## Sheet1
smiles | conductivity | mw | salt smiles | molality | temperature | long_smiles | raw_psmiles | psmiles | monomer_smiles | temperature_K
[Cu]CC(C1=CC=C(S(=O)(=O)[N-]S(=O)(=O)C(F)(F)F)C=C1)CC(C1=CC=C(S(=O)(=O)[N-]S(=O)(=O)C(F)(F)F)C=C1)CC(C1=CC=C(S(=O)(=O)[N-]S(=O)(=O)C(F)(F)F)C=C1)C(C(OCCOCCOCCOCCOCCOCCOCCOCCOC)=O)C[Au] | -10.357013 | 4.506505 | [Li+] | 0 | -19.581395 | CCC(CC(CC(c1ccc(S(=O)(=O)[N-]S(=O)(=O)C(F)(F)F)cc1)C(CC)C(=O)OCCOCCOCCOCCOCCOCCOCCOCCOC)c1ccc(S(=O)(=O)[N-]S(=O)(=O)C(F)(F)F)cc1)c1ccc(S(=O)(=O)[N-]S(=O)(=O)C(F)(F)F)cc1 | [*]CC(C1=CC=C(S(=O)(=O)[N-]S(=O)(=O)C(F)(F)F)C=C1)CC(C1=CC=C(S(=O)(=O)[N-]S(=O)(=O)C(F)(F)F)C=C1)CC(C1=CC=C(S(=O)(=O)[N-]S(=O)(=O)C(F)(F)F)C=C1)C(C(OCCOCCOCCOCCOCCOCCOCCOCCOC)=O)C[*] | [*]CCC(CC(CC(c1ccc(S(=O)(=O)[N-]S(=O)(=O)C(F)(F)F)cc1)C([*])C(=O)OCCOCCOCCOCCOCCOCCOCCOCCOC)c1ccc(S(=O)(=O)[N-]S(=O)(=O)C(F)(F)F)cc1)c1ccc(S(=O)(=O)[N-]S(=O)(=O)C(F)(F)F)cc1 | CC(C1=CC=C(S(=O)(=O)[N-]S(=O)(=O)C(F)(F)F)C=C1)CC(C1=CC=C(S(=O)(=O)[N-]S(=O)(=O)C(F)(F)F)C=C1)CC(C1=CC=C(S(=O)(=O)[N-]S(=O)(=O)C(F)(F)F)C=C1)C(C(OCCOCCOCCOCCOCCOCCOCCOCCOC)=O)C | 253.418605
[Cu]CC(C1=CC=C(S(=O)(=O)[N-]S(=O)(=O)C(F)(F)F)C=C1)CC(C1=CC=C(S(=O)(=O)[N-]S(=O)(=O)C(F)(F)F)C=C1)CC(C1=CC=C(S(=O)(=O)[N-]S(=O)(=O)C(F)(F)F)C=C1)C(C(OCCOCCOCCOCCOCCOCCOCCOCCOC)=O)C[Au] | -9.107468 | 4.506505 | [Li+] | 0 | -9.813953 | CCC(CC(CC(c1ccc(S(=O)(=O)[N-]S(=O)(=O)C(F)(F)F)cc1)C(CC)C(=O)OCCOCCOCCOCCOCCOCCOCCOCCOC)c1ccc(S(=O)(=O)[N-]S(=O)(=O)C(F)(F)F)cc1)c1ccc(S(=O)(=O)[N-]S(=O)(=O)C(F)(F)F)cc1 | [*]CC(C1=CC=C(S(=O)(=O)[N-]S(=O)(=O)C(F)(F)F)C=C1)CC(C1=CC=C(S(=O)(=O)[N-]S(=O)(=O)C(F)(F)F)C=C1)CC(C1=CC=C(S(=O)(=O)[N-]S(=O)(=O)C(F)(F)F)C=C1)C(C(OCCOCCOCCOCCOCCOCCOCCOCCOC)=O)C[*] | [*]CCC(CC(CC(c1ccc(S(=O)(=O)[N-]S(=O)(=O)C(F)(F)F)cc1)C([*])C(=O)OCCOCCOCCOCCOCCOCCOCCOCCOC)c1ccc(S(=O)(=O)[N-]S(=O)(=O)C(F)(F)F)cc1)c1ccc(S(=O)(=O)[N-]S(=O)(=O)C(F)(F)F)cc1 | CC(C1=CC=C(S(=O)(=O)[N-]S(=O)(=O)C(F)(F)F)C=C1)CC(C1=CC=C(S(=O)(=O)[N-]S(=O)(=O)C(F)(F)F)C=C1)CC(C1=CC=C(S(=O)(=O)[N-]S(=O)(=O)C(F)(F)F)C=C1)C(C(OCCOCCOCCOCCOCCOCCOCCOCCOC)=O)C | 263.186047
[Cu]CC(C1=CC=C(S(=O)(=O)[N-]S(=O)(=O)C(F)(F)F)C=C1)CC(C1=CC=C(S(=O)(=O)[N-]S(=O)(=O)C(F)(F)F)C=C1)CC(C1=CC=C(S(=O)(=O)[N-]S(=O)(=O)C(F)(F)F)C=C1)C(C(OCCOCCOCCOCCOCCOCCOCCOCCOC)=O)C[Au] | -7.972678 | 4.506505 | [Li+] | 0 | 0.387597 | CCC(CC(CC(c1ccc(S(=O)(=O)[N-]S(=O)(=O)C(F)(F)F)cc1)C(CC)C(=O)OCCOCCOCCOCCOCCOCCOCCOCCOC)c1ccc(S(=O)(=O)[N-]S(=O)(=O)C(F)(F)F)cc1)c1ccc(S(=O)(=O)[N-]S(=O)(=O)C(F)(F)F)cc1 | [*]CC(C1=CC=C(S(=O)(=O)[N-]S(=O)(=O)C(F)(F)F)C=C1)CC(C1=CC=C(S(=O)(=O)[N-]S(=O)(=O)C(F)(F)F)C=C1)CC(C1=CC=C(S(=O)(=O)[N-]S(=O)(=O)C(F)(F)F)C=C1)C(C(OCCOCCOCCOCCOCCOCCOCCOCCOC)=O)C[*] | [*]CCC(CC(CC(c1ccc(S(=O)(=O)[N-]S(=O)(=O)C(F)(F)F)cc1)C([*])C(=O)OCCOCCOCCOCCOCCOCCOCCOCCOC)c1ccc(S(=O)(=O)[N-]S(=O)(=O)C(F)(F)F)cc1)c1ccc(S(=O)(=O)[N-]S(=O)(=O)C(F)(F)F)cc1 | CC(C1=CC=C(S(=O)(=O)[N-]S(=O)(=O)C(F)(F)F)C=C1)CC(C1=CC=C(S(=O)(=O)[N-]S(=O)(=O)C(F)(F)F)C=C1)CC(C1=CC=C(S(=O)(=O)[N-]S(=O)(=O)C(F)(F)F)C=C1)C(C(OCCOCCOCCOCCOCCOCCOCCOCCOC)=O)C | 273.387597
[Cu]CC(C1=CC=C(S(=O)(=O)[N-]S(=O)(=O)C(F)(F)F)C=C1)CC(C1=CC=C(S(=O)(=O)[N-]S(=O)(=O)C(F)(F)F)C=C1)CC(C1=CC=C(S(=O)(=O)[N-]S(=O)(=O)C(F)(F)F)C=C1)C(C(OCCOCCOCCOCCOCCOCCOCCOCCOC)=O)C[Au] | -7.169399 | 4.506505 | [Li+] | 0 | 10.155039 | CCC(CC(CC(c1ccc(S(=O)(=O)[N-]S(=O)(=O)C(F)(F)F)cc1)C(CC)C(=O)OCCOCCOCCOCCOCCOCCOCCOCCOC)c1ccc(S(=O)(=O)[N-]S(=O)(=O)C(F)(F)F)cc1)c1ccc(S(=O)(=O)[N-]S(=O)(=O)C(F)(F)F)cc1 | [*]CC(C1=CC=C(S(=O)(=O)[N-]S(=O)(=O)C(F)(F)F)C=C1)CC(C1=CC=C(S(=O)(=O)[N-]S(=O)(=O)C(F)(F)F)C=C1)CC(C1=CC=C(S(=O)(=O)[N-]S(=O)(=O)C(F)(F)F)C=C1)C(C(OCCOCCOCCOCCOCCOCCOCCOCCOC)=O)C[*] | [*]CCC(CC(CC(c1ccc(S(=O)(=O)[N-]S(=O)(=O)C(F)(F)F)cc1)C([*])C(=O)OCCOCCOCCOCCOCCOCCOCCOCCOC)c1ccc(S(=O)(=O)[N-]S(=O)(=O)C(F)(F)F)cc1)c1ccc(S(=O)(=O)[N-]S(=O)(=O)C(F)(F)F)cc1 | CC(C1=CC=C(S(=O)(=O)[N-]S(=O)(=O)C(F)(F)F)C=C1)CC(C1=CC=C(S(=O)(=O)[N-]S(=O)(=O)C(F)(F)F)C=C1)CC(C1=CC=C(S(=O)(=O)[N-]S(=O)(=O)C(F)(F)F)C=C1)C(C(OCCOCCOCCOCCOCCOCCOCCOCCOC)=O)C | 283.155039
[Cu]CC(C1=CC=C(S(=O)(=O)[N-]S(=O)(=O)C(F)(F)F)C=C1)CC(C1=CC=C(S(=O)(=O)[N-]S(=O)(=O)C(F)(F)F)C=C1)CC(C1=CC=C(S(=O)(=O)[N-]S(=O)(=O)C(F)(F)F)C=C1)C(C(OCCOCCOCCOCCOCCOCCOCCOCCOC)=O)C[Au] | -6.36612 | 4.506505 | [Li+] | 0 | 20.790698 | CCC(CC(CC(c1ccc(S(=O)(=O)[N-]S(=O)(=O)C(F)(F)F)cc1)C(CC)C(=O)OCCOCCOCCOCCOCCOCCOCCOCCOC)c1ccc(S(=O)(=O)[N-]S(=O)(=O)C(F)(F)F)cc1)c1ccc(S(=O)(=O)[N-]S(=O)(=O)C(F)(F)F)cc1 | [*]CC(C1=CC=C(S(=O)(=O)[N-]S(=O)(=O)C(F)(F)F)C=C1)CC(C1=CC=C(S(=O)(=O)[N-]S(=O)(=O)C(F)(F)F)C=C1)CC(C1=CC=C(S(=O)(=O)[N-]S(=O)(=O)C(F)(F)F)C=C1)C(C(OCCOCCOCCOCCOCCOCCOCCOCCOC)=O)C[*] | [*]CCC(CC(CC(c1ccc(S(=O)(=O)[N-]S(=O)(=O)C(F)(F)F)cc1)C([*])C(=O)OCCOCCOCCOCCOCCOCCOCCOCCOC)c1ccc(S(=O)(=O)[N-]S(=O)(=O)C(F)(F)F)cc1)c1ccc(S(=O)(=O)[N-]S(=O)(=O)C(F)(F)F)cc1 | CC(C1=CC=C(S(=O)(=O)[N-]S(=O)(=O)C(F)(F)F)C=C1)CC(C1=CC=C(S(=O)(=O)[N-]S(=O)(=O)C(F)(F)F)C=C1)CC(C1=CC=C(S(=O)(=O)[N-]S(=O)(=O)C(F)(F)F)C=C1)C(C(OCCOCCOCCOCCOCCOCCOCCOCCOC)=O)C | 293.790698
[Cu]CC(C1=CC=C(S(=O)(=O)[N-]S(=O)(=O)C(F)(F)F)C=C1)CC(C1=CC=C(S(=O)(=O)[N-]S(=O)(=O)C(F)(F)F)C=C1)CC(C1=CC=C(S(=O)(=O)[N-]S(=O)(=O)C(F)(F)F)C=C1)C(C(OCCOCCOCCOCCOCCOCCOCCOCCOC)=O)C[Au] | -6.034608 | 4.506505 | [Li+] | 0 | 24.697674 | CCC(CC(CC(c1ccc(S(=O)(=O)[N-]S(=O)(=O)C(F)(F)F)cc1)C(CC)C(=O)OCCOCCOCCOCCOCCOCCOCCOCCOC)c1ccc(S(=O)(=O)[N-]S(=O)(=O)C(F)(F)F)cc1)c1ccc(S(=O)(=O)[N-]S(=O)(=O)C(F)(F)F)cc1 | [*]CC(C1=CC=C(S(=O)(=O)[N-]S(=O)(=O)C(F)(F)F)C=C1)CC(C1=CC=C(S(=O)(=O)[N-]S(=O)(=O)C(F)(F)F)C=C1)CC(C1=CC=C(S(=O)(=O)[N-]S(=O)(=O)C(F)(F)F)C=C1)C(C(OCCOCCOCCOCCOCCOCCOCCOCCOC)=O)C[*] | [*]CCC(CC(CC(c1ccc(S(=O)(=O)[N-]S(=O)(=O)C(F)(F)F)cc1)C([*])C(=O)OCCOCCOCCOCCOCCOCCOCCOCCOC)c1ccc(S(=O)(=O)[N-]S(=O)(=O)C(F)(F)F)cc1)c1ccc(S(=O)(=O)[N-]S(=O)(=O)C(F)(F)F)cc1 | CC(C1=CC=C(S(=O)(=O)[N-]S(=O)(=O)C(F)(F)F)C=C1)CC(C1=CC=C(S(=O)(=O)[N-]S(=O)(=O)C(F)(F)F)C=C1)CC(C1=CC=C(S(=O)(=O)[N-]S(=O)(=O)C(F)(F)F)C=C1)C(C(OCCOCCOCCOCCOCCOCCOCCOCCOC)=O)C | 297.697674
[Cu]CC(C1=CC=C(S(=O)(=O)[N-]S(=O)(=O)C(F)(F)F)C=C1)CC(C1=CC=C(S(=O)(=O)[N-]S(=O)(=O)C(F)(F)F)C=C1)CC(C1=CC=C(S(=O)(=O)[N-]S(=O)(=O)C(F)(F)F)C=C1)C(C(OCCOCCOCCOCCOCCOCCOCCOCCOC)=O)C[Au] | -5.741348 | 4.506505 | [Li+] | 0 | 30.341085 | CCC(CC(CC(c1ccc(S(=O)(=O)[N-]S(=O)(=O)C(F)(F)F)cc1)C(CC)C(=O)OCCOCCOCCOCCOCCOCCOCCOCCOC)c1ccc(S(=O)(=O)[N-]S(=O)(=O)C(F)(F)F)cc1)c1ccc(S(=O)(=O)[N-]S(=O)(=O)C(F)(F)F)cc1 | [*]CC(C1=CC=C(S(=O)(=O)[N-]S(=O)(=O)C(F)(F)F)C=C1)CC(C1=CC=C(S(=O)(=O)[N-]S(=O)(=O)C(F)(F)F)C=C1)CC(C1=CC=C(S(=O)(=O)[N-]S(=O)(=O)C(F)(F)F)C=C1)C(C(OCCOCCOCCOCCOCCOCCOCCOCCOC)=O)C[*] | [*]CCC(CC(CC(c1ccc(S(=O)(=O)[N-]S(=O)(=O)C(F)(F)F)cc1)C([*])C(=O)OCCOCCOCCOCCOCCOCCOCCOCCOC)c1ccc(S(=O)(=O)[N-]S(=O)(=O)C(F)(F)F)cc1)c1ccc(S(=O)(=O)[N-]S(=O)(=O)C(F)(F)F)cc1 | CC(C1=CC=C(S(=O)(=O)[N-]S(=O)(=O)C(F)(F)F)C=C1)CC(C1=CC=C(S(=O)(=O)[N-]S(=O)(=O)C(F)(F)F)C=C1)CC(C1=CC=C(S(=O)(=O)[N-]S(=O)(=O)C(F)(F)F)C=C1)C(C(OCCOCCOCCOCCOCCOCCOCCOCCOC)=O)C | 303.341085
[Cu]CC(C1=CC=C(S(=O)(=O)[N-]S(=O)(=O)C(F)(F)F)C=C1)CC(C1=CC=C(S(=O)(=O)[N-]S(=O)(=O)C(F)(F)F)C=C1)CC(C1=CC=C(S(=O)(=O)[N-]S(=O)(=O)C(F)(F)F)C=C1)C(C(OCCOCCOCCOCCOCCOCCOCCOCCOC)=O)C[Au] | -5.24408 | 4.506505 | [Li+] | 0 | 40.542636 | CCC(CC(CC(c1ccc(S(=O)(=O)[N-]S(=O)(=O)C(F)(F)F)cc1)C(CC)C(=O)OCCOCCOCCOCCOCCOCCOCCOCCOC)c1ccc(S(=O)(=O)[N-]S(=O)(=O)C(F)(F)F)cc1)c1ccc(S(=O)(=O)[N-]S(=O)(=O)C(F)(F)F)cc1 | [*]CC(C1=CC=C(S(=O)(=O)[N-]S(=O)(=O)C(F)(F)F)C=C1)CC(C1=CC=C(S(=O)(=O)[N-]S(=O)(=O)C(F)(F)F)C=C1)CC(C1=CC=C(S(=O)(=O)[N-]S(=O)(=O)C(F)(F)F)C=C1)C(C(OCCOCCOCCOCCOCCOCCOCCOCCOC)=O)C[*] | [*]CCC(CC(CC(c1ccc(S(=O)(=O)[N-]S(=O)(=O)C(F)(F)F)cc1)C([*])C(=O)OCCOCCOCCOCCOCCOCCOCCOCCOC)c1ccc(S(=O)(=O)[N-]S(=O)(=O)C(F)(F)F)cc1)c1ccc(S(=O)(=O)[N-]S(=O)(=O)C(F)(F)F)cc1 | CC(C1=CC=C(S(=O)(=O)[N-]S(=O)(=O)C(F)(F)F)C=C1)CC(C1=CC=C(S(=O)(=O)[N-]S(=O)(=O)C(F)(F)F)C=C1)CC(C1=CC=C(S(=O)(=O)[N-]S(=O)(=O)C(F)(F)F)C=C1)C(C(OCCOCCOCCOCCOCCOCCOCCOCCOC)=O)C | 313.542636
[Cu]CC(C1=CC=C(S(=O)(=O)[N-]S(=O)(=O)C(F)(F)F)C=C1)CC(C1=CC=C(S(=O)(=O)[N-]S(=O)(=O)C(F)(F)F)C=C1)CC(C1=CC=C(S(=O)(=O)[N-]S(=O)(=O)C(F)(F)F)C=C1)C(C(OCCOCCOCCOCCOCCOCCOCCOCCOC)=O)C[Au] | -4.619308 | 4.506505 | [Li+] | 0 | 49.224806 | CCC(CC(CC(c1ccc(S(=O)(=O)[N-]S(=O)(=O)C(F)(F)F)cc1)C(CC)C(=O)OCCOCCOCCOCCOCCOCCOCCOCCOC)c1ccc(S(=O)(=O)[N-]S(=O)(=O)C(F)(F)F)cc1)c1ccc(S(=O)(=O)[N-]S(=O)(=O)C(F)(F)F)cc1 | [*]CC(C1=CC=C(S(=O)(=O)[N-]S(=O)(=O)C(F)(F)F)C=C1)CC(C1=CC=C(S(=O)(=O)[N-]S(=O)(=O)C(F)(F)F)C=C1)CC(C1=CC=C(S(=O)(=O)[N-]S(=O)(=O)C(F)(F)F)C=C1)C(C(OCCOCCOCCOCCOCCOCCOCCOCCOC)=O)C[*] | [*]CCC(CC(CC(c1ccc(S(=O)(=O)[N-]S(=O)(=O)C(F)(F)F)cc1)C([*])C(=O)OCCOCCOCCOCCOCCOCCOCCOCCOC)c1ccc(S(=O)(=O)[N-]S(=O)(=O)C(F)(F)F)cc1)c1ccc(S(=O)(=O)[N-]S(=O)(=O)C(F)(F)F)cc1 | CC(C1=CC=C(S(=O)(=O)[N-]S(=O)(=O)C(F)(F)F)C=C1)CC(C1=CC=C(S(=O)(=O)[N-]S(=O)(=O)C(F)(F)F)C=C1)CC(C1=CC=C(S(=O)(=O)[N-]S(=O)(=O)C(F)(F)F)C=C1)C(C(OCCOCCOCCOCCOCCOCCOCCOCCOC)=O)C | 322.224806
[Cu]CC(C1=CC=C(S(=O)(=O)[N-]S(=O)(=O)C(F)(F)F)C=C1)CC(C1=CC=C(S(=O)(=O)[N-]S(=O)(=O)C(F)(F)F)C=C1)CC(C1=CC=C(S(=O)(=O)[N-]S(=O)(=O)C(F)(F)F)C=C1)C(C(OCCOCCOCCOCCOCCOCCOCCOCCOC)=O)C[Au] | -4.351548 | 4.506505 | [Li+] | 0 | 60.728682 | CCC(CC(CC(c1ccc(S(=O)(=O)[N-]S(=O)(=O)C(F)(F)F)cc1)C(CC)C(=O)OCCOCCOCCOCCOCCOCCOCCOCCOC)c1ccc(S(=O)(=O)[N-]S(=O)(=O)C(F)(F)F)cc1)c1ccc(S(=O)(=O)[N-]S(=O)(=O)C(F)(F)F)cc1 | [*]CC(C1=CC=C(S(=O)(=O)[N-]S(=O)(=O)C(F)(F)F)C=C1)CC(C1=CC=C(S(=O)(=O)[N-]S(=O)(=O)C(F)(F)F)C=C1)CC(C1=CC=C(S(=O)(=O)[N-]S(=O)(=O)C(F)(F)F)C=C1)C(C(OCCOCCOCCOCCOCCOCCOCCOCCOC)=O)C[*] | [*]CCC(CC(CC(c1ccc(S(=O)(=O)[N-]S(=O)(=O)C(F)(F)F)cc1)C([*])C(=O)OCCOCCOCCOCCOCCOCCOCCOCCOC)c1ccc(S(=O)(=O)[N-]S(=O)(=O)C(F)(F)F)cc1)c1ccc(S(=O)(=O)[N-]S(=O)(=O)C(F)(F)F)cc1 | CC(C1=CC=C(S(=O)(=O)[N-]S(=O)(=O)C(F)(F)F)C=C1)CC(C1=CC=C(S(=O)(=O)[N-]S(=O)(=O)C(F)(F)F)C=C1)CC(C1=CC=C(S(=O)(=O)[N-]S(=O)(=O)C(F)(F)F)C=C1)C(C(OCCOCCOCCOCCOCCOCCOCCOCCOC)=O)C | 333.728682
[Cu]CC(C1=CC=C(S(=O)(=O)[N-]S(=O)(=O)C(F)(F)F)C=C1)CC(C1=CC=C(S(=O)(=O)[N-]S(=O)(=O)C(F)(F)F)C=C1)CC(C1=CC=C(S(=O)(=O)[N-]S(=O)(=O)C(F)(F)F)C=C1)C(C(OCCOCCOCCOCCOCCOCCOCCOCCOC)=O)C[Au] | -4.032787 | 4.506505 | [Li+] | 0 | 70.27907 | CCC(CC(CC(c1ccc(S(=O)(=O)[N-]S(=O)(=O)C(F)(F)F)cc1)C(CC)C(=O)OCCOCCOCCOCCOCCOCCOCCOCCOC)c1ccc(S(=O)(=O)[N-]S(=O)(=O)C(F)(F)F)cc1)c1ccc(S(=O)(=O)[N-]S(=O)(=O)C(F)(F)F)cc1 | [*]CC(C1=CC=C(S(=O)(=O)[N-]S(=O)(=O)C(F)(F)F)C=C1)CC(C1=CC=C(S(=O)(=O)[N-]S(=O)(=O)C(F)(F)F)C=C1)CC(C1=CC=C(S(=O)(=O)[N-]S(=O)(=O)C(F)(F)F)C=C1)C(C(OCCOCCOCCOCCOCCOCCOCCOCCOC)=O)C[*] | [*]CCC(CC(CC(c1ccc(S(=O)(=O)[N-]S(=O)(=O)C(F)(F)F)cc1)C([*])C(=O)OCCOCCOCCOCCOCCOCCOCCOCCOC)c1ccc(S(=O)(=O)[N-]S(=O)(=O)C(F)(F)F)cc1)c1ccc(S(=O)(=O)[N-]S(=O)(=O)C(F)(F)F)cc1 | CC(C1=CC=C(S(=O)(=O)[N-]S(=O)(=O)C(F)(F)F)C=C1)CC(C1=CC=C(S(=O)(=O)[N-]S(=O)(=O)C(F)(F)F)C=C1)CC(C1=CC=C(S(=O)(=O)[N-]S(=O)(=O)C(F)(F)F)C=C1)C(C(OCCOCCOCCOCCOCCOCCOCCOCCOC)=O)C | 343.27907
[Cu]CC(C1=CC=C(S(=O)(=O)[N-]S(=O)(=O)C(F)(F)F)C=C1)CC(C1=CC=C(S(=O)(=O)[N-]S(=O)(=O)C(F)(F)F)C=C1)CC(C1=CC=C(S(=O)(=O)[N-]S(=O)(=O)C(F)(F)F)C=C1)C(C(OCCOCCOCCOCCOCCOCCOCCOCCOC)=O)C[Au] | -3.765027 | 4.506505 | [Li+] | 0 | 79.612403 | CCC(CC(CC(c1ccc(S(=O)(=O)[N-]S(=O)(=O)C(F)(F)F)cc1)C(CC)C(=O)OCCOCCOCCOCCOCCOCCOCCOCCOC)c1ccc(S(=O)(=O)[N-]S(=O)(=O)C(F)(F)F)cc1)c1ccc(S(=O)(=O)[N-]S(=O)(=O)C(F)(F)F)cc1 | [*]CC(C1=CC=C(S(=O)(=O)[N-]S(=O)(=O)C(F)(F)F)C=C1)CC(C1=CC=C(S(=O)(=O)[N-]S(=O)(=O)C(F)(F)F)C=C1)CC(C1=CC=C(S(=O)(=O)[N-]S(=O)(=O)C(F)(F)F)C=C1)C(C(OCCOCCOCCOCCOCCOCCOCCOCCOC)=O)C[*] | [*]CCC(CC(CC(c1ccc(S(=O)(=O)[N-]S(=O)(=O)C(F)(F)F)cc1)C([*])C(=O)OCCOCCOCCOCCOCCOCCOCCOCCOC)c1ccc(S(=O)(=O)[N-]S(=O)(=O)C(F)(F)F)cc1)c1ccc(S(=O)(=O)[N-]S(=O)(=O)C(F)(F)F)cc1 | CC(C1=CC=C(S(=O)(=O)[N-]S(=O)(=O)C(F)(F)F)C=C1)CC(C1=CC=C(S(=O)(=O)[N-]S(=O)(=O)C(F)(F)F)C=C1)CC(C1=CC=C(S(=O)(=O)[N-]S(=O)(=O)C(F)(F)F)C=C1)C(C(OCCOCCOCCOCCOCCOCCOCCOCCOC)=O)C | 352.612403
[Cu]CC(C1=CC=C(S(=O)(=O)[N-]S(=O)(=O)C(F)(F)F)C=C1)CC(C1=CC=C(S(=O)(=O)[N-]S(=O)(=O)C(F)(F)F)C=C1)CC(C1=CC=C(S(=O)(=O)[N-]S(=O)(=O)C(F)(F)F)C=C1)C(C(OCCOCCOCCOCCOCCOCCOCCOCCOC)=O)C[Au] | -3.612022 | 4.506505 | [Li+] | 0 | 89.596899 | CCC(CC(CC(c1ccc(S(=O)(=O)[N-]S(=O)(=O)C(F)(F)F)cc1)C(CC)C(=O)OCCOCCOCCOCCOCCOCCOCCOCCOC)c1ccc(S(=O)(=O)[N-]S(=O)(=O)C(F)(F)F)cc1)c1ccc(S(=O)(=O)[N-]S(=O)(=O)C(F)(F)F)cc1 | [*]CC(C1=CC=C(S(=O)(=O)[N-]S(=O)(=O)C(F)(F)F)C=C1)CC(C1=CC=C(S(=O)(=O)[N-]S(=O)(=O)C(F)(F)F)C=C1)CC(C1=CC=C(S(=O)(=O)[N-]S(=O)(=O)C(F)(F)F)C=C1)C(C(OCCOCCOCCOCCOCCOCCOCCOCCOC)=O)C[*] | [*]CCC(CC(CC(c1ccc(S(=O)(=O)[N-]S(=O)(=O)C(F)(F)F)cc1)C([*])C(=O)OCCOCCOCCOCCOCCOCCOCCOCCOC)c1ccc(S(=O)(=O)[N-]S(=O)(=O)C(F)(F)F)cc1)c1ccc(S(=O)(=O)[N-]S(=O)(=O)C(F)(F)F)cc1 | CC(C1=CC=C(S(=O)(=O)[N-]S(=O)(=O)C(F)(F)F)C=C1)CC(C1=CC=C(S(=O)(=O)[N-]S(=O)(=O)C(F)(F)F)C=C1)CC(C1=CC=C(S(=O)(=O)[N-]S(=O)(=O)C(F)(F)F)C=C1)C(C(OCCOCCOCCOCCOCCOCCOCCOCCOC)=O)C | 362.596899
[Cu]CC(C1=CC=C(S(=O)(=O)[N-]S(=O)(=O)C(F)(F)F)C=C1)CC(C1=CC=C(S(=O)(=O)[N-]S(=O)(=O)C(F)(F)F)C=C1)CC(C1=CC=C(S(=O)(=O)[N-]S(=O)(=O)C(F)(F)F)C=C1)C(C(OCCOCCOCCOCCOCCOCCOCCOCCOC)=O)C[Au] | -3.54827 | 4.506505 | [Li+] | 0 | 95.24031 | CCC(CC(CC(c1ccc(S(=O)(=O)[N-]S(=O)(=O)C(F)(F)F)cc1)C(CC)C(=O)OCCOCCOCCOCCOCCOCCOCCOCCOC)c1ccc(S(=O)(=O)[N-]S(=O)(=O)C(F)(F)F)cc1)c1ccc(S(=O)(=O)[N-]S(=O)(=O)C(F)(F)F)cc1 | [*]CC(C1=CC=C(S(=O)(=O)[N-]S(=O)(=O)C(F)(F)F)C=C1)CC(C1=CC=C(S(=O)(=O)[N-]S(=O)(=O)C(F)(F)F)C=C1)CC(C1=CC=C(S(=O)(=O)[N-]S(=O)(=O)C(F)(F)F)C=C1)C(C(OCCOCCOCCOCCOCCOCCOCCOCCOC)=O)C[*] | [*]CCC(CC(CC(c1ccc(S(=O)(=O)[N-]S(=O)(=O)C(F)(F)F)cc1)C([*])C(=O)OCCOCCOCCOCCOCCOCCOCCOCCOC)c1ccc(S(=O)(=O)[N-]S(=O)(=O)C(F)(F)F)cc1)c1ccc(S(=O)(=O)[N-]S(=O)(=O)C(F)(F)F)cc1 | CC(C1=CC=C(S(=O)(=O)[N-]S(=O)(=O)C(F)(F)F)C=C1)CC(C1=CC=C(S(=O)(=O)[N-]S(=O)(=O)C(F)(F)F)C=C1)CC(C1=CC=C(S(=O)(=O)[N-]S(=O)(=O)C(F)(F)F)C=C1)C(C(OCCOCCOCCOCCOCCOCCOCCOCCOC)=O)C | 368.24031
[Cu]CC(C1=CC=C(S(=O)(=O)[N-]S(=O)(=O)C(F)(F)F)C=C1)C(C(OCCOCCOCCOCCOCCOCCOCCOCCOC)=O)C[Au] | -10.24359 | 4.403121 | [Li+] | 0 | -19.548989 | CCC(C(=O)OCCOCCOCCOCCOCCOCCOCCOCCOC)C(CC)c1ccc(S(=O)(=O)[N-]S(=O)(=O)C(F)(F)F)cc1 | [*]CC(C1=CC=C(S(=O)(=O)[N-]S(=O)(=O)C(F)(F)F)C=C1)C(C(OCCOCCOCCOCCOCCOCCOCCOCCOC)=O)C[*] | [*]CCC(c1ccc(S(=O)(=O)[N-]S(=O)(=O)C(F)(F)F)cc1)C([*])C(=O)OCCOCCOCCOCCOCCOCCOCCOCCOC | CC(C1=CC=C(S(=O)(=O)[N-]S(=O)(=O)C(F)(F)F)C=C1)C(C(OCCOCCOCCOCCOCCOCCOCCOCCOC)=O)C | 253.451011
[Cu]CC(C1=CC=C(S(=O)(=O)[N-]S(=O)(=O)C(F)(F)F)C=C1)C(C(OCCOCCOCCOCCOCCOCCOCCOCCOC)=O)C[Au] | -9.294872 | 4.403121 | [Li+] | 0 | -9.533437 | CCC(C(=O)OCCOCCOCCOCCOCCOCCOCCOCCOC)C(CC)c1ccc(S(=O)(=O)[N-]S(=O)(=O)C(F)(F)F)cc1 | [*]CC(C1=CC=C(S(=O)(=O)[N-]S(=O)(=O)C(F)(F)F)C=C1)C(C(OCCOCCOCCOCCOCCOCCOCCOCCOC)=O)C[*] | [*]CCC(c1ccc(S(=O)(=O)[N-]S(=O)(=O)C(F)(F)F)cc1)C([*])C(=O)OCCOCCOCCOCCOCCOCCOCCOCCOC | CC(C1=CC=C(S(=O)(=O)[N-]S(=O)(=O)C(F)(F)F)C=C1)C(C(OCCOCCOCCOCCOCCOCCOCCOCCOC)=O)C | 263.466563
[Cu]CC(C1=CC=C(S(=O)(=O)[N-]S(=O)(=O)C(F)(F)F)C=C1)C(C(OCCOCCOCCOCCOCCOCCOCCOCCOC)=O)C[Au] | -8.294872 | 4.403121 | [Li+] | 0 | 0.482115 | CCC(C(=O)OCCOCCOCCOCCOCCOCCOCCOCCOC)C(CC)c1ccc(S(=O)(=O)[N-]S(=O)(=O)C(F)(F)F)cc1 | [*]CC(C1=CC=C(S(=O)(=O)[N-]S(=O)(=O)C(F)(F)F)C=C1)C(C(OCCOCCOCCOCCOCCOCCOCCOCCOC)=O)C[*] | [*]CCC(c1ccc(S(=O)(=O)[N-]S(=O)(=O)C(F)(F)F)cc1)C([*])C(=O)OCCOCCOCCOCCOCCOCCOCCOCCOC | CC(C1=CC=C(S(=O)(=O)[N-]S(=O)(=O)C(F)(F)F)C=C1)C(C(OCCOCCOCCOCCOCCOCCOCCOCCOC)=O)C | 273.482115
[Cu]CC(C1=CC=C(S(=O)(=O)[N-]S(=O)(=O)C(F)(F)F)C=C1)C(C(OCCOCCOCCOCCOCCOCCOCCOCCOC)=O)C[Au] | -7.358974 | 4.403121 | [Li+] | 0 | 10.062208 | CCC(C(=O)OCCOCCOCCOCCOCCOCCOCCOCCOC)C(CC)c1ccc(S(=O)(=O)[N-]S(=O)(=O)C(F)(F)F)cc1 | [*]CC(C1=CC=C(S(=O)(=O)[N-]S(=O)(=O)C(F)(F)F)C=C1)C(C(OCCOCCOCCOCCOCCOCCOCCOCCOC)=O)C[*] | [*]CCC(c1ccc(S(=O)(=O)[N-]S(=O)(=O)C(F)(F)F)cc1)C([*])C(=O)OCCOCCOCCOCCOCCOCCOCCOCCOC | CC(C1=CC=C(S(=O)(=O)[N-]S(=O)(=O)C(F)(F)F)C=C1)C(C(OCCOCCOCCOCCOCCOCCOCCOCCOC)=O)C | 283.062208
[Cu]CC(C1=CC=C(S(=O)(=O)[N-]S(=O)(=O)C(F)(F)F)C=C1)C(C(OCCOCCOCCOCCOCCOCCOCCOCCOC)=O)C[Au] | -6.602564 | 4.403121 | [Li+] | 0 | 20.29549 | CCC(C(=O)OCCOCCOCCOCCOCCOCCOCCOCCOC)C(CC)c1ccc(S(=O)(=O)[N-]S(=O)(=O)C(F)(F)F)cc1 | [*]CC(C1=CC=C(S(=O)(=O)[N-]S(=O)(=O)C(F)(F)F)C=C1)C(C(OCCOCCOCCOCCOCCOCCOCCOCCOC)=O)C[*] | [*]CCC(c1ccc(S(=O)(=O)[N-]S(=O)(=O)C(F)(F)F)cc1)C([*])C(=O)OCCOCCOCCOCCOCCOCCOCCOCCOC | CC(C1=CC=C(S(=O)(=O)[N-]S(=O)(=O)C(F)(F)F)C=C1)C(C(OCCOCCOCCOCCOCCOCCOCCOCCOC)=O)C | 293.29549
[Cu]CC(C1=CC=C(S(=O)(=O)[N-]S(=O)(=O)C(F)(F)F)C=C1)C(C(OCCOCCOCCOCCOCCOCCOCCOCCOC)=O)C[Au] | -6.25641 | 4.403121 | [Li+] | 0 | 25.738725 | CCC(C(=O)OCCOCCOCCOCCOCCOCCOCCOCCOC)C(CC)c1ccc(S(=O)(=O)[N-]S(=O)(=O)C(F)(F)F)cc1 | [*]CC(C1=CC=C(S(=O)(=O)[N-]S(=O)(=O)C(F)(F)F)C=C1)C(C(OCCOCCOCCOCCOCCOCCOCCOCCOC)=O)C[*] | [*]CCC(c1ccc(S(=O)(=O)[N-]S(=O)(=O)C(F)(F)F)cc1)C([*])C(=O)OCCOCCOCCOCCOCCOCCOCCOCCOC | CC(C1=CC=C(S(=O)(=O)[N-]S(=O)(=O)C(F)(F)F)C=C1)C(C(OCCOCCOCCOCCOCCOCCOCCOCCOC)=O)C | 298.738725
[Cu]CC(C1=CC=C(S(=O)(=O)[N-]S(=O)(=O)C(F)(F)F)C=C1)C(C(OCCOCCOCCOCCOCCOCCOCCOCCOC)=O)C[Au] | -5.487179 | 4.403121 | [Li+] | 0 | 30.093313 | CCC(C(=O)OCCOCCOCCOCCOCCOCCOCCOCCOC)C(CC)c1ccc(S(=O)(=O)[N-]S(=O)(=O)C(F)(F)F)cc1 | [*]CC(C1=CC=C(S(=O)(=O)[N-]S(=O)(=O)C(F)(F)F)C=C1)C(C(OCCOCCOCCOCCOCCOCCOCCOCCOC)=O)C[*] | [*]CCC(c1ccc(S(=O)(=O)[N-]S(=O)(=O)C(F)(F)F)cc1)C([*])C(=O)OCCOCCOCCOCCOCCOCCOCCOCCOC | CC(C1=CC=C(S(=O)(=O)[N-]S(=O)(=O)C(F)(F)F)C=C1)C(C(OCCOCCOCCOCCOCCOCCOCCOCCOC)=O)C | 303.093313
[Cu]CC(C1=CC=C(S(=O)(=O)[N-]S(=O)(=O)C(F)(F)F)C=C1)C(C(OCCOCCOCCOCCOCCOCCOCCOCCOC)=O)C[Au] | -5.076923 | 4.403121 | [Li+] | 0 | 40.108865 | CCC(C(=O)OCCOCCOCCOCCOCCOCCOCCOCCOC)C(CC)c1ccc(S(=O)(=O)[N-]S(=O)(=O)C(F)(F)F)cc1 | [*]CC(C1=CC=C(S(=O)(=O)[N-]S(=O)(=O)C(F)(F)F)C=C1)C(C(OCCOCCOCCOCCOCCOCCOCCOCCOC)=O)C[*] | [*]CCC(c1ccc(S(=O)(=O)[N-]S(=O)(=O)C(F)(F)F)cc1)C([*])C(=O)OCCOCCOCCOCCOCCOCCOCCOCCOC | CC(C1=CC=C(S(=O)(=O)[N-]S(=O)(=O)C(F)(F)F)C=C1)C(C(OCCOCCOCCOCCOCCOCCOCCOCCOC)=O)C | 313.108865
[Cu]CC(C1=CC=C(S(=O)(=O)[N-]S(=O)(=O)C(F)(F)F)C=C1)C(C(OCCOCCOCCOCCOCCOCCOCCOCCOC)=O)C[Au] | -4.602564 | 4.403121 | [Li+] | 0 | 50.559876 | CCC(C(=O)OCCOCCOCCOCCOCCOCCOCCOCCOC)C(CC)c1ccc(S(=O)(=O)[N-]S(=O)(=O)C(F)(F)F)cc1 | [*]CC(C1=CC=C(S(=O)(=O)[N-]S(=O)(=O)C(F)(F)F)C=C1)C(C(OCCOCCOCCOCCOCCOCCOCCOCCOC)=O)C[*] | [*]CCC(c1ccc(S(=O)(=O)[N-]S(=O)(=O)C(F)(F)F)cc1)C([*])C(=O)OCCOCCOCCOCCOCCOCCOCCOCCOC | CC(C1=CC=C(S(=O)(=O)[N-]S(=O)(=O)C(F)(F)F)C=C1)C(C(OCCOCCOCCOCCOCCOCCOCCOCCOC)=O)C | 323.559876
[Cu]CC(C1=CC=C(S(=O)(=O)[N-]S(=O)(=O)C(F)(F)F)C=C1)C(C(OCCOCCOCCOCCOCCOCCOCCOCCOC)=O)C[Au] | -4.102564 | 4.403121 | [Li+] | 0 | 60.575428 | CCC(C(=O)OCCOCCOCCOCCOCCOCCOCCOCCOC)C(CC)c1ccc(S(=O)(=O)[N-]S(=O)(=O)C(F)(F)F)cc1 | [*]CC(C1=CC=C(S(=O)(=O)[N-]S(=O)(=O)C(F)(F)F)C=C1)C(C(OCCOCCOCCOCCOCCOCCOCCOCCOC)=O)C[*] | [*]CCC(c1ccc(S(=O)(=O)[N-]S(=O)(=O)C(F)(F)F)cc1)C([*])C(=O)OCCOCCOCCOCCOCCOCCOCCOCCOC | CC(C1=CC=C(S(=O)(=O)[N-]S(=O)(=O)C(F)(F)F)C=C1)C(C(OCCOCCOCCOCCOCCOCCOCCOCCOC)=O)C | 333.575428
[Cu]CC(C1=CC=C(S(=O)(=O)[N-]S(=O)(=O)C(F)(F)F)C=C1)C(C(OCCOCCOCCOCCOCCOCCOCCOCCOC)=O)C[Au] | -4.012821 | 4.403121 | [Li+] | 0 | 65.365474 | CCC(C(=O)OCCOCCOCCOCCOCCOCCOCCOCCOC)C(CC)c1ccc(S(=O)(=O)[N-]S(=O)(=O)C(F)(F)F)cc1 | [*]CC(C1=CC=C(S(=O)(=O)[N-]S(=O)(=O)C(F)(F)F)C=C1)C(C(OCCOCCOCCOCCOCCOCCOCCOCCOC)=O)C[*] | [*]CCC(c1ccc(S(=O)(=O)[N-]S(=O)(=O)C(F)(F)F)cc1)C([*])C(=O)OCCOCCOCCOCCOCCOCCOCCOCCOC | CC(C1=CC=C(S(=O)(=O)[N-]S(=O)(=O)C(F)(F)F)C=C1)C(C(OCCOCCOCCOCCOCCOCCOCCOCCOC)=O)C | 338.365474
[Cu]CC(C1=CC=C(S(=O)(=O)[N-]S(=O)(=O)C(F)(F)F)C=C1)C(C(OCCOCCOCCOCCOCCOCCOCCOCCOC)=O)C[Au] | -3.807692 | 4.403121 | [Li+] | 0 | 69.720062 | CCC(C(=O)OCCOCCOCCOCCOCCOCCOCCOCCOC)C(CC)c1ccc(S(=O)(=O)[N-]S(=O)(=O)C(F)(F)F)cc1 | [*]CC(C1=CC=C(S(=O)(=O)[N-]S(=O)(=O)C(F)(F)F)C=C1)C(C(OCCOCCOCCOCCOCCOCCOCCOCCOC)=O)C[*] | [*]CCC(c1ccc(S(=O)(=O)[N-]S(=O)(=O)C(F)(F)F)cc1)C([*])C(=O)OCCOCCOCCOCCOCCOCCOCCOCCOC | CC(C1=CC=C(S(=O)(=O)[N-]S(=O)(=O)C(F)(F)F)C=C1)C(C(OCCOCCOCCOCCOCCOCCOCCOCCOC)=O)C | 342.720062
[Cu]CC(C1=CC=C(S(=O)(=O)[N-]S(=O)(=O)C(F)(F)F)C=C1)C(C(OCCOCCOCCOCCOCCOCCOCCOCCOC)=O)C[Au] | -3.74359 | 4.403121 | [Li+] | 0 | 74.510109 | CCC(C(=O)OCCOCCOCCOCCOCCOCCOCCOCCOC)C(CC)c1ccc(S(=O)(=O)[N-]S(=O)(=O)C(F)(F)F)cc1 | [*]CC(C1=CC=C(S(=O)(=O)[N-]S(=O)(=O)C(F)(F)F)C=C1)C(C(OCCOCCOCCOCCOCCOCCOCCOCCOC)=O)C[*] | [*]CCC(c1ccc(S(=O)(=O)[N-]S(=O)(=O)C(F)(F)F)cc1)C([*])C(=O)OCCOCCOCCOCCOCCOCCOCCOCCOC | CC(C1=CC=C(S(=O)(=O)[N-]S(=O)(=O)C(F)(F)F)C=C1)C(C(OCCOCCOCCOCCOCCOCCOCCOCCOC)=O)C | 347.510109
[Cu]CC(C1=CC=C(S(=O)(=O)[N-]S(=O)(=O)C(F)(F)F)C=C1)C(C(OCCOCCOCCOCCOCCOCCOCCOCCOC)=O)C[Au] | -3.576923 | 4.403121 | [Li+] | 0 | 79.300156 | CCC(C(=O)OCCOCCOCCOCCOCCOCCOCCOCCOC)C(CC)c1ccc(S(=O)(=O)[N-]S(=O)(=O)C(F)(F)F)cc1 | [*]CC(C1=CC=C(S(=O)(=O)[N-]S(=O)(=O)C(F)(F)F)C=C1)C(C(OCCOCCOCCOCCOCCOCCOCCOCCOC)=O)C[*] | [*]CCC(c1ccc(S(=O)(=O)[N-]S(=O)(=O)C(F)(F)F)cc1)C([*])C(=O)OCCOCCOCCOCCOCCOCCOCCOCCOC | CC(C1=CC=C(S(=O)(=O)[N-]S(=O)(=O)C(F)(F)F)C=C1)C(C(OCCOCCOCCOCCOCCOCCOCCOCCOC)=O)C | 352.300156
[Cu]CC(C1=CC=C(S(=O)(=O)[N-]S(=O)(=O)C(F)(F)F)C=C1)C(C(OCCOCCOCCOCCOCCOCCOCCOCCOC)=O)C[Au] | -3.525641 | 4.403121 | [Li+] | 0 | 85.396579 | CCC(C(=O)OCCOCCOCCOCCOCCOCCOCCOCCOC)C(CC)c1ccc(S(=O)(=O)[N-]S(=O)(=O)C(F)(F)F)cc1 | [*]CC(C1=CC=C(S(=O)(=O)[N-]S(=O)(=O)C(F)(F)F)C=C1)C(C(OCCOCCOCCOCCOCCOCCOCCOCCOC)=O)C[*] | [*]CCC(c1ccc(S(=O)(=O)[N-]S(=O)(=O)C(F)(F)F)cc1)C([*])C(=O)OCCOCCOCCOCCOCCOCCOCCOCCOC | CC(C1=CC=C(S(=O)(=O)[N-]S(=O)(=O)C(F)(F)F)C=C1)C(C(OCCOCCOCCOCCOCCOCCOCCOCCOC)=O)C | 358.396579
[Cu]CC(C1=CC=C(S(=O)(=O)[N-]S(=O)(=O)C(F)(F)F)C=C1)C(C(OCCOCCOCCOCCOCCOCCOCCOCCOC)=O)C[Au] | -3.397436 | 4.403121 | [Li+] | 0 | 89.751166 | CCC(C(=O)OCCOCCOCCOCCOCCOCCOCCOCCOC)C(CC)c1ccc(S(=O)(=O)[N-]S(=O)(=O)C(F)(F)F)cc1 | [*]CC(C1=CC=C(S(=O)(=O)[N-]S(=O)(=O)C(F)(F)F)C=C1)C(C(OCCOCCOCCOCCOCCOCCOCCOCCOC)=O)C[*] | [*]CCC(c1ccc(S(=O)(=O)[N-]S(=O)(=O)C(F)(F)F)cc1)C([*])C(=O)OCCOCCOCCOCCOCCOCCOCCOCCOC | CC(C1=CC=C(S(=O)(=O)[N-]S(=O)(=O)C(F)(F)F)C=C1)C(C(OCCOCCOCCOCCOCCOCCOCCOCCOC)=O)C | 362.751166
[Cu]CC(C1=CC=C(S(=O)(=O)[N-]S(=O)(=O)C(F)(F)F)C=C1)C(C(OCCOCCOCCOCCOCCOCCOCCOCCOC)=O)C[Au] | -3.371795 | 4.403121 | [Li+] | 0 | 94.758942 | CCC(C(=O)OCCOCCOCCOCCOCCOCCOCCOCCOC)C(CC)c1ccc(S(=O)(=O)[N-]S(=O)(=O)C(F)(F)F)cc1 | [*]CC(C1=CC=C(S(=O)(=O)[N-]S(=O)(=O)C(F)(F)F)C=C1)C(C(OCCOCCOCCOCCOCCOCCOCCOCCOC)=O)C[*] | [*]CCC(c1ccc(S(=O)(=O)[N-]S(=O)(=O)C(F)(F)F)cc1)C([*])C(=O)OCCOCCOCCOCCOCCOCCOCCOCCOC | CC(C1=CC=C(S(=O)(=O)[N-]S(=O)(=O)C(F)(F)F)C=C1)C(C(OCCOCCOCCOCCOCCOCCOCCOCCOC)=O)C | 367.758942
[Cu]CC(C1=CC=C(S(=O)(=O)[N-]S(=O)(=O)C(F)(F)F)C=C1)C(C(OCCOCCOCCOCCOCCOCCOCCOCCOC)=O)CC(C(OCCOCCOCCOCCOCCOCCOCCOCCOC)=O)C[Au] | -9.693431 | 4.093422 | [Li+] | 0 | -20.637636 | CCC(CC(C(=O)OCCOCCOCCOCCOCCOCCOCCOCCOC)C(CC)c1ccc(S(=O)(=O)[N-]S(=O)(=O)C(F)(F)F)cc1)C(=O)OCCOCCOCCOCCOCCOCCOCCOCCOC | [*]CC(C1=CC=C(S(=O)(=O)[N-]S(=O)(=O)C(F)(F)F)C=C1)C(C(OCCOCCOCCOCCOCCOCCOCCOCCOC)=O)CC(C(OCCOCCOCCOCCOCCOCCOCCOCCOC)=O)C[*] | [*]CCC(c1ccc(S(=O)(=O)[N-]S(=O)(=O)C(F)(F)F)cc1)C(CC([*])C(=O)OCCOCCOCCOCCOCCOCCOCCOCCOC)C(=O)OCCOCCOCCOCCOCCOCCOCCOCCOC | CC(C1=CC=C(S(=O)(=O)[N-]S(=O)(=O)C(F)(F)F)C=C1)C(C(OCCOCCOCCOCCOCCOCCOCCOCCOC)=O)CC(C(OCCOCCOCCOCCOCCOCCOCCOCCOC)=O)C | 252.362364
[Cu]CC(C1=CC=C(S(=O)(=O)[N-]S(=O)(=O)C(F)(F)F)C=C1)C(C(OCCOCCOCCOCCOCCOCCOCCOCCOC)=O)CC(C(OCCOCCOCCOCCOCCOCCOCCOCCOC)=O)C[Au] | -8.786496 | 4.093422 | [Li+] | 0 | -10.622084 | CCC(CC(C(=O)OCCOCCOCCOCCOCCOCCOCCOCCOC)C(CC)c1ccc(S(=O)(=O)[N-]S(=O)(=O)C(F)(F)F)cc1)C(=O)OCCOCCOCCOCCOCCOCCOCCOCCOC | [*]CC(C1=CC=C(S(=O)(=O)[N-]S(=O)(=O)C(F)(F)F)C=C1)C(C(OCCOCCOCCOCCOCCOCCOCCOCCOC)=O)CC(C(OCCOCCOCCOCCOCCOCCOCCOCCOC)=O)C[*] | [*]CCC(c1ccc(S(=O)(=O)[N-]S(=O)(=O)C(F)(F)F)cc1)C(CC([*])C(=O)OCCOCCOCCOCCOCCOCCOCCOCCOC)C(=O)OCCOCCOCCOCCOCCOCCOCCOCCOC | CC(C1=CC=C(S(=O)(=O)[N-]S(=O)(=O)C(F)(F)F)C=C1)C(C(OCCOCCOCCOCCOCCOCCOCCOCCOC)=O)CC(C(OCCOCCOCCOCCOCCOCCOCCOCCOC)=O)C | 262.377916
[Cu]CC(C1=CC=C(S(=O)(=O)[N-]S(=O)(=O)C(F)(F)F)C=C1)C(C(OCCOCCOCCOCCOCCOCCOCCOCCOC)=O)CC(C(OCCOCCOCCOCCOCCOCCOCCOCCOC)=O)C[Au] | -7.636861 | 4.093422 | [Li+] | 0 | -0.606532 | CCC(CC(C(=O)OCCOCCOCCOCCOCCOCCOCCOCCOC)C(CC)c1ccc(S(=O)(=O)[N-]S(=O)(=O)C(F)(F)F)cc1)C(=O)OCCOCCOCCOCCOCCOCCOCCOCCOC | [*]CC(C1=CC=C(S(=O)(=O)[N-]S(=O)(=O)C(F)(F)F)C=C1)C(C(OCCOCCOCCOCCOCCOCCOCCOCCOC)=O)CC(C(OCCOCCOCCOCCOCCOCCOCCOCCOC)=O)C[*] | [*]CCC(c1ccc(S(=O)(=O)[N-]S(=O)(=O)C(F)(F)F)cc1)C(CC([*])C(=O)OCCOCCOCCOCCOCCOCCOCCOCCOC)C(=O)OCCOCCOCCOCCOCCOCCOCCOCCOC | CC(C1=CC=C(S(=O)(=O)[N-]S(=O)(=O)C(F)(F)F)C=C1)C(C(OCCOCCOCCOCCOCCOCCOCCOCCOC)=O)CC(C(OCCOCCOCCOCCOCCOCCOCCOCCOC)=O)C | 272.393468
[Cu]CC(C1=CC=C(S(=O)(=O)[N-]S(=O)(=O)C(F)(F)F)C=C1)C(C(OCCOCCOCCOCCOCCOCCOCCOCCOC)=O)CC(C(OCCOCCOCCOCCOCCOCCOCCOCCOC)=O)C[Au] | -6.934307 | 4.093422 | [Li+] | 0 | 10.062208 | CCC(CC(C(=O)OCCOCCOCCOCCOCCOCCOCCOCCOC)C(CC)c1ccc(S(=O)(=O)[N-]S(=O)(=O)C(F)(F)F)cc1)C(=O)OCCOCCOCCOCCOCCOCCOCCOCCOC | [*]CC(C1=CC=C(S(=O)(=O)[N-]S(=O)(=O)C(F)(F)F)C=C1)C(C(OCCOCCOCCOCCOCCOCCOCCOCCOC)=O)CC(C(OCCOCCOCCOCCOCCOCCOCCOCCOC)=O)C[*] | [*]CCC(c1ccc(S(=O)(=O)[N-]S(=O)(=O)C(F)(F)F)cc1)C(CC([*])C(=O)OCCOCCOCCOCCOCCOCCOCCOCCOC)C(=O)OCCOCCOCCOCCOCCOCCOCCOCCOC | CC(C1=CC=C(S(=O)(=O)[N-]S(=O)(=O)C(F)(F)F)C=C1)C(C(OCCOCCOCCOCCOCCOCCOCCOCCOC)=O)CC(C(OCCOCCOCCOCCOCCOCCOCCOCCOC)=O)C | 283.062208
[Cu]CC(C1=CC=C(S(=O)(=O)[N-]S(=O)(=O)C(F)(F)F)C=C1)C(C(OCCOCCOCCOCCOCCOCCOCCOCCOC)=O)CC(C(OCCOCCOCCOCCOCCOCCOCCOCCOC)=O)C[Au] | -6.218978 | 4.093422 | [Li+] | 0 | 19.860031 | CCC(CC(C(=O)OCCOCCOCCOCCOCCOCCOCCOCCOC)C(CC)c1ccc(S(=O)(=O)[N-]S(=O)(=O)C(F)(F)F)cc1)C(=O)OCCOCCOCCOCCOCCOCCOCCOCCOC | [*]CC(C1=CC=C(S(=O)(=O)[N-]S(=O)(=O)C(F)(F)F)C=C1)C(C(OCCOCCOCCOCCOCCOCCOCCOCCOC)=O)CC(C(OCCOCCOCCOCCOCCOCCOCCOCCOC)=O)C[*] | [*]CCC(c1ccc(S(=O)(=O)[N-]S(=O)(=O)C(F)(F)F)cc1)C(CC([*])C(=O)OCCOCCOCCOCCOCCOCCOCCOCCOC)C(=O)OCCOCCOCCOCCOCCOCCOCCOCCOC | CC(C1=CC=C(S(=O)(=O)[N-]S(=O)(=O)C(F)(F)F)C=C1)C(C(OCCOCCOCCOCCOCCOCCOCCOCCOC)=O)CC(C(OCCOCCOCCOCCOCCOCCOCCOCCOC)=O)C | 292.860031
[Cu]CC(C1=CC=C(S(=O)(=O)[N-]S(=O)(=O)C(F)(F)F)C=C1)C(C(OCCOCCOCCOCCOCCOCCOCCOCCOC)=O)CC(C(OCCOCCOCCOCCOCCOCCOCCOCCOC)=O)C[Au] | -5.912409 | 4.093422 | [Li+] | 0 | 24.432348 | CCC(CC(C(=O)OCCOCCOCCOCCOCCOCCOCCOCCOC)C(CC)c1ccc(S(=O)(=O)[N-]S(=O)(=O)C(F)(F)F)cc1)C(=O)OCCOCCOCCOCCOCCOCCOCCOCCOC | [*]CC(C1=CC=C(S(=O)(=O)[N-]S(=O)(=O)C(F)(F)F)C=C1)C(C(OCCOCCOCCOCCOCCOCCOCCOCCOC)=O)CC(C(OCCOCCOCCOCCOCCOCCOCCOCCOC)=O)C[*] | [*]CCC(c1ccc(S(=O)(=O)[N-]S(=O)(=O)C(F)(F)F)cc1)C(CC([*])C(=O)OCCOCCOCCOCCOCCOCCOCCOCCOC)C(=O)OCCOCCOCCOCCOCCOCCOCCOCCOC | CC(C1=CC=C(S(=O)(=O)[N-]S(=O)(=O)C(F)(F)F)C=C1)C(C(OCCOCCOCCOCCOCCOCCOCCOCCOC)=O)CC(C(OCCOCCOCCOCCOCCOCCOCCOCCOC)=O)C | 297.432348
[Cu]CC(C1=CC=C(S(=O)(=O)[N-]S(=O)(=O)C(F)(F)F)C=C1)C(C(OCCOCCOCCOCCOCCOCCOCCOCCOC)=O)CC(C(OCCOCCOCCOCCOCCOCCOCCOCCOC)=O)C[Au] | -5.720803 | 4.093422 | [Li+] | 0 | 29.222395 | CCC(CC(C(=O)OCCOCCOCCOCCOCCOCCOCCOCCOC)C(CC)c1ccc(S(=O)(=O)[N-]S(=O)(=O)C(F)(F)F)cc1)C(=O)OCCOCCOCCOCCOCCOCCOCCOCCOC | [*]CC(C1=CC=C(S(=O)(=O)[N-]S(=O)(=O)C(F)(F)F)C=C1)C(C(OCCOCCOCCOCCOCCOCCOCCOCCOC)=O)CC(C(OCCOCCOCCOCCOCCOCCOCCOCCOC)=O)C[*] | [*]CCC(c1ccc(S(=O)(=O)[N-]S(=O)(=O)C(F)(F)F)cc1)C(CC([*])C(=O)OCCOCCOCCOCCOCCOCCOCCOCCOC)C(=O)OCCOCCOCCOCCOCCOCCOCCOCCOC | CC(C1=CC=C(S(=O)(=O)[N-]S(=O)(=O)C(F)(F)F)C=C1)C(C(OCCOCCOCCOCCOCCOCCOCCOCCOC)=O)CC(C(OCCOCCOCCOCCOCCOCCOCCOCCOC)=O)C | 302.222395
[Cu]CC(C1=CC=C(S(=O)(=O)[N-]S(=O)(=O)C(F)(F)F)C=C1)C(C(OCCOCCOCCOCCOCCOCCOCCOCCOC)=O)CC(C(OCCOCCOCCOCCOCCOCCOCCOCCOC)=O)C[Au] | -5.133212 | 4.093422 | [Li+] | 0 | 39.891135 | CCC(CC(C(=O)OCCOCCOCCOCCOCCOCCOCCOCCOC)C(CC)c1ccc(S(=O)(=O)[N-]S(=O)(=O)C(F)(F)F)cc1)C(=O)OCCOCCOCCOCCOCCOCCOCCOCCOC | [*]CC(C1=CC=C(S(=O)(=O)[N-]S(=O)(=O)C(F)(F)F)C=C1)C(C(OCCOCCOCCOCCOCCOCCOCCOCCOC)=O)CC(C(OCCOCCOCCOCCOCCOCCOCCOCCOC)=O)C[*] | [*]CCC(c1ccc(S(=O)(=O)[N-]S(=O)(=O)C(F)(F)F)cc1)C(CC([*])C(=O)OCCOCCOCCOCCOCCOCCOCCOCCOC)C(=O)OCCOCCOCCOCCOCCOCCOCCOCCOC | CC(C1=CC=C(S(=O)(=O)[N-]S(=O)(=O)C(F)(F)F)C=C1)C(C(OCCOCCOCCOCCOCCOCCOCCOCCOC)=O)CC(C(OCCOCCOCCOCCOCCOCCOCCOCCOC)=O)C | 312.891135
[Cu]CC(C1=CC=C(S(=O)(=O)[N-]S(=O)(=O)C(F)(F)F)C=C1)C(C(OCCOCCOCCOCCOCCOCCOCCOCCOC)=O)CC(C(OCCOCCOCCOCCOCCOCCOCCOCCOC)=O)C[Au] | -4.583942 | 4.093422 | [Li+] | 0 | 49.03577 | CCC(CC(C(=O)OCCOCCOCCOCCOCCOCCOCCOCCOC)C(CC)c1ccc(S(=O)(=O)[N-]S(=O)(=O)C(F)(F)F)cc1)C(=O)OCCOCCOCCOCCOCCOCCOCCOCCOC | [*]CC(C1=CC=C(S(=O)(=O)[N-]S(=O)(=O)C(F)(F)F)C=C1)C(C(OCCOCCOCCOCCOCCOCCOCCOCCOC)=O)CC(C(OCCOCCOCCOCCOCCOCCOCCOCCOC)=O)C[*] | [*]CCC(c1ccc(S(=O)(=O)[N-]S(=O)(=O)C(F)(F)F)cc1)C(CC([*])C(=O)OCCOCCOCCOCCOCCOCCOCCOCCOC)C(=O)OCCOCCOCCOCCOCCOCCOCCOCCOC | CC(C1=CC=C(S(=O)(=O)[N-]S(=O)(=O)C(F)(F)F)C=C1)C(C(OCCOCCOCCOCCOCCOCCOCCOCCOC)=O)CC(C(OCCOCCOCCOCCOCCOCCOCCOCCOC)=O)C | 322.03577
[Cu]CC(C1=CC=C(S(=O)(=O)[N-]S(=O)(=O)C(F)(F)F)C=C1)C(C(OCCOCCOCCOCCOCCOCCOCCOCCOC)=O)CC(C(OCCOCCOCCOCCOCCOCCOCCOCCOC)=O)C[Au] | -4.136861 | 4.093422 | [Li+] | 0 | 58.833593 | CCC(CC(C(=O)OCCOCCOCCOCCOCCOCCOCCOCCOC)C(CC)c1ccc(S(=O)(=O)[N-]S(=O)(=O)C(F)(F)F)cc1)C(=O)OCCOCCOCCOCCOCCOCCOCCOCCOC | [*]CC(C1=CC=C(S(=O)(=O)[N-]S(=O)(=O)C(F)(F)F)C=C1)C(C(OCCOCCOCCOCCOCCOCCOCCOCCOC)=O)CC(C(OCCOCCOCCOCCOCCOCCOCCOCCOC)=O)C[*] | [*]CCC(c1ccc(S(=O)(=O)[N-]S(=O)(=O)C(F)(F)F)cc1)C(CC([*])C(=O)OCCOCCOCCOCCOCCOCCOCCOCCOC)C(=O)OCCOCCOCCOCCOCCOCCOCCOCCOC | CC(C1=CC=C(S(=O)(=O)[N-]S(=O)(=O)C(F)(F)F)C=C1)C(C(OCCOCCOCCOCCOCCOCCOCCOCCOC)=O)CC(C(OCCOCCOCCOCCOCCOCCOCCOCCOC)=O)C | 331.833593
[Cu]CC(C1=CC=C(S(=O)(=O)[N-]S(=O)(=O)C(F)(F)F)C=C1)C(C(OCCOCCOCCOCCOCCOCCOCCOCCOC)=O)CC(C(OCCOCCOCCOCCOCCOCCOCCOCCOC)=O)C[Au] | -3.881387 | 4.093422 | [Li+] | 0 | 64.712286 | CCC(CC(C(=O)OCCOCCOCCOCCOCCOCCOCCOCCOC)C(CC)c1ccc(S(=O)(=O)[N-]S(=O)(=O)C(F)(F)F)cc1)C(=O)OCCOCCOCCOCCOCCOCCOCCOCCOC | [*]CC(C1=CC=C(S(=O)(=O)[N-]S(=O)(=O)C(F)(F)F)C=C1)C(C(OCCOCCOCCOCCOCCOCCOCCOCCOC)=O)CC(C(OCCOCCOCCOCCOCCOCCOCCOCCOC)=O)C[*] | [*]CCC(c1ccc(S(=O)(=O)[N-]S(=O)(=O)C(F)(F)F)cc1)C(CC([*])C(=O)OCCOCCOCCOCCOCCOCCOCCOCCOC)C(=O)OCCOCCOCCOCCOCCOCCOCCOCCOC | CC(C1=CC=C(S(=O)(=O)[N-]S(=O)(=O)C(F)(F)F)C=C1)C(C(OCCOCCOCCOCCOCCOCCOCCOCCOC)=O)CC(C(OCCOCCOCCOCCOCCOCCOCCOCCOC)=O)C | 337.712286
[Cu]CC(C1=CC=C(S(=O)(=O)[N-]S(=O)(=O)C(F)(F)F)C=C1)C(C(OCCOCCOCCOCCOCCOCCOCCOCCOC)=O)CC(C(OCCOCCOCCOCCOCCOCCOCCOCCOC)=O)C[Au] | -3.715328 | 4.093422 | [Li+] | 0 | 68.631415 | CCC(CC(C(=O)OCCOCCOCCOCCOCCOCCOCCOCCOC)C(CC)c1ccc(S(=O)(=O)[N-]S(=O)(=O)C(F)(F)F)cc1)C(=O)OCCOCCOCCOCCOCCOCCOCCOCCOC | [*]CC(C1=CC=C(S(=O)(=O)[N-]S(=O)(=O)C(F)(F)F)C=C1)C(C(OCCOCCOCCOCCOCCOCCOCCOCCOC)=O)CC(C(OCCOCCOCCOCCOCCOCCOCCOCCOC)=O)C[*] | [*]CCC(c1ccc(S(=O)(=O)[N-]S(=O)(=O)C(F)(F)F)cc1)C(CC([*])C(=O)OCCOCCOCCOCCOCCOCCOCCOCCOC)C(=O)OCCOCCOCCOCCOCCOCCOCCOCCOC | CC(C1=CC=C(S(=O)(=O)[N-]S(=O)(=O)C(F)(F)F)C=C1)C(C(OCCOCCOCCOCCOCCOCCOCCOCCOC)=O)CC(C(OCCOCCOCCOCCOCCOCCOCCOCCOC)=O)C | 341.631415
[Cu]CC(C1=CC=C(S(=O)(=O)[N-]S(=O)(=O)C(F)(F)F)C=C1)C(C(OCCOCCOCCOCCOCCOCCOCCOCCOC)=O)CC(C(OCCOCCOCCOCCOCCOCCOCCOCCOC)=O)C[Au] | -3.357664 | 4.093422 | [Li+] | 0 | 80.171073 | CCC(CC(C(=O)OCCOCCOCCOCCOCCOCCOCCOCCOC)C(CC)c1ccc(S(=O)(=O)[N-]S(=O)(=O)C(F)(F)F)cc1)C(=O)OCCOCCOCCOCCOCCOCCOCCOCCOC | [*]CC(C1=CC=C(S(=O)(=O)[N-]S(=O)(=O)C(F)(F)F)C=C1)C(C(OCCOCCOCCOCCOCCOCCOCCOCCOC)=O)CC(C(OCCOCCOCCOCCOCCOCCOCCOCCOC)=O)C[*] | [*]CCC(c1ccc(S(=O)(=O)[N-]S(=O)(=O)C(F)(F)F)cc1)C(CC([*])C(=O)OCCOCCOCCOCCOCCOCCOCCOCCOC)C(=O)OCCOCCOCCOCCOCCOCCOCCOCCOC | CC(C1=CC=C(S(=O)(=O)[N-]S(=O)(=O)C(F)(F)F)C=C1)C(C(OCCOCCOCCOCCOCCOCCOCCOCCOC)=O)CC(C(OCCOCCOCCOCCOCCOCCOCCOCCOC)=O)C | 353.171073
[Cu]CC(C1=CC=C(S(=O)(=O)[N-]S(=O)(=O)C(F)(F)F)C=C1)C(C(OCCOCCOCCOCCOCCOCCOCCOCCOC)=O)CC(C(OCCOCCOCCOCCOCCOCCOCCOCCOC)=O)C[Au] | -3.229927 | 4.093422 | [Li+] | 0 | 89.968896 | CCC(CC(C(=O)OCCOCCOCCOCCOCCOCCOCCOCCOC)C(CC)c1ccc(S(=O)(=O)[N-]S(=O)(=O)C(F)(F)F)cc1)C(=O)OCCOCCOCCOCCOCCOCCOCCOCCOC | [*]CC(C1=CC=C(S(=O)(=O)[N-]S(=O)(=O)C(F)(F)F)C=C1)C(C(OCCOCCOCCOCCOCCOCCOCCOCCOC)=O)CC(C(OCCOCCOCCOCCOCCOCCOCCOCCOC)=O)C[*] | [*]CCC(c1ccc(S(=O)(=O)[N-]S(=O)(=O)C(F)(F)F)cc1)C(CC([*])C(=O)OCCOCCOCCOCCOCCOCCOCCOCCOC)C(=O)OCCOCCOCCOCCOCCOCCOCCOCCOC | CC(C1=CC=C(S(=O)(=O)[N-]S(=O)(=O)C(F)(F)F)C=C1)C(C(OCCOCCOCCOCCOCCOCCOCCOCCOC)=O)CC(C(OCCOCCOCCOCCOCCOCCOCCOCCOC)=O)C | 362.968896
[Cu]CC(C1=CC=C(S(=O)(=O)[N-]S(=O)(=O)C(F)(F)F)C=C1)C(C(OCCOCCOCCOCCOCCOCCOCCOCCOC)=O)CC(C(OCCOCCOCCOCCOCCOCCOCCOCCOC)=O)C[Au] | -3.114964 | 4.093422 | [Li+] | 0 | 94.541213 | CCC(CC(C(=O)OCCOCCOCCOCCOCCOCCOCCOCCOC)C(CC)c1ccc(S(=O)(=O)[N-]S(=O)(=O)C(F)(F)F)cc1)C(=O)OCCOCCOCCOCCOCCOCCOCCOCCOC | [*]CC(C1=CC=C(S(=O)(=O)[N-]S(=O)(=O)C(F)(F)F)C=C1)C(C(OCCOCCOCCOCCOCCOCCOCCOCCOC)=O)CC(C(OCCOCCOCCOCCOCCOCCOCCOCCOC)=O)C[*] | [*]CCC(c1ccc(S(=O)(=O)[N-]S(=O)(=O)C(F)(F)F)cc1)C(CC([*])C(=O)OCCOCCOCCOCCOCCOCCOCCOCCOC)C(=O)OCCOCCOCCOCCOCCOCCOCCOCCOC | CC(C1=CC=C(S(=O)(=O)[N-]S(=O)(=O)C(F)(F)F)C=C1)C(C(OCCOCCOCCOCCOCCOCCOCCOCCOC)=O)CC(C(OCCOCCOCCOCCOCCOCCOCCOCCOC)=O)C | 367.541213
[Cu]CC(C1=CC=C(S(=O)(=O)[N-]S(=O)(=O)C(F)(F)F)C=C1)C(C(OCCOCCOCCOCCOCCOCCOCCOCCOC)=O)CC(C(OCCOCCOCCOCCOCCOCCOCCOCCOC)=O)C[Au] | -8.023679 | 4.383815 | [Li+] | 0 | -19.782609 | CCC(CC(C(=O)OCCOCCOCCOCCOCCOCCOCCOCCOC)C(CC)c1ccc(S(=O)(=O)[N-]S(=O)(=O)C(F)(F)F)cc1)C(=O)OCCOCCOCCOCCOCCOCCOCCOCCOC | [*]CC(C1=CC=C(S(=O)(=O)[N-]S(=O)(=O)C(F)(F)F)C=C1)C(C(OCCOCCOCCOCCOCCOCCOCCOCCOC)=O)CC(C(OCCOCCOCCOCCOCCOCCOCCOCCOC)=O)C[*] | [*]CCC(c1ccc(S(=O)(=O)[N-]S(=O)(=O)C(F)(F)F)cc1)C(CC([*])C(=O)OCCOCCOCCOCCOCCOCCOCCOCCOC)C(=O)OCCOCCOCCOCCOCCOCCOCCOCCOC | CC(C1=CC=C(S(=O)(=O)[N-]S(=O)(=O)C(F)(F)F)C=C1)C(C(OCCOCCOCCOCCOCCOCCOCCOCCOC)=O)CC(C(OCCOCCOCCOCCOCCOCCOCCOCCOC)=O)C | 253.217391
[Cu]CC(C1=CC=C(S(=O)(=O)[N-]S(=O)(=O)C(F)(F)F)C=C1)C(C(OCCOCCOCCOCCOCCOCCOCCOCCOC)=O)CC(C(OCCOCCOCCOCCOCCOCCOCCOCCOC)=O)C[Au] | -7.105647 | 4.383815 | [Li+] | 0 | -10 | CCC(CC(C(=O)OCCOCCOCCOCCOCCOCCOCCOCCOC)C(CC)c1ccc(S(=O)(=O)[N-]S(=O)(=O)C(F)(F)F)cc1)C(=O)OCCOCCOCCOCCOCCOCCOCCOCCOC | [*]CC(C1=CC=C(S(=O)(=O)[N-]S(=O)(=O)C(F)(F)F)C=C1)C(C(OCCOCCOCCOCCOCCOCCOCCOCCOC)=O)CC(C(OCCOCCOCCOCCOCCOCCOCCOCCOC)=O)C[*] | [*]CCC(c1ccc(S(=O)(=O)[N-]S(=O)(=O)C(F)(F)F)cc1)C(CC([*])C(=O)OCCOCCOCCOCCOCCOCCOCCOCCOC)C(=O)OCCOCCOCCOCCOCCOCCOCCOCCOC | CC(C1=CC=C(S(=O)(=O)[N-]S(=O)(=O)C(F)(F)F)C=C1)C(C(OCCOCCOCCOCCOCCOCCOCCOCCOC)=O)CC(C(OCCOCCOCCOCCOCCOCCOCCOCCOC)=O)C | 263
[Cu]CC(C1=CC=C(S(=O)(=O)[N-]S(=O)(=O)C(F)(F)F)C=C1)C(C(OCCOCCOCCOCCOCCOCCOCCOCCOC)=O)CC(C(OCCOCCOCCOCCOCCOCCOCCOCCOC)=O)C[Au] | -6.455373 | 4.383815 | [Li+] | 0 | 0.217391 | CCC(CC(C(=O)OCCOCCOCCOCCOCCOCCOCCOCCOC)C(CC)c1ccc(S(=O)(=O)[N-]S(=O)(=O)C(F)(F)F)cc1)C(=O)OCCOCCOCCOCCOCCOCCOCCOCCOC | [*]CC(C1=CC=C(S(=O)(=O)[N-]S(=O)(=O)C(F)(F)F)C=C1)C(C(OCCOCCOCCOCCOCCOCCOCCOCCOC)=O)CC(C(OCCOCCOCCOCCOCCOCCOCCOCCOC)=O)C[*] | [*]CCC(c1ccc(S(=O)(=O)[N-]S(=O)(=O)C(F)(F)F)cc1)C(CC([*])C(=O)OCCOCCOCCOCCOCCOCCOCCOCCOC)C(=O)OCCOCCOCCOCCOCCOCCOCCOCCOC | CC(C1=CC=C(S(=O)(=O)[N-]S(=O)(=O)C(F)(F)F)C=C1)C(C(OCCOCCOCCOCCOCCOCCOCCOCCOC)=O)CC(C(OCCOCCOCCOCCOCCOCCOCCOCCOC)=O)C | 273.217391
[Cu]CC(C1=CC=C(S(=O)(=O)[N-]S(=O)(=O)C(F)(F)F)C=C1)C(C(OCCOCCOCCOCCOCCOCCOCCOCCOC)=O)CC(C(OCCOCCOCCOCCOCCOCCOCCOCCOC)=O)C[Au] | -5.779599 | 4.383815 | [Li+] | 0 | 10.652174 | CCC(CC(C(=O)OCCOCCOCCOCCOCCOCCOCCOCCOC)C(CC)c1ccc(S(=O)(=O)[N-]S(=O)(=O)C(F)(F)F)cc1)C(=O)OCCOCCOCCOCCOCCOCCOCCOCCOC | [*]CC(C1=CC=C(S(=O)(=O)[N-]S(=O)(=O)C(F)(F)F)C=C1)C(C(OCCOCCOCCOCCOCCOCCOCCOCCOC)=O)CC(C(OCCOCCOCCOCCOCCOCCOCCOCCOC)=O)C[*] | [*]CCC(c1ccc(S(=O)(=O)[N-]S(=O)(=O)C(F)(F)F)cc1)C(CC([*])C(=O)OCCOCCOCCOCCOCCOCCOCCOCCOC)C(=O)OCCOCCOCCOCCOCCOCCOCCOCCOC | CC(C1=CC=C(S(=O)(=O)[N-]S(=O)(=O)C(F)(F)F)C=C1)C(C(OCCOCCOCCOCCOCCOCCOCCOCCOC)=O)CC(C(OCCOCCOCCOCCOCCOCCOCCOCCOC)=O)C | 283.652174
[Cu]CC(C1=CC=C(S(=O)(=O)[N-]S(=O)(=O)C(F)(F)F)C=C1)C(C(OCCOCCOCCOCCOCCOCCOCCOCCOC)=O)CC(C(OCCOCCOCCOCCOCCOCCOCCOCCOC)=O)C[Au] | -5.23133 | 4.383815 | [Li+] | 0 | 20 | CCC(CC(C(=O)OCCOCCOCCOCCOCCOCCOCCOCCOC)C(CC)c1ccc(S(=O)(=O)[N-]S(=O)(=O)C(F)(F)F)cc1)C(=O)OCCOCCOCCOCCOCCOCCOCCOCCOC | [*]CC(C1=CC=C(S(=O)(=O)[N-]S(=O)(=O)C(F)(F)F)C=C1)C(C(OCCOCCOCCOCCOCCOCCOCCOCCOC)=O)CC(C(OCCOCCOCCOCCOCCOCCOCCOCCOC)=O)C[*] | [*]CCC(c1ccc(S(=O)(=O)[N-]S(=O)(=O)C(F)(F)F)cc1)C(CC([*])C(=O)OCCOCCOCCOCCOCCOCCOCCOCCOC)C(=O)OCCOCCOCCOCCOCCOCCOCCOCCOC | CC(C1=CC=C(S(=O)(=O)[N-]S(=O)(=O)C(F)(F)F)C=C1)C(C(OCCOCCOCCOCCOCCOCCOCCOCCOC)=O)CC(C(OCCOCCOCCOCCOCCOCCOCCOCCOC)=O)C | 293
[Cu]CC(C1=CC=C(S(=O)(=O)[N-]S(=O)(=O)C(F)(F)F)C=C1)C(C(OCCOCCOCCOCCOCCOCCOCCOCCOC)=O)CC(C(OCCOCCOCCOCCOCCOCCOCCOCCOC)=O)C[Au] | -5.129326 | 4.383815 | [Li+] | 0 | 25 | CCC(CC(C(=O)OCCOCCOCCOCCOCCOCCOCCOCCOC)C(CC)c1ccc(S(=O)(=O)[N-]S(=O)(=O)C(F)(F)F)cc1)C(=O)OCCOCCOCCOCCOCCOCCOCCOCCOC | [*]CC(C1=CC=C(S(=O)(=O)[N-]S(=O)(=O)C(F)(F)F)C=C1)C(C(OCCOCCOCCOCCOCCOCCOCCOCCOC)=O)CC(C(OCCOCCOCCOCCOCCOCCOCCOCCOC)=O)C[*] | [*]CCC(c1ccc(S(=O)(=O)[N-]S(=O)(=O)C(F)(F)F)cc1)C(CC([*])C(=O)OCCOCCOCCOCCOCCOCCOCCOCCOC)C(=O)OCCOCCOCCOCCOCCOCCOCCOCCOC | CC(C1=CC=C(S(=O)(=O)[N-]S(=O)(=O)C(F)(F)F)C=C1)C(C(OCCOCCOCCOCCOCCOCCOCCOCCOC)=O)CC(C(OCCOCCOCCOCCOCCOCCOCCOCCOC)=O)C | 298
[Cu]CC(C1=CC=C(S(=O)(=O)[N-]S(=O)(=O)C(F)(F)F)C=C1)C(C(OCCOCCOCCOCCOCCOCCOCCOCCOC)=O)CC(C(OCCOCCOCCOCCOCCOCCOCCOCCOC)=O)C[Au] | -5.001821 | 4.383815 | [Li+] | 0 | 29.782609 | CCC(CC(C(=O)OCCOCCOCCOCCOCCOCCOCCOCCOC)C(CC)c1ccc(S(=O)(=O)[N-]S(=O)(=O)C(F)(F)F)cc1)C(=O)OCCOCCOCCOCCOCCOCCOCCOCCOC | [*]CC(C1=CC=C(S(=O)(=O)[N-]S(=O)(=O)C(F)(F)F)C=C1)C(C(OCCOCCOCCOCCOCCOCCOCCOCCOC)=O)CC(C(OCCOCCOCCOCCOCCOCCOCCOCCOC)=O)C[*] | [*]CCC(c1ccc(S(=O)(=O)[N-]S(=O)(=O)C(F)(F)F)cc1)C(CC([*])C(=O)OCCOCCOCCOCCOCCOCCOCCOCCOC)C(=O)OCCOCCOCCOCCOCCOCCOCCOCCOC | CC(C1=CC=C(S(=O)(=O)[N-]S(=O)(=O)C(F)(F)F)C=C1)C(C(OCCOCCOCCOCCOCCOCCOCCOCCOC)=O)CC(C(OCCOCCOCCOCCOCCOCCOCCOCCOC)=O)C | 302.782609
[Cu]CC(C1=CC=C(S(=O)(=O)[N-]S(=O)(=O)C(F)(F)F)C=C1)C(C(OCCOCCOCCOCCOCCOCCOCCOCCOC)=O)CC(C(OCCOCCOCCOCCOCCOCCOCCOCCOC)=O)C[Au] | -4.708561 | 4.383815 | [Li+] | 0 | 40 | CCC(CC(C(=O)OCCOCCOCCOCCOCCOCCOCCOCCOC)C(CC)c1ccc(S(=O)(=O)[N-]S(=O)(=O)C(F)(F)F)cc1)C(=O)OCCOCCOCCOCCOCCOCCOCCOCCOC | [*]CC(C1=CC=C(S(=O)(=O)[N-]S(=O)(=O)C(F)(F)F)C=C1)C(C(OCCOCCOCCOCCOCCOCCOCCOCCOC)=O)CC(C(OCCOCCOCCOCCOCCOCCOCCOCCOC)=O)C[*] | [*]CCC(c1ccc(S(=O)(=O)[N-]S(=O)(=O)C(F)(F)F)cc1)C(CC([*])C(=O)OCCOCCOCCOCCOCCOCCOCCOCCOC)C(=O)OCCOCCOCCOCCOCCOCCOCCOCCOC | CC(C1=CC=C(S(=O)(=O)[N-]S(=O)(=O)C(F)(F)F)C=C1)C(C(OCCOCCOCCOCCOCCOCCOCCOCCOC)=O)CC(C(OCCOCCOCCOCCOCCOCCOCCOCCOC)=O)C | 313
[Cu]CC(C1=CC=C(S(=O)(=O)[N-]S(=O)(=O)C(F)(F)F)C=C1)C(C(OCCOCCOCCOCCOCCOCCOCCOCCOC)=O)CC(C(OCCOCCOCCOCCOCCOCCOCCOCCOC)=O)C[Au] | -4.40255 | 4.383815 | [Li+] | 0 | 49.565217 | CCC(CC(C(=O)OCCOCCOCCOCCOCCOCCOCCOCCOC)C(CC)c1ccc(S(=O)(=O)[N-]S(=O)(=O)C(F)(F)F)cc1)C(=O)OCCOCCOCCOCCOCCOCCOCCOCCOC | [*]CC(C1=CC=C(S(=O)(=O)[N-]S(=O)(=O)C(F)(F)F)C=C1)C(C(OCCOCCOCCOCCOCCOCCOCCOCCOC)=O)CC(C(OCCOCCOCCOCCOCCOCCOCCOCCOC)=O)C[*] | [*]CCC(c1ccc(S(=O)(=O)[N-]S(=O)(=O)C(F)(F)F)cc1)C(CC([*])C(=O)OCCOCCOCCOCCOCCOCCOCCOCCOC)C(=O)OCCOCCOCCOCCOCCOCCOCCOCCOC | CC(C1=CC=C(S(=O)(=O)[N-]S(=O)(=O)C(F)(F)F)C=C1)C(C(OCCOCCOCCOCCOCCOCCOCCOCCOC)=O)CC(C(OCCOCCOCCOCCOCCOCCOCCOCCOC)=O)C | 322.565217
[Cu]CC(C1=CC=C(S(=O)(=O)[N-]S(=O)(=O)C(F)(F)F)C=C1)C(C(OCCOCCOCCOCCOCCOCCOCCOCCOC)=O)CC(C(OCCOCCOCCOCCOCCOCCOCCOCCOC)=O)C[Au] | -4.032787 | 4.383815 | [Li+] | 0 | 59.782609 | CCC(CC(C(=O)OCCOCCOCCOCCOCCOCCOCCOCCOC)C(CC)c1ccc(S(=O)(=O)[N-]S(=O)(=O)C(F)(F)F)cc1)C(=O)OCCOCCOCCOCCOCCOCCOCCOCCOC | [*]CC(C1=CC=C(S(=O)(=O)[N-]S(=O)(=O)C(F)(F)F)C=C1)C(C(OCCOCCOCCOCCOCCOCCOCCOCCOC)=O)CC(C(OCCOCCOCCOCCOCCOCCOCCOCCOC)=O)C[*] | [*]CCC(c1ccc(S(=O)(=O)[N-]S(=O)(=O)C(F)(F)F)cc1)C(CC([*])C(=O)OCCOCCOCCOCCOCCOCCOCCOCCOC)C(=O)OCCOCCOCCOCCOCCOCCOCCOCCOC | CC(C1=CC=C(S(=O)(=O)[N-]S(=O)(=O)C(F)(F)F)C=C1)C(C(OCCOCCOCCOCCOCCOCCOCCOCCOC)=O)CC(C(OCCOCCOCCOCCOCCOCCOCCOCCOC)=O)C | 332.782609
[Cu]CC(C1=CC=C(S(=O)(=O)[N-]S(=O)(=O)C(F)(F)F)C=C1)C(C(OCCOCCOCCOCCOCCOCCOCCOCCOC)=O)CC(C(OCCOCCOCCOCCOCCOCCOCCOCCOC)=O)C[Au] | -3.803279 | 4.383815 | [Li+] | 0 | 70 | CCC(CC(C(=O)OCCOCCOCCOCCOCCOCCOCCOCCOC)C(CC)c1ccc(S(=O)(=O)[N-]S(=O)(=O)C(F)(F)F)cc1)C(=O)OCCOCCOCCOCCOCCOCCOCCOCCOC | [*]CC(C1=CC=C(S(=O)(=O)[N-]S(=O)(=O)C(F)(F)F)C=C1)C(C(OCCOCCOCCOCCOCCOCCOCCOCCOC)=O)CC(C(OCCOCCOCCOCCOCCOCCOCCOCCOC)=O)C[*] | [*]CCC(c1ccc(S(=O)(=O)[N-]S(=O)(=O)C(F)(F)F)cc1)C(CC([*])C(=O)OCCOCCOCCOCCOCCOCCOCCOCCOC)C(=O)OCCOCCOCCOCCOCCOCCOCCOCCOC | CC(C1=CC=C(S(=O)(=O)[N-]S(=O)(=O)C(F)(F)F)C=C1)C(C(OCCOCCOCCOCCOCCOCCOCCOCCOC)=O)CC(C(OCCOCCOCCOCCOCCOCCOCCOCCOC)=O)C | 343
[Cu]CC(C1=CC=C(S(=O)(=O)[N-]S(=O)(=O)C(F)(F)F)C=C1)C(C(OCCOCCOCCOCCOCCOCCOCCOCCOC)=O)CC(C(OCCOCCOCCOCCOCCOCCOCCOCCOC)=O)C[Au] | -3.586521 | 4.383815 | [Li+] | 0 | 78.913043 | CCC(CC(C(=O)OCCOCCOCCOCCOCCOCCOCCOCCOC)C(CC)c1ccc(S(=O)(=O)[N-]S(=O)(=O)C(F)(F)F)cc1)C(=O)OCCOCCOCCOCCOCCOCCOCCOCCOC | [*]CC(C1=CC=C(S(=O)(=O)[N-]S(=O)(=O)C(F)(F)F)C=C1)C(C(OCCOCCOCCOCCOCCOCCOCCOCCOC)=O)CC(C(OCCOCCOCCOCCOCCOCCOCCOCCOC)=O)C[*] | [*]CCC(c1ccc(S(=O)(=O)[N-]S(=O)(=O)C(F)(F)F)cc1)C(CC([*])C(=O)OCCOCCOCCOCCOCCOCCOCCOCCOC)C(=O)OCCOCCOCCOCCOCCOCCOCCOCCOC | CC(C1=CC=C(S(=O)(=O)[N-]S(=O)(=O)C(F)(F)F)C=C1)C(C(OCCOCCOCCOCCOCCOCCOCCOCCOC)=O)CC(C(OCCOCCOCCOCCOCCOCCOCCOCCOC)=O)C | 351.913043
[Cu]CC(C1=CC=C(S(=O)(=O)[N-]S(=O)(=O)C(F)(F)F)C=C1)C(C(OCCOCCOCCOCCOCCOCCOCCOCCOC)=O)CC(C(OCCOCCOCCOCCOCCOCCOCCOCCOC)=O)C[Au] | -3.433515 | 4.383815 | [Li+] | 0 | 89.782609 | CCC(CC(C(=O)OCCOCCOCCOCCOCCOCCOCCOCCOC)C(CC)c1ccc(S(=O)(=O)[N-]S(=O)(=O)C(F)(F)F)cc1)C(=O)OCCOCCOCCOCCOCCOCCOCCOCCOC | [*]CC(C1=CC=C(S(=O)(=O)[N-]S(=O)(=O)C(F)(F)F)C=C1)C(C(OCCOCCOCCOCCOCCOCCOCCOCCOC)=O)CC(C(OCCOCCOCCOCCOCCOCCOCCOCCOC)=O)C[*] | [*]CCC(c1ccc(S(=O)(=O)[N-]S(=O)(=O)C(F)(F)F)cc1)C(CC([*])C(=O)OCCOCCOCCOCCOCCOCCOCCOCCOC)C(=O)OCCOCCOCCOCCOCCOCCOCCOCCOC | CC(C1=CC=C(S(=O)(=O)[N-]S(=O)(=O)C(F)(F)F)C=C1)C(C(OCCOCCOCCOCCOCCOCCOCCOCCOC)=O)CC(C(OCCOCCOCCOCCOCCOCCOCCOCCOC)=O)C | 362.782609
[Cu]CC(C1=CC=C(S(=O)(=O)[N-]S(=O)(=O)C(F)(F)F)C=C1)C(C(OCCOCCOCCOCCOCCOCCOCCOCCOC)=O)CC(C(OCCOCCOCCOCCOCCOCCOCCOCCOC)=O)C[Au] | -3.331512 | 4.383815 | [Li+] | 0 | 95 | CCC(CC(C(=O)OCCOCCOCCOCCOCCOCCOCCOCCOC)C(CC)c1ccc(S(=O)(=O)[N-]S(=O)(=O)C(F)(F)F)cc1)C(=O)OCCOCCOCCOCCOCCOCCOCCOCCOC | [*]CC(C1=CC=C(S(=O)(=O)[N-]S(=O)(=O)C(F)(F)F)C=C1)C(C(OCCOCCOCCOCCOCCOCCOCCOCCOC)=O)CC(C(OCCOCCOCCOCCOCCOCCOCCOCCOC)=O)C[*] | [*]CCC(c1ccc(S(=O)(=O)[N-]S(=O)(=O)C(F)(F)F)cc1)C(CC([*])C(=O)OCCOCCOCCOCCOCCOCCOCCOCCOC)C(=O)OCCOCCOCCOCCOCCOCCOCCOCCOC | CC(C1=CC=C(S(=O)(=O)[N-]S(=O)(=O)C(F)(F)F)C=C1)C(C(OCCOCCOCCOCCOCCOCCOCCOCCOC)=O)CC(C(OCCOCCOCCOCCOCCOCCOCCOCCOC)=O)C | 368
[Cu]CC(C1=CC=C(S(=O)(=O)[N-]S(=O)(=O)C(F)(F)F)C=C1)C(C(OCCOCCOCCOCCOCCOCCOCCOCCOC)=O)CC(C(OCCOCCOCCOCCOCCOCCOCCOCCOC)=O)CC(C(OCCOCCOCCOCCOCCOCCOCCOCCOC)=O)C[Au] | -7.338208 | 4.262451 | [Li+] | 0 | -19.565217 | CCC(CC(CC(C(=O)OCCOCCOCCOCCOCCOCCOCCOCCOC)C(CC)c1ccc(S(=O)(=O)[N-]S(=O)(=O)C(F)(F)F)cc1)C(=O)OCCOCCOCCOCCOCCOCCOCCOCCOC)C(=O)OCCOCCOCCOCCOCCOCCOCCOCCOC | [*]CC(C1=CC=C(S(=O)(=O)[N-]S(=O)(=O)C(F)(F)F)C=C1)C(C(OCCOCCOCCOCCOCCOCCOCCOCCOC)=O)CC(C(OCCOCCOCCOCCOCCOCCOCCOCCOC)=O)CC(C(OCCOCCOCCOCCOCCOCCOCCOCCOC)=O)C[*] | [*]CCC(c1ccc(S(=O)(=O)[N-]S(=O)(=O)C(F)(F)F)cc1)C(CC(CC([*])C(=O)OCCOCCOCCOCCOCCOCCOCCOCCOC)C(=O)OCCOCCOCCOCCOCCOCCOCCOCCOC)C(=O)OCCOCCOCCOCCOCCOCCOCCOCCOC | CC(C1=CC=C(S(=O)(=O)[N-]S(=O)(=O)C(F)(F)F)C=C1)C(C(OCCOCCOCCOCCOCCOCCOCCOCCOC)=O)CC(C(OCCOCCOCCOCCOCCOCCOCCOCCOC)=O)CC(C(OCCOCCOCCOCCOCCOCCOCCOCCOC)=O)C | 253.434783
[Cu]CC(C1=CC=C(S(=O)(=O)[N-]S(=O)(=O)C(F)(F)F)C=C1)C(C(OCCOCCOCCOCCOCCOCCOCCOCCOC)=O)CC(C(OCCOCCOCCOCCOCCOCCOCCOCCOC)=O)CC(C(OCCOCCOCCOCCOCCOCCOCCOCCOC)=O)C[Au] | -6.634369 | 4.262451 | [Li+] | 0 | -10 | CCC(CC(CC(C(=O)OCCOCCOCCOCCOCCOCCOCCOCCOC)C(CC)c1ccc(S(=O)(=O)[N-]S(=O)(=O)C(F)(F)F)cc1)C(=O)OCCOCCOCCOCCOCCOCCOCCOCCOC)C(=O)OCCOCCOCCOCCOCCOCCOCCOCCOC | [*]CC(C1=CC=C(S(=O)(=O)[N-]S(=O)(=O)C(F)(F)F)C=C1)C(C(OCCOCCOCCOCCOCCOCCOCCOCCOC)=O)CC(C(OCCOCCOCCOCCOCCOCCOCCOCCOC)=O)CC(C(OCCOCCOCCOCCOCCOCCOCCOCCOC)=O)C[*] | [*]CCC(c1ccc(S(=O)(=O)[N-]S(=O)(=O)C(F)(F)F)cc1)C(CC(CC([*])C(=O)OCCOCCOCCOCCOCCOCCOCCOCCOC)C(=O)OCCOCCOCCOCCOCCOCCOCCOCCOC)C(=O)OCCOCCOCCOCCOCCOCCOCCOCCOC | CC(C1=CC=C(S(=O)(=O)[N-]S(=O)(=O)C(F)(F)F)C=C1)C(C(OCCOCCOCCOCCOCCOCCOCCOCCOC)=O)CC(C(OCCOCCOCCOCCOCCOCCOCCOCCOC)=O)CC(C(OCCOCCOCCOCCOCCOCCOCCOCCOC)=O)C | 263
[Cu]CC(C1=CC=C(S(=O)(=O)[N-]S(=O)(=O)C(F)(F)F)C=C1)C(C(OCCOCCOCCOCCOCCOCCOCCOCCOC)=O)CC(C(OCCOCCOCCOCCOCCOCCOCCOCCOC)=O)CC(C(OCCOCCOCCOCCOCCOCCOCCOCCOC)=O)C[Au] | -6.058501 | 4.262451 | [Li+] | 0 | -0.434783 | CCC(CC(CC(C(=O)OCCOCCOCCOCCOCCOCCOCCOCCOC)C(CC)c1ccc(S(=O)(=O)[N-]S(=O)(=O)C(F)(F)F)cc1)C(=O)OCCOCCOCCOCCOCCOCCOCCOCCOC)C(=O)OCCOCCOCCOCCOCCOCCOCCOCCOC | [*]CC(C1=CC=C(S(=O)(=O)[N-]S(=O)(=O)C(F)(F)F)C=C1)C(C(OCCOCCOCCOCCOCCOCCOCCOCCOC)=O)CC(C(OCCOCCOCCOCCOCCOCCOCCOCCOC)=O)CC(C(OCCOCCOCCOCCOCCOCCOCCOCCOC)=O)C[*] | [*]CCC(c1ccc(S(=O)(=O)[N-]S(=O)(=O)C(F)(F)F)cc1)C(CC(CC([*])C(=O)OCCOCCOCCOCCOCCOCCOCCOCCOC)C(=O)OCCOCCOCCOCCOCCOCCOCCOCCOC)C(=O)OCCOCCOCCOCCOCCOCCOCCOCCOC | CC(C1=CC=C(S(=O)(=O)[N-]S(=O)(=O)C(F)(F)F)C=C1)C(C(OCCOCCOCCOCCOCCOCCOCCOCCOC)=O)CC(C(OCCOCCOCCOCCOCCOCCOCCOCCOC)=O)CC(C(OCCOCCOCCOCCOCCOCCOCCOCCOC)=O)C | 272.565217
[Cu]CC(C1=CC=C(S(=O)(=O)[N-]S(=O)(=O)C(F)(F)F)C=C1)C(C(OCCOCCOCCOCCOCCOCCOCCOCCOC)=O)CC(C(OCCOCCOCCOCCOCCOCCOCCOCCOC)=O)CC(C(OCCOCCOCCOCCOCCOCCOCCOCCOC)=O)C[Au] | -5.687386 | 4.262451 | [Li+] | 0 | 9.782609 | CCC(CC(CC(C(=O)OCCOCCOCCOCCOCCOCCOCCOCCOC)C(CC)c1ccc(S(=O)(=O)[N-]S(=O)(=O)C(F)(F)F)cc1)C(=O)OCCOCCOCCOCCOCCOCCOCCOCCOC)C(=O)OCCOCCOCCOCCOCCOCCOCCOCCOC | [*]CC(C1=CC=C(S(=O)(=O)[N-]S(=O)(=O)C(F)(F)F)C=C1)C(C(OCCOCCOCCOCCOCCOCCOCCOCCOC)=O)CC(C(OCCOCCOCCOCCOCCOCCOCCOCCOC)=O)CC(C(OCCOCCOCCOCCOCCOCCOCCOCCOC)=O)C[*] | [*]CCC(c1ccc(S(=O)(=O)[N-]S(=O)(=O)C(F)(F)F)cc1)C(CC(CC([*])C(=O)OCCOCCOCCOCCOCCOCCOCCOCCOC)C(=O)OCCOCCOCCOCCOCCOCCOCCOCCOC)C(=O)OCCOCCOCCOCCOCCOCCOCCOCCOC | CC(C1=CC=C(S(=O)(=O)[N-]S(=O)(=O)C(F)(F)F)C=C1)C(C(OCCOCCOCCOCCOCCOCCOCCOCCOC)=O)CC(C(OCCOCCOCCOCCOCCOCCOCCOCCOC)=O)CC(C(OCCOCCOCCOCCOCCOCCOCCOCCOC)=O)C | 282.782609
[Cu]CC(C1=CC=C(S(=O)(=O)[N-]S(=O)(=O)C(F)(F)F)C=C1)C(C(OCCOCCOCCOCCOCCOCCOCCOCCOC)=O)CC(C(OCCOCCOCCOCCOCCOCCOCCOCCOC)=O)CC(C(OCCOCCOCCOCCOCCOCCOCCOCCOC)=O)C[Au] | -5.252285 | 4.262451 | [Li+] | 0 | 19.782609 | CCC(CC(CC(C(=O)OCCOCCOCCOCCOCCOCCOCCOCCOC)C(CC)c1ccc(S(=O)(=O)[N-]S(=O)(=O)C(F)(F)F)cc1)C(=O)OCCOCCOCCOCCOCCOCCOCCOCCOC)C(=O)OCCOCCOCCOCCOCCOCCOCCOCCOC | [*]CC(C1=CC=C(S(=O)(=O)[N-]S(=O)(=O)C(F)(F)F)C=C1)C(C(OCCOCCOCCOCCOCCOCCOCCOCCOC)=O)CC(C(OCCOCCOCCOCCOCCOCCOCCOCCOC)=O)CC(C(OCCOCCOCCOCCOCCOCCOCCOCCOC)=O)C[*] | [*]CCC(c1ccc(S(=O)(=O)[N-]S(=O)(=O)C(F)(F)F)cc1)C(CC(CC([*])C(=O)OCCOCCOCCOCCOCCOCCOCCOCCOC)C(=O)OCCOCCOCCOCCOCCOCCOCCOCCOC)C(=O)OCCOCCOCCOCCOCCOCCOCCOCCOC | CC(C1=CC=C(S(=O)(=O)[N-]S(=O)(=O)C(F)(F)F)C=C1)C(C(OCCOCCOCCOCCOCCOCCOCCOCCOC)=O)CC(C(OCCOCCOCCOCCOCCOCCOCCOCCOC)=O)CC(C(OCCOCCOCCOCCOCCOCCOCCOCCOC)=O)C | 292.782609
[Cu]CC(C1=CC=C(S(=O)(=O)[N-]S(=O)(=O)C(F)(F)F)C=C1)C(C(OCCOCCOCCOCCOCCOCCOCCOCCOC)=O)CC(C(OCCOCCOCCOCCOCCOCCOCCOCCOC)=O)CC(C(OCCOCCOCCOCCOCCOCCOCCOCCOC)=O)C[Au] | -5.09872 | 4.262451 | [Li+] | 0 | 24.565217 | CCC(CC(CC(C(=O)OCCOCCOCCOCCOCCOCCOCCOCCOC)C(CC)c1ccc(S(=O)(=O)[N-]S(=O)(=O)C(F)(F)F)cc1)C(=O)OCCOCCOCCOCCOCCOCCOCCOCCOC)C(=O)OCCOCCOCCOCCOCCOCCOCCOCCOC | [*]CC(C1=CC=C(S(=O)(=O)[N-]S(=O)(=O)C(F)(F)F)C=C1)C(C(OCCOCCOCCOCCOCCOCCOCCOCCOC)=O)CC(C(OCCOCCOCCOCCOCCOCCOCCOCCOC)=O)CC(C(OCCOCCOCCOCCOCCOCCOCCOCCOC)=O)C[*] | [*]CCC(c1ccc(S(=O)(=O)[N-]S(=O)(=O)C(F)(F)F)cc1)C(CC(CC([*])C(=O)OCCOCCOCCOCCOCCOCCOCCOCCOC)C(=O)OCCOCCOCCOCCOCCOCCOCCOCCOC)C(=O)OCCOCCOCCOCCOCCOCCOCCOCCOC | CC(C1=CC=C(S(=O)(=O)[N-]S(=O)(=O)C(F)(F)F)C=C1)C(C(OCCOCCOCCOCCOCCOCCOCCOCCOC)=O)CC(C(OCCOCCOCCOCCOCCOCCOCCOCCOC)=O)CC(C(OCCOCCOCCOCCOCCOCCOCCOCCOC)=O)C | 297.565217
[Cu]CC(C1=CC=C(S(=O)(=O)[N-]S(=O)(=O)C(F)(F)F)C=C1)C(C(OCCOCCOCCOCCOCCOCCOCCOCCOC)=O)CC(C(OCCOCCOCCOCCOCCOCCOCCOCCOC)=O)CC(C(OCCOCCOCCOCCOCCOCCOCCOCCOC)=O)C[Au] | -4.906764 | 4.262451 | [Li+] | 0 | 30.217391 | CCC(CC(CC(C(=O)OCCOCCOCCOCCOCCOCCOCCOCCOC)C(CC)c1ccc(S(=O)(=O)[N-]S(=O)(=O)C(F)(F)F)cc1)C(=O)OCCOCCOCCOCCOCCOCCOCCOCCOC)C(=O)OCCOCCOCCOCCOCCOCCOCCOCCOC | [*]CC(C1=CC=C(S(=O)(=O)[N-]S(=O)(=O)C(F)(F)F)C=C1)C(C(OCCOCCOCCOCCOCCOCCOCCOCCOC)=O)CC(C(OCCOCCOCCOCCOCCOCCOCCOCCOC)=O)CC(C(OCCOCCOCCOCCOCCOCCOCCOCCOC)=O)C[*] | [*]CCC(c1ccc(S(=O)(=O)[N-]S(=O)(=O)C(F)(F)F)cc1)C(CC(CC([*])C(=O)OCCOCCOCCOCCOCCOCCOCCOCCOC)C(=O)OCCOCCOCCOCCOCCOCCOCCOCCOC)C(=O)OCCOCCOCCOCCOCCOCCOCCOCCOC | CC(C1=CC=C(S(=O)(=O)[N-]S(=O)(=O)C(F)(F)F)C=C1)C(C(OCCOCCOCCOCCOCCOCCOCCOCCOC)=O)CC(C(OCCOCCOCCOCCOCCOCCOCCOCCOC)=O)CC(C(OCCOCCOCCOCCOCCOCCOCCOCCOC)=O)C | 303.217391
[Cu]CC(C1=CC=C(S(=O)(=O)[N-]S(=O)(=O)C(F)(F)F)C=C1)C(C(OCCOCCOCCOCCOCCOCCOCCOCCOC)=O)CC(C(OCCOCCOCCOCCOCCOCCOCCOCCOC)=O)CC(C(OCCOCCOCCOCCOCCOCCOCCOCCOC)=O)C[Au] | -4.586837 | 4.262451 | [Li+] | 0 | 40.217391 | CCC(CC(CC(C(=O)OCCOCCOCCOCCOCCOCCOCCOCCOC)C(CC)c1ccc(S(=O)(=O)[N-]S(=O)(=O)C(F)(F)F)cc1)C(=O)OCCOCCOCCOCCOCCOCCOCCOCCOC)C(=O)OCCOCCOCCOCCOCCOCCOCCOCCOC | [*]CC(C1=CC=C(S(=O)(=O)[N-]S(=O)(=O)C(F)(F)F)C=C1)C(C(OCCOCCOCCOCCOCCOCCOCCOCCOC)=O)CC(C(OCCOCCOCCOCCOCCOCCOCCOCCOC)=O)CC(C(OCCOCCOCCOCCOCCOCCOCCOCCOC)=O)C[*] | [*]CCC(c1ccc(S(=O)(=O)[N-]S(=O)(=O)C(F)(F)F)cc1)C(CC(CC([*])C(=O)OCCOCCOCCOCCOCCOCCOCCOCCOC)C(=O)OCCOCCOCCOCCOCCOCCOCCOCCOC)C(=O)OCCOCCOCCOCCOCCOCCOCCOCCOC | CC(C1=CC=C(S(=O)(=O)[N-]S(=O)(=O)C(F)(F)F)C=C1)C(C(OCCOCCOCCOCCOCCOCCOCCOCCOC)=O)CC(C(OCCOCCOCCOCCOCCOCCOCCOCCOC)=O)CC(C(OCCOCCOCCOCCOCCOCCOCCOCCOC)=O)C | 313.217391
[Cu]CC(C1=CC=C(S(=O)(=O)[N-]S(=O)(=O)C(F)(F)F)C=C1)C(C(OCCOCCOCCOCCOCCOCCOCCOCCOC)=O)CC(C(OCCOCCOCCOCCOCCOCCOCCOCCOC)=O)CC(C(OCCOCCOCCOCCOCCOCCOCCOCCOC)=O)C[Au] | -4.318099 | 4.262451 | [Li+] | 0 | 49.782609 | CCC(CC(CC(C(=O)OCCOCCOCCOCCOCCOCCOCCOCCOC)C(CC)c1ccc(S(=O)(=O)[N-]S(=O)(=O)C(F)(F)F)cc1)C(=O)OCCOCCOCCOCCOCCOCCOCCOCCOC)C(=O)OCCOCCOCCOCCOCCOCCOCCOCCOC | [*]CC(C1=CC=C(S(=O)(=O)[N-]S(=O)(=O)C(F)(F)F)C=C1)C(C(OCCOCCOCCOCCOCCOCCOCCOCCOC)=O)CC(C(OCCOCCOCCOCCOCCOCCOCCOCCOC)=O)CC(C(OCCOCCOCCOCCOCCOCCOCCOCCOC)=O)C[*] | [*]CCC(c1ccc(S(=O)(=O)[N-]S(=O)(=O)C(F)(F)F)cc1)C(CC(CC([*])C(=O)OCCOCCOCCOCCOCCOCCOCCOCCOC)C(=O)OCCOCCOCCOCCOCCOCCOCCOCCOC)C(=O)OCCOCCOCCOCCOCCOCCOCCOCCOC | CC(C1=CC=C(S(=O)(=O)[N-]S(=O)(=O)C(F)(F)F)C=C1)C(C(OCCOCCOCCOCCOCCOCCOCCOCCOC)=O)CC(C(OCCOCCOCCOCCOCCOCCOCCOCCOC)=O)CC(C(OCCOCCOCCOCCOCCOCCOCCOCCOC)=O)C | 322.782609
[Cu]CC(C1=CC=C(S(=O)(=O)[N-]S(=O)(=O)C(F)(F)F)C=C1)C(C(OCCOCCOCCOCCOCCOCCOCCOCCOC)=O)CC(C(OCCOCCOCCOCCOCCOCCOCCOCCOC)=O)CC(C(OCCOCCOCCOCCOCCOCCOCCOCCOC)=O)C[Au] | -3.972578 | 4.262451 | [Li+] | 0 | 60 | CCC(CC(CC(C(=O)OCCOCCOCCOCCOCCOCCOCCOCCOC)C(CC)c1ccc(S(=O)(=O)[N-]S(=O)(=O)C(F)(F)F)cc1)C(=O)OCCOCCOCCOCCOCCOCCOCCOCCOC)C(=O)OCCOCCOCCOCCOCCOCCOCCOCCOC | [*]CC(C1=CC=C(S(=O)(=O)[N-]S(=O)(=O)C(F)(F)F)C=C1)C(C(OCCOCCOCCOCCOCCOCCOCCOCCOC)=O)CC(C(OCCOCCOCCOCCOCCOCCOCCOCCOC)=O)CC(C(OCCOCCOCCOCCOCCOCCOCCOCCOC)=O)C[*] | [*]CCC(c1ccc(S(=O)(=O)[N-]S(=O)(=O)C(F)(F)F)cc1)C(CC(CC([*])C(=O)OCCOCCOCCOCCOCCOCCOCCOCCOC)C(=O)OCCOCCOCCOCCOCCOCCOCCOCCOC)C(=O)OCCOCCOCCOCCOCCOCCOCCOCCOC | CC(C1=CC=C(S(=O)(=O)[N-]S(=O)(=O)C(F)(F)F)C=C1)C(C(OCCOCCOCCOCCOCCOCCOCCOCCOC)=O)CC(C(OCCOCCOCCOCCOCCOCCOCCOCCOC)=O)CC(C(OCCOCCOCCOCCOCCOCCOCCOCCOC)=O)C | 333
[Cu]CC(C1=CC=C(S(=O)(=O)[N-]S(=O)(=O)C(F)(F)F)C=C1)C(C(OCCOCCOCCOCCOCCOCCOCCOCCOC)=O)CC(C(OCCOCCOCCOCCOCCOCCOCCOCCOC)=O)CC(C(OCCOCCOCCOCCOCCOCCOCCOCCOC)=O)C[Au] | -3.74223 | 4.262451 | [Li+] | 0 | 70.217391 | CCC(CC(CC(C(=O)OCCOCCOCCOCCOCCOCCOCCOCCOC)C(CC)c1ccc(S(=O)(=O)[N-]S(=O)(=O)C(F)(F)F)cc1)C(=O)OCCOCCOCCOCCOCCOCCOCCOCCOC)C(=O)OCCOCCOCCOCCOCCOCCOCCOCCOC | [*]CC(C1=CC=C(S(=O)(=O)[N-]S(=O)(=O)C(F)(F)F)C=C1)C(C(OCCOCCOCCOCCOCCOCCOCCOCCOC)=O)CC(C(OCCOCCOCCOCCOCCOCCOCCOCCOC)=O)CC(C(OCCOCCOCCOCCOCCOCCOCCOCCOC)=O)C[*] | [*]CCC(c1ccc(S(=O)(=O)[N-]S(=O)(=O)C(F)(F)F)cc1)C(CC(CC([*])C(=O)OCCOCCOCCOCCOCCOCCOCCOCCOC)C(=O)OCCOCCOCCOCCOCCOCCOCCOCCOC)C(=O)OCCOCCOCCOCCOCCOCCOCCOCCOC | CC(C1=CC=C(S(=O)(=O)[N-]S(=O)(=O)C(F)(F)F)C=C1)C(C(OCCOCCOCCOCCOCCOCCOCCOCCOC)=O)CC(C(OCCOCCOCCOCCOCCOCCOCCOCCOC)=O)CC(C(OCCOCCOCCOCCOCCOCCOCCOCCOC)=O)C | 343.217391
[Cu]CC(C1=CC=C(S(=O)(=O)[N-]S(=O)(=O)C(F)(F)F)C=C1)C(C(OCCOCCOCCOCCOCCOCCOCCOCCOC)=O)CC(C(OCCOCCOCCOCCOCCOCCOCCOCCOC)=O)CC(C(OCCOCCOCCOCCOCCOCCOCCOCCOC)=O)C[Au] | -3.588665 | 4.262451 | [Li+] | 0 | 78.695652 | CCC(CC(CC(C(=O)OCCOCCOCCOCCOCCOCCOCCOCCOC)C(CC)c1ccc(S(=O)(=O)[N-]S(=O)(=O)C(F)(F)F)cc1)C(=O)OCCOCCOCCOCCOCCOCCOCCOCCOC)C(=O)OCCOCCOCCOCCOCCOCCOCCOCCOC | [*]CC(C1=CC=C(S(=O)(=O)[N-]S(=O)(=O)C(F)(F)F)C=C1)C(C(OCCOCCOCCOCCOCCOCCOCCOCCOC)=O)CC(C(OCCOCCOCCOCCOCCOCCOCCOCCOC)=O)CC(C(OCCOCCOCCOCCOCCOCCOCCOCCOC)=O)C[*] | [*]CCC(c1ccc(S(=O)(=O)[N-]S(=O)(=O)C(F)(F)F)cc1)C(CC(CC([*])C(=O)OCCOCCOCCOCCOCCOCCOCCOCCOC)C(=O)OCCOCCOCCOCCOCCOCCOCCOCCOC)C(=O)OCCOCCOCCOCCOCCOCCOCCOCCOC | CC(C1=CC=C(S(=O)(=O)[N-]S(=O)(=O)C(F)(F)F)C=C1)C(C(OCCOCCOCCOCCOCCOCCOCCOCCOC)=O)CC(C(OCCOCCOCCOCCOCCOCCOCCOCCOC)=O)CC(C(OCCOCCOCCOCCOCCOCCOCCOCCOC)=O)C | 351.695652
[Cu]CC(C1=CC=C(S(=O)(=O)[N-]S(=O)(=O)C(F)(F)F)C=C1)C(C(OCCOCCOCCOCCOCCOCCOCCOCCOC)=O)CC(C(OCCOCCOCCOCCOCCOCCOCCOCCOC)=O)CC(C(OCCOCCOCCOCCOCCOCCOCCOCCOC)=O)C[Au] | -3.345521 | 4.262451 | [Li+] | 0 | 95 | CCC(CC(CC(C(=O)OCCOCCOCCOCCOCCOCCOCCOCCOC)C(CC)c1ccc(S(=O)(=O)[N-]S(=O)(=O)C(F)(F)F)cc1)C(=O)OCCOCCOCCOCCOCCOCCOCCOCCOC)C(=O)OCCOCCOCCOCCOCCOCCOCCOCCOC | [*]CC(C1=CC=C(S(=O)(=O)[N-]S(=O)(=O)C(F)(F)F)C=C1)C(C(OCCOCCOCCOCCOCCOCCOCCOCCOC)=O)CC(C(OCCOCCOCCOCCOCCOCCOCCOCCOC)=O)CC(C(OCCOCCOCCOCCOCCOCCOCCOCCOC)=O)C[*] | [*]CCC(c1ccc(S(=O)(=O)[N-]S(=O)(=O)C(F)(F)F)cc1)C(CC(CC([*])C(=O)OCCOCCOCCOCCOCCOCCOCCOCCOC)C(=O)OCCOCCOCCOCCOCCOCCOCCOCCOC)C(=O)OCCOCCOCCOCCOCCOCCOCCOCCOC | CC(C1=CC=C(S(=O)(=O)[N-]S(=O)(=O)C(F)(F)F)C=C1)C(C(OCCOCCOCCOCCOCCOCCOCCOCCOC)=O)CC(C(OCCOCCOCCOCCOCCOCCOCCOCCOC)=O)CC(C(OCCOCCOCCOCCOCCOCCOCCOCCOC)=O)C | 368
[Cu]CC1C(=O)O[B-](OC2(=O))(OC2(=O))OC(=O)C(C1)[Au] | -10.881671 | 4.812913 | [Li+] | 0 | 99.84890749 | CCC1CC(CC2CC(C)C(=O)O[B-]3(OC(=O)C(=O)O3)OC2=O)C(=O)O[B-]2(OC(=O)C(=O)O2)OC1=O | [*]CC1C(=O)O[B-](OC2(=O))(OC2(=O))OC(=O)C(C1)[*] | [*]CC1CC([*])C(=O)O[B-]2(OC(=O)C(=O)O2)OC1=O | CC1C(=O)O[B-](OC2(=O))(OC2(=O))OC(=O)C(C1) | 372.8489
[Cu]CC1C(=O)O[B-](OC2(=O))(OC2(=O))OC(=O)C(C1)[Au] | -11.351508 | 4.812913 | [Li+] | 0 | 90.13562788 | CCC1CC(CC2CC(C)C(=O)O[B-]3(OC(=O)C(=O)O3)OC2=O)C(=O)O[B-]2(OC(=O)C(=O)O2)OC1=O | [*]CC1C(=O)O[B-](OC2(=O))(OC2(=O))OC(=O)C(C1)[*] | [*]CC1CC([*])C(=O)O[B-]2(OC(=O)C(=O)O2)OC1=O | CC1C(=O)O[B-](OC2(=O))(OC2(=O))OC(=O)C(C1) | 363.1356
[Cu]CC1C(=O)O[B-](OC2(=O))(OC2(=O))OC(=O)C(C1)[Au] | -11.699536 | 4.812913 | [Li+] | 0 | 79.58916068 | CCC1CC(CC2CC(C)C(=O)O[B-]3(OC(=O)C(=O)O3)OC2=O)C(=O)O[B-]2(OC(=O)C(=O)O2)OC1=O | [*]CC1C(=O)O[B-](OC2(=O))(OC2(=O))OC(=O)C(C1)[*] | [*]CC1CC([*])C(=O)O[B-]2(OC(=O)C(=O)O2)OC1=O | CC1C(=O)O[B-](OC2(=O))(OC2(=O))OC(=O)C(C1) | 352.5892
[Cu]CC1C(=O)O[B-](OC2(=O))(OC2(=O))OC(=O)C(C1)[Au] | -12.134571 | 4.812913 | [Li+] | 0 | 70.10641872 | CCC1CC(CC2CC(C)C(=O)O[B-]3(OC(=O)C(=O)O3)OC2=O)C(=O)O[B-]2(OC(=O)C(=O)O2)OC1=O | [*]CC1C(=O)O[B-](OC2(=O))(OC2(=O))OC(=O)C(C1)[*] | [*]CC1CC([*])C(=O)O[B-]2(OC(=O)C(=O)O2)OC1=O | CC1C(=O)O[B-](OC2(=O))(OC2(=O))OC(=O)C(C1) | 343.1064
[Cu]CC1C(=O)O[B-](OC2(=O))(OC2(=O))OC(=O)C(C1)[Au] | -12.447796 | 4.812913 | [Li+] | 0 | 60.085029 | CCC1CC(CC2CC(C)C(=O)O[B-]3(OC(=O)C(=O)O3)OC2=O)C(=O)O[B-]2(OC(=O)C(=O)O2)OC1=O | [*]CC1C(=O)O[B-](OC2(=O))(OC2(=O))OC(=O)C(C1)[*] | [*]CC1CC([*])C(=O)O[B-]2(OC(=O)C(=O)O2)OC1=O | CC1C(=O)O[B-](OC2(=O))(OC2(=O))OC(=O)C(C1) | 333.085029
[Cu]CC1C(=O)O[B-](OC2(=O))(OC2(=O))OC(=O)C(C1)[Au] | -12.517401 | 4.812913 | [Li+] | 0 | 49.66098642 | CCC1CC(CC2CC(C)C(=O)O[B-]3(OC(=O)C(=O)O3)OC2=O)C(=O)O[B-]2(OC(=O)C(=O)O2)OC1=O | [*]CC1C(=O)O[B-](OC2(=O))(OC2(=O))OC(=O)C(C1)[*] | [*]CC1CC([*])C(=O)O[B-]2(OC(=O)C(=O)O2)OC1=O | CC1C(=O)O[B-](OC2(=O))(OC2(=O))OC(=O)C(C1) | 322.661
[Cu]CC1C(=O)O[B-](OC2(=O))(OC2(=O))OC(=O)C(C1)[Au] | -12.534803 | 4.812913 | [Li+] | 0 | 39.99949162 | CCC1CC(CC2CC(C)C(=O)O[B-]3(OC(=O)C(=O)O3)OC2=O)C(=O)O[B-]2(OC(=O)C(=O)O2)OC1=O | [*]CC1C(=O)O[B-](OC2(=O))(OC2(=O))OC(=O)C(C1)[*] | [*]CC1CC([*])C(=O)O[B-]2(OC(=O)C(=O)O2)OC1=O | CC1C(=O)O[B-](OC2(=O))(OC2(=O))OC(=O)C(C1) | 312.9995
[Cu]CC1C(=O)O[B-](OC2(=O))(OC2(=O))OC(=O)C(C1)[Au] | -12.62181 | 4.812913 | [Li+] | 0 | 30.16495952 | CCC1CC(CC2CC(C)C(=O)O[B-]3(OC(=O)C(=O)O3)OC2=O)C(=O)O[B-]2(OC(=O)C(=O)O2)OC1=O | [*]CC1C(=O)O[B-](OC2(=O))(OC2(=O))OC(=O)C(C1)[*] | [*]CC1CC([*])C(=O)O[B-]2(OC(=O)C(=O)O2)OC1=O | CC1C(=O)O[B-](OC2(=O))(OC2(=O))OC(=O)C(C1) | 303.165
[Cu]CC1C(=O)O[B-](OC2(=O))(OC2(=O))OC(=O)C(C1)[Au] | -12.848028 | 4.812913 | [Li+] | 0 | 20.12792336 | CCC1CC(CC2CC(C)C(=O)O[B-]3(OC(=O)C(=O)O3)OC2=O)C(=O)O[B-]2(OC(=O)C(=O)O2)OC1=O | [*]CC1C(=O)O[B-](OC2(=O))(OC2(=O))OC(=O)C(C1)[*] | [*]CC1CC([*])C(=O)O[B-]2(OC(=O)C(=O)O2)OC1=O | CC1C(=O)O[B-](OC2(=O))(OC2(=O))OC(=O)C(C1) | 293.1279
[Cu][Al-](O[Ca])(O[Ca])OC(=O)C(F)(F)C(F)(F)C(F)(F)C(=O)OOCCOCCOCC[Au] | -4.982343 | 4.812913 | [Li+] | 0 | 80.44353574 | CCCOCCOCCOOC(=O)C(F)(F)C(F)(F)C(F)(F)C(=O)O[Al-](CCOCCOCCOOC(=O)C(F)(F)C(F)(F)C(F)(F)C(=O)O[Al-](C)(OC)OC)(OC)OC | [*][Al-](O[Ca])(O[Ca])OC(=O)C(F)(F)C(F)(F)C(F)(F)C(=O)OOCCOCCOCC[*] | [*]OOCCOCCOCC[Al-](O[Ca])(O[Ca])OC(=O)C(F)(F)C(F)(F)C(F)(F)C([*])=O | [Al-](O[Ca])(O[Ca])OC(=O)C(F)(F)C(F)(F)C(F)(F)C(=O)OOCCOCCOCC | 353.4435
[Cu][Al-](O[Ca])(O[Ca])OC(=O)C(F)(F)C(F)(F)C(F)(F)C(=O)OOCCOCCOCC[Au] | -5.219904 | 4.812913 | [Li+] | 0 | 70.4949735 | CCCOCCOCCOOC(=O)C(F)(F)C(F)(F)C(F)(F)C(=O)O[Al-](CCOCCOCCOOC(=O)C(F)(F)C(F)(F)C(F)(F)C(=O)O[Al-](C)(OC)OC)(OC)OC | [*][Al-](O[Ca])(O[Ca])OC(=O)C(F)(F)C(F)(F)C(F)(F)C(=O)OOCCOCCOCC[*] | [*]OOCCOCCOCC[Al-](O[Ca])(O[Ca])OC(=O)C(F)(F)C(F)(F)C(F)(F)C([*])=O | [Al-](O[Ca])(O[Ca])OC(=O)C(F)(F)C(F)(F)C(F)(F)C(=O)OOCCOCCOCC | 343.4949735
[Cu][Al-](O[Ca])(O[Ca])OC(=O)C(F)(F)C(F)(F)C(F)(F)C(=O)OOCCOCCOCC[Au] | -5.547352 | 4.812913 | [Li+] | 0 | 60.00243156 | CCCOCCOCCOOC(=O)C(F)(F)C(F)(F)C(F)(F)C(=O)O[Al-](CCOCCOCCOOC(=O)C(F)(F)C(F)(F)C(F)(F)C(=O)O[Al-](C)(OC)OC)(OC)OC | [*][Al-](O[Ca])(O[Ca])OC(=O)C(F)(F)C(F)(F)C(F)(F)C(=O)OOCCOCCOCC[*] | [*]OOCCOCCOCC[Al-](O[Ca])(O[Ca])OC(=O)C(F)(F)C(F)(F)C(F)(F)C([*])=O | [Al-](O[Ca])(O[Ca])OC(=O)C(F)(F)C(F)(F)C(F)(F)C(=O)OOCCOCCOCC | 333.0024
[Cu][Al-](O[Ca])(O[Ca])OC(=O)C(F)(F)C(F)(F)C(F)(F)C(=O)OOCCOCCOCC[Au] | -5.784912 | 4.812913 | [Li+] | 0 | 49.36707809 | CCCOCCOCCOOC(=O)C(F)(F)C(F)(F)C(F)(F)C(=O)O[Al-](CCOCCOCCOOC(=O)C(F)(F)C(F)(F)C(F)(F)C(=O)O[Al-](C)(OC)OC)(OC)OC | [*][Al-](O[Ca])(O[Ca])OC(=O)C(F)(F)C(F)(F)C(F)(F)C(=O)OOCCOCCOCC[*] | [*]OOCCOCCOCC[Al-](O[Ca])(O[Ca])OC(=O)C(F)(F)C(F)(F)C(F)(F)C([*])=O | [Al-](O[Ca])(O[Ca])OC(=O)C(F)(F)C(F)(F)C(F)(F)C(=O)OOCCOCCOCC | 322.3671
[Cu][Al-](O[Ca])(O[Ca])OC(=O)C(F)(F)C(F)(F)C(F)(F)C(=O)OOCCOCCOCC[Au] | -6.028892 | 4.812913 | [Li+] | 0 | 39.80809241 | CCCOCCOCCOOC(=O)C(F)(F)C(F)(F)C(F)(F)C(=O)O[Al-](CCOCCOCCOOC(=O)C(F)(F)C(F)(F)C(F)(F)C(=O)O[Al-](C)(OC)OC)(OC)OC | [*][Al-](O[Ca])(O[Ca])OC(=O)C(F)(F)C(F)(F)C(F)(F)C(=O)OOCCOCCOCC[*] | [*]OOCCOCCOCC[Al-](O[Ca])(O[Ca])OC(=O)C(F)(F)C(F)(F)C(F)(F)C([*])=O | [Al-](O[Ca])(O[Ca])OC(=O)C(F)(F)C(F)(F)C(F)(F)C(=O)OOCCOCCOCC | 312.8081
[Cu][Al-](O[Ca])(O[Ca])OC(=O)C(F)(F)C(F)(F)C(F)(F)C(=O)OOCCOCCOCC[Au] | -6.311396 | 4.812913 | [Li+] | 0 | 29.89903697 | CCCOCCOCCOOC(=O)C(F)(F)C(F)(F)C(F)(F)C(=O)O[Al-](CCOCCOCCOOC(=O)C(F)(F)C(F)(F)C(F)(F)C(=O)O[Al-](C)(OC)OC)(OC)OC | [*][Al-](O[Ca])(O[Ca])OC(=O)C(F)(F)C(F)(F)C(F)(F)C(=O)OOCCOCCOCC[*] | [*]OOCCOCCOCC[Al-](O[Ca])(O[Ca])OC(=O)C(F)(F)C(F)(F)C(F)(F)C([*])=O | [Al-](O[Ca])(O[Ca])OC(=O)C(F)(F)C(F)(F)C(F)(F)C(=O)OOCCOCCOCC | 302.899
[Cu][Al-](O[Ca])(O[Ca])OC(=O)C(F)(F)C(F)(F)C(F)(F)C(=O)OOCCOCCOCC[Au] | -6.46549 | 4.812913 | [Li+] | 0 | 24.71460862 | CCCOCCOCCOOC(=O)C(F)(F)C(F)(F)C(F)(F)C(=O)O[Al-](CCOCCOCCOOC(=O)C(F)(F)C(F)(F)C(F)(F)C(=O)O[Al-](C)(OC)OC)(OC)OC | [*][Al-](O[Ca])(O[Ca])OC(=O)C(F)(F)C(F)(F)C(F)(F)C(=O)OOCCOCCOCC[*] | [*]OOCCOCCOCC[Al-](O[Ca])(O[Ca])OC(=O)C(F)(F)C(F)(F)C(F)(F)C([*])=O | [Al-](O[Ca])(O[Ca])OC(=O)C(F)(F)C(F)(F)C(F)(F)C(=O)OOCCOCCOCC | 297.7146
[Cu][Al-](O[Ca])(O[Ca])OC(=O)C(F)(F)C(F)(F)C(F)(F)C(=O)OOCCOCCOCCOCCOCCOCCOCC[Au] | -4.988764 | 4.812913 | [Li+] | 0 | 80.1382302 | CCCOCCOCCOCCOCCOCCOCCOOC(=O)C(F)(F)C(F)(F)C(F)(F)C(=O)O[Al-](C)(OC)OC | [*][Al-](O[Ca])(O[Ca])OC(=O)C(F)(F)C(F)(F)C(F)(F)C(=O)OOCCOCCOCCOCCOCCOCCOCC[*] | [*]OOCCOCCOCCOCCOCCOCCOCC[Al-](O[Ca])(O[Ca])OC(=O)C(F)(F)C(F)(F)C(F)(F)C([*])=O | [Al-](O[Ca])(O[Ca])OC(=O)C(F)(F)C(F)(F)C(F)(F)C(=O)OOCCOCCOCCOCCOCCOCCOCC | 353.1382302
[Cu][Al-](O[Ca])(O[Ca])OC(=O)C(F)(F)C(F)(F)C(F)(F)C(=O)OOCCOCCOCCOCCOCCOCCOCC[Au] | -5.162119 | 4.812913 | [Li+] | 0 | 70.20659918 | CCCOCCOCCOCCOCCOCCOCCOOC(=O)C(F)(F)C(F)(F)C(F)(F)C(=O)O[Al-](C)(OC)OC | [*][Al-](O[Ca])(O[Ca])OC(=O)C(F)(F)C(F)(F)C(F)(F)C(=O)OOCCOCCOCCOCCOCCOCCOCC[*] | [*]OOCCOCCOCCOCCOCCOCCOCC[Al-](O[Ca])(O[Ca])OC(=O)C(F)(F)C(F)(F)C(F)(F)C([*])=O | [Al-](O[Ca])(O[Ca])OC(=O)C(F)(F)C(F)(F)C(F)(F)C(=O)OOCCOCCOCCOCCOCCOCCOCC | 343.2066
[Cu][Al-](O[Ca])(O[Ca])OC(=O)C(F)(F)C(F)(F)C(F)(F)C(=O)OOCCOCCOCCOCCOCCOCCOCC[Au] | -5.373997 | 4.812913 | [Li+] | 0 | 60.07026059 | CCCOCCOCCOCCOCCOCCOCCOOC(=O)C(F)(F)C(F)(F)C(F)(F)C(=O)O[Al-](C)(OC)OC | [*][Al-](O[Ca])(O[Ca])OC(=O)C(F)(F)C(F)(F)C(F)(F)C(=O)OOCCOCCOCCOCCOCCOCCOCC[*] | [*]OOCCOCCOCCOCCOCCOCCOCC[Al-](O[Ca])(O[Ca])OC(=O)C(F)(F)C(F)(F)C(F)(F)C([*])=O | [Al-](O[Ca])(O[Ca])OC(=O)C(F)(F)C(F)(F)C(F)(F)C(=O)OOCCOCCOCCOCCOCCOCCOCC | 333.0703
[Cu][Al-](O[Ca])(O[Ca])OC(=O)C(F)(F)C(F)(F)C(F)(F)C(=O)OOCCOCCOCCOCCOCCOCCOCC[Au] | -5.540931 | 4.812913 | [Li+] | 0 | 49.87631728 | CCCOCCOCCOCCOCCOCCOCCOOC(=O)C(F)(F)C(F)(F)C(F)(F)C(=O)O[Al-](C)(OC)OC | [*][Al-](O[Ca])(O[Ca])OC(=O)C(F)(F)C(F)(F)C(F)(F)C(=O)OOCCOCCOCCOCCOCCOCCOCC[*] | [*]OOCCOCCOCCOCCOCCOCCOCC[Al-](O[Ca])(O[Ca])OC(=O)C(F)(F)C(F)(F)C(F)(F)C([*])=O | [Al-](O[Ca])(O[Ca])OC(=O)C(F)(F)C(F)(F)C(F)(F)C(=O)OOCCOCCOCCOCCOCCOCCOCC | 322.8763
[Cu][Al-](O[Ca])(O[Ca])OC(=O)C(F)(F)C(F)(F)C(F)(F)C(=O)OOCCOCCOCCOCCOCCOCCOCC[Au] | -5.746388 | 4.812913 | [Li+] | 0 | 40.22755508 | CCCOCCOCCOCCOCCOCCOCCOOC(=O)C(F)(F)C(F)(F)C(F)(F)C(=O)O[Al-](C)(OC)OC | [*][Al-](O[Ca])(O[Ca])OC(=O)C(F)(F)C(F)(F)C(F)(F)C(=O)OOCCOCCOCCOCCOCCOCCOCC[*] | [*]OOCCOCCOCCOCCOCCOCCOCC[Al-](O[Ca])(O[Ca])OC(=O)C(F)(F)C(F)(F)C(F)(F)C([*])=O | [Al-](O[Ca])(O[Ca])OC(=O)C(F)(F)C(F)(F)C(F)(F)C(=O)OOCCOCCOCCOCCOCCOCCOCC | 313.2276
[Cu][Al-](O[Ca])(O[Ca])OC(=O)C(F)(F)C(F)(F)C(F)(F)C(=O)OOCCOCCOCCOCCOCCOCCOCC[Au] | -5.958266 | 4.812913 | [Li+] | 0 | 30.63027208 | CCCOCCOCCOCCOCCOCCOCCOOC(=O)C(F)(F)C(F)(F)C(F)(F)C(=O)O[Al-](C)(OC)OC | [*][Al-](O[Ca])(O[Ca])OC(=O)C(F)(F)C(F)(F)C(F)(F)C(=O)OOCCOCCOCCOCCOCCOCCOCC[*] | [*]OOCCOCCOCCOCCOCCOCCOCC[Al-](O[Ca])(O[Ca])OC(=O)C(F)(F)C(F)(F)C(F)(F)C([*])=O | [Al-](O[Ca])(O[Ca])OC(=O)C(F)(F)C(F)(F)C(F)(F)C(=O)OOCCOCCOCCOCCOCCOCCOCC | 303.6303
[Cu][Al-](O[Ca])(O[Ca])OC(=O)C(F)(F)C(F)(F)C(F)(F)C(=O)OOCCOCCOCCOCCOCCOCCOCC[Au] | -6.086677 | 4.812913 | [Li+] | 0 | 24.98590525 | CCCOCCOCCOCCOCCOCCOCCOOC(=O)C(F)(F)C(F)(F)C(F)(F)C(=O)O[Al-](C)(OC)OC | [*][Al-](O[Ca])(O[Ca])OC(=O)C(F)(F)C(F)(F)C(F)(F)C(=O)OOCCOCCOCCOCCOCCOCCOCC[*] | [*]OOCCOCCOCCOCCOCCOCCOCC[Al-](O[Ca])(O[Ca])OC(=O)C(F)(F)C(F)(F)C(F)(F)C([*])=O | [Al-](O[Ca])(O[Ca])OC(=O)C(F)(F)C(F)(F)C(F)(F)C(=O)OOCCOCCOCCOCCOCCOCCOCC | 297.9859
[Cu][B-](O[Ca])(O[Ca])OC(=O)C(F)(F)C(F)(F)C(F)(F)C(=O)OOCCOCCOCC[Au] | -4.314607 | 4.812913 | [Li+] | 0 | 80.74936942 | CCCOCCOCCOOC(=O)C(F)(F)C(F)(F)C(F)(F)C(=O)O[B-](CCOCCOCCOOC(=O)C(F)(F)C(F)(F)C(F)(F)C(=O)O[B-](C)(OC)OC)(OC)OC | [*][B-](O[Ca])(O[Ca])OC(=O)C(F)(F)C(F)(F)C(F)(F)C(=O)OOCCOCCOCC[*] | [*]OOCCOCCOCC[B-](O[Ca])(O[Ca])OC(=O)C(F)(F)C(F)(F)C(F)(F)C([*])=O | [B-](O[Ca])(O[Ca])OC(=O)C(F)(F)C(F)(F)C(F)(F)C(=O)OOCCOCCOCC | 353.7494
[Cu][B-](O[Ca])(O[Ca])OC(=O)C(F)(F)C(F)(F)C(F)(F)C(=O)OOCCOCCOCC[Au] | -4.500803 | 4.812913 | [Li+] | 0 | 70.71157233 | CCCOCCOCCOOC(=O)C(F)(F)C(F)(F)C(F)(F)C(=O)O[B-](CCOCCOCCOOC(=O)C(F)(F)C(F)(F)C(F)(F)C(=O)O[B-](C)(OC)OC)(OC)OC | [*][B-](O[Ca])(O[Ca])OC(=O)C(F)(F)C(F)(F)C(F)(F)C(=O)OOCCOCCOCC[*] | [*]OOCCOCCOCC[B-](O[Ca])(O[Ca])OC(=O)C(F)(F)C(F)(F)C(F)(F)C([*])=O | [B-](O[Ca])(O[Ca])OC(=O)C(F)(F)C(F)(F)C(F)(F)C(=O)OOCCOCCOCC | 343.7116
[Cu][B-](O[Ca])(O[Ca])OC(=O)C(F)(F)C(F)(F)C(F)(F)C(=O)OOCCOCCOCC[Au] | -4.725522 | 4.812913 | [Li+] | 0 | 60.13811725 | CCCOCCOCCOOC(=O)C(F)(F)C(F)(F)C(F)(F)C(=O)O[B-](CCOCCOCCOOC(=O)C(F)(F)C(F)(F)C(F)(F)C(=O)O[B-](C)(OC)OC)(OC)OC | [*][B-](O[Ca])(O[Ca])OC(=O)C(F)(F)C(F)(F)C(F)(F)C(=O)OOCCOCCOCC[*] | [*]OOCCOCCOCC[B-](O[Ca])(O[Ca])OC(=O)C(F)(F)C(F)(F)C(F)(F)C([*])=O | [B-](O[Ca])(O[Ca])OC(=O)C(F)(F)C(F)(F)C(F)(F)C(=O)OOCCOCCOCC | 333.1381
[Cu][B-](O[Ca])(O[Ca])OC(=O)C(F)(F)C(F)(F)C(F)(F)C(=O)OOCCOCCOCC[Au] | -4.995185 | 4.812913 | [Li+] | 0 | 50.06769682 | CCCOCCOCCOOC(=O)C(F)(F)C(F)(F)C(F)(F)C(=O)O[B-](CCOCCOCCOOC(=O)C(F)(F)C(F)(F)C(F)(F)C(=O)O[B-](C)(OC)OC)(OC)OC | [*][B-](O[Ca])(O[Ca])OC(=O)C(F)(F)C(F)(F)C(F)(F)C(=O)OOCCOCCOCC[*] | [*]OOCCOCCOCC[B-](O[Ca])(O[Ca])OC(=O)C(F)(F)C(F)(F)C(F)(F)C([*])=O | [B-](O[Ca])(O[Ca])OC(=O)C(F)(F)C(F)(F)C(F)(F)C(=O)OOCCOCCOCC | 323.0677
[Cu][B-](O[Ca])(O[Ca])OC(=O)C(F)(F)C(F)(F)C(F)(F)C(=O)OOCCOCCOCC[Au] | -5.335474 | 4.812913 | [Li+] | 0 | 40.28757013 | CCCOCCOCCOOC(=O)C(F)(F)C(F)(F)C(F)(F)C(=O)O[B-](CCOCCOCCOOC(=O)C(F)(F)C(F)(F)C(F)(F)C(=O)O[B-](C)(OC)OC)(OC)OC | [*][B-](O[Ca])(O[Ca])OC(=O)C(F)(F)C(F)(F)C(F)(F)C(=O)OOCCOCCOCC[*] | [*]OOCCOCCOCC[B-](O[Ca])(O[Ca])OC(=O)C(F)(F)C(F)(F)C(F)(F)C([*])=O | [B-](O[Ca])(O[Ca])OC(=O)C(F)(F)C(F)(F)C(F)(F)C(=O)OOCCOCCOCC | 313.2876
[Cu][B-](O[Ca])(O[Ca])OC(=O)C(F)(F)C(F)(F)C(F)(F)C(=O)OOCCOCCOCC[Au] | -5.701445 | 4.812913 | [Li+] | 0 | 30.57389797 | CCCOCCOCCOOC(=O)C(F)(F)C(F)(F)C(F)(F)C(=O)O[B-](CCOCCOCCOOC(=O)C(F)(F)C(F)(F)C(F)(F)C(=O)O[B-](C)(OC)OC)(OC)OC | [*][B-](O[Ca])(O[Ca])OC(=O)C(F)(F)C(F)(F)C(F)(F)C(=O)OOCCOCCOCC[*] | [*]OOCCOCCOCC[B-](O[Ca])(O[Ca])OC(=O)C(F)(F)C(F)(F)C(F)(F)C([*])=O | [B-](O[Ca])(O[Ca])OC(=O)C(F)(F)C(F)(F)C(F)(F)C(=O)OOCCOCCOCC | 303.5739
[Cu][B-](O[Ca])(O[Ca])OC(=O)C(F)(F)C(F)(F)C(F)(F)C(=O)OOCCOCCOCC[Au] | -5.932584 | 4.812913 | [Li+] | 0 | 25.14892058 | CCCOCCOCCOOC(=O)C(F)(F)C(F)(F)C(F)(F)C(=O)O[B-](CCOCCOCCOOC(=O)C(F)(F)C(F)(F)C(F)(F)C(=O)O[B-](C)(OC)OC)(OC)OC | [*][B-](O[Ca])(O[Ca])OC(=O)C(F)(F)C(F)(F)C(F)(F)C(=O)OOCCOCCOCC[*] | [*]OOCCOCCOCC[B-](O[Ca])(O[Ca])OC(=O)C(F)(F)C(F)(F)C(F)(F)C([*])=O | [B-](O[Ca])(O[Ca])OC(=O)C(F)(F)C(F)(F)C(F)(F)C(=O)OOCCOCCOCC | 298.1489
[Cu][B-](O[Ca])(O[Ca])OC(=O)C(F)(F)C(F)(F)C(F)(F)C(=O)OOCCOCCOCCOCCOCCOCCOCC[Au] | -4.109149 | 4.812913 | [Li+] | 0 | 80.74936942 | CCCOCCOCCOCCOCCOCCOCCOOC(=O)C(F)(F)C(F)(F)C(F)(F)C(=O)O[B-](C)(OC)OC | [*][B-](O[Ca])(O[Ca])OC(=O)C(F)(F)C(F)(F)C(F)(F)C(=O)OOCCOCCOCCOCCOCCOCCOCC[*] | [*]OOCCOCCOCCOCCOCCOCCOCC[B-](O[Ca])(O[Ca])OC(=O)C(F)(F)C(F)(F)C(F)(F)C([*])=O | [B-](O[Ca])(O[Ca])OC(=O)C(F)(F)C(F)(F)C(F)(F)C(=O)OOCCOCCOCCOCCOCCOCCOCC | 353.7494
[Cu][B-](O[Ca])(O[Ca])OC(=O)C(F)(F)C(F)(F)C(F)(F)C(=O)OOCCOCCOCCOCCOCCOCCOCC[Au] | -4.250401 | 4.812913 | [Li+] | 0 | 70.63934239 | CCCOCCOCCOCCOCCOCCOCCOOC(=O)C(F)(F)C(F)(F)C(F)(F)C(=O)O[B-](C)(OC)OC | [*][B-](O[Ca])(O[Ca])OC(=O)C(F)(F)C(F)(F)C(F)(F)C(=O)OOCCOCCOCCOCCOCCOCCOCC[*] | [*]OOCCOCCOCCOCCOCCOCCOCC[B-](O[Ca])(O[Ca])OC(=O)C(F)(F)C(F)(F)C(F)(F)C([*])=O | [B-](O[Ca])(O[Ca])OC(=O)C(F)(F)C(F)(F)C(F)(F)C(=O)OOCCOCCOCCOCCOCCOCCOCC | 343.6393
[Cu][B-](O[Ca])(O[Ca])OC(=O)C(F)(F)C(F)(F)C(F)(F)C(=O)OOCCOCCOCCOCCOCCOCCOCC[Au] | -4.404494 | 4.812913 | [Li+] | 0 | 60.40982045 | CCCOCCOCCOCCOCCOCCOCCOOC(=O)C(F)(F)C(F)(F)C(F)(F)C(=O)O[B-](C)(OC)OC | [*][B-](O[Ca])(O[Ca])OC(=O)C(F)(F)C(F)(F)C(F)(F)C(=O)OOCCOCCOCCOCCOCCOCCOCC[*] | [*]OOCCOCCOCCOCCOCCOCCOCC[B-](O[Ca])(O[Ca])OC(=O)C(F)(F)C(F)(F)C(F)(F)C([*])=O | [B-](O[Ca])(O[Ca])OC(=O)C(F)(F)C(F)(F)C(F)(F)C(=O)OOCCOCCOCCOCCOCCOCCOCC | 333.4098
[Cu][B-](O[Ca])(O[Ca])OC(=O)C(F)(F)C(F)(F)C(F)(F)C(=O)OOCCOCCOCCOCCOCCOCCOCC[Au] | -4.616372 | 4.812913 | [Li+] | 0 | 50.32322256 | CCCOCCOCCOCCOCCOCCOCCOOC(=O)C(F)(F)C(F)(F)C(F)(F)C(=O)O[B-](C)(OC)OC | [*][B-](O[Ca])(O[Ca])OC(=O)C(F)(F)C(F)(F)C(F)(F)C(=O)OOCCOCCOCCOCCOCCOCCOCC[*] | [*]OOCCOCCOCCOCCOCCOCCOCC[B-](O[Ca])(O[Ca])OC(=O)C(F)(F)C(F)(F)C(F)(F)C([*])=O | [B-](O[Ca])(O[Ca])OC(=O)C(F)(F)C(F)(F)C(F)(F)C(=O)OOCCOCCOCCOCCOCCOCCOCC | 323.3232
[Cu][B-](O[Ca])(O[Ca])OC(=O)C(F)(F)C(F)(F)C(F)(F)C(=O)OOCCOCCOCCOCCOCCOCCOCC[Au] | -4.783307 | 4.812913 | [Li+] | 0 | 40.34760817 | CCCOCCOCCOCCOCCOCCOCCOOC(=O)C(F)(F)C(F)(F)C(F)(F)C(=O)O[B-](C)(OC)OC | [*][B-](O[Ca])(O[Ca])OC(=O)C(F)(F)C(F)(F)C(F)(F)C(=O)OOCCOCCOCCOCCOCCOCCOCC[*] | [*]OOCCOCCOCCOCCOCCOCCOCC[B-](O[Ca])(O[Ca])OC(=O)C(F)(F)C(F)(F)C(F)(F)C([*])=O | [B-](O[Ca])(O[Ca])OC(=O)C(F)(F)C(F)(F)C(F)(F)C(=O)OOCCOCCOCCOCCOCCOCCOCC | 313.3476
[Cu][B-](O[Ca])(O[Ca])OC(=O)C(F)(F)C(F)(F)C(F)(F)C(=O)OOCCOCCOCCOCCOCCOCCOCC[Au] | -5.046549 | 4.812913 | [Li+] | 0 | 30.63027208 | CCCOCCOCCOCCOCCOCCOCCOOC(=O)C(F)(F)C(F)(F)C(F)(F)C(=O)O[B-](C)(OC)OC | [*][B-](O[Ca])(O[Ca])OC(=O)C(F)(F)C(F)(F)C(F)(F)C(=O)OOCCOCCOCCOCCOCCOCCOCC[*] | [*]OOCCOCCOCCOCCOCCOCCOCC[B-](O[Ca])(O[Ca])OC(=O)C(F)(F)C(F)(F)C(F)(F)C([*])=O | [B-](O[Ca])(O[Ca])OC(=O)C(F)(F)C(F)(F)C(F)(F)C(=O)OOCCOCCOCCOCCOCCOCCOCC | 303.6303
[Cu][B-](O[Ca])(O[Ca])OC(=O)C(F)(F)C(F)(F)C(F)(F)C(=O)OOCCOCCOCCOCCOCCOCCOCC[Au] | -5.226324 | 4.812913 | [Li+] | 0 | 24.823068 | CCCOCCOCCOCCOCCOCCOCCOOC(=O)C(F)(F)C(F)(F)C(F)(F)C(=O)O[B-](C)(OC)OC | [*][B-](O[Ca])(O[Ca])OC(=O)C(F)(F)C(F)(F)C(F)(F)C(=O)OOCCOCCOCCOCCOCCOCCOCC[*] | [*]OOCCOCCOCCOCCOCCOCCOCC[B-](O[Ca])(O[Ca])OC(=O)C(F)(F)C(F)(F)C(F)(F)C([*])=O | [B-](O[Ca])(O[Ca])OC(=O)C(F)(F)C(F)(F)C(F)(F)C(=O)OOCCOCCOCCOCCOCCOCCOCC | 297.823068
[Cu][B-](O[Ca])(O[Ca])OC(=O)C(F)(F)C(F)(F)C(F)(F)C(=O)OOCCOCCOCCOCCOCCOCCOCCOCCOCCOCCOCC[Au] | -4.102729 | 4.812913 | [Li+] | 0 | 80.67286142 | CCCOCCOCCOCCOCCOCCOCCOCCOCCOCCOCCOOC(=O)C(F)(F)C(F)(F)C(F)(F)C(=O)O[B-](C)(OC)OC | [*][B-](O[Ca])(O[Ca])OC(=O)C(F)(F)C(F)(F)C(F)(F)C(=O)OOCCOCCOCCOCCOCCOCCOCCOCCOCCOCCOCC[*] | [*]OOCCOCCOCCOCCOCCOCCOCCOCCOCCOCCOCC[B-](O[Ca])(O[Ca])OC(=O)C(F)(F)C(F)(F)C(F)(F)C([*])=O | [B-](O[Ca])(O[Ca])OC(=O)C(F)(F)C(F)(F)C(F)(F)C(=O)OOCCOCCOCCOCCOCCOCCOCCOCCOCCOCCOCC | 353.6729
[Cu][B-](O[Ca])(O[Ca])OC(=O)C(F)(F)C(F)(F)C(F)(F)C(=O)OOCCOCCOCCOCCOCCOCCOCCOCCOCCOCCOCC[Au] | -4.173355 | 4.812913 | [Li+] | 0 | 70.71157233 | CCCOCCOCCOCCOCCOCCOCCOCCOCCOCCOCCOOC(=O)C(F)(F)C(F)(F)C(F)(F)C(=O)O[B-](C)(OC)OC | [*][B-](O[Ca])(O[Ca])OC(=O)C(F)(F)C(F)(F)C(F)(F)C(=O)OOCCOCCOCCOCCOCCOCCOCCOCCOCCOCCOCC[*] | [*]OOCCOCCOCCOCCOCCOCCOCCOCCOCCOCCOCC[B-](O[Ca])(O[Ca])OC(=O)C(F)(F)C(F)(F)C(F)(F)C([*])=O | [B-](O[Ca])(O[Ca])OC(=O)C(F)(F)C(F)(F)C(F)(F)C(=O)OOCCOCCOCCOCCOCCOCCOCCOCCOCCOCCOCC | 343.7116
[Cu][B-](O[Ca])(O[Ca])OC(=O)C(F)(F)C(F)(F)C(F)(F)C(=O)OOCCOCCOCCOCCOCCOCCOCCOCCOCCOCCOCC[Au] | -4.321027 | 4.812913 | [Li+] | 0 | 60.54583825 | CCCOCCOCCOCCOCCOCCOCCOCCOCCOCCOCCOOC(=O)C(F)(F)C(F)(F)C(F)(F)C(=O)O[B-](C)(OC)OC | [*][B-](O[Ca])(O[Ca])OC(=O)C(F)(F)C(F)(F)C(F)(F)C(=O)OOCCOCCOCCOCCOCCOCCOCCOCCOCCOCCOCC[*] | [*]OOCCOCCOCCOCCOCCOCCOCCOCCOCCOCCOCC[B-](O[Ca])(O[Ca])OC(=O)C(F)(F)C(F)(F)C(F)(F)C([*])=O | [B-](O[Ca])(O[Ca])OC(=O)C(F)(F)C(F)(F)C(F)(F)C(=O)OOCCOCCOCCOCCOCCOCCOCCOCCOCCOCCOCC | 333.5458
[Cu][B-](O[Ca])(O[Ca])OC(=O)C(F)(F)C(F)(F)C(F)(F)C(=O)OOCCOCCOCCOCCOCCOCCOCCOCCOCCOCCOCC[Au] | -4.487961 | 4.812913 | [Li+] | 0 | 50.38716714 | CCCOCCOCCOCCOCCOCCOCCOCCOCCOCCOCCOOC(=O)C(F)(F)C(F)(F)C(F)(F)C(=O)O[B-](C)(OC)OC | [*][B-](O[Ca])(O[Ca])OC(=O)C(F)(F)C(F)(F)C(F)(F)C(=O)OOCCOCCOCCOCCOCCOCCOCCOCCOCCOCCOCC[*] | [*]OOCCOCCOCCOCCOCCOCCOCCOCCOCCOCCOCC[B-](O[Ca])(O[Ca])OC(=O)C(F)(F)C(F)(F)C(F)(F)C([*])=O | [B-](O[Ca])(O[Ca])OC(=O)C(F)(F)C(F)(F)C(F)(F)C(=O)OOCCOCCOCCOCCOCCOCCOCCOCCOCCOCCOCC | 323.3872
[Cu][B-](O[Ca])(O[Ca])OC(=O)C(F)(F)C(F)(F)C(F)(F)C(=O)OOCCOCCOCCOCCOCCOCCOCCOCCOCCOCCOCC[Au] | -4.674157 | 4.812913 | [Li+] | 0 | 40.34760817 | CCCOCCOCCOCCOCCOCCOCCOCCOCCOCCOCCOOC(=O)C(F)(F)C(F)(F)C(F)(F)C(=O)O[B-](C)(OC)OC | [*][B-](O[Ca])(O[Ca])OC(=O)C(F)(F)C(F)(F)C(F)(F)C(=O)OOCCOCCOCCOCCOCCOCCOCCOCCOCCOCCOCC[*] | [*]OOCCOCCOCCOCCOCCOCCOCCOCCOCCOCCOCC[B-](O[Ca])(O[Ca])OC(=O)C(F)(F)C(F)(F)C(F)(F)C([*])=O | [B-](O[Ca])(O[Ca])OC(=O)C(F)(F)C(F)(F)C(F)(F)C(=O)OOCCOCCOCCOCCOCCOCCOCCOCCOCCOCCOCC | 313.3476
[Cu][B-](O[Ca])(O[Ca])OC(=O)C(F)(F)C(F)(F)C(F)(F)C(=O)OOCCOCCOCCOCCOCCOCCOCCOCCOCCOCCOCC[Au] | -4.930979 | 4.812913 | [Li+] | 0 | 30.51754477 | CCCOCCOCCOCCOCCOCCOCCOCCOCCOCCOCCOOC(=O)C(F)(F)C(F)(F)C(F)(F)C(=O)O[B-](C)(OC)OC | [*][B-](O[Ca])(O[Ca])OC(=O)C(F)(F)C(F)(F)C(F)(F)C(=O)OOCCOCCOCCOCCOCCOCCOCCOCCOCCOCCOCC[*] | [*]OOCCOCCOCCOCCOCCOCCOCCOCCOCCOCCOCC[B-](O[Ca])(O[Ca])OC(=O)C(F)(F)C(F)(F)C(F)(F)C([*])=O | [B-](O[Ca])(O[Ca])OC(=O)C(F)(F)C(F)(F)C(F)(F)C(=O)OOCCOCCOCCOCCOCCOCCOCCOCCOCCOCCOCC | 303.5175
[Cu][B-](O[Ca])(O[Ca])OC(=O)C(F)(F)C(F)(F)C(F)(F)C(=O)OOCCOCCOCCOCCOCCOCCOCCOCCOCCOCCOCC[Au] | -5.046549 | 4.812913 | [Li+] | 0 | 25.09456233 | CCCOCCOCCOCCOCCOCCOCCOCCOCCOCCOCCOOC(=O)C(F)(F)C(F)(F)C(F)(F)C(=O)O[B-](C)(OC)OC | [*][B-](O[Ca])(O[Ca])OC(=O)C(F)(F)C(F)(F)C(F)(F)C(=O)OOCCOCCOCCOCCOCCOCCOCCOCCOCCOCCOCC[*] | [*]OOCCOCCOCCOCCOCCOCCOCCOCCOCCOCCOCC[B-](O[Ca])(O[Ca])OC(=O)C(F)(F)C(F)(F)C(F)(F)C([*])=O | [B-](O[Ca])(O[Ca])OC(=O)C(F)(F)C(F)(F)C(F)(F)C(=O)OOCCOCCOCCOCCOCCOCCOCCOCCOCCOCCOCC | 298.0946
[Cu][B-](O[Ca])(O[Ca])OC(=O)C(F)(F)C(F)(F)C(F)(F)C(=O)OOCCOCCOCCOCCOCCOCCOCCOCCOCCOCCOCC[Au] | -5.867647 | 4.812913 | [Li+] | 0 | 79.79968879 | CCCOCCOCCOCCOCCOCCOCCOCCOCCOCCOCCOOC(=O)C(F)(F)C(F)(F)C(F)(F)C(=O)O[B-](C)(OC)OC | [*][B-](O[Ca])(O[Ca])OC(=O)C(F)(F)C(F)(F)C(F)(F)C(=O)OOCCOCCOCCOCCOCCOCCOCCOCCOCCOCCOCC[*] | [*]OOCCOCCOCCOCCOCCOCCOCCOCCOCCOCCOCC[B-](O[Ca])(O[Ca])OC(=O)C(F)(F)C(F)(F)C(F)(F)C([*])=O | [B-](O[Ca])(O[Ca])OC(=O)C(F)(F)C(F)(F)C(F)(F)C(=O)OOCCOCCOCCOCCOCCOCCOCCOCCOCCOCCOCC | 352.7997
[Cu][B-](O[Ca])(O[Ca])OC(=O)C(F)(F)C(F)(F)C(F)(F)C(=O)OOCCOCCOCCOCCOCCOCCOCCOCCOCCOCCOCC[Au] | -5.97549 | 4.812913 | [Li+] | 0 | 70.46108448 | CCCOCCOCCOCCOCCOCCOCCOCCOCCOCCOCCOOC(=O)C(F)(F)C(F)(F)C(F)(F)C(=O)O[B-](C)(OC)OC | [*][B-](O[Ca])(O[Ca])OC(=O)C(F)(F)C(F)(F)C(F)(F)C(=O)OOCCOCCOCCOCCOCCOCCOCCOCCOCCOCCOCC[*] | [*]OOCCOCCOCCOCCOCCOCCOCCOCCOCCOCCOCC[B-](O[Ca])(O[Ca])OC(=O)C(F)(F)C(F)(F)C(F)(F)C([*])=O | [B-](O[Ca])(O[Ca])OC(=O)C(F)(F)C(F)(F)C(F)(F)C(=O)OOCCOCCOCCOCCOCCOCCOCCOCCOCCOCCOCC | 343.4611
[Cu][B-](O[Ca])(O[Ca])OC(=O)C(F)(F)C(F)(F)C(F)(F)C(=O)OOCCOCCOCCOCCOCCOCCOCCOCCOCCOCCOCC[Au] | -6.107843 | 4.812913 | [Li+] | 0 | 59.47749778 | CCCOCCOCCOCCOCCOCCOCCOCCOCCOCCOCCOOC(=O)C(F)(F)C(F)(F)C(F)(F)C(=O)O[B-](C)(OC)OC | [*][B-](O[Ca])(O[Ca])OC(=O)C(F)(F)C(F)(F)C(F)(F)C(=O)OOCCOCCOCCOCCOCCOCCOCCOCCOCCOCCOCC[*] | [*]OOCCOCCOCCOCCOCCOCCOCCOCCOCCOCCOCC[B-](O[Ca])(O[Ca])OC(=O)C(F)(F)C(F)(F)C(F)(F)C([*])=O | [B-](O[Ca])(O[Ca])OC(=O)C(F)(F)C(F)(F)C(F)(F)C(=O)OOCCOCCOCCOCCOCCOCCOCCOCCOCCOCCOCC | 332.4775
[Cu][B-](O[Ca])(O[Ca])OC(=O)C(F)(F)C(F)(F)C(F)(F)C(=O)OOCCOCCOCCOCCOCCOCCOCCOCCOCCOCCOCC[Au] | -6.264706 | 4.812913 | [Li+] | 0 | 49.6872487 | CCCOCCOCCOCCOCCOCCOCCOCCOCCOCCOCCOOC(=O)C(F)(F)C(F)(F)C(F)(F)C(=O)O[B-](C)(OC)OC | [*][B-](O[Ca])(O[Ca])OC(=O)C(F)(F)C(F)(F)C(F)(F)C(=O)OOCCOCCOCCOCCOCCOCCOCCOCCOCCOCCOCC[*] | [*]OOCCOCCOCCOCCOCCOCCOCCOCCOCCOCCOCC[B-](O[Ca])(O[Ca])OC(=O)C(F)(F)C(F)(F)C(F)(F)C([*])=O | [B-](O[Ca])(O[Ca])OC(=O)C(F)(F)C(F)(F)C(F)(F)C(=O)OOCCOCCOCCOCCOCCOCCOCCOCCOCCOCCOCC | 322.6872487
[Cu][B-](O[Ca])(O[Ca])OC(=O)C(F)(F)C(F)(F)C(F)(F)C(=O)OOCCOCCOCCOCCOCCOCCOCCOCCOCCOCCOCC[Au] | -6.431373 | 4.812913 | [Li+] | 0 | 39.73142201 | CCCOCCOCCOCCOCCOCCOCCOCCOCCOCCOCCOOC(=O)C(F)(F)C(F)(F)C(F)(F)C(=O)O[B-](C)(OC)OC | [*][B-](O[Ca])(O[Ca])OC(=O)C(F)(F)C(F)(F)C(F)(F)C(=O)OOCCOCCOCCOCCOCCOCCOCCOCCOCCOCCOCC[*] | [*]OOCCOCCOCCOCCOCCOCCOCCOCCOCCOCCOCC[B-](O[Ca])(O[Ca])OC(=O)C(F)(F)C(F)(F)C(F)(F)C([*])=O | [B-](O[Ca])(O[Ca])OC(=O)C(F)(F)C(F)(F)C(F)(F)C(=O)OOCCOCCOCCOCCOCCOCCOCCOCCOCCOCCOCC | 312.7314
[Cu][B-](O[Ca])(O[Ca])OC(=O)C(F)(F)C(F)(F)C(F)(F)C(=O)OOCCOCCOCCOCCOCCOCCOCCOCCOCCOCCOCC[Au] | -6.705882 | 4.812913 | [Li+] | 0 | 30.31462528 | CCCOCCOCCOCCOCCOCCOCCOCCOCCOCCOCCOOC(=O)C(F)(F)C(F)(F)C(F)(F)C(=O)O[B-](C)(OC)OC | [*][B-](O[Ca])(O[Ca])OC(=O)C(F)(F)C(F)(F)C(F)(F)C(=O)OOCCOCCOCCOCCOCCOCCOCCOCCOCCOCCOCC[*] | [*]OOCCOCCOCCOCCOCCOCCOCCOCCOCCOCCOCC[B-](O[Ca])(O[Ca])OC(=O)C(F)(F)C(F)(F)C(F)(F)C([*])=O | [B-](O[Ca])(O[Ca])OC(=O)C(F)(F)C(F)(F)C(F)(F)C(=O)OOCCOCCOCCOCCOCCOCCOCCOCCOCCOCCOCC | 303.3146
[Cu][B-](O[Ca])(O[Ca])OC(=O)C(F)(F)C(F)(F)C(F)(F)C(=O)OOCCOCCOCCOCCOCCOCCOCCOCCOCCOCCOCC[Au] | -6.848039 | 4.812913 | [Li+] | 0 | 24.6910988 | CCCOCCOCCOCCOCCOCCOCCOCCOCCOCCOCCOOC(=O)C(F)(F)C(F)(F)C(F)(F)C(=O)O[B-](C)(OC)OC | [*][B-](O[Ca])(O[Ca])OC(=O)C(F)(F)C(F)(F)C(F)(F)C(=O)OOCCOCCOCCOCCOCCOCCOCCOCCOCCOCCOCC[*] | [*]OOCCOCCOCCOCCOCCOCCOCCOCCOCCOCCOCC[B-](O[Ca])(O[Ca])OC(=O)C(F)(F)C(F)(F)C(F)(F)C([*])=O | [B-](O[Ca])(O[Ca])OC(=O)C(F)(F)C(F)(F)C(F)(F)C(=O)OOCCOCCOCCOCCOCCOCCOCCOCCOCCOCCOCC | 297.6910988
[Cu]CC(C1=CC=C(S([N-]S(C(F)(F)F)(=O)=O)(=O)=O)C=C1)OCCOCCOCCOCCOCCOCCOCCOCCOCCOCCOCCOCCOCCOCCOCCOCCOCCOCC[Au] | -8.686084 | 3.845098 | [Li+] | 0 | 24.2 | CCCOCCOCCOCCOCCOCCOCCOCCOCCOCCOCCOCCOCCOCCOCCOCCOCCOCCOC(CC)c1ccc(S(=O)(=O)[N-]S(=O)(=O)C(F)(F)F)cc1 | [*]CC(C1=CC=C(S([N-]S(C(F)(F)F)(=O)=O)(=O)=O)C=C1)OCCOCCOCCOCCOCCOCCOCCOCCOCCOCCOCCOCCOCCOCCOCCOCCOCCOCC[*] | [*]CCCOCCOCCOCCOCCOCCOCCOCCOCCOCCOCCOCCOCCOCCOCCOCCOCCOCCOC([*])c1ccc(S(=O)(=O)[N-]S(=O)(=O)C(F)(F)F)cc1 | CC(C1=CC=C(S([N-]S(C(F)(F)F)(=O)=O)(=O)=O)C=C1)OCCOCCOCCOCCOCCOCCOCCOCCOCCOCCOCCOCCOCCOCCOCCOCCOCCOCC | 297.2
[Cu]CC(C1=CC=C(S([N-]S(C(F)(F)F)(=O)=O)(=O)=O)C=C1)OCCOCCOCCOCCOCCOCCOCCOCCOCCOCCOCCOCCOCCOCCOCCOCCOCCOCC[Au] | -8.640777 | 3.845098 | [Li+] | 0 | 29.916667 | CCCOCCOCCOCCOCCOCCOCCOCCOCCOCCOCCOCCOCCOCCOCCOCCOCCOCCOC(CC)c1ccc(S(=O)(=O)[N-]S(=O)(=O)C(F)(F)F)cc1 | [*]CC(C1=CC=C(S([N-]S(C(F)(F)F)(=O)=O)(=O)=O)C=C1)OCCOCCOCCOCCOCCOCCOCCOCCOCCOCCOCCOCCOCCOCCOCCOCCOCCOCC[*] | [*]CCCOCCOCCOCCOCCOCCOCCOCCOCCOCCOCCOCCOCCOCCOCCOCCOCCOCCOC([*])c1ccc(S(=O)(=O)[N-]S(=O)(=O)C(F)(F)F)cc1 | CC(C1=CC=C(S([N-]S(C(F)(F)F)(=O)=O)(=O)=O)C=C1)OCCOCCOCCOCCOCCOCCOCCOCCOCCOCCOCCOCCOCCOCCOCCOCCOCCOCC | 302.916667
[Cu]CC(C1=CC=C(S([N-]S(C(F)(F)F)(=O)=O)(=O)=O)C=C1)OCCOCCOCCOCCOCCOCCOCCOCCOCCOCCOCCOCCOCCOCCOCCOCCOCCOCC[Au] | -8.459547 | 3.845098 | [Li+] | 0 | 35.05 | CCCOCCOCCOCCOCCOCCOCCOCCOCCOCCOCCOCCOCCOCCOCCOCCOCCOCCOC(CC)c1ccc(S(=O)(=O)[N-]S(=O)(=O)C(F)(F)F)cc1 | [*]CC(C1=CC=C(S([N-]S(C(F)(F)F)(=O)=O)(=O)=O)C=C1)OCCOCCOCCOCCOCCOCCOCCOCCOCCOCCOCCOCCOCCOCCOCCOCCOCCOCC[*] | [*]CCCOCCOCCOCCOCCOCCOCCOCCOCCOCCOCCOCCOCCOCCOCCOCCOCCOCCOC([*])c1ccc(S(=O)(=O)[N-]S(=O)(=O)C(F)(F)F)cc1 | CC(C1=CC=C(S([N-]S(C(F)(F)F)(=O)=O)(=O)=O)C=C1)OCCOCCOCCOCCOCCOCCOCCOCCOCCOCCOCCOCCOCCOCCOCCOCCOCCOCC | 308.05
[Cu]CC(C1=CC=C(S([N-]S(C(F)(F)F)(=O)=O)(=O)=O)C=C1)OCCOCCOCCOCCOCCOCCOCCOCCOCCOCCOCCOCCOCCOCCOCCOCCOCCOCC[Au] | -8.142395 | 3.845098 | [Li+] | 0 | 39.716667 | CCCOCCOCCOCCOCCOCCOCCOCCOCCOCCOCCOCCOCCOCCOCCOCCOCCOCCOC(CC)c1ccc(S(=O)(=O)[N-]S(=O)(=O)C(F)(F)F)cc1 | [*]CC(C1=CC=C(S([N-]S(C(F)(F)F)(=O)=O)(=O)=O)C=C1)OCCOCCOCCOCCOCCOCCOCCOCCOCCOCCOCCOCCOCCOCCOCCOCCOCCOCC[*] | [*]CCCOCCOCCOCCOCCOCCOCCOCCOCCOCCOCCOCCOCCOCCOCCOCCOCCOCCOC([*])c1ccc(S(=O)(=O)[N-]S(=O)(=O)C(F)(F)F)cc1 | CC(C1=CC=C(S([N-]S(C(F)(F)F)(=O)=O)(=O)=O)C=C1)OCCOCCOCCOCCOCCOCCOCCOCCOCCOCCOCCOCCOCCOCCOCCOCCOCCOCC | 312.716667
[Cu]CC(C1=CC=C(S([N-]S(C(F)(F)F)(=O)=O)(=O)=O)C=C1)OCCOCCOCCOCCOCCOCCOCCOCCOCCOCCOCCOCCOCCOCCOCCOCCOCCOCC[Au] | -7.440129 | 3.845098 | [Li+] | 0 | 45.783333 | CCCOCCOCCOCCOCCOCCOCCOCCOCCOCCOCCOCCOCCOCCOCCOCCOCCOCCOC(CC)c1ccc(S(=O)(=O)[N-]S(=O)(=O)C(F)(F)F)cc1 | [*]CC(C1=CC=C(S([N-]S(C(F)(F)F)(=O)=O)(=O)=O)C=C1)OCCOCCOCCOCCOCCOCCOCCOCCOCCOCCOCCOCCOCCOCCOCCOCCOCCOCC[*] | [*]CCCOCCOCCOCCOCCOCCOCCOCCOCCOCCOCCOCCOCCOCCOCCOCCOCCOCCOC([*])c1ccc(S(=O)(=O)[N-]S(=O)(=O)C(F)(F)F)cc1 | CC(C1=CC=C(S([N-]S(C(F)(F)F)(=O)=O)(=O)=O)C=C1)OCCOCCOCCOCCOCCOCCOCCOCCOCCOCCOCCOCCOCCOCCOCCOCCOCCOCC | 318.783333
[Cu]CC(C1=CC=C(S([N-]S(C(F)(F)F)(=O)=O)(=O)=O)C=C1)OCCOCCOCCOCCOCCOCCOCCOCCOCCOCCOCCOCCOCCOCCOCCOCCOCCOCC[Au] | -6.941748 | 3.845098 | [Li+] | 0 | 50.1 | CCCOCCOCCOCCOCCOCCOCCOCCOCCOCCOCCOCCOCCOCCOCCOCCOCCOCCOC(CC)c1ccc(S(=O)(=O)[N-]S(=O)(=O)C(F)(F)F)cc1 | [*]CC(C1=CC=C(S([N-]S(C(F)(F)F)(=O)=O)(=O)=O)C=C1)OCCOCCOCCOCCOCCOCCOCCOCCOCCOCCOCCOCCOCCOCCOCCOCCOCCOCC[*] | [*]CCCOCCOCCOCCOCCOCCOCCOCCOCCOCCOCCOCCOCCOCCOCCOCCOCCOCCOC([*])c1ccc(S(=O)(=O)[N-]S(=O)(=O)C(F)(F)F)cc1 | CC(C1=CC=C(S([N-]S(C(F)(F)F)(=O)=O)(=O)=O)C=C1)OCCOCCOCCOCCOCCOCCOCCOCCOCCOCCOCCOCCOCCOCCOCCOCCOCCOCC | 323.1
[Cu]CC(C1=CC=C(S([N-]S(C(F)(F)F)(=O)=O)(=O)=O)C=C1)OCCOCCOCCOCCOCCOCCOCCOCCOCCOCCOCCOCCOCCOCCOCCOCCOCCOCC[Au] | -5.695793 | 3.845098 | [Li+] | 0 | 56.05 | CCCOCCOCCOCCOCCOCCOCCOCCOCCOCCOCCOCCOCCOCCOCCOCCOCCOCCOC(CC)c1ccc(S(=O)(=O)[N-]S(=O)(=O)C(F)(F)F)cc1 | [*]CC(C1=CC=C(S([N-]S(C(F)(F)F)(=O)=O)(=O)=O)C=C1)OCCOCCOCCOCCOCCOCCOCCOCCOCCOCCOCCOCCOCCOCCOCCOCCOCCOCC[*] | [*]CCCOCCOCCOCCOCCOCCOCCOCCOCCOCCOCCOCCOCCOCCOCCOCCOCCOCCOC([*])c1ccc(S(=O)(=O)[N-]S(=O)(=O)C(F)(F)F)cc1 | CC(C1=CC=C(S([N-]S(C(F)(F)F)(=O)=O)(=O)=O)C=C1)OCCOCCOCCOCCOCCOCCOCCOCCOCCOCCOCCOCCOCCOCCOCCOCCOCCOCC | 329.05
[Cu]CC(C1=CC=C(S([N-]S(C(F)(F)F)(=O)=O)(=O)=O)C=C1)OCCOCCOCCOCCOCCOCCOCCOCCOCCOCCOCCOCCOCCOCCOCCOCCOCCOCC[Au] | -4.585761 | 3.845098 | [Li+] | 0 | 61.3 | CCCOCCOCCOCCOCCOCCOCCOCCOCCOCCOCCOCCOCCOCCOCCOCCOCCOCCOC(CC)c1ccc(S(=O)(=O)[N-]S(=O)(=O)C(F)(F)F)cc1 | [*]CC(C1=CC=C(S([N-]S(C(F)(F)F)(=O)=O)(=O)=O)C=C1)OCCOCCOCCOCCOCCOCCOCCOCCOCCOCCOCCOCCOCCOCCOCCOCCOCCOCC[*] | [*]CCCOCCOCCOCCOCCOCCOCCOCCOCCOCCOCCOCCOCCOCCOCCOCCOCCOCCOC([*])c1ccc(S(=O)(=O)[N-]S(=O)(=O)C(F)(F)F)cc1 | CC(C1=CC=C(S([N-]S(C(F)(F)F)(=O)=O)(=O)=O)C=C1)OCCOCCOCCOCCOCCOCCOCCOCCOCCOCCOCCOCCOCCOCCOCCOCCOCCOCC | 334.3
[Cu]CC(C1=CC=C(S([N-]S(C(F)(F)F)(=O)=O)(=O)=O)C=C1)OCCOCCOCCOCCOCCOCCOCCOCCOCCOCCOCCOCCOCCOCCOCCOCCOCCOCC[Au] | -4.404531 | 3.845098 | [Li+] | 0 | 69.583333 | CCCOCCOCCOCCOCCOCCOCCOCCOCCOCCOCCOCCOCCOCCOCCOCCOCCOCCOC(CC)c1ccc(S(=O)(=O)[N-]S(=O)(=O)C(F)(F)F)cc1 | [*]CC(C1=CC=C(S([N-]S(C(F)(F)F)(=O)=O)(=O)=O)C=C1)OCCOCCOCCOCCOCCOCCOCCOCCOCCOCCOCCOCCOCCOCCOCCOCCOCCOCC[*] | [*]CCCOCCOCCOCCOCCOCCOCCOCCOCCOCCOCCOCCOCCOCCOCCOCCOCCOCCOC([*])c1ccc(S(=O)(=O)[N-]S(=O)(=O)C(F)(F)F)cc1 | CC(C1=CC=C(S([N-]S(C(F)(F)F)(=O)=O)(=O)=O)C=C1)OCCOCCOCCOCCOCCOCCOCCOCCOCCOCCOCCOCCOCCOCCOCCOCCOCCOCC | 342.583333
[Cu]CC(C1=CC=C(S([N-]S(C(F)(F)F)(=O)=O)(=O)=O)C=C1)OCCOCCOCCOCCOCCOCCOCCOCCOCCOCCOCCOCCOCCOCCOCCOCCOCCOCC[Au] | -4.268608 | 3.845098 | [Li+] | 0 | 79.5 | CCCOCCOCCOCCOCCOCCOCCOCCOCCOCCOCCOCCOCCOCCOCCOCCOCCOCCOC(CC)c1ccc(S(=O)(=O)[N-]S(=O)(=O)C(F)(F)F)cc1 | [*]CC(C1=CC=C(S([N-]S(C(F)(F)F)(=O)=O)(=O)=O)C=C1)OCCOCCOCCOCCOCCOCCOCCOCCOCCOCCOCCOCCOCCOCCOCCOCCOCCOCC[*] | [*]CCCOCCOCCOCCOCCOCCOCCOCCOCCOCCOCCOCCOCCOCCOCCOCCOCCOCCOC([*])c1ccc(S(=O)(=O)[N-]S(=O)(=O)C(F)(F)F)cc1 | CC(C1=CC=C(S([N-]S(C(F)(F)F)(=O)=O)(=O)=O)C=C1)OCCOCCOCCOCCOCCOCCOCCOCCOCCOCCOCCOCCOCCOCCOCCOCCOCCOCC | 352.5
[Cu]CC(C1=CC=C(S([N-]S(C(F)(F)F)(=O)=O)(=O)=O)C=C1)OCCOCCOCCOCCOCCOCCOCCOCCOCCOCCOCCOCCOCCOCCOCCOCCOCCOCC[Au] | -4.177994 | 3.845098 | [Li+] | 0 | 89.766667 | CCCOCCOCCOCCOCCOCCOCCOCCOCCOCCOCCOCCOCCOCCOCCOCCOCCOCCOC(CC)c1ccc(S(=O)(=O)[N-]S(=O)(=O)C(F)(F)F)cc1 | [*]CC(C1=CC=C(S([N-]S(C(F)(F)F)(=O)=O)(=O)=O)C=C1)OCCOCCOCCOCCOCCOCCOCCOCCOCCOCCOCCOCCOCCOCCOCCOCCOCCOCC[*] | [*]CCCOCCOCCOCCOCCOCCOCCOCCOCCOCCOCCOCCOCCOCCOCCOCCOCCOCCOC([*])c1ccc(S(=O)(=O)[N-]S(=O)(=O)C(F)(F)F)cc1 | CC(C1=CC=C(S([N-]S(C(F)(F)F)(=O)=O)(=O)=O)C=C1)OCCOCCOCCOCCOCCOCCOCCOCCOCCOCCOCCOCCOCCOCCOCCOCCOCCOCC | 362.766667
[Cu]CC(C1=CC=C(S([N-]S(C(F)(F)F)(=O)=O)(=O)=O)C=C1)OCCOCCOCCOCCOCCOCCOCCOCCOCCOCCOCC[Au] | -8.901294 | 3.913814 | [Li+] | 0 | 24.666667 | CCCOCCOCCOCCOCCOCCOCCOCCOCCOCCOCCOC(CC)c1ccc(S(=O)(=O)[N-]S(=O)(=O)C(F)(F)F)cc1 | [*]CC(C1=CC=C(S([N-]S(C(F)(F)F)(=O)=O)(=O)=O)C=C1)OCCOCCOCCOCCOCCOCCOCCOCCOCCOCCOCC[*] | [*]CCCOCCOCCOCCOCCOCCOCCOCCOCCOCCOCCOC([*])c1ccc(S(=O)(=O)[N-]S(=O)(=O)C(F)(F)F)cc1 | CC(C1=CC=C(S([N-]S(C(F)(F)F)(=O)=O)(=O)=O)C=C1)OCCOCCOCCOCCOCCOCCOCCOCCOCCOCCOCC | 297.666667
[Cu]CC(C1=CC=C(S([N-]S(C(F)(F)F)(=O)=O)(=O)=O)C=C1)OCCOCCOCCOCCOCCOCCOCCOCCOCCOCCOCC[Au] | -8.957929 | 3.913814 | [Li+] | 0 | 28.866667 | CCCOCCOCCOCCOCCOCCOCCOCCOCCOCCOCCOC(CC)c1ccc(S(=O)(=O)[N-]S(=O)(=O)C(F)(F)F)cc1 | [*]CC(C1=CC=C(S([N-]S(C(F)(F)F)(=O)=O)(=O)=O)C=C1)OCCOCCOCCOCCOCCOCCOCCOCCOCCOCCOCC[*] | [*]CCCOCCOCCOCCOCCOCCOCCOCCOCCOCCOCCOC([*])c1ccc(S(=O)(=O)[N-]S(=O)(=O)C(F)(F)F)cc1 | CC(C1=CC=C(S([N-]S(C(F)(F)F)(=O)=O)(=O)=O)C=C1)OCCOCCOCCOCCOCCOCCOCCOCCOCCOCCOCC | 301.866667
[Cu]CC(C1=CC=C(S([N-]S(C(F)(F)F)(=O)=O)(=O)=O)C=C1)OCCOCCOCCOCCOCCOCCOCCOCCOCCOCCOCC[Au] | -8.799353 | 3.913814 | [Li+] | 0 | 34.233333 | CCCOCCOCCOCCOCCOCCOCCOCCOCCOCCOCCOC(CC)c1ccc(S(=O)(=O)[N-]S(=O)(=O)C(F)(F)F)cc1 | [*]CC(C1=CC=C(S([N-]S(C(F)(F)F)(=O)=O)(=O)=O)C=C1)OCCOCCOCCOCCOCCOCCOCCOCCOCCOCCOCC[*] | [*]CCCOCCOCCOCCOCCOCCOCCOCCOCCOCCOCCOC([*])c1ccc(S(=O)(=O)[N-]S(=O)(=O)C(F)(F)F)cc1 | CC(C1=CC=C(S([N-]S(C(F)(F)F)(=O)=O)(=O)=O)C=C1)OCCOCCOCCOCCOCCOCCOCCOCCOCCOCCOCC | 307.233333
[Cu]CC(C1=CC=C(S([N-]S(C(F)(F)F)(=O)=O)(=O)=O)C=C1)OCCOCCOCCOCCOCCOCCOCCOCCOCCOCCOCC[Au] | -7.972492 | 3.913814 | [Li+] | 0 | 39.95 | CCCOCCOCCOCCOCCOCCOCCOCCOCCOCCOCCOC(CC)c1ccc(S(=O)(=O)[N-]S(=O)(=O)C(F)(F)F)cc1 | [*]CC(C1=CC=C(S([N-]S(C(F)(F)F)(=O)=O)(=O)=O)C=C1)OCCOCCOCCOCCOCCOCCOCCOCCOCCOCCOCC[*] | [*]CCCOCCOCCOCCOCCOCCOCCOCCOCCOCCOCCOC([*])c1ccc(S(=O)(=O)[N-]S(=O)(=O)C(F)(F)F)cc1 | CC(C1=CC=C(S([N-]S(C(F)(F)F)(=O)=O)(=O)=O)C=C1)OCCOCCOCCOCCOCCOCCOCCOCCOCCOCCOCC | 312.95
[Cu]CC(C1=CC=C(S([N-]S(C(F)(F)F)(=O)=O)(=O)=O)C=C1)OCCOCCOCCOCCOCCOCCOCCOCCOCCOCCOCC[Au] | -7.202265 | 3.913814 | [Li+] | 0 | 46.133333 | CCCOCCOCCOCCOCCOCCOCCOCCOCCOCCOCCOC(CC)c1ccc(S(=O)(=O)[N-]S(=O)(=O)C(F)(F)F)cc1 | [*]CC(C1=CC=C(S([N-]S(C(F)(F)F)(=O)=O)(=O)=O)C=C1)OCCOCCOCCOCCOCCOCCOCCOCCOCCOCCOCC[*] | [*]CCCOCCOCCOCCOCCOCCOCCOCCOCCOCCOCCOC([*])c1ccc(S(=O)(=O)[N-]S(=O)(=O)C(F)(F)F)cc1 | CC(C1=CC=C(S([N-]S(C(F)(F)F)(=O)=O)(=O)=O)C=C1)OCCOCCOCCOCCOCCOCCOCCOCCOCCOCCOCC | 319.133333
[Cu]CC(C1=CC=C(S([N-]S(C(F)(F)F)(=O)=O)(=O)=O)C=C1)OCCOCCOCCOCCOCCOCCOCCOCCOCCOCCOCC[Au] | -6.466019 | 3.913814 | [Li+] | 0 | 50.333333 | CCCOCCOCCOCCOCCOCCOCCOCCOCCOCCOCCOC(CC)c1ccc(S(=O)(=O)[N-]S(=O)(=O)C(F)(F)F)cc1 | [*]CC(C1=CC=C(S([N-]S(C(F)(F)F)(=O)=O)(=O)=O)C=C1)OCCOCCOCCOCCOCCOCCOCCOCCOCCOCCOCC[*] | [*]CCCOCCOCCOCCOCCOCCOCCOCCOCCOCCOCCOC([*])c1ccc(S(=O)(=O)[N-]S(=O)(=O)C(F)(F)F)cc1 | CC(C1=CC=C(S([N-]S(C(F)(F)F)(=O)=O)(=O)=O)C=C1)OCCOCCOCCOCCOCCOCCOCCOCCOCCOCCOCC | 323.333333
[Cu]CC(C1=CC=C(S([N-]S(C(F)(F)F)(=O)=O)(=O)=O)C=C1)OCCOCCOCCOCCOCCOCCOCCOCCOCCOCCOCC[Au] | -5.004854 | 3.913814 | [Li+] | 0 | 56.166667 | CCCOCCOCCOCCOCCOCCOCCOCCOCCOCCOCCOC(CC)c1ccc(S(=O)(=O)[N-]S(=O)(=O)C(F)(F)F)cc1 | [*]CC(C1=CC=C(S([N-]S(C(F)(F)F)(=O)=O)(=O)=O)C=C1)OCCOCCOCCOCCOCCOCCOCCOCCOCCOCCOCC[*] | [*]CCCOCCOCCOCCOCCOCCOCCOCCOCCOCCOCCOC([*])c1ccc(S(=O)(=O)[N-]S(=O)(=O)C(F)(F)F)cc1 | CC(C1=CC=C(S([N-]S(C(F)(F)F)(=O)=O)(=O)=O)C=C1)OCCOCCOCCOCCOCCOCCOCCOCCOCCOCCOCC | 329.166667
[Cu]CC(C1=CC=C(S([N-]S(C(F)(F)F)(=O)=O)(=O)=O)C=C1)OCCOCCOCCOCCOCCOCCOCCOCCOCCOCCOCC[Au] | -4.472492 | 3.913814 | [Li+] | 0 | 61.3 | CCCOCCOCCOCCOCCOCCOCCOCCOCCOCCOCCOC(CC)c1ccc(S(=O)(=O)[N-]S(=O)(=O)C(F)(F)F)cc1 | [*]CC(C1=CC=C(S([N-]S(C(F)(F)F)(=O)=O)(=O)=O)C=C1)OCCOCCOCCOCCOCCOCCOCCOCCOCCOCCOCC[*] | [*]CCCOCCOCCOCCOCCOCCOCCOCCOCCOCCOCCOC([*])c1ccc(S(=O)(=O)[N-]S(=O)(=O)C(F)(F)F)cc1 | CC(C1=CC=C(S([N-]S(C(F)(F)F)(=O)=O)(=O)=O)C=C1)OCCOCCOCCOCCOCCOCCOCCOCCOCCOCCOCC | 334.3
[Cu]CC(C1=CC=C(S([N-]S(C(F)(F)F)(=O)=O)(=O)=O)C=C1)OCCOCCOCCOCCOCCOCCOCCOCCOCCOCCOCC[Au] | -4.291262 | 3.913814 | [Li+] | 0 | 69.7 | CCCOCCOCCOCCOCCOCCOCCOCCOCCOCCOCCOC(CC)c1ccc(S(=O)(=O)[N-]S(=O)(=O)C(F)(F)F)cc1 | [*]CC(C1=CC=C(S([N-]S(C(F)(F)F)(=O)=O)(=O)=O)C=C1)OCCOCCOCCOCCOCCOCCOCCOCCOCCOCCOCC[*] | [*]CCCOCCOCCOCCOCCOCCOCCOCCOCCOCCOCCOC([*])c1ccc(S(=O)(=O)[N-]S(=O)(=O)C(F)(F)F)cc1 | CC(C1=CC=C(S([N-]S(C(F)(F)F)(=O)=O)(=O)=O)C=C1)OCCOCCOCCOCCOCCOCCOCCOCCOCCOCCOCC | 342.7
[Cu]CC(C1=CC=C(S([N-]S(C(F)(F)F)(=O)=O)(=O)=O)C=C1)OCCOCCOCCOCCOCCOCCOCCOCCOCCOCCOCC[Au] | -4.087379 | 3.913814 | [Li+] | 0 | 79.616667 | CCCOCCOCCOCCOCCOCCOCCOCCOCCOCCOCCOC(CC)c1ccc(S(=O)(=O)[N-]S(=O)(=O)C(F)(F)F)cc1 | [*]CC(C1=CC=C(S([N-]S(C(F)(F)F)(=O)=O)(=O)=O)C=C1)OCCOCCOCCOCCOCCOCCOCCOCCOCCOCCOCC[*] | [*]CCCOCCOCCOCCOCCOCCOCCOCCOCCOCCOCCOC([*])c1ccc(S(=O)(=O)[N-]S(=O)(=O)C(F)(F)F)cc1 | CC(C1=CC=C(S([N-]S(C(F)(F)F)(=O)=O)(=O)=O)C=C1)OCCOCCOCCOCCOCCOCCOCCOCCOCCOCCOCC | 352.616667
[Cu]CC(C1=CC=C(S([N-]S(C(F)(F)F)(=O)=O)(=O)=O)C=C1)OCCOCCOCCOCCOCCOCCOCCOCCOCCOCCOCC[Au] | -3.940129 | 3.913814 | [Li+] | 0 | 89.883333 | CCCOCCOCCOCCOCCOCCOCCOCCOCCOCCOCCOC(CC)c1ccc(S(=O)(=O)[N-]S(=O)(=O)C(F)(F)F)cc1 | [*]CC(C1=CC=C(S([N-]S(C(F)(F)F)(=O)=O)(=O)=O)C=C1)OCCOCCOCCOCCOCCOCCOCCOCCOCCOCCOCC[*] | [*]CCCOCCOCCOCCOCCOCCOCCOCCOCCOCCOCCOC([*])c1ccc(S(=O)(=O)[N-]S(=O)(=O)C(F)(F)F)cc1 | CC(C1=CC=C(S([N-]S(C(F)(F)F)(=O)=O)(=O)=O)C=C1)OCCOCCOCCOCCOCCOCCOCCOCCOCCOCCOCC | 362.883333
[Cu]CC(C1=CC=C(S([N-]S(C(F)(F)F)(=O)=O)(=O)=O)C=C1)OCCOCCOCCOCCOCCOCCOCCOCCOCC[Au] | -8.334951 | 3.954243 | [Li+] | 0 | 23.85 | CCCOCCOCCOCCOCCOCCOCCOCCOCCOC(CC)c1ccc(S(=O)(=O)[N-]S(=O)(=O)C(F)(F)F)cc1 | [*]CC(C1=CC=C(S([N-]S(C(F)(F)F)(=O)=O)(=O)=O)C=C1)OCCOCCOCCOCCOCCOCCOCCOCCOCC[*] | [*]CCCOCCOCCOCCOCCOCCOCCOCCOCCOC([*])c1ccc(S(=O)(=O)[N-]S(=O)(=O)C(F)(F)F)cc1 | CC(C1=CC=C(S([N-]S(C(F)(F)F)(=O)=O)(=O)=O)C=C1)OCCOCCOCCOCCOCCOCCOCCOCCOCC | 296.85
[Cu]CC(C1=CC=C(S([N-]S(C(F)(F)F)(=O)=O)(=O)=O)C=C1)OCCOCCOCCOCCOCCOCCOCCOCCOCC[Au] | -8.074434 | 3.954243 | [Li+] | 0 | 28.866667 | CCCOCCOCCOCCOCCOCCOCCOCCOCCOC(CC)c1ccc(S(=O)(=O)[N-]S(=O)(=O)C(F)(F)F)cc1 | [*]CC(C1=CC=C(S([N-]S(C(F)(F)F)(=O)=O)(=O)=O)C=C1)OCCOCCOCCOCCOCCOCCOCCOCCOCC[*] | [*]CCCOCCOCCOCCOCCOCCOCCOCCOCCOC([*])c1ccc(S(=O)(=O)[N-]S(=O)(=O)C(F)(F)F)cc1 | CC(C1=CC=C(S([N-]S(C(F)(F)F)(=O)=O)(=O)=O)C=C1)OCCOCCOCCOCCOCCOCCOCCOCCOCC | 301.866667
[Cu]CC(C1=CC=C(S([N-]S(C(F)(F)F)(=O)=O)(=O)=O)C=C1)OCCOCCOCCOCCOCCOCCOCCOCCOCC[Au] | -8.029126 | 3.954243 | [Li+] | 0 | 34.233333 | CCCOCCOCCOCCOCCOCCOCCOCCOCCOC(CC)c1ccc(S(=O)(=O)[N-]S(=O)(=O)C(F)(F)F)cc1 | [*]CC(C1=CC=C(S([N-]S(C(F)(F)F)(=O)=O)(=O)=O)C=C1)OCCOCCOCCOCCOCCOCCOCCOCCOCC[*] | [*]CCCOCCOCCOCCOCCOCCOCCOCCOCCOC([*])c1ccc(S(=O)(=O)[N-]S(=O)(=O)C(F)(F)F)cc1 | CC(C1=CC=C(S([N-]S(C(F)(F)F)(=O)=O)(=O)=O)C=C1)OCCOCCOCCOCCOCCOCCOCCOCCOCC | 307.233333
[Cu]CC(C1=CC=C(S([N-]S(C(F)(F)F)(=O)=O)(=O)=O)C=C1)OCCOCCOCCOCCOCCOCCOCCOCCOCC[Au] | -7.904531 | 3.954243 | [Li+] | 0 | 39.483333 | CCCOCCOCCOCCOCCOCCOCCOCCOCCOC(CC)c1ccc(S(=O)(=O)[N-]S(=O)(=O)C(F)(F)F)cc1 | [*]CC(C1=CC=C(S([N-]S(C(F)(F)F)(=O)=O)(=O)=O)C=C1)OCCOCCOCCOCCOCCOCCOCCOCCOCC[*] | [*]CCCOCCOCCOCCOCCOCCOCCOCCOCCOC([*])c1ccc(S(=O)(=O)[N-]S(=O)(=O)C(F)(F)F)cc1 | CC(C1=CC=C(S([N-]S(C(F)(F)F)(=O)=O)(=O)=O)C=C1)OCCOCCOCCOCCOCCOCCOCCOCCOCC | 312.483333
[Cu]CC(C1=CC=C(S([N-]S(C(F)(F)F)(=O)=O)(=O)=O)C=C1)OCCOCCOCCOCCOCCOCCOCCOCCOCC[Au] | -7.224919 | 3.954243 | [Li+] | 0 | 44.85 | CCCOCCOCCOCCOCCOCCOCCOCCOCCOC(CC)c1ccc(S(=O)(=O)[N-]S(=O)(=O)C(F)(F)F)cc1 | [*]CC(C1=CC=C(S([N-]S(C(F)(F)F)(=O)=O)(=O)=O)C=C1)OCCOCCOCCOCCOCCOCCOCCOCCOCC[*] | [*]CCCOCCOCCOCCOCCOCCOCCOCCOCCOC([*])c1ccc(S(=O)(=O)[N-]S(=O)(=O)C(F)(F)F)cc1 | CC(C1=CC=C(S([N-]S(C(F)(F)F)(=O)=O)(=O)=O)C=C1)OCCOCCOCCOCCOCCOCCOCCOCCOCC | 317.85
[Cu]CC(C1=CC=C(S([N-]S(C(F)(F)F)(=O)=O)(=O)=O)C=C1)OCCOCCOCCOCCOCCOCCOCCOCCOCC[Au] | -6.420712 | 3.954243 | [Li+] | 0 | 50.216667 | CCCOCCOCCOCCOCCOCCOCCOCCOCCOC(CC)c1ccc(S(=O)(=O)[N-]S(=O)(=O)C(F)(F)F)cc1 | [*]CC(C1=CC=C(S([N-]S(C(F)(F)F)(=O)=O)(=O)=O)C=C1)OCCOCCOCCOCCOCCOCCOCCOCCOCC[*] | [*]CCCOCCOCCOCCOCCOCCOCCOCCOCCOC([*])c1ccc(S(=O)(=O)[N-]S(=O)(=O)C(F)(F)F)cc1 | CC(C1=CC=C(S([N-]S(C(F)(F)F)(=O)=O)(=O)=O)C=C1)OCCOCCOCCOCCOCCOCCOCCOCCOCC | 323.216667
[Cu]CC(C1=CC=C(S([N-]S(C(F)(F)F)(=O)=O)(=O)=O)C=C1)OCCOCCOCCOCCOCCOCCOCCOCCOCC[Au] | -5.265372 | 3.954243 | [Li+] | 0 | 54.766667 | CCCOCCOCCOCCOCCOCCOCCOCCOCCOC(CC)c1ccc(S(=O)(=O)[N-]S(=O)(=O)C(F)(F)F)cc1 | [*]CC(C1=CC=C(S([N-]S(C(F)(F)F)(=O)=O)(=O)=O)C=C1)OCCOCCOCCOCCOCCOCCOCCOCCOCC[*] | [*]CCCOCCOCCOCCOCCOCCOCCOCCOCCOC([*])c1ccc(S(=O)(=O)[N-]S(=O)(=O)C(F)(F)F)cc1 | CC(C1=CC=C(S([N-]S(C(F)(F)F)(=O)=O)(=O)=O)C=C1)OCCOCCOCCOCCOCCOCCOCCOCCOCC | 327.766667
[Cu]CC(C1=CC=C(S([N-]S(C(F)(F)F)(=O)=O)(=O)=O)C=C1)OCCOCCOCCOCCOCCOCCOCCOCCOCC[Au] | -4.313916 | 3.954243 | [Li+] | 0 | 60.016667 | CCCOCCOCCOCCOCCOCCOCCOCCOCCOC(CC)c1ccc(S(=O)(=O)[N-]S(=O)(=O)C(F)(F)F)cc1 | [*]CC(C1=CC=C(S([N-]S(C(F)(F)F)(=O)=O)(=O)=O)C=C1)OCCOCCOCCOCCOCCOCCOCCOCCOCC[*] | [*]CCCOCCOCCOCCOCCOCCOCCOCCOCCOC([*])c1ccc(S(=O)(=O)[N-]S(=O)(=O)C(F)(F)F)cc1 | CC(C1=CC=C(S([N-]S(C(F)(F)F)(=O)=O)(=O)=O)C=C1)OCCOCCOCCOCCOCCOCCOCCOCCOCC | 333.016667
[Cu]CC(C1=CC=C(S([N-]S(C(F)(F)F)(=O)=O)(=O)=O)C=C1)OCCOCCOCCOCCOCCOCCOCCOCCOCC[Au] | -4.087379 | 3.954243 | [Li+] | 0 | 71.216667 | CCCOCCOCCOCCOCCOCCOCCOCCOCCOC(CC)c1ccc(S(=O)(=O)[N-]S(=O)(=O)C(F)(F)F)cc1 | [*]CC(C1=CC=C(S([N-]S(C(F)(F)F)(=O)=O)(=O)=O)C=C1)OCCOCCOCCOCCOCCOCCOCCOCCOCC[*] | [*]CCCOCCOCCOCCOCCOCCOCCOCCOCCOC([*])c1ccc(S(=O)(=O)[N-]S(=O)(=O)C(F)(F)F)cc1 | CC(C1=CC=C(S([N-]S(C(F)(F)F)(=O)=O)(=O)=O)C=C1)OCCOCCOCCOCCOCCOCCOCCOCCOCC | 344.216667
[Cu]CC(C1=CC=C(S([N-]S(C(F)(F)F)(=O)=O)(=O)=O)C=C1)OCCOCCOCCOCCOCCOCCOCCOCCOCC[Au] | -3.951456 | 3.954243 | [Li+] | 0 | 81.483333 | CCCOCCOCCOCCOCCOCCOCCOCCOCCOC(CC)c1ccc(S(=O)(=O)[N-]S(=O)(=O)C(F)(F)F)cc1 | [*]CC(C1=CC=C(S([N-]S(C(F)(F)F)(=O)=O)(=O)=O)C=C1)OCCOCCOCCOCCOCCOCCOCCOCCOCC[*] | [*]CCCOCCOCCOCCOCCOCCOCCOCCOCCOC([*])c1ccc(S(=O)(=O)[N-]S(=O)(=O)C(F)(F)F)cc1 | CC(C1=CC=C(S([N-]S(C(F)(F)F)(=O)=O)(=O)=O)C=C1)OCCOCCOCCOCCOCCOCCOCCOCCOCC | 354.483333
[Cu]CC(C1=CC=C(S([N-]S(C(F)(F)F)(=O)=O)(=O)=O)C=C1)OCCOCCOCCOCCOCCOCCOCC[Au] | -3.747573 | 3.973128 | [Li+] | 0 | 93.033333 | CCCOCCOCCOCCOCCOCCOCCOC(CC)c1ccc(S(=O)(=O)[N-]S(=O)(=O)C(F)(F)F)cc1 | [*]CC(C1=CC=C(S([N-]S(C(F)(F)F)(=O)=O)(=O)=O)C=C1)OCCOCCOCCOCCOCCOCCOCC[*] | [*]CCCOCCOCCOCCOCCOCCOCCOC([*])c1ccc(S(=O)(=O)[N-]S(=O)(=O)C(F)(F)F)cc1 | CC(C1=CC=C(S([N-]S(C(F)(F)F)(=O)=O)(=O)=O)C=C1)OCCOCCOCCOCCOCCOCCOCC | 366.033333
[Cu]CC(C1=CC=C(S([N-]S(C(F)(F)F)(=O)=O)(=O)=O)C=C1)OCCOCCOCCOCCOCCOCCOCC[Au] | -7.224919 | 3.973128 | [Li+] | 0 | 23.966667 | CCCOCCOCCOCCOCCOCCOCCOC(CC)c1ccc(S(=O)(=O)[N-]S(=O)(=O)C(F)(F)F)cc1 | [*]CC(C1=CC=C(S([N-]S(C(F)(F)F)(=O)=O)(=O)=O)C=C1)OCCOCCOCCOCCOCCOCCOCC[*] | [*]CCCOCCOCCOCCOCCOCCOCCOC([*])c1ccc(S(=O)(=O)[N-]S(=O)(=O)C(F)(F)F)cc1 | CC(C1=CC=C(S([N-]S(C(F)(F)F)(=O)=O)(=O)=O)C=C1)OCCOCCOCCOCCOCCOCCOCC | 296.966667
[Cu]CC(C1=CC=C(S([N-]S(C(F)(F)F)(=O)=O)(=O)=O)C=C1)OCCOCCOCCOCCOCCOCCOCC[Au] | -6.941748 | 3.973128 | [Li+] | 0 | 29.333333 | CCCOCCOCCOCCOCCOCCOCCOC(CC)c1ccc(S(=O)(=O)[N-]S(=O)(=O)C(F)(F)F)cc1 | [*]CC(C1=CC=C(S([N-]S(C(F)(F)F)(=O)=O)(=O)=O)C=C1)OCCOCCOCCOCCOCCOCCOCC[*] | [*]CCCOCCOCCOCCOCCOCCOCCOC([*])c1ccc(S(=O)(=O)[N-]S(=O)(=O)C(F)(F)F)cc1 | CC(C1=CC=C(S([N-]S(C(F)(F)F)(=O)=O)(=O)=O)C=C1)OCCOCCOCCOCCOCCOCCOCC | 302.333333
[Cu]CC(C1=CC=C(S([N-]S(C(F)(F)F)(=O)=O)(=O)=O)C=C1)OCCOCCOCCOCCOCCOCCOCC[Au] | -6.68123 | 3.973128 | [Li+] | 0 | 34.35 | CCCOCCOCCOCCOCCOCCOCCOC(CC)c1ccc(S(=O)(=O)[N-]S(=O)(=O)C(F)(F)F)cc1 | [*]CC(C1=CC=C(S([N-]S(C(F)(F)F)(=O)=O)(=O)=O)C=C1)OCCOCCOCCOCCOCCOCCOCC[*] | [*]CCCOCCOCCOCCOCCOCCOCCOC([*])c1ccc(S(=O)(=O)[N-]S(=O)(=O)C(F)(F)F)cc1 | CC(C1=CC=C(S([N-]S(C(F)(F)F)(=O)=O)(=O)=O)C=C1)OCCOCCOCCOCCOCCOCCOCC | 307.35
[Cu]CC(C1=CC=C(S([N-]S(C(F)(F)F)(=O)=O)(=O)=O)C=C1)OCCOCCOCCOCCOCCOCCOCC[Au] | -6.398058 | 3.973128 | [Li+] | 0 | 39.25 | CCCOCCOCCOCCOCCOCCOCCOC(CC)c1ccc(S(=O)(=O)[N-]S(=O)(=O)C(F)(F)F)cc1 | [*]CC(C1=CC=C(S([N-]S(C(F)(F)F)(=O)=O)(=O)=O)C=C1)OCCOCCOCCOCCOCCOCCOCC[*] | [*]CCCOCCOCCOCCOCCOCCOCCOC([*])c1ccc(S(=O)(=O)[N-]S(=O)(=O)C(F)(F)F)cc1 | CC(C1=CC=C(S([N-]S(C(F)(F)F)(=O)=O)(=O)=O)C=C1)OCCOCCOCCOCCOCCOCCOCC | 312.25
[Cu]CC(C1=CC=C(S([N-]S(C(F)(F)F)(=O)=O)(=O)=O)C=C1)OCCOCCOCCOCCOCCOCCOCC[Au] | -6.035599 | 3.973128 | [Li+] | 0 | 44.85 | CCCOCCOCCOCCOCCOCCOCCOC(CC)c1ccc(S(=O)(=O)[N-]S(=O)(=O)C(F)(F)F)cc1 | [*]CC(C1=CC=C(S([N-]S(C(F)(F)F)(=O)=O)(=O)=O)C=C1)OCCOCCOCCOCCOCCOCCOCC[*] | [*]CCCOCCOCCOCCOCCOCCOCCOC([*])c1ccc(S(=O)(=O)[N-]S(=O)(=O)C(F)(F)F)cc1 | CC(C1=CC=C(S([N-]S(C(F)(F)F)(=O)=O)(=O)=O)C=C1)OCCOCCOCCOCCOCCOCCOCC | 317.85
[Cu]CC(C1=CC=C(S([N-]S(C(F)(F)F)(=O)=O)(=O)=O)C=C1)OCCOCCOCCOCCOCCOCCOCC[Au] | -5.559871 | 3.973128 | [Li+] | 0 | 49.633333 | CCCOCCOCCOCCOCCOCCOCCOC(CC)c1ccc(S(=O)(=O)[N-]S(=O)(=O)C(F)(F)F)cc1 | [*]CC(C1=CC=C(S([N-]S(C(F)(F)F)(=O)=O)(=O)=O)C=C1)OCCOCCOCCOCCOCCOCCOCC[*] | [*]CCCOCCOCCOCCOCCOCCOCCOC([*])c1ccc(S(=O)(=O)[N-]S(=O)(=O)C(F)(F)F)cc1 | CC(C1=CC=C(S([N-]S(C(F)(F)F)(=O)=O)(=O)=O)C=C1)OCCOCCOCCOCCOCCOCCOCC | 322.633333
[Cu]CC(C1=CC=C(S([N-]S(C(F)(F)F)(=O)=O)(=O)=O)C=C1)OCCOCCOCCOCCOCCOCCOCC[Au] | -5.220065 | 3.973128 | [Li+] | 0 | 55.116667 | CCCOCCOCCOCCOCCOCCOCCOC(CC)c1ccc(S(=O)(=O)[N-]S(=O)(=O)C(F)(F)F)cc1 | [*]CC(C1=CC=C(S([N-]S(C(F)(F)F)(=O)=O)(=O)=O)C=C1)OCCOCCOCCOCCOCCOCCOCC[*] | [*]CCCOCCOCCOCCOCCOCCOCCOC([*])c1ccc(S(=O)(=O)[N-]S(=O)(=O)C(F)(F)F)cc1 | CC(C1=CC=C(S([N-]S(C(F)(F)F)(=O)=O)(=O)=O)C=C1)OCCOCCOCCOCCOCCOCCOCC | 328.116667
[Cu]CC(C1=CC=C(S([N-]S(C(F)(F)F)(=O)=O)(=O)=O)C=C1)OCCOCCOCCOCCOCCOCCOCC[Au] | -5.231392 | 3.973128 | [Li+] | 0 | 59.666667 | CCCOCCOCCOCCOCCOCCOCCOC(CC)c1ccc(S(=O)(=O)[N-]S(=O)(=O)C(F)(F)F)cc1 | [*]CC(C1=CC=C(S([N-]S(C(F)(F)F)(=O)=O)(=O)=O)C=C1)OCCOCCOCCOCCOCCOCCOCC[*] | [*]CCCOCCOCCOCCOCCOCCOCCOC([*])c1ccc(S(=O)(=O)[N-]S(=O)(=O)C(F)(F)F)cc1 | CC(C1=CC=C(S([N-]S(C(F)(F)F)(=O)=O)(=O)=O)C=C1)OCCOCCOCCOCCOCCOCCOCC | 332.666667
[Cu]CC(C1=CC=C(S([N-]S(C(F)(F)F)(=O)=O)(=O)=O)C=C1)OCCOCCOCCOCCOCCOCCOCC[Au] | -4.823625 | 3.973128 | [Li+] | 0 | 70.166667 | CCCOCCOCCOCCOCCOCCOCCOC(CC)c1ccc(S(=O)(=O)[N-]S(=O)(=O)C(F)(F)F)cc1 | [*]CC(C1=CC=C(S([N-]S(C(F)(F)F)(=O)=O)(=O)=O)C=C1)OCCOCCOCCOCCOCCOCCOCC[*] | [*]CCCOCCOCCOCCOCCOCCOCCOC([*])c1ccc(S(=O)(=O)[N-]S(=O)(=O)C(F)(F)F)cc1 | CC(C1=CC=C(S([N-]S(C(F)(F)F)(=O)=O)(=O)=O)C=C1)OCCOCCOCCOCCOCCOCCOCC | 343.166667
[Cu]CC(C1=CC=C(S([N-]S(C(F)(F)F)(=O)=O)(=O)=O)C=C1)OCCOCCOCCOCCOCCOCCOCC[Au] | -4.608414 | 3.973128 | [Li+] | 0 | 80.083333 | CCCOCCOCCOCCOCCOCCOCCOC(CC)c1ccc(S(=O)(=O)[N-]S(=O)(=O)C(F)(F)F)cc1 | [*]CC(C1=CC=C(S([N-]S(C(F)(F)F)(=O)=O)(=O)=O)C=C1)OCCOCCOCCOCCOCCOCCOCC[*] | [*]CCCOCCOCCOCCOCCOCCOCCOC([*])c1ccc(S(=O)(=O)[N-]S(=O)(=O)C(F)(F)F)cc1 | CC(C1=CC=C(S([N-]S(C(F)(F)F)(=O)=O)(=O)=O)C=C1)OCCOCCOCCOCCOCCOCCOCC | 353.083333
[Cu]CC(C1=CC=C(S([N-]S(C(F)(F)F)(=O)=O)(=O)=O)C=C1)OCCOCCOCCOCCOCCOCCOCC[Au] | -4.381877 | 3.973128 | [Li+] | 0 | 90.116667 | CCCOCCOCCOCCOCCOCCOCCOC(CC)c1ccc(S(=O)(=O)[N-]S(=O)(=O)C(F)(F)F)cc1 | [*]CC(C1=CC=C(S([N-]S(C(F)(F)F)(=O)=O)(=O)=O)C=C1)OCCOCCOCCOCCOCCOCCOCC[*] | [*]CCCOCCOCCOCCOCCOCCOCCOC([*])c1ccc(S(=O)(=O)[N-]S(=O)(=O)C(F)(F)F)cc1 | CC(C1=CC=C(S([N-]S(C(F)(F)F)(=O)=O)(=O)=O)C=C1)OCCOCCOCCOCCOCCOCCOCC | 363.116667
[Cu]CC(C1=CC=C(S([N-]S(C(F)(F)F)(=O)=O)(=O)=O)C=C1)OCCOCCOCCOCCOCC[Au] | -7.530744 | 4.08636 | [Li+] | 0 | 21.866667 | CCCOCCOCCOCCOCCOC(CC)c1ccc(S(=O)(=O)[N-]S(=O)(=O)C(F)(F)F)cc1 | [*]CC(C1=CC=C(S([N-]S(C(F)(F)F)(=O)=O)(=O)=O)C=C1)OCCOCCOCCOCCOCC[*] | [*]CCCOCCOCCOCCOCCOC([*])c1ccc(S(=O)(=O)[N-]S(=O)(=O)C(F)(F)F)cc1 | CC(C1=CC=C(S([N-]S(C(F)(F)F)(=O)=O)(=O)=O)C=C1)OCCOCCOCCOCCOCC | 294.866667
[Cu]CC(C1=CC=C(S([N-]S(C(F)(F)F)(=O)=O)(=O)=O)C=C1)OCCOCCOCCOCCOCC[Au] | -6.975728 | 4.08636 | [Li+] | 0 | 28.866667 | CCCOCCOCCOCCOCCOC(CC)c1ccc(S(=O)(=O)[N-]S(=O)(=O)C(F)(F)F)cc1 | [*]CC(C1=CC=C(S([N-]S(C(F)(F)F)(=O)=O)(=O)=O)C=C1)OCCOCCOCCOCCOCC[*] | [*]CCCOCCOCCOCCOCCOC([*])c1ccc(S(=O)(=O)[N-]S(=O)(=O)C(F)(F)F)cc1 | CC(C1=CC=C(S([N-]S(C(F)(F)F)(=O)=O)(=O)=O)C=C1)OCCOCCOCCOCCOCC | 301.866667
[Cu]CC(C1=CC=C(S([N-]S(C(F)(F)F)(=O)=O)(=O)=O)C=C1)OCCOCCOCCOCCOCC[Au] | -6.624595 | 4.08636 | [Li+] | 0 | 35.283333 | CCCOCCOCCOCCOCCOC(CC)c1ccc(S(=O)(=O)[N-]S(=O)(=O)C(F)(F)F)cc1 | [*]CC(C1=CC=C(S([N-]S(C(F)(F)F)(=O)=O)(=O)=O)C=C1)OCCOCCOCCOCCOCC[*] | [*]CCCOCCOCCOCCOCCOC([*])c1ccc(S(=O)(=O)[N-]S(=O)(=O)C(F)(F)F)cc1 | CC(C1=CC=C(S([N-]S(C(F)(F)F)(=O)=O)(=O)=O)C=C1)OCCOCCOCCOCCOCC | 308.283333
[Cu]CC(C1=CC=C(S([N-]S(C(F)(F)F)(=O)=O)(=O)=O)C=C1)OCCOCCOCCOCCOCC[Au] | -6.352751 | 4.08636 | [Li+] | 0 | 40.533333 | CCCOCCOCCOCCOCCOC(CC)c1ccc(S(=O)(=O)[N-]S(=O)(=O)C(F)(F)F)cc1 | [*]CC(C1=CC=C(S([N-]S(C(F)(F)F)(=O)=O)(=O)=O)C=C1)OCCOCCOCCOCCOCC[*] | [*]CCCOCCOCCOCCOCCOC([*])c1ccc(S(=O)(=O)[N-]S(=O)(=O)C(F)(F)F)cc1 | CC(C1=CC=C(S([N-]S(C(F)(F)F)(=O)=O)(=O)=O)C=C1)OCCOCCOCCOCCOCC | 313.533333
[Cu]CC(C1=CC=C(S([N-]S(C(F)(F)F)(=O)=O)(=O)=O)C=C1)OCCOCCOCCOCCOCC[Au] | -6.10356 | 4.08636 | [Li+] | 0 | 44.966667 | CCCOCCOCCOCCOCCOC(CC)c1ccc(S(=O)(=O)[N-]S(=O)(=O)C(F)(F)F)cc1 | [*]CC(C1=CC=C(S([N-]S(C(F)(F)F)(=O)=O)(=O)=O)C=C1)OCCOCCOCCOCCOCC[*] | [*]CCCOCCOCCOCCOCCOC([*])c1ccc(S(=O)(=O)[N-]S(=O)(=O)C(F)(F)F)cc1 | CC(C1=CC=C(S([N-]S(C(F)(F)F)(=O)=O)(=O)=O)C=C1)OCCOCCOCCOCCOCC | 317.966667
[Cu]CC(C1=CC=C(S([N-]S(C(F)(F)F)(=O)=O)(=O)=O)C=C1)OCCOCCOCCOCCOCC[Au] | -5.92233 | 4.08636 | [Li+] | 0 | 49.75 | CCCOCCOCCOCCOCCOC(CC)c1ccc(S(=O)(=O)[N-]S(=O)(=O)C(F)(F)F)cc1 | [*]CC(C1=CC=C(S([N-]S(C(F)(F)F)(=O)=O)(=O)=O)C=C1)OCCOCCOCCOCCOCC[*] | [*]CCCOCCOCCOCCOCCOC([*])c1ccc(S(=O)(=O)[N-]S(=O)(=O)C(F)(F)F)cc1 | CC(C1=CC=C(S([N-]S(C(F)(F)F)(=O)=O)(=O)=O)C=C1)OCCOCCOCCOCCOCC | 322.75
[Cu]CC(C1=CC=C(S([N-]S(C(F)(F)F)(=O)=O)(=O)=O)C=C1)OCCOCCOCCOCCOCC[Au] | -5.514563 | 4.08636 | [Li+] | 0 | 56.516667 | CCCOCCOCCOCCOCCOC(CC)c1ccc(S(=O)(=O)[N-]S(=O)(=O)C(F)(F)F)cc1 | [*]CC(C1=CC=C(S([N-]S(C(F)(F)F)(=O)=O)(=O)=O)C=C1)OCCOCCOCCOCCOCC[*] | [*]CCCOCCOCCOCCOCCOC([*])c1ccc(S(=O)(=O)[N-]S(=O)(=O)C(F)(F)F)cc1 | CC(C1=CC=C(S([N-]S(C(F)(F)F)(=O)=O)(=O)=O)C=C1)OCCOCCOCCOCCOCC | 329.516667
[Cu]CC(C1=CC=C(S([N-]S(C(F)(F)F)(=O)=O)(=O)=O)C=C1)OCCOCCOCCOCCOCC[Au] | -5.503236 | 4.08636 | [Li+] | 0 | 59.783333 | CCCOCCOCCOCCOCCOC(CC)c1ccc(S(=O)(=O)[N-]S(=O)(=O)C(F)(F)F)cc1 | [*]CC(C1=CC=C(S([N-]S(C(F)(F)F)(=O)=O)(=O)=O)C=C1)OCCOCCOCCOCCOCC[*] | [*]CCCOCCOCCOCCOCCOC([*])c1ccc(S(=O)(=O)[N-]S(=O)(=O)C(F)(F)F)cc1 | CC(C1=CC=C(S([N-]S(C(F)(F)F)(=O)=O)(=O)=O)C=C1)OCCOCCOCCOCCOCC | 332.783333
[Cu]CC(C1=CC=C(S([N-]S(C(F)(F)F)(=O)=O)(=O)=O)C=C1)OCCOCCOCCOCCOCC[Au] | -5.072816 | 4.08636 | [Li+] | 0 | 71.683333 | CCCOCCOCCOCCOCCOC(CC)c1ccc(S(=O)(=O)[N-]S(=O)(=O)C(F)(F)F)cc1 | [*]CC(C1=CC=C(S([N-]S(C(F)(F)F)(=O)=O)(=O)=O)C=C1)OCCOCCOCCOCCOCC[*] | [*]CCCOCCOCCOCCOCCOC([*])c1ccc(S(=O)(=O)[N-]S(=O)(=O)C(F)(F)F)cc1 | CC(C1=CC=C(S([N-]S(C(F)(F)F)(=O)=O)(=O)=O)C=C1)OCCOCCOCCOCCOCC | 344.683333
[Cu]CC(C1=CC=C(S([N-]S(C(F)(F)F)(=O)=O)(=O)=O)C=C1)OCCOCCOCCOCCOCC[Au] | -4.857605 | 4.08636 | [Li+] | 0 | 81.133333 | CCCOCCOCCOCCOCCOC(CC)c1ccc(S(=O)(=O)[N-]S(=O)(=O)C(F)(F)F)cc1 | [*]CC(C1=CC=C(S([N-]S(C(F)(F)F)(=O)=O)(=O)=O)C=C1)OCCOCCOCCOCCOCC[*] | [*]CCCOCCOCCOCCOCCOC([*])c1ccc(S(=O)(=O)[N-]S(=O)(=O)C(F)(F)F)cc1 | CC(C1=CC=C(S([N-]S(C(F)(F)F)(=O)=O)(=O)=O)C=C1)OCCOCCOCCOCCOCC | 354.133333
[Cu]CC(C1=CC=C(S([N-]S(C(F)(F)F)(=O)=O)(=O)=O)C=C1)OCCOCCOCCOCCOCC[Au] | -4.608414 | 4.08636 | [Li+] | 0 | 89.883333 | CCCOCCOCCOCCOCCOC(CC)c1ccc(S(=O)(=O)[N-]S(=O)(=O)C(F)(F)F)cc1 | [*]CC(C1=CC=C(S([N-]S(C(F)(F)F)(=O)=O)(=O)=O)C=C1)OCCOCCOCCOCCOCC[*] | [*]CCCOCCOCCOCCOCCOC([*])c1ccc(S(=O)(=O)[N-]S(=O)(=O)C(F)(F)F)cc1 | CC(C1=CC=C(S([N-]S(C(F)(F)F)(=O)=O)(=O)=O)C=C1)OCCOCCOCCOCCOCC | 362.883333
[Cu]CC(C1=CC=C(S([N-]S(C(F)(F)F)(=O)=O)(=O)=O)C=C1)OCCOCCOCCOCCOCC[Au] | -8.085761 | 4.09691 | [Li+] | 0 | 23.966667 | CCCOCCOCCOCCOCCOC(CC)c1ccc(S(=O)(=O)[N-]S(=O)(=O)C(F)(F)F)cc1 | [*]CC(C1=CC=C(S([N-]S(C(F)(F)F)(=O)=O)(=O)=O)C=C1)OCCOCCOCCOCCOCC[*] | [*]CCCOCCOCCOCCOCCOC([*])c1ccc(S(=O)(=O)[N-]S(=O)(=O)C(F)(F)F)cc1 | CC(C1=CC=C(S([N-]S(C(F)(F)F)(=O)=O)(=O)=O)C=C1)OCCOCCOCCOCCOCC | 296.966667
[Cu]CC(C1=CC=C(S([N-]S(C(F)(F)F)(=O)=O)(=O)=O)C=C1)OCCOCCOCCOCCOCC[Au] | -7.915858 | 4.09691 | [Li+] | 0 | 28.983333 | CCCOCCOCCOCCOCCOC(CC)c1ccc(S(=O)(=O)[N-]S(=O)(=O)C(F)(F)F)cc1 | [*]CC(C1=CC=C(S([N-]S(C(F)(F)F)(=O)=O)(=O)=O)C=C1)OCCOCCOCCOCCOCC[*] | [*]CCCOCCOCCOCCOCCOC([*])c1ccc(S(=O)(=O)[N-]S(=O)(=O)C(F)(F)F)cc1 | CC(C1=CC=C(S([N-]S(C(F)(F)F)(=O)=O)(=O)=O)C=C1)OCCOCCOCCOCCOCC | 301.983333
[Cu]CC(C1=CC=C(S([N-]S(C(F)(F)F)(=O)=O)(=O)=O)C=C1)OCCOCCOCCOCCOCC[Au] | -7.621359 | 4.09691 | [Li+] | 0 | 34.233333 | CCCOCCOCCOCCOCCOC(CC)c1ccc(S(=O)(=O)[N-]S(=O)(=O)C(F)(F)F)cc1 | [*]CC(C1=CC=C(S([N-]S(C(F)(F)F)(=O)=O)(=O)=O)C=C1)OCCOCCOCCOCCOCC[*] | [*]CCCOCCOCCOCCOCCOC([*])c1ccc(S(=O)(=O)[N-]S(=O)(=O)C(F)(F)F)cc1 | CC(C1=CC=C(S([N-]S(C(F)(F)F)(=O)=O)(=O)=O)C=C1)OCCOCCOCCOCCOCC | 307.233333
[Cu]CC(C1=CC=C(S([N-]S(C(F)(F)F)(=O)=O)(=O)=O)C=C1)OCCOCCOCCOCCOCC[Au] | -7.315534 | 4.09691 | [Li+] | 0 | 39.25 | CCCOCCOCCOCCOCCOC(CC)c1ccc(S(=O)(=O)[N-]S(=O)(=O)C(F)(F)F)cc1 | [*]CC(C1=CC=C(S([N-]S(C(F)(F)F)(=O)=O)(=O)=O)C=C1)OCCOCCOCCOCCOCC[*] | [*]CCCOCCOCCOCCOCCOC([*])c1ccc(S(=O)(=O)[N-]S(=O)(=O)C(F)(F)F)cc1 | CC(C1=CC=C(S([N-]S(C(F)(F)F)(=O)=O)(=O)=O)C=C1)OCCOCCOCCOCCOCC | 312.25
[Cu]CC(C1=CC=C(S([N-]S(C(F)(F)F)(=O)=O)(=O)=O)C=C1)OCCOCCOCCOCCOCC[Au] | -6.964401 | 4.09691 | [Li+] | 0 | 44.383333 | CCCOCCOCCOCCOCCOC(CC)c1ccc(S(=O)(=O)[N-]S(=O)(=O)C(F)(F)F)cc1 | [*]CC(C1=CC=C(S([N-]S(C(F)(F)F)(=O)=O)(=O)=O)C=C1)OCCOCCOCCOCCOCC[*] | [*]CCCOCCOCCOCCOCCOC([*])c1ccc(S(=O)(=O)[N-]S(=O)(=O)C(F)(F)F)cc1 | CC(C1=CC=C(S([N-]S(C(F)(F)F)(=O)=O)(=O)=O)C=C1)OCCOCCOCCOCCOCC | 317.383333
[Cu]CC(C1=CC=C(S([N-]S(C(F)(F)F)(=O)=O)(=O)=O)C=C1)OCCOCCOCCOCCOCC[Au] | -6.601942 | 4.09691 | [Li+] | 0 | 50.216667 | CCCOCCOCCOCCOCCOC(CC)c1ccc(S(=O)(=O)[N-]S(=O)(=O)C(F)(F)F)cc1 | [*]CC(C1=CC=C(S([N-]S(C(F)(F)F)(=O)=O)(=O)=O)C=C1)OCCOCCOCCOCCOCC[*] | [*]CCCOCCOCCOCCOCCOC([*])c1ccc(S(=O)(=O)[N-]S(=O)(=O)C(F)(F)F)cc1 | CC(C1=CC=C(S([N-]S(C(F)(F)F)(=O)=O)(=O)=O)C=C1)OCCOCCOCCOCCOCC | 323.216667
[Cu]CC(C1=CC=C(S([N-]S(C(F)(F)F)(=O)=O)(=O)=O)C=C1)OCCOCCOCCOCCOCC[Au] | -6.454693 | 4.09691 | [Li+] | 0 | 54.883333 | CCCOCCOCCOCCOCCOC(CC)c1ccc(S(=O)(=O)[N-]S(=O)(=O)C(F)(F)F)cc1 | [*]CC(C1=CC=C(S([N-]S(C(F)(F)F)(=O)=O)(=O)=O)C=C1)OCCOCCOCCOCCOCC[*] | [*]CCCOCCOCCOCCOCCOC([*])c1ccc(S(=O)(=O)[N-]S(=O)(=O)C(F)(F)F)cc1 | CC(C1=CC=C(S([N-]S(C(F)(F)F)(=O)=O)(=O)=O)C=C1)OCCOCCOCCOCCOCC | 327.883333
[Cu]CC(C1=CC=C(S([N-]S(C(F)(F)F)(=O)=O)(=O)=O)C=C1)OCCOCCOCCOCCOCC[Au] | -6.182848 | 4.09691 | [Li+] | 0 | 59.55 | CCCOCCOCCOCCOCCOC(CC)c1ccc(S(=O)(=O)[N-]S(=O)(=O)C(F)(F)F)cc1 | [*]CC(C1=CC=C(S([N-]S(C(F)(F)F)(=O)=O)(=O)=O)C=C1)OCCOCCOCCOCCOCC[*] | [*]CCCOCCOCCOCCOCCOC([*])c1ccc(S(=O)(=O)[N-]S(=O)(=O)C(F)(F)F)cc1 | CC(C1=CC=C(S([N-]S(C(F)(F)F)(=O)=O)(=O)=O)C=C1)OCCOCCOCCOCCOCC | 332.55
[Cu]CC(C1=CC=C(S([N-]S(C(F)(F)F)(=O)=O)(=O)=O)C=C1)OCCOCCOCCOCCOCC[Au] | -5.786408 | 4.09691 | [Li+] | 0 | 71.333333 | CCCOCCOCCOCCOCCOC(CC)c1ccc(S(=O)(=O)[N-]S(=O)(=O)C(F)(F)F)cc1 | [*]CC(C1=CC=C(S([N-]S(C(F)(F)F)(=O)=O)(=O)=O)C=C1)OCCOCCOCCOCCOCC[*] | [*]CCCOCCOCCOCCOCCOC([*])c1ccc(S(=O)(=O)[N-]S(=O)(=O)C(F)(F)F)cc1 | CC(C1=CC=C(S([N-]S(C(F)(F)F)(=O)=O)(=O)=O)C=C1)OCCOCCOCCOCCOCC | 344.333333
[Cu]CC(C1=CC=C(S([N-]S(C(F)(F)F)(=O)=O)(=O)=O)C=C1)OCCOCCOCCOCCOCC[Au] | -5.367314 | 4.09691 | [Li+] | 0 | 81.366667 | CCCOCCOCCOCCOCCOC(CC)c1ccc(S(=O)(=O)[N-]S(=O)(=O)C(F)(F)F)cc1 | [*]CC(C1=CC=C(S([N-]S(C(F)(F)F)(=O)=O)(=O)=O)C=C1)OCCOCCOCCOCCOCC[*] | [*]CCCOCCOCCOCCOCCOC([*])c1ccc(S(=O)(=O)[N-]S(=O)(=O)C(F)(F)F)cc1 | CC(C1=CC=C(S([N-]S(C(F)(F)F)(=O)=O)(=O)=O)C=C1)OCCOCCOCCOCCOCC | 354.366667
[Cu]CC(C1=CC=C(S([N-]S(C(F)(F)F)(=O)=O)(=O)=O)C=C1)OCCOCCOCCOCCOCC[Au] | -5.061489 | 4.09691 | [Li+] | 0 | 93.266667 | CCCOCCOCCOCCOCCOC(CC)c1ccc(S(=O)(=O)[N-]S(=O)(=O)C(F)(F)F)cc1 | [*]CC(C1=CC=C(S([N-]S(C(F)(F)F)(=O)=O)(=O)=O)C=C1)OCCOCCOCCOCCOCC[*] | [*]CCCOCCOCCOCCOCCOC([*])c1ccc(S(=O)(=O)[N-]S(=O)(=O)C(F)(F)F)cc1 | CC(C1=CC=C(S([N-]S(C(F)(F)F)(=O)=O)(=O)=O)C=C1)OCCOCCOCCOCCOCC | 366.266667
[Cu]OCCCB(C1=C(C)C=C(C)C=C1(C))COCCOCCOCC[Au] | -5.507576 | 3.30103 | O=S(=O)([O-])C(F)(F)F.[Li+] | 0.299177264 | 57.28202997 | CCCOCCOCCOCB(CCCOCCOCCOCCOCB(CCCOC)c1c(C)cc(C)cc1C)c1c(C)cc(C)cc1C | [*]OCCCB(C1=C(C)C=C(C)C=C1(C))COCCOCCOCC[*] | [*]CCCOCCOCCOCCOCB([*])c1c(C)cc(C)cc1C | OCCCB(C1=C(C)C=C(C)C=C1(C))COCCOCCOCC | 330.282
[Cu]OCCCB(C1=C(C)C=C(C)C=C1(C))COCCOCCOCC[Au] | -5.5 | 3.30103 | O=S(=O)([O-])C(F)(F)F.[Li+] | 0.299177264 | 56.53797341 | CCCOCCOCCOCB(CCCOCCOCCOCCOCB(CCCOC)c1c(C)cc(C)cc1C)c1c(C)cc(C)cc1C | [*]OCCCB(C1=C(C)C=C(C)C=C1(C))COCCOCCOCC[*] | [*]CCCOCCOCCOCCOCB([*])c1c(C)cc(C)cc1C | OCCCB(C1=C(C)C=C(C)C=C1(C))COCCOCCOCC | 329.538
[Cu]OCCCB(C1=C(C)C=C(C)C=C1(C))COCCOCCOCC[Au] | -5.537879 | 3.30103 | O=S(=O)([O-])C(F)(F)F.[Li+] | 0.299177264 | 55.70498613 | CCCOCCOCCOCB(CCCOCCOCCOCCOCB(CCCOC)c1c(C)cc(C)cc1C)c1c(C)cc(C)cc1C | [*]OCCCB(C1=C(C)C=C(C)C=C1(C))COCCOCCOCC[*] | [*]CCCOCCOCCOCCOCB([*])c1c(C)cc(C)cc1C | OCCCB(C1=C(C)C=C(C)C=C1(C))COCCOCCOCC | 328.705
[Cu]OCCCB(C1=C(C)C=C(C)C=C1(C))COCCOCCOCC[Au] | -5.575758 | 3.30103 | O=S(=O)([O-])C(F)(F)F.[Li+] | 0.299177264 | 54.23453802 | CCCOCCOCCOCB(CCCOCCOCCOCCOCB(CCCOC)c1c(C)cc(C)cc1C)c1c(C)cc(C)cc1C | [*]OCCCB(C1=C(C)C=C(C)C=C1(C))COCCOCCOCC[*] | [*]CCCOCCOCCOCCOCB([*])c1c(C)cc(C)cc1C | OCCCB(C1=C(C)C=C(C)C=C1(C))COCCOCCOCC | 327.2345
[Cu]OCCCB(C1=C(C)C=C(C)C=C1(C))COCCOCCOCC[Au] | -5.613636 | 3.30103 | O=S(=O)([O-])C(F)(F)F.[Li+] | 0.299177264 | 52.86781948 | CCCOCCOCCOCB(CCCOCCOCCOCCOCB(CCCOC)c1c(C)cc(C)cc1C)c1c(C)cc(C)cc1C | [*]OCCCB(C1=C(C)C=C(C)C=C1(C))COCCOCCOCC[*] | [*]CCCOCCOCCOCCOCB([*])c1c(C)cc(C)cc1C | OCCCB(C1=C(C)C=C(C)C=C1(C))COCCOCCOCC | 325.8678
[Cu]OCCCB(C1=C(C)C=C(C)C=C1(C))COCCOCCOCC[Au] | -5.651515 | 3.30103 | O=S(=O)([O-])C(F)(F)F.[Li+] | 0.299177264 | 51.78263334 | CCCOCCOCCOCB(CCCOCCOCCOCCOCB(CCCOC)c1c(C)cc(C)cc1C)c1c(C)cc(C)cc1C | [*]OCCCB(C1=C(C)C=C(C)C=C1(C))COCCOCCOCC[*] | [*]CCCOCCOCCOCCOCB([*])c1c(C)cc(C)cc1C | OCCCB(C1=C(C)C=C(C)C=C1(C))COCCOCCOCC | 324.7826
[Cu]OCCCB(C1=C(C)C=C(C)C=C1(C))COCCOCCOCC[Au] | -5.681818 | 3.30103 | O=S(=O)([O-])C(F)(F)F.[Li+] | 0.299177264 | 50.97347289 | CCCOCCOCCOCB(CCCOCCOCCOCCOCB(CCCOC)c1c(C)cc(C)cc1C)c1c(C)cc(C)cc1C | [*]OCCCB(C1=C(C)C=C(C)C=C1(C))COCCOCCOCC[*] | [*]CCCOCCOCCOCCOCB([*])c1c(C)cc(C)cc1C | OCCCB(C1=C(C)C=C(C)C=C1(C))COCCOCCOCC | 323.9735
[Cu]OCCCB(C1=C(C)C=C(C)C=C1(C))COCCOCCOCC[Au] | -5.712121 | 3.30103 | O=S(=O)([O-])C(F)(F)F.[Li+] | 0.299177264 | 49.6337907 | CCCOCCOCCOCB(CCCOCCOCCOCCOCB(CCCOC)c1c(C)cc(C)cc1C)c1c(C)cc(C)cc1C | [*]OCCCB(C1=C(C)C=C(C)C=C1(C))COCCOCCOCC[*] | [*]CCCOCCOCCOCCOCB([*])c1c(C)cc(C)cc1C | OCCCB(C1=C(C)C=C(C)C=C1(C))COCCOCCOCC | 322.6337907
[Cu]OCCCB(C1=C(C)C=C(C)C=C1(C))COCCOCCOCC[Au] | -5.742424 | 3.30103 | O=S(=O)([O-])C(F)(F)F.[Li+] | 0.299177264 | 48.48172781 | CCCOCCOCCOCB(CCCOCCOCCOCCOCB(CCCOC)c1c(C)cc(C)cc1C)c1c(C)cc(C)cc1C | [*]OCCCB(C1=C(C)C=C(C)C=C1(C))COCCOCCOCC[*] | [*]CCCOCCOCCOCCOCB([*])c1c(C)cc(C)cc1C | OCCCB(C1=C(C)C=C(C)C=C1(C))COCCOCCOCC | 321.4817
[Cu]OCCCB(C1=C(C)C=C(C)C=C1(C))COCCOCCOCC[Au] | -5.780303 | 3.30103 | O=S(=O)([O-])C(F)(F)F.[Li+] | 0.299177264 | 47.16252252 | CCCOCCOCCOCB(CCCOCCOCCOCCOCB(CCCOC)c1c(C)cc(C)cc1C)c1c(C)cc(C)cc1C | [*]OCCCB(C1=C(C)C=C(C)C=C1(C))COCCOCCOCC[*] | [*]CCCOCCOCCOCCOCB([*])c1c(C)cc(C)cc1C | OCCCB(C1=C(C)C=C(C)C=C1(C))COCCOCCOCC | 320.1625
[Cu]OCCCB(C1=C(C)C=C(C)C=C1(C))COCCOCCOCC[Au] | -5.825758 | 3.30103 | O=S(=O)([O-])C(F)(F)F.[Li+] | 0.299177264 | 46.28901398 | CCCOCCOCCOCB(CCCOCCOCCOCCOCB(CCCOC)c1c(C)cc(C)cc1C)c1c(C)cc(C)cc1C | [*]OCCCB(C1=C(C)C=C(C)C=C1(C))COCCOCCOCC[*] | [*]CCCOCCOCCOCCOCB([*])c1c(C)cc(C)cc1C | OCCCB(C1=C(C)C=C(C)C=C1(C))COCCOCCOCC | 319.289
[Cu]OCCCB(C1=C(C)C=C(C)C=C1(C))COCCOCCOCC[Au] | -5.848485 | 3.30103 | O=S(=O)([O-])C(F)(F)F.[Li+] | 0.299177264 | 45.07415646 | CCCOCCOCCOCB(CCCOCCOCCOCCOCB(CCCOC)c1c(C)cc(C)cc1C)c1c(C)cc(C)cc1C | [*]OCCCB(C1=C(C)C=C(C)C=C1(C))COCCOCCOCC[*] | [*]CCCOCCOCCOCCOCB([*])c1c(C)cc(C)cc1C | OCCCB(C1=C(C)C=C(C)C=C1(C))COCCOCCOCC | 318.0742
[Cu]OCCCB(C1=C(C)C=C(C)C=C1(C))COCCOCCOCC[Au] | -5.901515 | 3.30103 | O=S(=O)([O-])C(F)(F)F.[Li+] | 0.299177264 | 43.69694202 | CCCOCCOCCOCB(CCCOCCOCCOCCOCB(CCCOC)c1c(C)cc(C)cc1C)c1c(C)cc(C)cc1C | [*]OCCCB(C1=C(C)C=C(C)C=C1(C))COCCOCCOCC[*] | [*]CCCOCCOCCOCCOCB([*])c1c(C)cc(C)cc1C | OCCCB(C1=C(C)C=C(C)C=C1(C))COCCOCCOCC | 316.6969
[Cu]OCCCB(C1=C(C)C=C(C)C=C1(C))COCCOCCOCC[Au] | -5.939394 | 3.30103 | O=S(=O)([O-])C(F)(F)F.[Li+] | 0.299177264 | 42.75705762 | CCCOCCOCCOCB(CCCOCCOCCOCCOCB(CCCOC)c1c(C)cc(C)cc1C)c1c(C)cc(C)cc1C | [*]OCCCB(C1=C(C)C=C(C)C=C1(C))COCCOCCOCC[*] | [*]CCCOCCOCCOCCOCB([*])c1c(C)cc(C)cc1C | OCCCB(C1=C(C)C=C(C)C=C1(C))COCCOCCOCC | 315.7571
[Cu]OCCCB(C1=C(C)C=C(C)C=C1(C))COCCOCCOCC[Au] | -5.984848 | 3.30103 | O=S(=O)([O-])C(F)(F)F.[Li+] | 0.299177264 | 41.39988226 | CCCOCCOCCOCB(CCCOCCOCCOCCOCB(CCCOC)c1c(C)cc(C)cc1C)c1c(C)cc(C)cc1C | [*]OCCCB(C1=C(C)C=C(C)C=C1(C))COCCOCCOCC[*] | [*]CCCOCCOCCOCCOCB([*])c1c(C)cc(C)cc1C | OCCCB(C1=C(C)C=C(C)C=C1(C))COCCOCCOCC | 314.3999
[Cu]OCCCB(C1=C(C)C=C(C)C=C1(C))COCCOCCOCC[Au] | -6 | 3.30103 | O=S(=O)([O-])C(F)(F)F.[Li+] | 0.299177264 | 40.64154639 | CCCOCCOCCOCB(CCCOCCOCCOCCOCB(CCCOC)c1c(C)cc(C)cc1C)c1c(C)cc(C)cc1C | [*]OCCCB(C1=C(C)C=C(C)C=C1(C))COCCOCCOCC[*] | [*]CCCOCCOCCOCCOCB([*])c1c(C)cc(C)cc1C | OCCCB(C1=C(C)C=C(C)C=C1(C))COCCOCCOCC | 313.6415
[Cu]OCCCB(C1=C(C)C=C(C)C=C1(C))COCCOCCOCC[Au] | -6.045455 | 3.30103 | O=S(=O)([O-])C(F)(F)F.[Li+] | 0.299177264 | 39.21909782 | CCCOCCOCCOCB(CCCOCCOCCOCCOCB(CCCOC)c1c(C)cc(C)cc1C)c1c(C)cc(C)cc1C | [*]OCCCB(C1=C(C)C=C(C)C=C1(C))COCCOCCOCC[*] | [*]CCCOCCOCCOCCOCB([*])c1c(C)cc(C)cc1C | OCCCB(C1=C(C)C=C(C)C=C1(C))COCCOCCOCC | 312.2191
[Cu]OCCCB(C1=C(C)C=C(C)C=C1(C))COCCOCCOCC[Au] | -6.083333 | 3.30103 | O=S(=O)([O-])C(F)(F)F.[Li+] | 0.299177264 | 38.2227334 | CCCOCCOCCOCB(CCCOCCOCCOCCOCB(CCCOC)c1c(C)cc(C)cc1C)c1c(C)cc(C)cc1C | [*]OCCCB(C1=C(C)C=C(C)C=C1(C))COCCOCCOCC[*] | [*]CCCOCCOCCOCCOCB([*])c1c(C)cc(C)cc1C | OCCCB(C1=C(C)C=C(C)C=C1(C))COCCOCCOCC | 311.2227334
[Cu]OCCCB(C1=C(C)C=C(C)C=C1(C))COCCOCCOCC[Au] | -6.136364 | 3.30103 | O=S(=O)([O-])C(F)(F)F.[Li+] | 0.299177264 | 37.31490256 | CCCOCCOCCOCB(CCCOCCOCCOCCOCB(CCCOC)c1c(C)cc(C)cc1C)c1c(C)cc(C)cc1C | [*]OCCCB(C1=C(C)C=C(C)C=C1(C))COCCOCCOCC[*] | [*]CCCOCCOCCOCCOCB([*])c1c(C)cc(C)cc1C | OCCCB(C1=C(C)C=C(C)C=C1(C))COCCOCCOCC | 310.3149
[Cu]OCCCB(C1=C(C)C=C(C)C=C1(C))COCCOCCOCC[Au] | -6.151515 | 3.30103 | O=S(=O)([O-])C(F)(F)F.[Li+] | 0.299177264 | 36.5761123 | CCCOCCOCCOCB(CCCOCCOCCOCCOCB(CCCOC)c1c(C)cc(C)cc1C)c1c(C)cc(C)cc1C | [*]OCCCB(C1=C(C)C=C(C)C=C1(C))COCCOCCOCC[*] | [*]CCCOCCOCCOCCOCB([*])c1c(C)cc(C)cc1C | OCCCB(C1=C(C)C=C(C)C=C1(C))COCCOCCOCC | 309.5761123
[Cu]OCCCB(C1=C(C)C=C(C)C=C1(C))COCCOCCOCC[Au] | -6.19697 | 3.30103 | O=S(=O)([O-])C(F)(F)F.[Li+] | 0.299177264 | 35.75941077 | CCCOCCOCCOCB(CCCOCCOCCOCCOCB(CCCOC)c1c(C)cc(C)cc1C)c1c(C)cc(C)cc1C | [*]OCCCB(C1=C(C)C=C(C)C=C1(C))COCCOCCOCC[*] | [*]CCCOCCOCCOCCOCB([*])c1c(C)cc(C)cc1C | OCCCB(C1=C(C)C=C(C)C=C1(C))COCCOCCOCC | 308.7594
[Cu]OCCCB(C1=C(C)C=C(C)C=C1(C))COCCOCCOCC[Au] | -6.212121 | 3.30103 | O=S(=O)([O-])C(F)(F)F.[Li+] | 0.299177264 | 34.78496044 | CCCOCCOCCOCB(CCCOCCOCCOCCOCB(CCCOC)c1c(C)cc(C)cc1C)c1c(C)cc(C)cc1C | [*]OCCCB(C1=C(C)C=C(C)C=C1(C))COCCOCCOCC[*] | [*]CCCOCCOCCOCCOCB([*])c1c(C)cc(C)cc1C | OCCCB(C1=C(C)C=C(C)C=C1(C))COCCOCCOCC | 307.785
[Cu]OCCCB(C1=C(C)C=C(C)C=C1(C))COCCOCCOCC[Au] | -6.25 | 3.30103 | O=S(=O)([O-])C(F)(F)F.[Li+] | 0.299177264 | 34.13876663 | CCCOCCOCCOCB(CCCOCCOCCOCCOCB(CCCOC)c1c(C)cc(C)cc1C)c1c(C)cc(C)cc1C | [*]OCCCB(C1=C(C)C=C(C)C=C1(C))COCCOCCOCC[*] | [*]CCCOCCOCCOCCOCB([*])c1c(C)cc(C)cc1C | OCCCB(C1=C(C)C=C(C)C=C1(C))COCCOCCOCC | 307.1388
[Cu]OCCCB(C1=C(C)C=C(C)C=C1(C))COCCOCCOCC[Au] | -6.280303 | 3.30103 | O=S(=O)([O-])C(F)(F)F.[Li+] | 0.299177264 | 33.17449812 | CCCOCCOCCOCB(CCCOCCOCCOCCOCB(CCCOC)c1c(C)cc(C)cc1C)c1c(C)cc(C)cc1C | [*]OCCCB(C1=C(C)C=C(C)C=C1(C))COCCOCCOCC[*] | [*]CCCOCCOCCOCCOCB([*])c1c(C)cc(C)cc1C | OCCCB(C1=C(C)C=C(C)C=C1(C))COCCOCCOCC | 306.1745
[Cu]OCCCB(C1=C(C)C=C(C)C=C1(C))COCCOCCOCC[Au] | -6.325758 | 3.30103 | O=S(=O)([O-])C(F)(F)F.[Li+] | 0.299177264 | 32.05717005 | CCCOCCOCCOCB(CCCOCCOCCOCCOCB(CCCOC)c1c(C)cc(C)cc1C)c1c(C)cc(C)cc1C | [*]OCCCB(C1=C(C)C=C(C)C=C1(C))COCCOCCOCC[*] | [*]CCCOCCOCCOCCOCB([*])c1c(C)cc(C)cc1C | OCCCB(C1=C(C)C=C(C)C=C1(C))COCCOCCOCC | 305.0572
[Cu]OCCCB(C1=C(C)C=C(C)C=C1(C))COCCOCCOCC[Au] | -6.378788 | 3.30103 | O=S(=O)([O-])C(F)(F)F.[Li+] | 0.299177264 | 31.18488524 | CCCOCCOCCOCB(CCCOCCOCCOCCOCB(CCCOC)c1c(C)cc(C)cc1C)c1c(C)cc(C)cc1C | [*]OCCCB(C1=C(C)C=C(C)C=C1(C))COCCOCCOCC[*] | [*]CCCOCCOCCOCCOCB([*])c1c(C)cc(C)cc1C | OCCCB(C1=C(C)C=C(C)C=C1(C))COCCOCCOCC | 304.1849
[Cu]OCCCB(C1=C(C)C=C(C)C=C1(C))COCCOCCOCC[Au] | -6.431818 | 3.30103 | O=S(=O)([O-])C(F)(F)F.[Li+] | 0.299177264 | 29.92512141 | CCCOCCOCCOCB(CCCOCCOCCOCCOCB(CCCOC)c1c(C)cc(C)cc1C)c1c(C)cc(C)cc1C | [*]OCCCB(C1=C(C)C=C(C)C=C1(C))COCCOCCOCC[*] | [*]CCCOCCOCCOCCOCB([*])c1c(C)cc(C)cc1C | OCCCB(C1=C(C)C=C(C)C=C1(C))COCCOCCOCC | 302.9251
[Cu]OCCCB(C1=C(C)C=C(C)C=C1(C))COCCOCCOCC[Au] | -6.462121 | 3.30103 | O=S(=O)([O-])C(F)(F)F.[Li+] | 0.299177264 | 28.8313297 | CCCOCCOCCOCB(CCCOCCOCCOCCOCB(CCCOC)c1c(C)cc(C)cc1C)c1c(C)cc(C)cc1C | [*]OCCCB(C1=C(C)C=C(C)C=C1(C))COCCOCCOCC[*] | [*]CCCOCCOCCOCCOCB([*])c1c(C)cc(C)cc1C | OCCCB(C1=C(C)C=C(C)C=C1(C))COCCOCCOCC | 301.8313297
[Cu]OCCCB(C1=C(C)C=C(C)C=C1(C))COCCOCCOCC[Au] | -6.507576 | 3.30103 | O=S(=O)([O-])C(F)(F)F.[Li+] | 0.299177264 | 27.90003241 | CCCOCCOCCOCB(CCCOCCOCCOCCOCB(CCCOC)c1c(C)cc(C)cc1C)c1c(C)cc(C)cc1C | [*]OCCCB(C1=C(C)C=C(C)C=C1(C))COCCOCCOCC[*] | [*]CCCOCCOCCOCCOCB([*])c1c(C)cc(C)cc1C | OCCCB(C1=C(C)C=C(C)C=C1(C))COCCOCCOCC | 300.9
[Cu]OCCCB(C1=C(C)C=C(C)C=C1(C))COCCOCCOCC[Au] | -6.537879 | 3.30103 | O=S(=O)([O-])C(F)(F)F.[Li+] | 0.299177264 | 26.7439575 | CCCOCCOCCOCB(CCCOCCOCCOCCOCB(CCCOC)c1c(C)cc(C)cc1C)c1c(C)cc(C)cc1C | [*]OCCCB(C1=C(C)C=C(C)C=C1(C))COCCOCCOCC[*] | [*]CCCOCCOCCOCCOCB([*])c1c(C)cc(C)cc1C | OCCCB(C1=C(C)C=C(C)C=C1(C))COCCOCCOCC | 299.7439575
[Cu]OCCCB(C1=C(C)C=C(C)C=C1(C))COCCOCCOCC[Au] | -6.568182 | 3.30103 | O=S(=O)([O-])C(F)(F)F.[Li+] | 0.299177264 | 25.82547086 | CCCOCCOCCOCB(CCCOCCOCCOCCOCB(CCCOC)c1c(C)cc(C)cc1C)c1c(C)cc(C)cc1C | [*]OCCCB(C1=C(C)C=C(C)C=C1(C))COCCOCCOCC[*] | [*]CCCOCCOCCOCCOCB([*])c1c(C)cc(C)cc1C | OCCCB(C1=C(C)C=C(C)C=C1(C))COCCOCCOCC | 298.8255
[Cu]OCCCB(C1=C(C)C=C(C)C=C1(C))COCCOCCOCC[Au] | -6.643939 | 3.30103 | O=S(=O)([O-])C(F)(F)F.[Li+] | 0.299177264 | 24.76101815 | CCCOCCOCCOCB(CCCOCCOCCOCCOCB(CCCOC)c1c(C)cc(C)cc1C)c1c(C)cc(C)cc1C | [*]OCCCB(C1=C(C)C=C(C)C=C1(C))COCCOCCOCC[*] | [*]CCCOCCOCCOCCOCB([*])c1c(C)cc(C)cc1C | OCCCB(C1=C(C)C=C(C)C=C1(C))COCCOCCOCC | 297.761
[Cu]OCCCB(C1=C(C)C=C(C)C=C1(C))COCCOCCOCC[Au] | -6.689394 | 3.30103 | O=S(=O)([O-])C(F)(F)F.[Li+] | 0.299177264 | 23.47852024 | CCCOCCOCCOCB(CCCOCCOCCOCCOCB(CCCOC)c1c(C)cc(C)cc1C)c1c(C)cc(C)cc1C | [*]OCCCB(C1=C(C)C=C(C)C=C1(C))COCCOCCOCC[*] | [*]CCCOCCOCCOCCOCB([*])c1c(C)cc(C)cc1C | OCCCB(C1=C(C)C=C(C)C=C1(C))COCCOCCOCC | 296.4785
[Cu]OCCCB(C1=C(C)C=C(C)C=C1(C))COCCOCCOCC[Au] | -6.734848 | 3.30103 | O=S(=O)([O-])C(F)(F)F.[Li+] | 0.299177264 | 22.57998433 | CCCOCCOCCOCB(CCCOCCOCCOCCOCB(CCCOC)c1c(C)cc(C)cc1C)c1c(C)cc(C)cc1C | [*]OCCCB(C1=C(C)C=C(C)C=C1(C))COCCOCCOCC[*] | [*]CCCOCCOCCOCCOCB([*])c1c(C)cc(C)cc1C | OCCCB(C1=C(C)C=C(C)C=C1(C))COCCOCCOCC | 295.58
[Cu]OCCCB(C1=C(C)C=C(C)C=C1(C))COCCOCCOCC[Au] | -6.787879 | 3.30103 | O=S(=O)([O-])C(F)(F)F.[Li+] | 0.299177264 | 21.39022565 | CCCOCCOCCOCB(CCCOCCOCCOCCOCB(CCCOC)c1c(C)cc(C)cc1C)c1c(C)cc(C)cc1C | [*]OCCCB(C1=C(C)C=C(C)C=C1(C))COCCOCCOCC[*] | [*]CCCOCCOCCOCCOCB([*])c1c(C)cc(C)cc1C | OCCCB(C1=C(C)C=C(C)C=C1(C))COCCOCCOCC | 294.3902
[Cu]OCCCB(C1=C(C)C=C(C)C=C1(C))COCCOCCOCC[Au] | -6.825758 | 3.30103 | O=S(=O)([O-])C(F)(F)F.[Li+] | 0.299177264 | 20.43056732 | CCCOCCOCCOCB(CCCOCCOCCOCCOCB(CCCOC)c1c(C)cc(C)cc1C)c1c(C)cc(C)cc1C | [*]OCCCB(C1=C(C)C=C(C)C=C1(C))COCCOCCOCC[*] | [*]CCCOCCOCCOCCOCB([*])c1c(C)cc(C)cc1C | OCCCB(C1=C(C)C=C(C)C=C1(C))COCCOCCOCC | 293.4306
[Cu]OCCCB(C1=C(C)C=C(C)C=C1(C))COCCOCCOCC[Au] | -6.901515 | 3.30103 | O=S(=O)([O-])C(F)(F)F.[Li+] | 0.299177264 | 19.25809175 | CCCOCCOCCOCB(CCCOCCOCCOCCOCB(CCCOC)c1c(C)cc(C)cc1C)c1c(C)cc(C)cc1C | [*]OCCCB(C1=C(C)C=C(C)C=C1(C))COCCOCCOCC[*] | [*]CCCOCCOCCOCCOCB([*])c1c(C)cc(C)cc1C | OCCCB(C1=C(C)C=C(C)C=C1(C))COCCOCCOCC | 292.2581
[Cu]OCCCB(C1=C(C)C=C(C)C=C1(C))COCCOCCOCC[Au] | -6.962121 | 3.30103 | O=S(=O)([O-])C(F)(F)F.[Li+] | 0.299177264 | 17.95013728 | CCCOCCOCCOCB(CCCOCCOCCOCCOCB(CCCOC)c1c(C)cc(C)cc1C)c1c(C)cc(C)cc1C | [*]OCCCB(C1=C(C)C=C(C)C=C1(C))COCCOCCOCC[*] | [*]CCCOCCOCCOCCOCB([*])c1c(C)cc(C)cc1C | OCCCB(C1=C(C)C=C(C)C=C1(C))COCCOCCOCC | 290.9501
[Cu]OCCCB(C1=C(C)C=C(C)C=C1(C))COCCOCCOCC[Au] | -7.022727 | 3.30103 | O=S(=O)([O-])C(F)(F)F.[Li+] | 0.299177264 | 17.01281326 | CCCOCCOCCOCB(CCCOCCOCCOCCOCB(CCCOC)c1c(C)cc(C)cc1C)c1c(C)cc(C)cc1C | [*]OCCCB(C1=C(C)C=C(C)C=C1(C))COCCOCCOCC[*] | [*]CCCOCCOCCOCCOCB([*])c1c(C)cc(C)cc1C | OCCCB(C1=C(C)C=C(C)C=C1(C))COCCOCCOCC | 290.0128
[Cu]OCCCB(C1=C(C)C=C(C)C=C1(C))COCCOCCOCC[Au] | -7.060606 | 3.30103 | O=S(=O)([O-])C(F)(F)F.[Li+] | 0.299177264 | 16.15288131 | CCCOCCOCCOCB(CCCOCCOCCOCCOCB(CCCOC)c1c(C)cc(C)cc1C)c1c(C)cc(C)cc1C | [*]OCCCB(C1=C(C)C=C(C)C=C1(C))COCCOCCOCC[*] | [*]CCCOCCOCCOCCOCB([*])c1c(C)cc(C)cc1C | OCCCB(C1=C(C)C=C(C)C=C1(C))COCCOCCOCC | 289.1529
[Cu]OCCCB(C1=C(C)C=C(C)C=C1(C))COCCOCCOCC[Au] | -7.015152 | 3.30103 | O=S(=O)([O-])C(F)(F)F.[Li+] | 0.299177264 | 17.01281326 | CCCOCCOCCOCB(CCCOCCOCCOCCOCB(CCCOC)c1c(C)cc(C)cc1C)c1c(C)cc(C)cc1C | [*]OCCCB(C1=C(C)C=C(C)C=C1(C))COCCOCCOCC[*] | [*]CCCOCCOCCOCCOCB([*])c1c(C)cc(C)cc1C | OCCCB(C1=C(C)C=C(C)C=C1(C))COCCOCCOCC | 290.0128
[Cu]OCCCB(C1=C(C)C=C(C)C=C1(C))COCCOCCOCC[Au] | -7.060606 | 3.30103 | O=S(=O)([O-])C(F)(F)F.[Li+] | 0.299177264 | 15.93869415 | CCCOCCOCCOCB(CCCOCCOCCOCCOCB(CCCOC)c1c(C)cc(C)cc1C)c1c(C)cc(C)cc1C | [*]OCCCB(C1=C(C)C=C(C)C=C1(C))COCCOCCOCC[*] | [*]CCCOCCOCCOCCOCB([*])c1c(C)cc(C)cc1C | OCCCB(C1=C(C)C=C(C)C=C1(C))COCCOCCOCC | 288.9387
[Cu]OCCCB(C1=C(C)C=C(C)C=C1(C))COCCOCCOCC[Au] | -7.113636 | 3.30103 | O=S(=O)([O-])C(F)(F)F.[Li+] | 0.299177264 | 14.87249801 | CCCOCCOCCOCB(CCCOCCOCCOCCOCB(CCCOC)c1c(C)cc(C)cc1C)c1c(C)cc(C)cc1C | [*]OCCCB(C1=C(C)C=C(C)C=C1(C))COCCOCCOCC[*] | [*]CCCOCCOCCOCCOCB([*])c1c(C)cc(C)cc1C | OCCCB(C1=C(C)C=C(C)C=C1(C))COCCOCCOCC | 287.8725
[Cu]OCCCB(C1=C(C)C=C(C)C=C1(C))COCCOCCOCC[Au] | -7.151515 | 3.30103 | O=S(=O)([O-])C(F)(F)F.[Li+] | 0.299177264 | 14.09563322 | CCCOCCOCCOCB(CCCOCCOCCOCCOCB(CCCOC)c1c(C)cc(C)cc1C)c1c(C)cc(C)cc1C | [*]OCCCB(C1=C(C)C=C(C)C=C1(C))COCCOCCOCC[*] | [*]CCCOCCOCCOCCOCB([*])c1c(C)cc(C)cc1C | OCCCB(C1=C(C)C=C(C)C=C1(C))COCCOCCOCC | 287.0956
[Cu]OCCCB(C1=C(C)C=C(C)C=C1(C))COCCOCCOCC[Au] | -7.212121 | 3.30103 | O=S(=O)([O-])C(F)(F)F.[Li+] | 0.299177264 | 12.9730329 | CCCOCCOCCOCB(CCCOCCOCCOCCOCB(CCCOC)c1c(C)cc(C)cc1C)c1c(C)cc(C)cc1C | [*]OCCCB(C1=C(C)C=C(C)C=C1(C))COCCOCCOCC[*] | [*]CCCOCCOCCOCCOCB([*])c1c(C)cc(C)cc1C | OCCCB(C1=C(C)C=C(C)C=C1(C))COCCOCCOCC | 285.9730329
[Cu]OCCCB(C1=C(C)C=C(C)C=C1(C))COCCOCCOCC[Au] | -7.272727 | 3.30103 | O=S(=O)([O-])C(F)(F)F.[Li+] | 0.299177264 | 12.06735559 | CCCOCCOCCOCB(CCCOCCOCCOCCOCB(CCCOC)c1c(C)cc(C)cc1C)c1c(C)cc(C)cc1C | [*]OCCCB(C1=C(C)C=C(C)C=C1(C))COCCOCCOCC[*] | [*]CCCOCCOCCOCCOCB([*])c1c(C)cc(C)cc1C | OCCCB(C1=C(C)C=C(C)C=C1(C))COCCOCCOCC | 285.0674
[Cu]OCCCB(C1=C(C)C=C(C)C=C1(C))COCCOCCOCC[Au] | -7.310606 | 3.30103 | O=S(=O)([O-])C(F)(F)F.[Li+] | 0.299177264 | 11.30552936 | CCCOCCOCCOCB(CCCOCCOCCOCCOCB(CCCOC)c1c(C)cc(C)cc1C)c1c(C)cc(C)cc1C | [*]OCCCB(C1=C(C)C=C(C)C=C1(C))COCCOCCOCC[*] | [*]CCCOCCOCCOCCOCB([*])c1c(C)cc(C)cc1C | OCCCB(C1=C(C)C=C(C)C=C1(C))COCCOCCOCC | 284.3055
[Cu]OCCCB(C1=C(C)C=C(C)C=C1(C))COCCOCCOCC[Au] | -7.401515 | 3.30103 | O=S(=O)([O-])C(F)(F)F.[Li+] | 0.299177264 | 10.06760118 | CCCOCCOCCOCB(CCCOCCOCCOCCOCB(CCCOC)c1c(C)cc(C)cc1C)c1c(C)cc(C)cc1C | [*]OCCCB(C1=C(C)C=C(C)C=C1(C))COCCOCCOCC[*] | [*]CCCOCCOCCOCCOCB([*])c1c(C)cc(C)cc1C | OCCCB(C1=C(C)C=C(C)C=C1(C))COCCOCCOCC | 283.0676
[Cu]OCCCB(C1=C(C)C=C(C)C=C1(C))COCCOCCOCC[Au] | -7.44697 | 3.30103 | O=S(=O)([O-])C(F)(F)F.[Li+] | 0.299177264 | 9.180275038 | CCCOCCOCCOCB(CCCOCCOCCOCCOCB(CCCOC)c1c(C)cc(C)cc1C)c1c(C)cc(C)cc1C | [*]OCCCB(C1=C(C)C=C(C)C=C1(C))COCCOCCOCC[*] | [*]CCCOCCOCCOCCOCB([*])c1c(C)cc(C)cc1C | OCCCB(C1=C(C)C=C(C)C=C1(C))COCCOCCOCC | 282.1803
[Cu]OCCCB(C1=C(C)C=C(C)C=C1(C))COCCOCCOCCOCC[Au] | -4.939394 | 3.30103 | [Li+].[O-][Cl+3]([O-])([O-])[O-] | 0.264340376 | 60.76702028 | CCCOCCOCCOCCOCB(CCCOCCOCCOCCOCCOCB(CCCOC)c1c(C)cc(C)cc1C)c1c(C)cc(C)cc1C | [*]OCCCB(C1=C(C)C=C(C)C=C1(C))COCCOCCOCCOCC[*] | [*]CCCOCCOCCOCCOCCOCB([*])c1c(C)cc(C)cc1C | OCCCB(C1=C(C)C=C(C)C=C1(C))COCCOCCOCCOCC | 333.767
[Cu]OCCCB(C1=C(C)C=C(C)C=C1(C))COCCOCCOCCOCC[Au] | -4.992424 | 3.30103 | [Li+].[O-][Cl+3]([O-])([O-])[O-] | 0.264340376 | 59.25094867 | CCCOCCOCCOCCOCB(CCCOCCOCCOCCOCCOCB(CCCOC)c1c(C)cc(C)cc1C)c1c(C)cc(C)cc1C | [*]OCCCB(C1=C(C)C=C(C)C=C1(C))COCCOCCOCCOCC[*] | [*]CCCOCCOCCOCCOCCOCB([*])c1c(C)cc(C)cc1C | OCCCB(C1=C(C)C=C(C)C=C1(C))COCCOCCOCCOCC | 332.2509
[Cu]OCCCB(C1=C(C)C=C(C)C=C1(C))COCCOCCOCCOCC[Au] | -5.022727 | 3.30103 | [Li+].[O-][Cl+3]([O-])([O-])[O-] | 0.264340376 | 58.49811869 | CCCOCCOCCOCCOCB(CCCOCCOCCOCCOCCOCB(CCCOC)c1c(C)cc(C)cc1C)c1c(C)cc(C)cc1C | [*]OCCCB(C1=C(C)C=C(C)C=C1(C))COCCOCCOCCOCC[*] | [*]CCCOCCOCCOCCOCCOCB([*])c1c(C)cc(C)cc1C | OCCCB(C1=C(C)C=C(C)C=C1(C))COCCOCCOCCOCC | 331.4981
[Cu]OCCCB(C1=C(C)C=C(C)C=C1(C))COCCOCCOCCOCC[Au] | -5.128788 | 3.30103 | [Li+].[O-][Cl+3]([O-])([O-])[O-] | 0.264340376 | 56.81657439 | CCCOCCOCCOCCOCB(CCCOCCOCCOCCOCCOCB(CCCOC)c1c(C)cc(C)cc1C)c1c(C)cc(C)cc1C | [*]OCCCB(C1=C(C)C=C(C)C=C1(C))COCCOCCOCCOCC[*] | [*]CCCOCCOCCOCCOCCOCB([*])c1c(C)cc(C)cc1C | OCCCB(C1=C(C)C=C(C)C=C1(C))COCCOCCOCCOCC | 329.8166
[Cu]OCCCB(C1=C(C)C=C(C)C=C1(C))COCCOCCOCCOCC[Au] | -5.166667 | 3.30103 | [Li+].[O-][Cl+3]([O-])([O-])[O-] | 0.264340376 | 55.70498613 | CCCOCCOCCOCCOCB(CCCOCCOCCOCCOCCOCB(CCCOC)c1c(C)cc(C)cc1C)c1c(C)cc(C)cc1C | [*]OCCCB(C1=C(C)C=C(C)C=C1(C))COCCOCCOCCOCC[*] | [*]CCCOCCOCCOCCOCCOCB([*])c1c(C)cc(C)cc1C | OCCCB(C1=C(C)C=C(C)C=C1(C))COCCOCCOCCOCC | 328.705
[Cu]OCCCB(C1=C(C)C=C(C)C=C1(C))COCCOCCOCCOCC[Au] | -5.234848 | 3.30103 | [Li+].[O-][Cl+3]([O-])([O-])[O-] | 0.264340376 | 54.32598864 | CCCOCCOCCOCCOCB(CCCOCCOCCOCCOCCOCB(CCCOC)c1c(C)cc(C)cc1C)c1c(C)cc(C)cc1C | [*]OCCCB(C1=C(C)C=C(C)C=C1(C))COCCOCCOCCOCC[*] | [*]CCCOCCOCCOCCOCCOCB([*])c1c(C)cc(C)cc1C | OCCCB(C1=C(C)C=C(C)C=C1(C))COCCOCCOCCOCC | 327.326
[Cu]OCCCB(C1=C(C)C=C(C)C=C1(C))COCCOCCOCCOCC[Au] | -5.333333 | 3.30103 | [Li+].[O-][Cl+3]([O-])([O-])[O-] | 0.264340376 | 52.05325203 | CCCOCCOCCOCCOCB(CCCOCCOCCOCCOCCOCB(CCCOC)c1c(C)cc(C)cc1C)c1c(C)cc(C)cc1C | [*]OCCCB(C1=C(C)C=C(C)C=C1(C))COCCOCCOCCOCC[*] | [*]CCCOCCOCCOCCOCCOCB([*])c1c(C)cc(C)cc1C | OCCCB(C1=C(C)C=C(C)C=C1(C))COCCOCCOCCOCC | 325.0533
[Cu]OCCCB(C1=C(C)C=C(C)C=C1(C))COCCOCCOCCOCC[Au] | -5.393939 | 3.30103 | [Li+].[O-][Cl+3]([O-])([O-])[O-] | 0.264340376 | 50.70464756 | CCCOCCOCCOCCOCB(CCCOCCOCCOCCOCCOCB(CCCOC)c1c(C)cc(C)cc1C)c1c(C)cc(C)cc1C | [*]OCCCB(C1=C(C)C=C(C)C=C1(C))COCCOCCOCCOCC[*] | [*]CCCOCCOCCOCCOCCOCB([*])c1c(C)cc(C)cc1C | OCCCB(C1=C(C)C=C(C)C=C1(C))COCCOCCOCCOCC | 323.7046
[Cu]OCCCB(C1=C(C)C=C(C)C=C1(C))COCCOCCOCCOCC[Au] | -5.469697 | 3.30103 | [Li+].[O-][Cl+3]([O-])([O-])[O-] | 0.264340376 | 49.27847972 | CCCOCCOCCOCCOCB(CCCOCCOCCOCCOCCOCB(CCCOC)c1c(C)cc(C)cc1C)c1c(C)cc(C)cc1C | [*]OCCCB(C1=C(C)C=C(C)C=C1(C))COCCOCCOCCOCC[*] | [*]CCCOCCOCCOCCOCCOCB([*])c1c(C)cc(C)cc1C | OCCCB(C1=C(C)C=C(C)C=C1(C))COCCOCCOCCOCC | 322.2785
[Cu]OCCCB(C1=C(C)C=C(C)C=C1(C))COCCOCCOCCOCC[Au] | -5.515152 | 3.30103 | [Li+].[O-][Cl+3]([O-])([O-])[O-] | 0.264340376 | 47.95274389 | CCCOCCOCCOCCOCB(CCCOCCOCCOCCOCCOCB(CCCOC)c1c(C)cc(C)cc1C)c1c(C)cc(C)cc1C | [*]OCCCB(C1=C(C)C=C(C)C=C1(C))COCCOCCOCCOCC[*] | [*]CCCOCCOCCOCCOCCOCB([*])c1c(C)cc(C)cc1C | OCCCB(C1=C(C)C=C(C)C=C1(C))COCCOCCOCCOCC | 320.9527
[Cu]OCCCB(C1=C(C)C=C(C)C=C1(C))COCCOCCOCCOCC[Au] | -5.583333 | 3.30103 | [Li+].[O-][Cl+3]([O-])([O-])[O-] | 0.264340376 | 46.81252599 | CCCOCCOCCOCCOCB(CCCOCCOCCOCCOCCOCB(CCCOC)c1c(C)cc(C)cc1C)c1c(C)cc(C)cc1C | [*]OCCCB(C1=C(C)C=C(C)C=C1(C))COCCOCCOCCOCC[*] | [*]CCCOCCOCCOCCOCCOCB([*])c1c(C)cc(C)cc1C | OCCCB(C1=C(C)C=C(C)C=C1(C))COCCOCCOCCOCC | 319.8125
[Cu]OCCCB(C1=C(C)C=C(C)C=C1(C))COCCOCCOCCOCC[Au] | -5.643939 | 3.30103 | [Li+].[O-][Cl+3]([O-])([O-])[O-] | 0.264340376 | 45.68047879 | CCCOCCOCCOCCOCB(CCCOCCOCCOCCOCCOCB(CCCOC)c1c(C)cc(C)cc1C)c1c(C)cc(C)cc1C | [*]OCCCB(C1=C(C)C=C(C)C=C1(C))COCCOCCOCCOCC[*] | [*]CCCOCCOCCOCCOCCOCB([*])c1c(C)cc(C)cc1C | OCCCB(C1=C(C)C=C(C)C=C1(C))COCCOCCOCCOCC | 318.6805
[Cu]OCCCB(C1=C(C)C=C(C)C=C1(C))COCCOCCOCCOCC[Au] | -5.681818 | 3.30103 | [Li+].[O-][Cl+3]([O-])([O-])[O-] | 0.264340376 | 44.55631292 | CCCOCCOCCOCCOCB(CCCOCCOCCOCCOCCOCB(CCCOC)c1c(C)cc(C)cc1C)c1c(C)cc(C)cc1C | [*]OCCCB(C1=C(C)C=C(C)C=C1(C))COCCOCCOCCOCC[*] | [*]CCCOCCOCCOCCOCCOCB([*])c1c(C)cc(C)cc1C | OCCCB(C1=C(C)C=C(C)C=C1(C))COCCOCCOCCOCC | 317.5563
[Cu]OCCCB(C1=C(C)C=C(C)C=C1(C))COCCOCCOCCOCC[Au] | -5.75 | 3.30103 | [Li+].[O-][Cl+3]([O-])([O-])[O-] | 0.264340376 | 43.61133079 | CCCOCCOCCOCCOCB(CCCOCCOCCOCCOCCOCB(CCCOC)c1c(C)cc(C)cc1C)c1c(C)cc(C)cc1C | [*]OCCCB(C1=C(C)C=C(C)C=C1(C))COCCOCCOCCOCC[*] | [*]CCCOCCOCCOCCOCCOCB([*])c1c(C)cc(C)cc1C | OCCCB(C1=C(C)C=C(C)C=C1(C))COCCOCCOCCOCC | 316.6113
[Cu]OCCCB(C1=C(C)C=C(C)C=C1(C))COCCOCCOCCOCC[Au] | -5.780303 | 3.30103 | [Li+].[O-][Cl+3]([O-])([O-])[O-] | 0.264340376 | 42.58679549 | CCCOCCOCCOCCOCB(CCCOCCOCCOCCOCCOCB(CCCOC)c1c(C)cc(C)cc1C)c1c(C)cc(C)cc1C | [*]OCCCB(C1=C(C)C=C(C)C=C1(C))COCCOCCOCCOCC[*] | [*]CCCOCCOCCOCCOCCOCB([*])c1c(C)cc(C)cc1C | OCCCB(C1=C(C)C=C(C)C=C1(C))COCCOCCOCCOCC | 315.5868
[Cu]OCCCB(C1=C(C)C=C(C)C=C1(C))COCCOCCOCCOCC[Au] | -5.833333 | 3.30103 | [Li+].[O-][Cl+3]([O-])([O-])[O-] | 0.264340376 | 41.56886636 | CCCOCCOCCOCCOCB(CCCOCCOCCOCCOCCOCB(CCCOC)c1c(C)cc(C)cc1C)c1c(C)cc(C)cc1C | [*]OCCCB(C1=C(C)C=C(C)C=C1(C))COCCOCCOCCOCC[*] | [*]CCCOCCOCCOCCOCCOCB([*])c1c(C)cc(C)cc1C | OCCCB(C1=C(C)C=C(C)C=C1(C))COCCOCCOCCOCC | 314.5689
[Cu]OCCCB(C1=C(C)C=C(C)C=C1(C))COCCOCCOCCOCC[Au] | -5.886364 | 3.30103 | [Li+].[O-][Cl+3]([O-])([O-])[O-] | 0.264340376 | 40.72555964 | CCCOCCOCCOCCOCB(CCCOCCOCCOCCOCCOCB(CCCOC)c1c(C)cc(C)cc1C)c1c(C)cc(C)cc1C | [*]OCCCB(C1=C(C)C=C(C)C=C1(C))COCCOCCOCCOCC[*] | [*]CCCOCCOCCOCCOCCOCB([*])c1c(C)cc(C)cc1C | OCCCB(C1=C(C)C=C(C)C=C1(C))COCCOCCOCCOCC | 313.7256
[Cu]OCCCB(C1=C(C)C=C(C)C=C1(C))COCCOCCOCCOCC[Au] | -5.94697 | 3.30103 | [Li+].[O-][Cl+3]([O-])([O-])[O-] | 0.264340376 | 39.88685821 | CCCOCCOCCOCCOCB(CCCOCCOCCOCCOCCOCB(CCCOC)c1c(C)cc(C)cc1C)c1c(C)cc(C)cc1C | [*]OCCCB(C1=C(C)C=C(C)C=C1(C))COCCOCCOCCOCC[*] | [*]CCCOCCOCCOCCOCCOCB([*])c1c(C)cc(C)cc1C | OCCCB(C1=C(C)C=C(C)C=C1(C))COCCOCCOCCOCC | 312.8869
[Cu]OCCCB(C1=C(C)C=C(C)C=C1(C))COCCOCCOCCOCC[Au] | -5.984848 | 3.30103 | [Li+].[O-][Cl+3]([O-])([O-])[O-] | 0.264340376 | 38.63707936 | CCCOCCOCCOCCOCB(CCCOCCOCCOCCOCCOCB(CCCOC)c1c(C)cc(C)cc1C)c1c(C)cc(C)cc1C | [*]OCCCB(C1=C(C)C=C(C)C=C1(C))COCCOCCOCCOCC[*] | [*]CCCOCCOCCOCCOCCOCB([*])c1c(C)cc(C)cc1C | OCCCB(C1=C(C)C=C(C)C=C1(C))COCCOCCOCCOCC | 311.6371
[Cu]OCCCB(C1=C(C)C=C(C)C=C1(C))COCCOCCOCCOCC[Au] | -6.015152 | 3.30103 | [Li+].[O-][Cl+3]([O-])([O-])[O-] | 0.264340376 | 38.2227334 | CCCOCCOCCOCCOCB(CCCOCCOCCOCCOCCOCB(CCCOC)c1c(C)cc(C)cc1C)c1c(C)cc(C)cc1C | [*]OCCCB(C1=C(C)C=C(C)C=C1(C))COCCOCCOCCOCC[*] | [*]CCCOCCOCCOCCOCCOCB([*])c1c(C)cc(C)cc1C | OCCCB(C1=C(C)C=C(C)C=C1(C))COCCOCCOCCOCC | 311.2227334
[Cu]OCCCB(C1=C(C)C=C(C)C=C1(C))COCCOCCOCCOCC[Au] | -6.075758 | 3.30103 | [Li+].[O-][Cl+3]([O-])([O-])[O-] | 0.264340376 | 36.90406103 | CCCOCCOCCOCCOCB(CCCOCCOCCOCCOCCOCB(CCCOC)c1c(C)cc(C)cc1C)c1c(C)cc(C)cc1C | [*]OCCCB(C1=C(C)C=C(C)C=C1(C))COCCOCCOCCOCC[*] | [*]CCCOCCOCCOCCOCCOCB([*])c1c(C)cc(C)cc1C | OCCCB(C1=C(C)C=C(C)C=C1(C))COCCOCCOCCOCC | 309.9041
[Cu]OCCCB(C1=C(C)C=C(C)C=C1(C))COCCOCCOCCOCC[Au] | -6.113636 | 3.30103 | [Li+].[O-][Cl+3]([O-])([O-])[O-] | 0.264340376 | 36.24895231 | CCCOCCOCCOCCOCB(CCCOCCOCCOCCOCCOCB(CCCOC)c1c(C)cc(C)cc1C)c1c(C)cc(C)cc1C | [*]OCCCB(C1=C(C)C=C(C)C=C1(C))COCCOCCOCCOCC[*] | [*]CCCOCCOCCOCCOCCOCB([*])c1c(C)cc(C)cc1C | OCCCB(C1=C(C)C=C(C)C=C1(C))COCCOCCOCCOCC | 309.249
[Cu]OCCCB(C1=C(C)C=C(C)C=C1(C))COCCOCCOCCOCC[Au] | -6.159091 | 3.30103 | [Li+].[O-][Cl+3]([O-])([O-])[O-] | 0.264340376 | 35.92238723 | CCCOCCOCCOCCOCB(CCCOCCOCCOCCOCCOCB(CCCOC)c1c(C)cc(C)cc1C)c1c(C)cc(C)cc1C | [*]OCCCB(C1=C(C)C=C(C)C=C1(C))COCCOCCOCCOCC[*] | [*]CCCOCCOCCOCCOCCOCB([*])c1c(C)cc(C)cc1C | OCCCB(C1=C(C)C=C(C)C=C1(C))COCCOCCOCCOCC | 308.9224
[Cu]OCCCB(C1=C(C)C=C(C)C=C1(C))COCCOCCOCCOCC[Au] | -6.25 | 3.30103 | [Li+].[O-][Cl+3]([O-])([O-])[O-] | 0.264340376 | 34.62318101 | CCCOCCOCCOCCOCB(CCCOCCOCCOCCOCCOCB(CCCOC)c1c(C)cc(C)cc1C)c1c(C)cc(C)cc1C | [*]OCCCB(C1=C(C)C=C(C)C=C1(C))COCCOCCOCCOCC[*] | [*]CCCOCCOCCOCCOCCOCB([*])c1c(C)cc(C)cc1C | OCCCB(C1=C(C)C=C(C)C=C1(C))COCCOCCOCCOCC | 307.6232
[Cu]OCCCB(C1=C(C)C=C(C)C=C1(C))COCCOCCOCCOCC[Au] | -6.310606 | 3.30103 | [Li+].[O-][Cl+3]([O-])([O-])[O-] | 0.264340376 | 33.81663856 | CCCOCCOCCOCCOCB(CCCOCCOCCOCCOCCOCB(CCCOC)c1c(C)cc(C)cc1C)c1c(C)cc(C)cc1C | [*]OCCCB(C1=C(C)C=C(C)C=C1(C))COCCOCCOCCOCC[*] | [*]CCCOCCOCCOCCOCCOCB([*])c1c(C)cc(C)cc1C | OCCCB(C1=C(C)C=C(C)C=C1(C))COCCOCCOCCOCC | 306.8166
[Cu]OCCCB(C1=C(C)C=C(C)C=C1(C))COCCOCCOCCOCC[Au] | -6.356061 | 3.30103 | [Li+].[O-][Cl+3]([O-])([O-])[O-] | 0.264340376 | 32.85438749 | CCCOCCOCCOCCOCB(CCCOCCOCCOCCOCCOCB(CCCOC)c1c(C)cc(C)cc1C)c1c(C)cc(C)cc1C | [*]OCCCB(C1=C(C)C=C(C)C=C1(C))COCCOCCOCCOCC[*] | [*]CCCOCCOCCOCCOCCOCB([*])c1c(C)cc(C)cc1C | OCCCB(C1=C(C)C=C(C)C=C1(C))COCCOCCOCCOCC | 305.8544
[Cu]OCCCB(C1=C(C)C=C(C)C=C1(C))COCCOCCOCCOCC[Au] | -6.416667 | 3.30103 | [Li+].[O-][Cl+3]([O-])([O-])[O-] | 0.264340376 | 31.97763947 | CCCOCCOCCOCCOCB(CCCOCCOCCOCCOCCOCB(CCCOC)c1c(C)cc(C)cc1C)c1c(C)cc(C)cc1C | [*]OCCCB(C1=C(C)C=C(C)C=C1(C))COCCOCCOCCOCC[*] | [*]CCCOCCOCCOCCOCCOCB([*])c1c(C)cc(C)cc1C | OCCCB(C1=C(C)C=C(C)C=C1(C))COCCOCCOCCOCC | 304.9776
[Cu]OCCCB(C1=C(C)C=C(C)C=C1(C))COCCOCCOCCOCC[Au] | -6.484848 | 3.30103 | [Li+].[O-][Cl+3]([O-])([O-])[O-] | 0.264340376 | 31.343162 | CCCOCCOCCOCCOCB(CCCOCCOCCOCCOCCOCB(CCCOC)c1c(C)cc(C)cc1C)c1c(C)cc(C)cc1C | [*]OCCCB(C1=C(C)C=C(C)C=C1(C))COCCOCCOCCOCC[*] | [*]CCCOCCOCCOCCOCCOCB([*])c1c(C)cc(C)cc1C | OCCCB(C1=C(C)C=C(C)C=C1(C))COCCOCCOCCOCC | 304.343162
[Cu]OCCCB(C1=C(C)C=C(C)C=C1(C))COCCOCCOCCOCC[Au] | -6.522727 | 3.30103 | [Li+].[O-][Cl+3]([O-])([O-])[O-] | 0.264340376 | 30.71122536 | CCCOCCOCCOCCOCB(CCCOCCOCCOCCOCCOCB(CCCOC)c1c(C)cc(C)cc1C)c1c(C)cc(C)cc1C | [*]OCCCB(C1=C(C)C=C(C)C=C1(C))COCCOCCOCCOCC[*] | [*]CCCOCCOCCOCCOCCOCB([*])c1c(C)cc(C)cc1C | OCCCB(C1=C(C)C=C(C)C=C1(C))COCCOCCOCCOCC | 303.7112
[Cu]OCCCB(C1=C(C)C=C(C)C=C1(C))COCCOCCOCCOCC[Au] | -6.545455 | 3.30103 | [Li+].[O-][Cl+3]([O-])([O-])[O-] | 0.264340376 | 30.16054359 | CCCOCCOCCOCCOCB(CCCOCCOCCOCCOCCOCB(CCCOC)c1c(C)cc(C)cc1C)c1c(C)cc(C)cc1C | [*]OCCCB(C1=C(C)C=C(C)C=C1(C))COCCOCCOCCOCC[*] | [*]CCCOCCOCCOCCOCCOCB([*])c1c(C)cc(C)cc1C | OCCCB(C1=C(C)C=C(C)C=C1(C))COCCOCCOCCOCC | 303.1605
[Cu]OCCCB(C1=C(C)C=C(C)C=C1(C))COCCOCCOCCOCC[Au] | -6.590909 | 3.30103 | [Li+].[O-][Cl+3]([O-])([O-])[O-] | 0.264340376 | 28.98707597 | CCCOCCOCCOCCOCB(CCCOCCOCCOCCOCCOCB(CCCOC)c1c(C)cc(C)cc1C)c1c(C)cc(C)cc1C | [*]OCCCB(C1=C(C)C=C(C)C=C1(C))COCCOCCOCCOCC[*] | [*]CCCOCCOCCOCCOCCOCB([*])c1c(C)cc(C)cc1C | OCCCB(C1=C(C)C=C(C)C=C1(C))COCCOCCOCCOCC | 301.9871
[Cu]OCCCB(C1=C(C)C=C(C)C=C1(C))COCCOCCOCCOCC[Au] | -6.636364 | 3.30103 | [Li+].[O-][Cl+3]([O-])([O-])[O-] | 0.264340376 | 28.36496193 | CCCOCCOCCOCCOCB(CCCOCCOCCOCCOCCOCB(CCCOC)c1c(C)cc(C)cc1C)c1c(C)cc(C)cc1C | [*]OCCCB(C1=C(C)C=C(C)C=C1(C))COCCOCCOCCOCC[*] | [*]CCCOCCOCCOCCOCCOCB([*])c1c(C)cc(C)cc1C | OCCCB(C1=C(C)C=C(C)C=C1(C))COCCOCCOCCOCC | 301.365
[Cu]OCCCB(C1=C(C)C=C(C)C=C1(C))COCCOCCOCCOCC[Au] | -6.674242 | 3.30103 | [Li+].[O-][Cl+3]([O-])([O-])[O-] | 0.264340376 | 28.05481928 | CCCOCCOCCOCCOCB(CCCOCCOCCOCCOCCOCB(CCCOC)c1c(C)cc(C)cc1C)c1c(C)cc(C)cc1C | [*]OCCCB(C1=C(C)C=C(C)C=C1(C))COCCOCCOCCOCC[*] | [*]CCCOCCOCCOCCOCCOCB([*])c1c(C)cc(C)cc1C | OCCCB(C1=C(C)C=C(C)C=C1(C))COCCOCCOCCOCC | 301.0548
[Cu]OCCCB(C1=C(C)C=C(C)C=C1(C))COCCOCCOCCOCC[Au] | -6.757576 | 3.30103 | [Li+].[O-][Cl+3]([O-])([O-])[O-] | 0.264340376 | 26.89755754 | CCCOCCOCCOCCOCB(CCCOCCOCCOCCOCCOCB(CCCOC)c1c(C)cc(C)cc1C)c1c(C)cc(C)cc1C | [*]OCCCB(C1=C(C)C=C(C)C=C1(C))COCCOCCOCCOCC[*] | [*]CCCOCCOCCOCCOCCOCB([*])c1c(C)cc(C)cc1C | OCCCB(C1=C(C)C=C(C)C=C1(C))COCCOCCOCCOCC | 299.8976
[Cu]OCCCB(C1=C(C)C=C(C)C=C1(C))COCCOCCOCCOCC[Au] | -6.848485 | 3.30103 | [Li+].[O-][Cl+3]([O-])([O-])[O-] | 0.264340376 | 25.82547086 | CCCOCCOCCOCCOCB(CCCOCCOCCOCCOCCOCB(CCCOC)c1c(C)cc(C)cc1C)c1c(C)cc(C)cc1C | [*]OCCCB(C1=C(C)C=C(C)C=C1(C))COCCOCCOCCOCC[*] | [*]CCCOCCOCCOCCOCCOCB([*])c1c(C)cc(C)cc1C | OCCCB(C1=C(C)C=C(C)C=C1(C))COCCOCCOCCOCC | 298.8255
[Cu]OCCCB(C1=C(C)C=C(C)C=C1(C))COCCOCCOCCOCC[Au] | -6.909091 | 3.30103 | [Li+].[O-][Cl+3]([O-])([O-])[O-] | 0.264340376 | 24.30712825 | CCCOCCOCCOCCOCB(CCCOCCOCCOCCOCCOCB(CCCOC)c1c(C)cc(C)cc1C)c1c(C)cc(C)cc1C | [*]OCCCB(C1=C(C)C=C(C)C=C1(C))COCCOCCOCCOCC[*] | [*]CCCOCCOCCOCCOCCOCB([*])c1c(C)cc(C)cc1C | OCCCB(C1=C(C)C=C(C)C=C1(C))COCCOCCOCCOCC | 297.3071
[Cu]OCCCB(C1=C(C)C=C(C)C=C1(C))COCCOCCOCCOCC[Au] | -6.886364 | 3.30103 | [Li+].[O-][Cl+3]([O-])([O-])[O-] | 0.264340376 | 25.06432246 | CCCOCCOCCOCCOCB(CCCOCCOCCOCCOCCOCB(CCCOC)c1c(C)cc(C)cc1C)c1c(C)cc(C)cc1C | [*]OCCCB(C1=C(C)C=C(C)C=C1(C))COCCOCCOCCOCC[*] | [*]CCCOCCOCCOCCOCCOCB([*])c1c(C)cc(C)cc1C | OCCCB(C1=C(C)C=C(C)C=C1(C))COCCOCCOCCOCC | 298.0643
[Cu]OCCCB(C1=C(C)C=C(C)C=C1(C))COCCOCCOCCOCC[Au] | -7.007576 | 3.30103 | [Li+].[O-][Cl+3]([O-])([O-])[O-] | 0.264340376 | 23.77930559 | CCCOCCOCCOCCOCB(CCCOCCOCCOCCOCCOCB(CCCOC)c1c(C)cc(C)cc1C)c1c(C)cc(C)cc1C | [*]OCCCB(C1=C(C)C=C(C)C=C1(C))COCCOCCOCCOCC[*] | [*]CCCOCCOCCOCCOCCOCB([*])c1c(C)cc(C)cc1C | OCCCB(C1=C(C)C=C(C)C=C1(C))COCCOCCOCCOCC | 296.7793
[Cu]OCCCB(C1=C(C)C=C(C)C=C1(C))COCCOCCOCCOCC[Au] | -7.037879 | 3.30103 | [Li+].[O-][Cl+3]([O-])([O-])[O-] | 0.264340376 | 23.02861466 | CCCOCCOCCOCCOCB(CCCOCCOCCOCCOCCOCB(CCCOC)c1c(C)cc(C)cc1C)c1c(C)cc(C)cc1C | [*]OCCCB(C1=C(C)C=C(C)C=C1(C))COCCOCCOCCOCC[*] | [*]CCCOCCOCCOCCOCCOCB([*])c1c(C)cc(C)cc1C | OCCCB(C1=C(C)C=C(C)C=C1(C))COCCOCCOCCOCC | 296.0286
[Cu]OCCCB(C1=C(C)C=C(C)C=C1(C))COCCOCCOCCOCC[Au] | -7.098485 | 3.30103 | [Li+].[O-][Cl+3]([O-])([O-])[O-] | 0.264340376 | 22.05826796 | CCCOCCOCCOCCOCB(CCCOCCOCCOCCOCCOCB(CCCOC)c1c(C)cc(C)cc1C)c1c(C)cc(C)cc1C | [*]OCCCB(C1=C(C)C=C(C)C=C1(C))COCCOCCOCCOCC[*] | [*]CCCOCCOCCOCCOCCOCB([*])c1c(C)cc(C)cc1C | OCCCB(C1=C(C)C=C(C)C=C1(C))COCCOCCOCCOCC | 295.0583
[Cu]OCCCB(C1=C(C)C=C(C)C=C1(C))COCCOCCOCCOCC[Au] | -7.212121 | 3.30103 | [Li+].[O-][Cl+3]([O-])([O-])[O-] | 0.264340376 | 21.24221109 | CCCOCCOCCOCCOCB(CCCOCCOCCOCCOCCOCB(CCCOC)c1c(C)cc(C)cc1C)c1c(C)cc(C)cc1C | [*]OCCCB(C1=C(C)C=C(C)C=C1(C))COCCOCCOCCOCC[*] | [*]CCCOCCOCCOCCOCCOCB([*])c1c(C)cc(C)cc1C | OCCCB(C1=C(C)C=C(C)C=C1(C))COCCOCCOCCOCC | 294.2422
[Cu]OCCCB(C1=C(C)C=C(C)C=C1(C))COCCOCCOCCOCC[Au] | -7.356061 | 3.30103 | [Li+].[O-][Cl+3]([O-])([O-])[O-] | 0.264340376 | 19.98985321 | CCCOCCOCCOCCOCB(CCCOCCOCCOCCOCCOCB(CCCOC)c1c(C)cc(C)cc1C)c1c(C)cc(C)cc1C | [*]OCCCB(C1=C(C)C=C(C)C=C1(C))COCCOCCOCCOCC[*] | [*]CCCOCCOCCOCCOCCOCB([*])c1c(C)cc(C)cc1C | OCCCB(C1=C(C)C=C(C)C=C1(C))COCCOCCOCCOCC | 292.9899
[Cu]OCCCB(C1=C(C)C=C(C)C=C1(C))COCCOCCOCCOCC[Au] | -7.416667 | 3.30103 | [Li+].[O-][Cl+3]([O-])([O-])[O-] | 0.264340376 | 19.11221181 | CCCOCCOCCOCCOCB(CCCOCCOCCOCCOCCOCB(CCCOC)c1c(C)cc(C)cc1C)c1c(C)cc(C)cc1C | [*]OCCCB(C1=C(C)C=C(C)C=C1(C))COCCOCCOCCOCC[*] | [*]CCCOCCOCCOCCOCCOCB([*])c1c(C)cc(C)cc1C | OCCCB(C1=C(C)C=C(C)C=C1(C))COCCOCCOCCOCC | 292.1122
[Cu]OCCCB(C1=C(C)C=C(C)C=C1(C))COCCOCCOCCOCC[Au] | -7.484848 | 3.30103 | [Li+].[O-][Cl+3]([O-])([O-])[O-] | 0.264340376 | 17.58891878 | CCCOCCOCCOCCOCB(CCCOCCOCCOCCOCCOCB(CCCOC)c1c(C)cc(C)cc1C)c1c(C)cc(C)cc1C | [*]OCCCB(C1=C(C)C=C(C)C=C1(C))COCCOCCOCCOCC[*] | [*]CCCOCCOCCOCCOCCOCB([*])c1c(C)cc(C)cc1C | OCCCB(C1=C(C)C=C(C)C=C1(C))COCCOCCOCCOCC | 290.5889
[Cu]OCCCB(C1=C(C)C=C(C)C=C1(C))COCCOCCOCCOCC[Au] | -7.5 | 3.30103 | [Li+].[O-][Cl+3]([O-])([O-])[O-] | 0.264340376 | 16.79735136 | CCCOCCOCCOCCOCB(CCCOCCOCCOCCOCCOCB(CCCOC)c1c(C)cc(C)cc1C)c1c(C)cc(C)cc1C | [*]OCCCB(C1=C(C)C=C(C)C=C1(C))COCCOCCOCCOCC[*] | [*]CCCOCCOCCOCCOCCOCB([*])c1c(C)cc(C)cc1C | OCCCB(C1=C(C)C=C(C)C=C1(C))COCCOCCOCCOCC | 289.7974
[Cu]OCCCB(C1=C(C)C=C(C)C=C1(C))COCCOCCOCCOCC[Au] | -7.583333 | 3.30103 | [Li+].[O-][Cl+3]([O-])([O-])[O-] | 0.264340376 | 16.940929 | CCCOCCOCCOCCOCB(CCCOCCOCCOCCOCCOCB(CCCOC)c1c(C)cc(C)cc1C)c1c(C)cc(C)cc1C | [*]OCCCB(C1=C(C)C=C(C)C=C1(C))COCCOCCOCCOCC[*] | [*]CCCOCCOCCOCCOCCOCB([*])c1c(C)cc(C)cc1C | OCCCB(C1=C(C)C=C(C)C=C1(C))COCCOCCOCCOCC | 289.940929
[Cu]OCCCB(C1=C(C)C=C(C)C=C1(C))COCCOCCOCCOCC[Au] | -7.704545 | 3.30103 | [Li+].[O-][Cl+3]([O-])([O-])[O-] | 0.264340376 | 15.65357631 | CCCOCCOCCOCCOCB(CCCOCCOCCOCCOCCOCB(CCCOC)c1c(C)cc(C)cc1C)c1c(C)cc(C)cc1C | [*]OCCCB(C1=C(C)C=C(C)C=C1(C))COCCOCCOCCOCC[*] | [*]CCCOCCOCCOCCOCCOCB([*])c1c(C)cc(C)cc1C | OCCCB(C1=C(C)C=C(C)C=C1(C))COCCOCCOCCOCC | 288.6536
[Cu]OCCCB(C1=C(C)C=C(C)C=C1(C))COCCOCCOCCOCC[Au] | -7.840909 | 3.30103 | [Li+].[O-][Cl+3]([O-])([O-])[O-] | 0.264340376 | 13.95477516 | CCCOCCOCCOCCOCB(CCCOCCOCCOCCOCCOCB(CCCOC)c1c(C)cc(C)cc1C)c1c(C)cc(C)cc1C | [*]OCCCB(C1=C(C)C=C(C)C=C1(C))COCCOCCOCCOCC[*] | [*]CCCOCCOCCOCCOCCOCB([*])c1c(C)cc(C)cc1C | OCCCB(C1=C(C)C=C(C)C=C1(C))COCCOCCOCCOCC | 286.9548
[Cu]OCCCB(C1=C(C)C=C(C)C=C1(C))COCCOCCOCCOCC[Au] | -7.954545 | 3.30103 | [Li+].[O-][Cl+3]([O-])([O-])[O-] | 0.264340376 | 12.8333552 | CCCOCCOCCOCCOCB(CCCOCCOCCOCCOCCOCB(CCCOC)c1c(C)cc(C)cc1C)c1c(C)cc(C)cc1C | [*]OCCCB(C1=C(C)C=C(C)C=C1(C))COCCOCCOCCOCC[*] | [*]CCCOCCOCCOCCOCCOCB([*])c1c(C)cc(C)cc1C | OCCCB(C1=C(C)C=C(C)C=C1(C))COCCOCCOCCOCC | 285.8333552
[Cu]OCCCB(C1=C(C)C=C(C)C=C1(C))COCCOCCOCCOCC[Au] | -8.037879 | 3.30103 | [Li+].[O-][Cl+3]([O-])([O-])[O-] | 0.264340376 | 11.65129414 | CCCOCCOCCOCCOCB(CCCOCCOCCOCCOCCOCB(CCCOC)c1c(C)cc(C)cc1C)c1c(C)cc(C)cc1C | [*]OCCCB(C1=C(C)C=C(C)C=C1(C))COCCOCCOCCOCC[*] | [*]CCCOCCOCCOCCOCCOCB([*])c1c(C)cc(C)cc1C | OCCCB(C1=C(C)C=C(C)C=C1(C))COCCOCCOCCOCC | 284.6513
[Cu]OCCCB(C1=C(C)C=C(C)C=C1(C))COCCOCCOCCOCC[Au] | -8.090909 | 3.30103 | [Li+].[O-][Cl+3]([O-])([O-])[O-] | 0.264340376 | 11.09845703 | CCCOCCOCCOCCOCB(CCCOCCOCCOCCOCCOCB(CCCOC)c1c(C)cc(C)cc1C)c1c(C)cc(C)cc1C | [*]OCCCB(C1=C(C)C=C(C)C=C1(C))COCCOCCOCCOCC[*] | [*]CCCOCCOCCOCCOCCOCB([*])c1c(C)cc(C)cc1C | OCCCB(C1=C(C)C=C(C)C=C1(C))COCCOCCOCCOCC | 284.0985
[Cu]OCCCB(C1=C(C)C=C(C)C=C1(C))COCCOCCOCCOCC[Au] | -4.431818 | 3.30103 | [Li+].[O-][Cl+3]([O-])([O-])[O-] | 0.264340376 | 58.21667213 | CCCOCCOCCOCCOCB(CCCOCCOCCOCCOCCOCB(CCCOC)c1c(C)cc(C)cc1C)c1c(C)cc(C)cc1C | [*]OCCCB(C1=C(C)C=C(C)C=C1(C))COCCOCCOCCOCC[*] | [*]CCCOCCOCCOCCOCCOCB([*])c1c(C)cc(C)cc1C | OCCCB(C1=C(C)C=C(C)C=C1(C))COCCOCCOCCOCC | 331.2167
[Cu]OCCCB(C1=C(C)C=C(C)C=C1(C))COCCOCCOCCOCC[Au] | -4.462121 | 3.30103 | [Li+].[O-][Cl+3]([O-])([O-])[O-] | 0.264340376 | 57.28202997 | CCCOCCOCCOCCOCB(CCCOCCOCCOCCOCCOCB(CCCOC)c1c(C)cc(C)cc1C)c1c(C)cc(C)cc1C | [*]OCCCB(C1=C(C)C=C(C)C=C1(C))COCCOCCOCCOCC[*] | [*]CCCOCCOCCOCCOCCOCB([*])c1c(C)cc(C)cc1C | OCCCB(C1=C(C)C=C(C)C=C1(C))COCCOCCOCCOCC | 330.282
[Cu]OCCCB(C1=C(C)C=C(C)C=C1(C))COCCOCCOCCOCC[Au] | -4.469697 | 3.30103 | [Li+].[O-][Cl+3]([O-])([O-])[O-] | 0.264340376 | 56.07471859 | CCCOCCOCCOCCOCB(CCCOCCOCCOCCOCCOCB(CCCOC)c1c(C)cc(C)cc1C)c1c(C)cc(C)cc1C | [*]OCCCB(C1=C(C)C=C(C)C=C1(C))COCCOCCOCCOCC[*] | [*]CCCOCCOCCOCCOCCOCB([*])c1c(C)cc(C)cc1C | OCCCB(C1=C(C)C=C(C)C=C1(C))COCCOCCOCCOCC | 329.0747
[Cu]OCCCB(C1=C(C)C=C(C)C=C1(C))COCCOCCOCCOCC[Au] | -4.492424 | 3.30103 | [Li+].[O-][Cl+3]([O-])([O-])[O-] | 0.264340376 | 54.50925796 | CCCOCCOCCOCCOCB(CCCOCCOCCOCCOCCOCB(CCCOC)c1c(C)cc(C)cc1C)c1c(C)cc(C)cc1C | [*]OCCCB(C1=C(C)C=C(C)C=C1(C))COCCOCCOCCOCC[*] | [*]CCCOCCOCCOCCOCCOCB([*])c1c(C)cc(C)cc1C | OCCCB(C1=C(C)C=C(C)C=C1(C))COCCOCCOCCOCC | 327.5093
[Cu]OCCCB(C1=C(C)C=C(C)C=C1(C))COCCOCCOCCOCC[Au] | -4.507576 | 3.30103 | [Li+].[O-][Cl+3]([O-])([O-])[O-] | 0.264340376 | 53.50423421 | CCCOCCOCCOCCOCB(CCCOCCOCCOCCOCCOCB(CCCOC)c1c(C)cc(C)cc1C)c1c(C)cc(C)cc1C | [*]OCCCB(C1=C(C)C=C(C)C=C1(C))COCCOCCOCCOCC[*] | [*]CCCOCCOCCOCCOCCOCB([*])c1c(C)cc(C)cc1C | OCCCB(C1=C(C)C=C(C)C=C1(C))COCCOCCOCCOCC | 326.5042
[Cu]OCCCB(C1=C(C)C=C(C)C=C1(C))COCCOCCOCCOCC[Au] | -4.530303 | 3.30103 | [Li+].[O-][Cl+3]([O-])([O-])[O-] | 0.264340376 | 52.32432187 | CCCOCCOCCOCCOCB(CCCOCCOCCOCCOCCOCB(CCCOC)c1c(C)cc(C)cc1C)c1c(C)cc(C)cc1C | [*]OCCCB(C1=C(C)C=C(C)C=C1(C))COCCOCCOCCOCC[*] | [*]CCCOCCOCCOCCOCCOCB([*])c1c(C)cc(C)cc1C | OCCCB(C1=C(C)C=C(C)C=C1(C))COCCOCCOCCOCC | 325.3243
[Cu]OCCCB(C1=C(C)C=C(C)C=C1(C))COCCOCCOCCOCC[Au] | -4.545455 | 3.30103 | [Li+].[O-][Cl+3]([O-])([O-])[O-] | 0.264340376 | 51.24274489 | CCCOCCOCCOCCOCB(CCCOCCOCCOCCOCCOCB(CCCOC)c1c(C)cc(C)cc1C)c1c(C)cc(C)cc1C | [*]OCCCB(C1=C(C)C=C(C)C=C1(C))COCCOCCOCCOCC[*] | [*]CCCOCCOCCOCCOCCOCB([*])c1c(C)cc(C)cc1C | OCCCB(C1=C(C)C=C(C)C=C1(C))COCCOCCOCCOCC | 324.2427
[Cu]OCCCB(C1=C(C)C=C(C)C=C1(C))COCCOCCOCCOCC[Au] | -4.575758 | 3.30103 | [Li+].[O-][Cl+3]([O-])([O-])[O-] | 0.264340376 | 49.6337907 | CCCOCCOCCOCCOCB(CCCOCCOCCOCCOCCOCB(CCCOC)c1c(C)cc(C)cc1C)c1c(C)cc(C)cc1C | [*]OCCCB(C1=C(C)C=C(C)C=C1(C))COCCOCCOCCOCC[*] | [*]CCCOCCOCCOCCOCCOCB([*])c1c(C)cc(C)cc1C | OCCCB(C1=C(C)C=C(C)C=C1(C))COCCOCCOCCOCC | 322.6337907
[Cu]OCCCB(C1=C(C)C=C(C)C=C1(C))COCCOCCOCCOCC[Au] | -4.598485 | 3.30103 | [Li+].[O-][Cl+3]([O-])([O-])[O-] | 0.264340376 | 48.12884401 | CCCOCCOCCOCCOCB(CCCOCCOCCOCCOCCOCB(CCCOC)c1c(C)cc(C)cc1C)c1c(C)cc(C)cc1C | [*]OCCCB(C1=C(C)C=C(C)C=C1(C))COCCOCCOCCOCC[*] | [*]CCCOCCOCCOCCOCCOCB([*])c1c(C)cc(C)cc1C | OCCCB(C1=C(C)C=C(C)C=C1(C))COCCOCCOCCOCC | 321.1288
[Cu]OCCCB(C1=C(C)C=C(C)C=C1(C))COCCOCCOCCOCC[Au] | -4.598485 | 3.30103 | [Li+].[O-][Cl+3]([O-])([O-])[O-] | 0.264340376 | 47.07492599 | CCCOCCOCCOCCOCB(CCCOCCOCCOCCOCCOCB(CCCOC)c1c(C)cc(C)cc1C)c1c(C)cc(C)cc1C | [*]OCCCB(C1=C(C)C=C(C)C=C1(C))COCCOCCOCCOCC[*] | [*]CCCOCCOCCOCCOCCOCB([*])c1c(C)cc(C)cc1C | OCCCB(C1=C(C)C=C(C)C=C1(C))COCCOCCOCCOCC | 320.0749
[Cu]OCCCB(C1=C(C)C=C(C)C=C1(C))COCCOCCOCCOCC[Au] | -4.628788 | 3.30103 | [Li+].[O-][Cl+3]([O-])([O-])[O-] | 0.264340376 | 46.37618102 | CCCOCCOCCOCCOCB(CCCOCCOCCOCCOCCOCB(CCCOC)c1c(C)cc(C)cc1C)c1c(C)cc(C)cc1C | [*]OCCCB(C1=C(C)C=C(C)C=C1(C))COCCOCCOCCOCC[*] | [*]CCCOCCOCCOCCOCCOCB([*])c1c(C)cc(C)cc1C | OCCCB(C1=C(C)C=C(C)C=C1(C))COCCOCCOCCOCC | 319.3762
[Cu]OCCCB(C1=C(C)C=C(C)C=C1(C))COCCOCCOCCOCC[Au] | -4.643939 | 3.30103 | [Li+].[O-][Cl+3]([O-])([O-])[O-] | 0.264340376 | 45.42035818 | CCCOCCOCCOCCOCB(CCCOCCOCCOCCOCCOCB(CCCOC)c1c(C)cc(C)cc1C)c1c(C)cc(C)cc1C | [*]OCCCB(C1=C(C)C=C(C)C=C1(C))COCCOCCOCCOCC[*] | [*]CCCOCCOCCOCCOCCOCB([*])c1c(C)cc(C)cc1C | OCCCB(C1=C(C)C=C(C)C=C1(C))COCCOCCOCCOCC | 318.4204
[Cu]OCCCB(C1=C(C)C=C(C)C=C1(C))COCCOCCOCCOCC[Au] | -4.659091 | 3.30103 | [Li+].[O-][Cl+3]([O-])([O-])[O-] | 0.264340376 | 43.86850437 | CCCOCCOCCOCCOCB(CCCOCCOCCOCCOCCOCB(CCCOC)c1c(C)cc(C)cc1C)c1c(C)cc(C)cc1C | [*]OCCCB(C1=C(C)C=C(C)C=C1(C))COCCOCCOCCOCC[*] | [*]CCCOCCOCCOCCOCCOCB([*])c1c(C)cc(C)cc1C | OCCCB(C1=C(C)C=C(C)C=C1(C))COCCOCCOCCOCC | 316.8685
[Cu]OCCCB(C1=C(C)C=C(C)C=C1(C))COCCOCCOCCOCC[Au] | -4.659091 | 3.30103 | [Li+].[O-][Cl+3]([O-])([O-])[O-] | 0.264340376 | 43.26904767 | CCCOCCOCCOCCOCB(CCCOCCOCCOCCOCCOCB(CCCOC)c1c(C)cc(C)cc1C)c1c(C)cc(C)cc1C | [*]OCCCB(C1=C(C)C=C(C)C=C1(C))COCCOCCOCCOCC[*] | [*]CCCOCCOCCOCCOCCOCB([*])c1c(C)cc(C)cc1C | OCCCB(C1=C(C)C=C(C)C=C1(C))COCCOCCOCCOCC | 316.269
[Cu]OCCCB(C1=C(C)C=C(C)C=C1(C))COCCOCCOCCOCC[Au] | -4.659091 | 3.30103 | [Li+].[O-][Cl+3]([O-])([O-])[O-] | 0.264340376 | 42.33169638 | CCCOCCOCCOCCOCB(CCCOCCOCCOCCOCCOCB(CCCOC)c1c(C)cc(C)cc1C)c1c(C)cc(C)cc1C | [*]OCCCB(C1=C(C)C=C(C)C=C1(C))COCCOCCOCCOCC[*] | [*]CCCOCCOCCOCCOCCOCB([*])c1c(C)cc(C)cc1C | OCCCB(C1=C(C)C=C(C)C=C1(C))COCCOCCOCCOCC | 315.3317
[Cu]OCCCB(C1=C(C)C=C(C)C=C1(C))COCCOCCOCCOCC[Au] | -4.681818 | 3.30103 | [Li+].[O-][Cl+3]([O-])([O-])[O-] | 0.264340376 | 41.23098071 | CCCOCCOCCOCCOCB(CCCOCCOCCOCCOCCOCB(CCCOC)c1c(C)cc(C)cc1C)c1c(C)cc(C)cc1C | [*]OCCCB(C1=C(C)C=C(C)C=C1(C))COCCOCCOCCOCC[*] | [*]CCCOCCOCCOCCOCCOCB([*])c1c(C)cc(C)cc1C | OCCCB(C1=C(C)C=C(C)C=C1(C))COCCOCCOCCOCC | 314.231
[Cu]OCCCB(C1=C(C)C=C(C)C=C1(C))COCCOCCOCCOCC[Au] | -4.681818 | 3.30103 | [Li+].[O-][Cl+3]([O-])([O-])[O-] | 0.264340376 | 40.38957967 | CCCOCCOCCOCCOCB(CCCOCCOCCOCCOCCOCB(CCCOC)c1c(C)cc(C)cc1C)c1c(C)cc(C)cc1C | [*]OCCCB(C1=C(C)C=C(C)C=C1(C))COCCOCCOCCOCC[*] | [*]CCCOCCOCCOCCOCCOCB([*])c1c(C)cc(C)cc1C | OCCCB(C1=C(C)C=C(C)C=C1(C))COCCOCCOCCOCC | 313.3896
[Cu]OCCCB(C1=C(C)C=C(C)C=C1(C))COCCOCCOCCOCC[Au] | -4.704545 | 3.30103 | [Li+].[O-][Cl+3]([O-])([O-])[O-] | 0.264340376 | 39.71957719 | CCCOCCOCCOCCOCB(CCCOCCOCCOCCOCCOCB(CCCOC)c1c(C)cc(C)cc1C)c1c(C)cc(C)cc1C | [*]OCCCB(C1=C(C)C=C(C)C=C1(C))COCCOCCOCCOCC[*] | [*]CCCOCCOCCOCCOCCOCB([*])c1c(C)cc(C)cc1C | OCCCB(C1=C(C)C=C(C)C=C1(C))COCCOCCOCCOCC | 312.7196
[Cu]OCCCB(C1=C(C)C=C(C)C=C1(C))COCCOCCOCCOCC[Au] | -4.727273 | 3.30103 | [Li+].[O-][Cl+3]([O-])([O-])[O-] | 0.264340376 | 38.2227334 | CCCOCCOCCOCCOCB(CCCOCCOCCOCCOCCOCB(CCCOC)c1c(C)cc(C)cc1C)c1c(C)cc(C)cc1C | [*]OCCCB(C1=C(C)C=C(C)C=C1(C))COCCOCCOCCOCC[*] | [*]CCCOCCOCCOCCOCCOCB([*])c1c(C)cc(C)cc1C | OCCCB(C1=C(C)C=C(C)C=C1(C))COCCOCCOCCOCC | 311.2227334
[Cu]OCCCB(C1=C(C)C=C(C)C=C1(C))COCCOCCOCCOCC[Au] | -4.734848 | 3.30103 | [Li+].[O-][Cl+3]([O-])([O-])[O-] | 0.264340376 | 37.64441851 | CCCOCCOCCOCCOCB(CCCOCCOCCOCCOCCOCB(CCCOC)c1c(C)cc(C)cc1C)c1c(C)cc(C)cc1C | [*]OCCCB(C1=C(C)C=C(C)C=C1(C))COCCOCCOCCOCC[*] | [*]CCCOCCOCCOCCOCCOCB([*])c1c(C)cc(C)cc1C | OCCCB(C1=C(C)C=C(C)C=C1(C))COCCOCCOCCOCC | 310.6444
[Cu]OCCCB(C1=C(C)C=C(C)C=C1(C))COCCOCCOCCOCC[Au] | -4.757576 | 3.30103 | [Li+].[O-][Cl+3]([O-])([O-])[O-] | 0.264340376 | 36.41244587 | CCCOCCOCCOCCOCB(CCCOCCOCCOCCOCCOCB(CCCOC)c1c(C)cc(C)cc1C)c1c(C)cc(C)cc1C | [*]OCCCB(C1=C(C)C=C(C)C=C1(C))COCCOCCOCCOCC[*] | [*]CCCOCCOCCOCCOCCOCB([*])c1c(C)cc(C)cc1C | OCCCB(C1=C(C)C=C(C)C=C1(C))COCCOCCOCCOCC | 309.4124
[Cu]OCCCB(C1=C(C)C=C(C)C=C1(C))COCCOCCOCCOCC[Au] | -4.765152 | 3.30103 | [Li+].[O-][Cl+3]([O-])([O-])[O-] | 0.264340376 | 35.75941077 | CCCOCCOCCOCCOCB(CCCOCCOCCOCCOCCOCB(CCCOC)c1c(C)cc(C)cc1C)c1c(C)cc(C)cc1C | [*]OCCCB(C1=C(C)C=C(C)C=C1(C))COCCOCCOCCOCC[*] | [*]CCCOCCOCCOCCOCCOCB([*])c1c(C)cc(C)cc1C | OCCCB(C1=C(C)C=C(C)C=C1(C))COCCOCCOCCOCC | 308.7594
[Cu]OCCCB(C1=C(C)C=C(C)C=C1(C))COCCOCCOCCOCC[Au] | -4.795455 | 3.30103 | [Li+].[O-][Cl+3]([O-])([O-])[O-] | 0.264340376 | 34.94691003 | CCCOCCOCCOCCOCB(CCCOCCOCCOCCOCCOCB(CCCOC)c1c(C)cc(C)cc1C)c1c(C)cc(C)cc1C | [*]OCCCB(C1=C(C)C=C(C)C=C1(C))COCCOCCOCCOCC[*] | [*]CCCOCCOCCOCCOCCOCB([*])c1c(C)cc(C)cc1C | OCCCB(C1=C(C)C=C(C)C=C1(C))COCCOCCOCCOCC | 307.9469
[Cu]OCCCB(C1=C(C)C=C(C)C=C1(C))COCCOCCOCCOCC[Au] | -4.810606 | 3.30103 | [Li+].[O-][Cl+3]([O-])([O-])[O-] | 0.264340376 | 34.38078306 | CCCOCCOCCOCCOCB(CCCOCCOCCOCCOCCOCB(CCCOC)c1c(C)cc(C)cc1C)c1c(C)cc(C)cc1C | [*]OCCCB(C1=C(C)C=C(C)C=C1(C))COCCOCCOCCOCC[*] | [*]CCCOCCOCCOCCOCCOCB([*])c1c(C)cc(C)cc1C | OCCCB(C1=C(C)C=C(C)C=C1(C))COCCOCCOCCOCC | 307.3808
[Cu]OCCCB(C1=C(C)C=C(C)C=C1(C))COCCOCCOCCOCC[Au] | -4.840909 | 3.30103 | [Li+].[O-][Cl+3]([O-])([O-])[O-] | 0.264340376 | 33.57550889 | CCCOCCOCCOCCOCB(CCCOCCOCCOCCOCCOCB(CCCOC)c1c(C)cc(C)cc1C)c1c(C)cc(C)cc1C | [*]OCCCB(C1=C(C)C=C(C)C=C1(C))COCCOCCOCCOCC[*] | [*]CCCOCCOCCOCCOCCOCB([*])c1c(C)cc(C)cc1C | OCCCB(C1=C(C)C=C(C)C=C1(C))COCCOCCOCCOCC | 306.5755
[Cu]OCCCB(C1=C(C)C=C(C)C=C1(C))COCCOCCOCCOCC[Au] | -4.848485 | 3.30103 | [Li+].[O-][Cl+3]([O-])([O-])[O-] | 0.264340376 | 32.53503864 | CCCOCCOCCOCCOCB(CCCOCCOCCOCCOCCOCB(CCCOC)c1c(C)cc(C)cc1C)c1c(C)cc(C)cc1C | [*]OCCCB(C1=C(C)C=C(C)C=C1(C))COCCOCCOCCOCC[*] | [*]CCCOCCOCCOCCOCCOCB([*])c1c(C)cc(C)cc1C | OCCCB(C1=C(C)C=C(C)C=C1(C))COCCOCCOCCOCC | 305.535
[Cu]OCCCB(C1=C(C)C=C(C)C=C1(C))COCCOCCOCCOCC[Au] | -4.871212 | 3.30103 | [Li+].[O-][Cl+3]([O-])([O-])[O-] | 0.264340376 | 31.73938918 | CCCOCCOCCOCCOCB(CCCOCCOCCOCCOCCOCB(CCCOC)c1c(C)cc(C)cc1C)c1c(C)cc(C)cc1C | [*]OCCCB(C1=C(C)C=C(C)C=C1(C))COCCOCCOCCOCC[*] | [*]CCCOCCOCCOCCOCCOCB([*])c1c(C)cc(C)cc1C | OCCCB(C1=C(C)C=C(C)C=C1(C))COCCOCCOCCOCC | 304.7394
[Cu]OCCCB(C1=C(C)C=C(C)C=C1(C))COCCOCCOCCOCC[Au] | -4.878788 | 3.30103 | [Li+].[O-][Cl+3]([O-])([O-])[O-] | 0.264340376 | 30.79009705 | CCCOCCOCCOCCOCB(CCCOCCOCCOCCOCCOCB(CCCOC)c1c(C)cc(C)cc1C)c1c(C)cc(C)cc1C | [*]OCCCB(C1=C(C)C=C(C)C=C1(C))COCCOCCOCCOCC[*] | [*]CCCOCCOCCOCCOCCOCB([*])c1c(C)cc(C)cc1C | OCCCB(C1=C(C)C=C(C)C=C1(C))COCCOCCOCCOCC | 303.7901
[Cu]OCCCB(C1=C(C)C=C(C)C=C1(C))COCCOCCOCCOCC[Au] | -4.893939 | 3.30103 | [Li+].[O-][Cl+3]([O-])([O-])[O-] | 0.264340376 | 30.23903758 | CCCOCCOCCOCCOCB(CCCOCCOCCOCCOCCOCB(CCCOC)c1c(C)cc(C)cc1C)c1c(C)cc(C)cc1C | [*]OCCCB(C1=C(C)C=C(C)C=C1(C))COCCOCCOCCOCC[*] | [*]CCCOCCOCCOCCOCCOCB([*])c1c(C)cc(C)cc1C | OCCCB(C1=C(C)C=C(C)C=C1(C))COCCOCCOCCOCC | 303.239
[Cu]OCCCB(C1=C(C)C=C(C)C=C1(C))COCCOCCOCCOCC[Au] | -4.939394 | 3.30103 | [Li+].[O-][Cl+3]([O-])([O-])[O-] | 0.264340376 | 28.2097654 | CCCOCCOCCOCCOCB(CCCOCCOCCOCCOCCOCB(CCCOC)c1c(C)cc(C)cc1C)c1c(C)cc(C)cc1C | [*]OCCCB(C1=C(C)C=C(C)C=C1(C))COCCOCCOCCOCC[*] | [*]CCCOCCOCCOCCOCCOCB([*])c1c(C)cc(C)cc1C | OCCCB(C1=C(C)C=C(C)C=C1(C))COCCOCCOCCOCC | 301.2097654
[Cu]OCCCB(C1=C(C)C=C(C)C=C1(C))COCCOCCOCCOCC[Au] | -4.969697 | 3.30103 | [Li+].[O-][Cl+3]([O-])([O-])[O-] | 0.264340376 | 27.20532034 | CCCOCCOCCOCCOCB(CCCOCCOCCOCCOCCOCB(CCCOC)c1c(C)cc(C)cc1C)c1c(C)cc(C)cc1C | [*]OCCCB(C1=C(C)C=C(C)C=C1(C))COCCOCCOCCOCC[*] | [*]CCCOCCOCCOCCOCCOCB([*])c1c(C)cc(C)cc1C | OCCCB(C1=C(C)C=C(C)C=C1(C))COCCOCCOCCOCC | 300.2053
[Cu]OCCCB(C1=C(C)C=C(C)C=C1(C))COCCOCCOCCOCC[Au] | -5.015152 | 3.30103 | [Li+].[O-][Cl+3]([O-])([O-])[O-] | 0.264340376 | 25.82547086 | CCCOCCOCCOCCOCB(CCCOCCOCCOCCOCCOCB(CCCOC)c1c(C)cc(C)cc1C)c1c(C)cc(C)cc1C | [*]OCCCB(C1=C(C)C=C(C)C=C1(C))COCCOCCOCCOCC[*] | [*]CCCOCCOCCOCCOCCOCB([*])c1c(C)cc(C)cc1C | OCCCB(C1=C(C)C=C(C)C=C1(C))COCCOCCOCCOCC | 298.8255
[Cu]OCCCB(C1=C(C)C=C(C)C=C1(C))COCCOCCOCCOCC[Au] | -5.068182 | 3.30103 | [Li+].[O-][Cl+3]([O-])([O-])[O-] | 0.264340376 | 24.83674197 | CCCOCCOCCOCCOCB(CCCOCCOCCOCCOCCOCB(CCCOC)c1c(C)cc(C)cc1C)c1c(C)cc(C)cc1C | [*]OCCCB(C1=C(C)C=C(C)C=C1(C))COCCOCCOCCOCC[*] | [*]CCCOCCOCCOCCOCCOCB([*])c1c(C)cc(C)cc1C | OCCCB(C1=C(C)C=C(C)C=C1(C))COCCOCCOCCOCC | 297.8367
[Cu]OCCCB(C1=C(C)C=C(C)C=C1(C))COCCOCCOCCOCC[Au] | -5.075758 | 3.30103 | [Li+].[O-][Cl+3]([O-])([O-])[O-] | 0.264340376 | 24.23158488 | CCCOCCOCCOCCOCB(CCCOCCOCCOCCOCCOCB(CCCOC)c1c(C)cc(C)cc1C)c1c(C)cc(C)cc1C | [*]OCCCB(C1=C(C)C=C(C)C=C1(C))COCCOCCOCCOCC[*] | [*]CCCOCCOCCOCCOCCOCB([*])c1c(C)cc(C)cc1C | OCCCB(C1=C(C)C=C(C)C=C1(C))COCCOCCOCCOCC | 297.2316
[Cu]OCCCB(C1=C(C)C=C(C)C=C1(C))COCCOCCOCCOCC[Au] | -5.075758 | 3.30103 | [Li+].[O-][Cl+3]([O-])([O-])[O-] | 0.264340376 | 23.17843147 | CCCOCCOCCOCCOCB(CCCOCCOCCOCCOCCOCB(CCCOC)c1c(C)cc(C)cc1C)c1c(C)cc(C)cc1C | [*]OCCCB(C1=C(C)C=C(C)C=C1(C))COCCOCCOCCOCC[*] | [*]CCCOCCOCCOCCOCCOCB([*])c1c(C)cc(C)cc1C | OCCCB(C1=C(C)C=C(C)C=C1(C))COCCOCCOCCOCC | 296.1784
[Cu]OCCCB(C1=C(C)C=C(C)C=C1(C))COCCOCCOCCOCC[Au] | -5.128788 | 3.30103 | [Li+].[O-][Cl+3]([O-])([O-])[O-] | 0.264340376 | 21.39022565 | CCCOCCOCCOCCOCB(CCCOCCOCCOCCOCCOCB(CCCOC)c1c(C)cc(C)cc1C)c1c(C)cc(C)cc1C | [*]OCCCB(C1=C(C)C=C(C)C=C1(C))COCCOCCOCCOCC[*] | [*]CCCOCCOCCOCCOCCOCB([*])c1c(C)cc(C)cc1C | OCCCB(C1=C(C)C=C(C)C=C1(C))COCCOCCOCCOCC | 294.3902
[Cu]OCCCB(C1=C(C)C=C(C)C=C1(C))COCCOCCOCCOCC[Au] | -5.189394 | 3.30103 | [Li+].[O-][Cl+3]([O-])([O-])[O-] | 0.264340376 | 20.43056732 | CCCOCCOCCOCCOCB(CCCOCCOCCOCCOCCOCB(CCCOC)c1c(C)cc(C)cc1C)c1c(C)cc(C)cc1C | [*]OCCCB(C1=C(C)C=C(C)C=C1(C))COCCOCCOCCOCC[*] | [*]CCCOCCOCCOCCOCCOCB([*])c1c(C)cc(C)cc1C | OCCCB(C1=C(C)C=C(C)C=C1(C))COCCOCCOCCOCC | 293.4306
[Cu]OCCCB(C1=C(C)C=C(C)C=C1(C))COCCOCCOCCOCC[Au] | -5.219697 | 3.30103 | [Li+].[O-][Cl+3]([O-])([O-])[O-] | 0.264340376 | 19.25809175 | CCCOCCOCCOCCOCB(CCCOCCOCCOCCOCCOCB(CCCOC)c1c(C)cc(C)cc1C)c1c(C)cc(C)cc1C | [*]OCCCB(C1=C(C)C=C(C)C=C1(C))COCCOCCOCCOCC[*] | [*]CCCOCCOCCOCCOCCOCB([*])c1c(C)cc(C)cc1C | OCCCB(C1=C(C)C=C(C)C=C1(C))COCCOCCOCCOCC | 292.2581
[Cu]OCCCB(C1=C(C)C=C(C)C=C1(C))COCCOCCOCCOCC[Au] | -5.234848 | 3.30103 | [Li+].[O-][Cl+3]([O-])([O-])[O-] | 0.264340376 | 18.67535886 | CCCOCCOCCOCCOCB(CCCOCCOCCOCCOCCOCB(CCCOC)c1c(C)cc(C)cc1C)c1c(C)cc(C)cc1C | [*]OCCCB(C1=C(C)C=C(C)C=C1(C))COCCOCCOCCOCC[*] | [*]CCCOCCOCCOCCOCCOCB([*])c1c(C)cc(C)cc1C | OCCCB(C1=C(C)C=C(C)C=C1(C))COCCOCCOCCOCC | 291.6754
[Cu]OCCCB(C1=C(C)C=C(C)C=C1(C))COCCOCCOCCOCC[Au] | -5.280303 | 3.30103 | [Li+].[O-][Cl+3]([O-])([O-])[O-] | 0.264340376 | 17.30053816 | CCCOCCOCCOCCOCB(CCCOCCOCCOCCOCCOCB(CCCOC)c1c(C)cc(C)cc1C)c1c(C)cc(C)cc1C | [*]OCCCB(C1=C(C)C=C(C)C=C1(C))COCCOCCOCCOCC[*] | [*]CCCOCCOCCOCCOCCOCB([*])c1c(C)cc(C)cc1C | OCCCB(C1=C(C)C=C(C)C=C1(C))COCCOCCOCCOCC | 290.3005
[Cu]OCCCB(C1=C(C)C=C(C)C=C1(C))COCCOCCOCCOCC[Au] | -5.318182 | 3.30103 | [Li+].[O-][Cl+3]([O-])([O-])[O-] | 0.264340376 | 16.08142245 | CCCOCCOCCOCCOCB(CCCOCCOCCOCCOCCOCB(CCCOC)c1c(C)cc(C)cc1C)c1c(C)cc(C)cc1C | [*]OCCCB(C1=C(C)C=C(C)C=C1(C))COCCOCCOCCOCC[*] | [*]CCCOCCOCCOCCOCCOCB([*])c1c(C)cc(C)cc1C | OCCCB(C1=C(C)C=C(C)C=C1(C))COCCOCCOCCOCC | 289.0814
[Cu]OCCCB(C1=C(C)C=C(C)C=C1(C))COCCOCCOCCOCC[Au] | -5.363636 | 3.30103 | [Li+].[O-][Cl+3]([O-])([O-])[O-] | 0.264340376 | 15.0141752 | CCCOCCOCCOCCOCB(CCCOCCOCCOCCOCCOCB(CCCOC)c1c(C)cc(C)cc1C)c1c(C)cc(C)cc1C | [*]OCCCB(C1=C(C)C=C(C)C=C1(C))COCCOCCOCCOCC[*] | [*]CCCOCCOCCOCCOCCOCB([*])c1c(C)cc(C)cc1C | OCCCB(C1=C(C)C=C(C)C=C1(C))COCCOCCOCCOCC | 288.0141752
[Cu]OCCCB(C1=C(C)C=C(C)C=C1(C))COCCOCCOCCOCC[Au] | -5.393939 | 3.30103 | [Li+].[O-][Cl+3]([O-])([O-])[O-] | 0.264340376 | 13.8844803 | CCCOCCOCCOCCOCB(CCCOCCOCCOCCOCCOCB(CCCOC)c1c(C)cc(C)cc1C)c1c(C)cc(C)cc1C | [*]OCCCB(C1=C(C)C=C(C)C=C1(C))COCCOCCOCCOCC[*] | [*]CCCOCCOCCOCCOCCOCB([*])c1c(C)cc(C)cc1C | OCCCB(C1=C(C)C=C(C)C=C1(C))COCCOCCOCCOCC | 286.8844803
[Cu]OCCCB(C1=C(C)C=C(C)C=C1(C))COCCOCCOCCOCC[Au] | -5.416667 | 3.30103 | [Li+].[O-][Cl+3]([O-])([O-])[O-] | 0.264340376 | 13.04296389 | CCCOCCOCCOCCOCB(CCCOCCOCCOCCOCCOCB(CCCOC)c1c(C)cc(C)cc1C)c1c(C)cc(C)cc1C | [*]OCCCB(C1=C(C)C=C(C)C=C1(C))COCCOCCOCCOCC[*] | [*]CCCOCCOCCOCCOCCOCB([*])c1c(C)cc(C)cc1C | OCCCB(C1=C(C)C=C(C)C=C1(C))COCCOCCOCCOCC | 286.043
[Cu]OCCCB(C1=C(C)C=C(C)C=C1(C))COCCOCCOCCOCC[Au] | -5.454545 | 3.30103 | [Li+].[O-][Cl+3]([O-])([O-])[O-] | 0.264340376 | 11.72058045 | CCCOCCOCCOCCOCB(CCCOCCOCCOCCOCCOCB(CCCOC)c1c(C)cc(C)cc1C)c1c(C)cc(C)cc1C | [*]OCCCB(C1=C(C)C=C(C)C=C1(C))COCCOCCOCCOCC[*] | [*]CCCOCCOCCOCCOCCOCB([*])c1c(C)cc(C)cc1C | OCCCB(C1=C(C)C=C(C)C=C1(C))COCCOCCOCCOCC | 284.7206
[Cu]OCCCB(C1=C(C)C=C(C)C=C1(C))COCCOCCOCCOCC[Au] | -5.492424 | 3.30103 | [Li+].[O-][Cl+3]([O-])([O-])[O-] | 0.264340376 | 10.96060312 | CCCOCCOCCOCCOCB(CCCOCCOCCOCCOCCOCB(CCCOC)c1c(C)cc(C)cc1C)c1c(C)cc(C)cc1C | [*]OCCCB(C1=C(C)C=C(C)C=C1(C))COCCOCCOCCOCC[*] | [*]CCCOCCOCCOCCOCCOCB([*])c1c(C)cc(C)cc1C | OCCCB(C1=C(C)C=C(C)C=C1(C))COCCOCCOCCOCC | 283.9606
[Cu]OCCCB(C1=C(C)C=C(C)C=C1(C))COCCOCCOCCOCC[Au] | -5.537879 | 3.30103 | [Li+].[O-][Cl+3]([O-])([O-])[O-] | 0.264340376 | 9.862326602 | CCCOCCOCCOCCOCB(CCCOCCOCCOCCOCCOCB(CCCOC)c1c(C)cc(C)cc1C)c1c(C)cc(C)cc1C | [*]OCCCB(C1=C(C)C=C(C)C=C1(C))COCCOCCOCCOCC[*] | [*]CCCOCCOCCOCCOCCOCB([*])c1c(C)cc(C)cc1C | OCCCB(C1=C(C)C=C(C)C=C1(C))COCCOCCOCCOCC | 282.8623
[Cu]OB(C1=C(C=C(C=C1C)C)C)OCCOCCOCC[Au] | -4.409091 | 3.30103 | O=S(=O)([N-]S(=O)(=O)C(F)(F)F)C(F)(F)F.[Li+] | 0.359518244 | 58.59207717 | CCCOCCOCCOB(OCCOCCOCCOB(OC)c1c(C)cc(C)cc1C)c1c(C)cc(C)cc1C | [*]OB(C1=C(C=C(C=C1C)C)C)OCCOCCOCC[*] | [*]OCCOCCOCCOB([*])c1c(C)cc(C)cc1C | OB(C1=C(C=C(C=C1C)C)C)OCCOCCOCC | 331.5921
[Cu]OB(C1=C(C=C(C=C1C)C)C)OCCOCCOCC[Au] | -4.409091 | 3.30103 | O=S(=O)([N-]S(=O)(=O)C(F)(F)F)C(F)(F)F.[Li+] | 0.359518244 | 56.90958236 | CCCOCCOCCOB(OCCOCCOCCOB(OC)c1c(C)cc(C)cc1C)c1c(C)cc(C)cc1C | [*]OB(C1=C(C=C(C=C1C)C)C)OCCOCCOCC[*] | [*]OCCOCCOCCOB([*])c1c(C)cc(C)cc1C | OB(C1=C(C=C(C=C1C)C)C)OCCOCCOCC | 329.9096
[Cu]OB(C1=C(C=C(C=C1C)C)C)OCCOCCOCC[Au] | -4.409091 | 3.30103 | O=S(=O)([N-]S(=O)(=O)C(F)(F)F)C(F)(F)F.[Li+] | 0.359518244 | 55.42825831 | CCCOCCOCCOB(OCCOCCOCCOB(OC)c1c(C)cc(C)cc1C)c1c(C)cc(C)cc1C | [*]OB(C1=C(C=C(C=C1C)C)C)OCCOCCOCC[*] | [*]OCCOCCOCCOB([*])c1c(C)cc(C)cc1C | OB(C1=C(C=C(C=C1C)C)C)OCCOCCOCC | 328.4283
[Cu]OB(C1=C(C=C(C=C1C)C)C)OCCOCCOCC[Au] | -4.424242 | 3.30103 | O=S(=O)([N-]S(=O)(=O)C(F)(F)F)C(F)(F)F.[Li+] | 0.359518244 | 54.69262505 | CCCOCCOCCOB(OCCOCCOCCOB(OC)c1c(C)cc(C)cc1C)c1c(C)cc(C)cc1C | [*]OB(C1=C(C=C(C=C1C)C)C)OCCOCCOCC[*] | [*]OCCOCCOCCOB([*])c1c(C)cc(C)cc1C | OB(C1=C(C=C(C=C1C)C)C)OCCOCCOCC | 327.6926
[Cu]OB(C1=C(C=C(C=C1C)C)C)OCCOCCOCC[Au] | -4.44697 | 3.30103 | O=S(=O)([N-]S(=O)(=O)C(F)(F)F)C(F)(F)F.[Li+] | 0.359518244 | 53.50423421 | CCCOCCOCCOB(OCCOCCOCCOB(OC)c1c(C)cc(C)cc1C)c1c(C)cc(C)cc1C | [*]OB(C1=C(C=C(C=C1C)C)C)OCCOCCOCC[*] | [*]OCCOCCOCCOB([*])c1c(C)cc(C)cc1C | OB(C1=C(C=C(C=C1C)C)C)OCCOCCOCC | 326.5042
[Cu]OB(C1=C(C=C(C=C1C)C)C)OCCOCCOCC[Au] | -4.469697 | 3.30103 | O=S(=O)([N-]S(=O)(=O)C(F)(F)F)C(F)(F)F.[Li+] | 0.359518244 | 52.50525093 | CCCOCCOCCOB(OCCOCCOCCOB(OC)c1c(C)cc(C)cc1C)c1c(C)cc(C)cc1C | [*]OB(C1=C(C=C(C=C1C)C)C)OCCOCCOCC[*] | [*]OCCOCCOCCOB([*])c1c(C)cc(C)cc1C | OB(C1=C(C=C(C=C1C)C)C)OCCOCCOCC | 325.5053
[Cu]OB(C1=C(C=C(C=C1C)C)C)OCCOCCOCC[Au] | -4.484848 | 3.30103 | O=S(=O)([N-]S(=O)(=O)C(F)(F)F)C(F)(F)F.[Li+] | 0.359518244 | 51.9629605 | CCCOCCOCCOB(OCCOCCOCCOB(OC)c1c(C)cc(C)cc1C)c1c(C)cc(C)cc1C | [*]OB(C1=C(C=C(C=C1C)C)C)OCCOCCOCC[*] | [*]OCCOCCOCCOB([*])c1c(C)cc(C)cc1C | OB(C1=C(C=C(C=C1C)C)C)OCCOCCOCC | 324.9629605
[Cu]OB(C1=C(C=C(C=C1C)C)C)OCCOCCOCC[Au] | -4.515152 | 3.30103 | O=S(=O)([N-]S(=O)(=O)C(F)(F)F)C(F)(F)F.[Li+] | 0.359518244 | 50.43626778 | CCCOCCOCCOB(OCCOCCOCCOB(OC)c1c(C)cc(C)cc1C)c1c(C)cc(C)cc1C | [*]OB(C1=C(C=C(C=C1C)C)C)OCCOCCOCC[*] | [*]OCCOCCOCCOB([*])c1c(C)cc(C)cc1C | OB(C1=C(C=C(C=C1C)C)C)OCCOCCOCC | 323.4363
[Cu]OB(C1=C(C=C(C=C1C)C)C)OCCOCCOCC[Au] | -4.515152 | 3.30103 | O=S(=O)([N-]S(=O)(=O)C(F)(F)F)C(F)(F)F.[Li+] | 0.359518244 | 49.3671821 | CCCOCCOCCOB(OCCOCCOCCOB(OC)c1c(C)cc(C)cc1C)c1c(C)cc(C)cc1C | [*]OB(C1=C(C=C(C=C1C)C)C)OCCOCCOCC[*] | [*]OCCOCCOCCOB([*])c1c(C)cc(C)cc1C | OB(C1=C(C=C(C=C1C)C)C)OCCOCCOCC | 322.3671821
[Cu]OB(C1=C(C=C(C=C1C)C)C)OCCOCCOCC[Au] | -4.522727 | 3.30103 | O=S(=O)([N-]S(=O)(=O)C(F)(F)F)C(F)(F)F.[Li+] | 0.359518244 | 48.12884401 | CCCOCCOCCOB(OCCOCCOCCOB(OC)c1c(C)cc(C)cc1C)c1c(C)cc(C)cc1C | [*]OB(C1=C(C=C(C=C1C)C)C)OCCOCCOCC[*] | [*]OCCOCCOCCOB([*])c1c(C)cc(C)cc1C | OB(C1=C(C=C(C=C1C)C)C)OCCOCCOCC | 321.1288
[Cu]OB(C1=C(C=C(C=C1C)C)C)OCCOCCOCC[Au] | -4.522727 | 3.30103 | O=S(=O)([N-]S(=O)(=O)C(F)(F)F)C(F)(F)F.[Li+] | 0.359518244 | 47.6889039 | CCCOCCOCCOB(OCCOCCOCCOB(OC)c1c(C)cc(C)cc1C)c1c(C)cc(C)cc1C | [*]OB(C1=C(C=C(C=C1C)C)C)OCCOCCOCC[*] | [*]OCCOCCOCCOB([*])c1c(C)cc(C)cc1C | OB(C1=C(C=C(C=C1C)C)C)OCCOCCOCC | 320.6889039
[Cu]OB(C1=C(C=C(C=C1C)C)C)OCCOCCOCC[Au] | -4.530303 | 3.30103 | O=S(=O)([N-]S(=O)(=O)C(F)(F)F)C(F)(F)F.[Li+] | 0.359518244 | 45.94102454 | CCCOCCOCCOB(OCCOCCOCCOB(OC)c1c(C)cc(C)cc1C)c1c(C)cc(C)cc1C | [*]OB(C1=C(C=C(C=C1C)C)C)OCCOCCOCC[*] | [*]OCCOCCOCCOB([*])c1c(C)cc(C)cc1C | OB(C1=C(C=C(C=C1C)C)C)OCCOCCOCC | 318.941
[Cu]OB(C1=C(C=C(C=C1C)C)C)OCCOCCOCC[Au] | -4.560606 | 3.30103 | O=S(=O)([N-]S(=O)(=O)C(F)(F)F)C(F)(F)F.[Li+] | 0.359518244 | 45.16066166 | CCCOCCOCCOB(OCCOCCOCCOB(OC)c1c(C)cc(C)cc1C)c1c(C)cc(C)cc1C | [*]OB(C1=C(C=C(C=C1C)C)C)OCCOCCOCC[*] | [*]OCCOCCOCCOB([*])c1c(C)cc(C)cc1C | OB(C1=C(C=C(C=C1C)C)C)OCCOCCOCC | 318.1607
[Cu]OB(C1=C(C=C(C=C1C)C)C)OCCOCCOCC[Au] | -4.583333 | 3.30103 | O=S(=O)([N-]S(=O)(=O)C(F)(F)F)C(F)(F)F.[Li+] | 0.359518244 | 44.12609588 | CCCOCCOCCOB(OCCOCCOCCOB(OC)c1c(C)cc(C)cc1C)c1c(C)cc(C)cc1C | [*]OB(C1=C(C=C(C=C1C)C)C)OCCOCCOCC[*] | [*]OCCOCCOCCOB([*])c1c(C)cc(C)cc1C | OB(C1=C(C=C(C=C1C)C)C)OCCOCCOCC | 317.1261
[Cu]OB(C1=C(C=C(C=C1C)C)C)OCCOCCOCC[Au] | -4.598485 | 3.30103 | O=S(=O)([N-]S(=O)(=O)C(F)(F)F)C(F)(F)F.[Li+] | 0.359518244 | 43.26904767 | CCCOCCOCCOB(OCCOCCOCCOB(OC)c1c(C)cc(C)cc1C)c1c(C)cc(C)cc1C | [*]OB(C1=C(C=C(C=C1C)C)C)OCCOCCOCC[*] | [*]OCCOCCOCCOB([*])c1c(C)cc(C)cc1C | OB(C1=C(C=C(C=C1C)C)C)OCCOCCOCC | 316.269
[Cu]OB(C1=C(C=C(C=C1C)C)C)OCCOCCOCC[Au] | -4.606061 | 3.30103 | O=S(=O)([N-]S(=O)(=O)C(F)(F)F)C(F)(F)F.[Li+] | 0.359518244 | 42.58679549 | CCCOCCOCCOB(OCCOCCOCCOB(OC)c1c(C)cc(C)cc1C)c1c(C)cc(C)cc1C | [*]OB(C1=C(C=C(C=C1C)C)C)OCCOCCOCC[*] | [*]OCCOCCOCCOB([*])c1c(C)cc(C)cc1C | OB(C1=C(C=C(C=C1C)C)C)OCCOCCOCC | 315.5868
[Cu]OB(C1=C(C=C(C=C1C)C)C)OCCOCCOCC[Au] | -4.621212 | 3.30103 | O=S(=O)([N-]S(=O)(=O)C(F)(F)F)C(F)(F)F.[Li+] | 0.359518244 | 41.90747909 | CCCOCCOCCOB(OCCOCCOCCOB(OC)c1c(C)cc(C)cc1C)c1c(C)cc(C)cc1C | [*]OB(C1=C(C=C(C=C1C)C)C)OCCOCCOCC[*] | [*]OCCOCCOCCOB([*])c1c(C)cc(C)cc1C | OB(C1=C(C=C(C=C1C)C)C)OCCOCCOCC | 314.9075
[Cu]OB(C1=C(C=C(C=C1C)C)C)OCCOCCOCC[Au] | -4.628788 | 3.30103 | O=S(=O)([N-]S(=O)(=O)C(F)(F)F)C(F)(F)F.[Li+] | 0.359518244 | 41.23098071 | CCCOCCOCCOB(OCCOCCOCCOB(OC)c1c(C)cc(C)cc1C)c1c(C)cc(C)cc1C | [*]OB(C1=C(C=C(C=C1C)C)C)OCCOCCOCC[*] | [*]OCCOCCOCCOB([*])c1c(C)cc(C)cc1C | OB(C1=C(C=C(C=C1C)C)C)OCCOCCOCC | 314.231
[Cu]OB(C1=C(C=C(C=C1C)C)C)OCCOCCOCC[Au] | -4.643939 | 3.30103 | O=S(=O)([N-]S(=O)(=O)C(F)(F)F)C(F)(F)F.[Li+] | 0.359518244 | 40.5574797 | CCCOCCOCCOB(OCCOCCOCCOB(OC)c1c(C)cc(C)cc1C)c1c(C)cc(C)cc1C | [*]OB(C1=C(C=C(C=C1C)C)C)OCCOCCOCC[*] | [*]OCCOCCOCCOB([*])c1c(C)cc(C)cc1C | OB(C1=C(C=C(C=C1C)C)C)OCCOCCOCC | 313.5574797
[Cu]OB(C1=C(C=C(C=C1C)C)C)OCCOCCOCC[Au] | -4.666667 | 3.30103 | O=S(=O)([N-]S(=O)(=O)C(F)(F)F)C(F)(F)F.[Li+] | 0.359518244 | 39.30235102 | CCCOCCOCCOB(OCCOCCOCCOB(OC)c1c(C)cc(C)cc1C)c1c(C)cc(C)cc1C | [*]OB(C1=C(C=C(C=C1C)C)C)OCCOCCOCC[*] | [*]OCCOCCOCCOB([*])c1c(C)cc(C)cc1C | OB(C1=C(C=C(C=C1C)C)C)OCCOCCOCC | 312.3024
[Cu]OB(C1=C(C=C(C=C1C)C)C)OCCOCCOCC[Au] | -4.659091 | 3.30103 | O=S(=O)([N-]S(=O)(=O)C(F)(F)F)C(F)(F)F.[Li+] | 0.359518244 | 38.9694094 | CCCOCCOCCOB(OCCOCCOCCOB(OC)c1c(C)cc(C)cc1C)c1c(C)cc(C)cc1C | [*]OB(C1=C(C=C(C=C1C)C)C)OCCOCCOCC[*] | [*]OCCOCCOCCOB([*])c1c(C)cc(C)cc1C | OB(C1=C(C=C(C=C1C)C)C)OCCOCCOCC | 311.9694094
[Cu]OB(C1=C(C=C(C=C1C)C)C)OCCOCCOCC[Au] | -4.681818 | 3.30103 | O=S(=O)([N-]S(=O)(=O)C(F)(F)F)C(F)(F)F.[Li+] | 0.359518244 | 37.47962139 | CCCOCCOCCOB(OCCOCCOCCOB(OC)c1c(C)cc(C)cc1C)c1c(C)cc(C)cc1C | [*]OB(C1=C(C=C(C=C1C)C)C)OCCOCCOCC[*] | [*]OCCOCCOCCOB([*])c1c(C)cc(C)cc1C | OB(C1=C(C=C(C=C1C)C)C)OCCOCCOCC | 310.4796
[Cu]OB(C1=C(C=C(C=C1C)C)C)OCCOCCOCC[Au] | -4.712121 | 3.30103 | O=S(=O)([N-]S(=O)(=O)C(F)(F)F)C(F)(F)F.[Li+] | 0.359518244 | 35.92238723 | CCCOCCOCCOB(OCCOCCOCCOB(OC)c1c(C)cc(C)cc1C)c1c(C)cc(C)cc1C | [*]OB(C1=C(C=C(C=C1C)C)C)OCCOCCOCC[*] | [*]OCCOCCOCCOB([*])c1c(C)cc(C)cc1C | OB(C1=C(C=C(C=C1C)C)C)OCCOCCOCC | 308.9224
[Cu]OB(C1=C(C=C(C=C1C)C)C)OCCOCCOCC[Au] | -4.734848 | 3.30103 | O=S(=O)([N-]S(=O)(=O)C(F)(F)F)C(F)(F)F.[Li+] | 0.359518244 | 35.19020161 | CCCOCCOCCOB(OCCOCCOCCOB(OC)c1c(C)cc(C)cc1C)c1c(C)cc(C)cc1C | [*]OB(C1=C(C=C(C=C1C)C)C)OCCOCCOCC[*] | [*]OCCOCCOCCOB([*])c1c(C)cc(C)cc1C | OB(C1=C(C=C(C=C1C)C)C)OCCOCCOCC | 308.1902
[Cu]OB(C1=C(C=C(C=C1C)C)C)OCCOCCOCC[Au] | -4.765152 | 3.30103 | O=S(=O)([N-]S(=O)(=O)C(F)(F)F)C(F)(F)F.[Li+] | 0.359518244 | 34.13876663 | CCCOCCOCCOB(OCCOCCOCCOB(OC)c1c(C)cc(C)cc1C)c1c(C)cc(C)cc1C | [*]OB(C1=C(C=C(C=C1C)C)C)OCCOCCOCC[*] | [*]OCCOCCOCCOB([*])c1c(C)cc(C)cc1C | OB(C1=C(C=C(C=C1C)C)C)OCCOCCOCC | 307.1388
[Cu]OB(C1=C(C=C(C=C1C)C)C)OCCOCCOCC[Au] | -4.765152 | 3.30103 | O=S(=O)([N-]S(=O)(=O)C(F)(F)F)C(F)(F)F.[Li+] | 0.359518244 | 33.65587472 | CCCOCCOCCOB(OCCOCCOCCOB(OC)c1c(C)cc(C)cc1C)c1c(C)cc(C)cc1C | [*]OB(C1=C(C=C(C=C1C)C)C)OCCOCCOCC[*] | [*]OCCOCCOCCOB([*])c1c(C)cc(C)cc1C | OB(C1=C(C=C(C=C1C)C)C)OCCOCCOCC | 306.6559
[Cu]OB(C1=C(C=C(C=C1C)C)C)OCCOCCOCC[Au] | -4.787879 | 3.30103 | O=S(=O)([N-]S(=O)(=O)C(F)(F)F)C(F)(F)F.[Li+] | 0.359518244 | 32.6147666 | CCCOCCOCCOB(OCCOCCOCCOB(OC)c1c(C)cc(C)cc1C)c1c(C)cc(C)cc1C | [*]OB(C1=C(C=C(C=C1C)C)C)OCCOCCOCC[*] | [*]OCCOCCOCCOB([*])c1c(C)cc(C)cc1C | OB(C1=C(C=C(C=C1C)C)C)OCCOCCOCC | 305.6147666
[Cu]OB(C1=C(C=C(C=C1C)C)C)OCCOCCOCC[Au] | -4.795455 | 3.30103 | O=S(=O)([N-]S(=O)(=O)C(F)(F)F)C(F)(F)F.[Li+] | 0.359518244 | 32.3755207 | CCCOCCOCCOB(OCCOCCOCCOB(OC)c1c(C)cc(C)cc1C)c1c(C)cc(C)cc1C | [*]OB(C1=C(C=C(C=C1C)C)C)OCCOCCOCC[*] | [*]OCCOCCOCCOB([*])c1c(C)cc(C)cc1C | OB(C1=C(C=C(C=C1C)C)C)OCCOCCOCC | 305.3755207
[Cu]OB(C1=C(C=C(C=C1C)C)C)OCCOCCOCC[Au] | -4.818182 | 3.30103 | O=S(=O)([N-]S(=O)(=O)C(F)(F)F)C(F)(F)F.[Li+] | 0.359518244 | 31.81879559 | CCCOCCOCCOB(OCCOCCOCCOB(OC)c1c(C)cc(C)cc1C)c1c(C)cc(C)cc1C | [*]OB(C1=C(C=C(C=C1C)C)C)OCCOCCOCC[*] | [*]OCCOCCOCCOB([*])c1c(C)cc(C)cc1C | OB(C1=C(C=C(C=C1C)C)C)OCCOCCOCC | 304.8188
[Cu]OB(C1=C(C=C(C=C1C)C)C)OCCOCCOCC[Au] | -4.848485 | 3.30103 | O=S(=O)([N-]S(=O)(=O)C(F)(F)F)C(F)(F)F.[Li+] | 0.359518244 | 30.94787086 | CCCOCCOCCOB(OCCOCCOCCOB(OC)c1c(C)cc(C)cc1C)c1c(C)cc(C)cc1C | [*]OB(C1=C(C=C(C=C1C)C)C)OCCOCCOCC[*] | [*]OCCOCCOCCOB([*])c1c(C)cc(C)cc1C | OB(C1=C(C=C(C=C1C)C)C)OCCOCCOCC | 303.9479
[Cu]OB(C1=C(C=C(C=C1C)C)C)OCCOCCOCC[Au] | -4.871212 | 3.30103 | O=S(=O)([N-]S(=O)(=O)C(F)(F)F)C(F)(F)F.[Li+] | 0.359518244 | 29.92512141 | CCCOCCOCCOB(OCCOCCOCCOB(OC)c1c(C)cc(C)cc1C)c1c(C)cc(C)cc1C | [*]OB(C1=C(C=C(C=C1C)C)C)OCCOCCOCC[*] | [*]OCCOCCOCCOB([*])c1c(C)cc(C)cc1C | OB(C1=C(C=C(C=C1C)C)C)OCCOCCOCC | 302.9251
[Cu]OB(C1=C(C=C(C=C1C)C)C)OCCOCCOCC[Au] | -4.909091 | 3.30103 | O=S(=O)([N-]S(=O)(=O)C(F)(F)F)C(F)(F)F.[Li+] | 0.359518244 | 28.52022738 | CCCOCCOCCOB(OCCOCCOCCOB(OC)c1c(C)cc(C)cc1C)c1c(C)cc(C)cc1C | [*]OB(C1=C(C=C(C=C1C)C)C)OCCOCCOCC[*] | [*]OCCOCCOCCOB([*])c1c(C)cc(C)cc1C | OB(C1=C(C=C(C=C1C)C)C)OCCOCCOCC | 301.5202
[Cu]OB(C1=C(C=C(C=C1C)C)C)OCCOCCOCC[Au] | -4.962121 | 3.30103 | O=S(=O)([N-]S(=O)(=O)C(F)(F)F)C(F)(F)F.[Li+] | 0.359518244 | 26.7439575 | CCCOCCOCCOB(OCCOCCOCCOB(OC)c1c(C)cc(C)cc1C)c1c(C)cc(C)cc1C | [*]OB(C1=C(C=C(C=C1C)C)C)OCCOCCOCC[*] | [*]OCCOCCOCCOB([*])c1c(C)cc(C)cc1C | OB(C1=C(C=C(C=C1C)C)C)OCCOCCOCC | 299.7439575
[Cu]OB(C1=C(C=C(C=C1C)C)C)OCCOCCOCC[Au] | -4.992424 | 3.30103 | O=S(=O)([N-]S(=O)(=O)C(F)(F)F)C(F)(F)F.[Li+] | 0.359518244 | 25.74915441 | CCCOCCOCCOB(OCCOCCOCCOB(OC)c1c(C)cc(C)cc1C)c1c(C)cc(C)cc1C | [*]OB(C1=C(C=C(C=C1C)C)C)OCCOCCOCC[*] | [*]OCCOCCOCCOB([*])c1c(C)cc(C)cc1C | OB(C1=C(C=C(C=C1C)C)C)OCCOCCOCC | 298.7492
[Cu]OB(C1=C(C=C(C=C1C)C)C)OCCOCCOCC[Au] | -5 | 3.30103 | O=S(=O)([N-]S(=O)(=O)C(F)(F)F)C(F)(F)F.[Li+] | 0.359518244 | 25.3683341 | CCCOCCOCCOB(OCCOCCOCCOB(OC)c1c(C)cc(C)cc1C)c1c(C)cc(C)cc1C | [*]OB(C1=C(C=C(C=C1C)C)C)OCCOCCOCC[*] | [*]OCCOCCOCCOB([*])c1c(C)cc(C)cc1C | OB(C1=C(C=C(C=C1C)C)C)OCCOCCOCC | 298.3683341
[Cu]OB(C1=C(C=C(C=C1C)C)C)OCCOCCOCC[Au] | -5.022727 | 3.30103 | O=S(=O)([N-]S(=O)(=O)C(F)(F)F)C(F)(F)F.[Li+] | 0.359518244 | 24.53390018 | CCCOCCOCCOB(OCCOCCOCCOB(OC)c1c(C)cc(C)cc1C)c1c(C)cc(C)cc1C | [*]OB(C1=C(C=C(C=C1C)C)C)OCCOCCOCC[*] | [*]OCCOCCOCCOB([*])c1c(C)cc(C)cc1C | OB(C1=C(C=C(C=C1C)C)C)OCCOCCOCC | 297.5339
[Cu]OB(C1=C(C=C(C=C1C)C)C)OCCOCCOCC[Au] | -5.022727 | 3.30103 | O=S(=O)([N-]S(=O)(=O)C(F)(F)F)C(F)(F)F.[Li+] | 0.359518244 | 23.929883 | CCCOCCOCCOB(OCCOCCOCCOB(OC)c1c(C)cc(C)cc1C)c1c(C)cc(C)cc1C | [*]OB(C1=C(C=C(C=C1C)C)C)OCCOCCOCC[*] | [*]OCCOCCOCCOB([*])c1c(C)cc(C)cc1C | OB(C1=C(C=C(C=C1C)C)C)OCCOCCOCC | 296.929883
[Cu]OB(C1=C(C=C(C=C1C)C)C)OCCOCCOCC[Au] | -5.05303 | 3.30103 | O=S(=O)([N-]S(=O)(=O)C(F)(F)F)C(F)(F)F.[Li+] | 0.359518244 | 23.10346024 | CCCOCCOCCOB(OCCOCCOCCOB(OC)c1c(C)cc(C)cc1C)c1c(C)cc(C)cc1C | [*]OB(C1=C(C=C(C=C1C)C)C)OCCOCCOCC[*] | [*]OCCOCCOCCOB([*])c1c(C)cc(C)cc1C | OB(C1=C(C=C(C=C1C)C)C)OCCOCCOCC | 296.1035
[Cu]OB(C1=C(C=C(C=C1C)C)C)OCCOCCOCC[Au] | -5.075758 | 3.30103 | O=S(=O)([N-]S(=O)(=O)C(F)(F)F)C(F)(F)F.[Li+] | 0.359518244 | 22.43068451 | CCCOCCOCCOB(OCCOCCOCCOB(OC)c1c(C)cc(C)cc1C)c1c(C)cc(C)cc1C | [*]OB(C1=C(C=C(C=C1C)C)C)OCCOCCOCC[*] | [*]OCCOCCOCCOB([*])c1c(C)cc(C)cc1C | OB(C1=C(C=C(C=C1C)C)C)OCCOCCOCC | 295.4307
[Cu]OB(C1=C(C=C(C=C1C)C)C)OCCOCCOCC[Au] | -5.113636 | 3.30103 | O=S(=O)([N-]S(=O)(=O)C(F)(F)F)C(F)(F)F.[Li+] | 0.359518244 | 21.76095753 | CCCOCCOCCOB(OCCOCCOCCOB(OC)c1c(C)cc(C)cc1C)c1c(C)cc(C)cc1C | [*]OB(C1=C(C=C(C=C1C)C)C)OCCOCCOCC[*] | [*]OCCOCCOCCOB([*])c1c(C)cc(C)cc1C | OB(C1=C(C=C(C=C1C)C)C)OCCOCCOCC | 294.761
[Cu]OB(C1=C(C=C(C=C1C)C)C)OCCOCCOCC[Au] | -5.151515 | 3.30103 | O=S(=O)([N-]S(=O)(=O)C(F)(F)F)C(F)(F)F.[Li+] | 0.359518244 | 20.65146484 | CCCOCCOCCOB(OCCOCCOCCOB(OC)c1c(C)cc(C)cc1C)c1c(C)cc(C)cc1C | [*]OB(C1=C(C=C(C=C1C)C)C)OCCOCCOCC[*] | [*]OCCOCCOCCOB([*])c1c(C)cc(C)cc1C | OB(C1=C(C=C(C=C1C)C)C)OCCOCCOCC | 293.6515
[Cu]OB(C1=C(C=C(C=C1C)C)C)OCCOCCOCC[Au] | -5.159091 | 3.30103 | O=S(=O)([N-]S(=O)(=O)C(F)(F)F)C(F)(F)F.[Li+] | 0.359518244 | 20.13661082 | CCCOCCOCCOB(OCCOCCOCCOB(OC)c1c(C)cc(C)cc1C)c1c(C)cc(C)cc1C | [*]OB(C1=C(C=C(C=C1C)C)C)OCCOCCOCC[*] | [*]OCCOCCOCCOB([*])c1c(C)cc(C)cc1C | OB(C1=C(C=C(C=C1C)C)C)OCCOCCOCC | 293.1366
[Cu]OB(C1=C(C=C(C=C1C)C)C)OCCOCCOCC[Au] | -5.181818 | 3.30103 | O=S(=O)([N-]S(=O)(=O)C(F)(F)F)C(F)(F)F.[Li+] | 0.359518244 | 19.55037463 | CCCOCCOCCOB(OCCOCCOCCOB(OC)c1c(C)cc(C)cc1C)c1c(C)cc(C)cc1C | [*]OB(C1=C(C=C(C=C1C)C)C)OCCOCCOCC[*] | [*]OCCOCCOCCOB([*])c1c(C)cc(C)cc1C | OB(C1=C(C=C(C=C1C)C)C)OCCOCCOCC | 292.5504
[Cu]OB(C1=C(C=C(C=C1C)C)C)OCCOCCOCC[Au] | -5.219697 | 3.30103 | O=S(=O)([N-]S(=O)(=O)C(F)(F)F)C(F)(F)F.[Li+] | 0.359518244 | 18.82080292 | CCCOCCOCCOB(OCCOCCOCCOB(OC)c1c(C)cc(C)cc1C)c1c(C)cc(C)cc1C | [*]OB(C1=C(C=C(C=C1C)C)C)OCCOCCOCC[*] | [*]OCCOCCOCCOB([*])c1c(C)cc(C)cc1C | OB(C1=C(C=C(C=C1C)C)C)OCCOCCOCC | 291.8208
[Cu]OB(C1=C(C=C(C=C1C)C)C)OCCOCCOCC[Au] | -5.25 | 3.30103 | O=S(=O)([N-]S(=O)(=O)C(F)(F)F)C(F)(F)F.[Li+] | 0.359518244 | 18.02252263 | CCCOCCOCCOB(OCCOCCOCCOB(OC)c1c(C)cc(C)cc1C)c1c(C)cc(C)cc1C | [*]OB(C1=C(C=C(C=C1C)C)C)OCCOCCOCC[*] | [*]OCCOCCOCCOB([*])c1c(C)cc(C)cc1C | OB(C1=C(C=C(C=C1C)C)C)OCCOCCOCC | 291.0225
[Cu]OB(C1=C(C=C(C=C1C)C)C)OCCOCCOCC[Au] | -5.25 | 3.30103 | O=S(=O)([N-]S(=O)(=O)C(F)(F)F)C(F)(F)F.[Li+] | 0.359518244 | 17.08464891 | CCCOCCOCCOB(OCCOCCOCCOB(OC)c1c(C)cc(C)cc1C)c1c(C)cc(C)cc1C | [*]OB(C1=C(C=C(C=C1C)C)C)OCCOCCOCC[*] | [*]OCCOCCOCCOB([*])c1c(C)cc(C)cc1C | OB(C1=C(C=C(C=C1C)C)C)OCCOCCOCC | 290.0846
[Cu]OB(C1=C(C=C(C=C1C)C)C)OCCOCCOCC[Au] | -5.272727 | 3.30103 | O=S(=O)([N-]S(=O)(=O)C(F)(F)F)C(F)(F)F.[Li+] | 0.359518244 | 16.15288131 | CCCOCCOCCOB(OCCOCCOCCOB(OC)c1c(C)cc(C)cc1C)c1c(C)cc(C)cc1C | [*]OB(C1=C(C=C(C=C1C)C)C)OCCOCCOCC[*] | [*]OCCOCCOCCOB([*])c1c(C)cc(C)cc1C | OB(C1=C(C=C(C=C1C)C)C)OCCOCCOCC | 289.1529
[Cu]OB(C1=C(C=C(C=C1C)C)C)OCCOCCOCC[Au] | -5.295455 | 3.30103 | O=S(=O)([N-]S(=O)(=O)C(F)(F)F)C(F)(F)F.[Li+] | 0.359518244 | 15.51126986 | CCCOCCOCCOB(OCCOCCOCCOB(OC)c1c(C)cc(C)cc1C)c1c(C)cc(C)cc1C | [*]OB(C1=C(C=C(C=C1C)C)C)OCCOCCOCC[*] | [*]OCCOCCOCCOB([*])c1c(C)cc(C)cc1C | OB(C1=C(C=C(C=C1C)C)C)OCCOCCOCC | 288.5113
[Cu]OB(C1=C(C=C(C=C1C)C)C)OCCOCCOCC[Au] | -5.318182 | 3.30103 | O=S(=O)([N-]S(=O)(=O)C(F)(F)F)C(F)(F)F.[Li+] | 0.359518244 | 14.7308772 | CCCOCCOCCOB(OCCOCCOCCOB(OC)c1c(C)cc(C)cc1C)c1c(C)cc(C)cc1C | [*]OB(C1=C(C=C(C=C1C)C)C)OCCOCCOCC[*] | [*]OCCOCCOCCOB([*])c1c(C)cc(C)cc1C | OB(C1=C(C=C(C=C1C)C)C)OCCOCCOCC | 287.7308772
[Cu]OB(C1=C(C=C(C=C1C)C)C)OCCOCCOCC[Au] | -5.348485 | 3.30103 | O=S(=O)([N-]S(=O)(=O)C(F)(F)F)C(F)(F)F.[Li+] | 0.359518244 | 14.16603155 | CCCOCCOCCOB(OCCOCCOCCOB(OC)c1c(C)cc(C)cc1C)c1c(C)cc(C)cc1C | [*]OB(C1=C(C=C(C=C1C)C)C)OCCOCCOCC[*] | [*]OCCOCCOCCOB([*])c1c(C)cc(C)cc1C | OB(C1=C(C=C(C=C1C)C)C)OCCOCCOCC | 287.166
[Cu]OB(C1=C(C=C(C=C1C)C)C)OCCOCCOCC[Au] | -5.401515 | 3.30103 | O=S(=O)([N-]S(=O)(=O)C(F)(F)F)C(F)(F)F.[Li+] | 0.359518244 | 13.18284647 | CCCOCCOCCOB(OCCOCCOCCOB(OC)c1c(C)cc(C)cc1C)c1c(C)cc(C)cc1C | [*]OB(C1=C(C=C(C=C1C)C)C)OCCOCCOCC[*] | [*]OCCOCCOCCOB([*])c1c(C)cc(C)cc1C | OB(C1=C(C=C(C=C1C)C)C)OCCOCCOCC | 286.1828
[Cu]OB(C1=C(C=C(C=C1C)C)C)OCCOCCOCCOCC[Au] | -4.468986 | 3.30103 | [Li+].[O-][Cl+3]([O-])([O-])[O-] | 0.287614591 | 58.3260729 | CCCOCCOCCOCCOB(OCCOCCOCCOCCOB(OC)c1c(C)cc(C)cc1C)c1c(C)cc(C)cc1C | [*]OB(C1=C(C=C(C=C1C)C)C)OCCOCCOCCOCC[*] | [*]OCCOCCOCCOCCOB([*])c1c(C)cc(C)cc1C | OB(C1=C(C=C(C=C1C)C)C)OCCOCCOCCOCC | 331.3260729
[Cu]OB(C1=C(C=C(C=C1C)C)C)OCCOCCOCCOCC[Au] | -4.484115 | 3.30103 | [Li+].[O-][Cl+3]([O-])([O-])[O-] | 0.287614591 | 57.20572705 | CCCOCCOCCOCCOB(OCCOCCOCCOCCOB(OC)c1c(C)cc(C)cc1C)c1c(C)cc(C)cc1C | [*]OB(C1=C(C=C(C=C1C)C)C)OCCOCCOCCOCC[*] | [*]OCCOCCOCCOCCOB([*])c1c(C)cc(C)cc1C | OB(C1=C(C=C(C=C1C)C)C)OCCOCCOCCOCC | 330.2057
[Cu]OB(C1=C(C=C(C=C1C)C)C)OCCOCCOCCOCC[Au] | -4.506808 | 3.30103 | [Li+].[O-][Cl+3]([O-])([O-])[O-] | 0.287614591 | 55.9081008 | CCCOCCOCCOCCOB(OCCOCCOCCOCCOB(OC)c1c(C)cc(C)cc1C)c1c(C)cc(C)cc1C | [*]OB(C1=C(C=C(C=C1C)C)C)OCCOCCOCCOCC[*] | [*]OCCOCCOCCOCCOB([*])c1c(C)cc(C)cc1C | OB(C1=C(C=C(C=C1C)C)C)OCCOCCOCCOCC | 328.9081008
[Cu]OB(C1=C(C=C(C=C1C)C)C)OCCOCCOCCOCC[Au] | -4.514372 | 3.30103 | [Li+].[O-][Cl+3]([O-])([O-])[O-] | 0.287614591 | 54.62062874 | CCCOCCOCCOCCOB(OCCOCCOCCOCCOB(OC)c1c(C)cc(C)cc1C)c1c(C)cc(C)cc1C | [*]OB(C1=C(C=C(C=C1C)C)C)OCCOCCOCCOCC[*] | [*]OCCOCCOCCOCCOB([*])c1c(C)cc(C)cc1C | OB(C1=C(C=C(C=C1C)C)C)OCCOCCOCCOCC | 327.6206
[Cu]OB(C1=C(C=C(C=C1C)C)C)OCCOCCOCCOCC[Au] | -4.521936 | 3.30103 | [Li+].[O-][Cl+3]([O-])([O-])[O-] | 0.287614591 | 53.52514933 | CCCOCCOCCOCCOB(OCCOCCOCCOCCOB(OC)c1c(C)cc(C)cc1C)c1c(C)cc(C)cc1C | [*]OB(C1=C(C=C(C=C1C)C)C)OCCOCCOCCOCC[*] | [*]OCCOCCOCCOCCOB([*])c1c(C)cc(C)cc1C | OB(C1=C(C=C(C=C1C)C)C)OCCOCCOCCOCC | 326.5251
[Cu]OB(C1=C(C=C(C=C1C)C)C)OCCOCCOCCOCC[Au] | -4.544629 | 3.30103 | [Li+].[O-][Cl+3]([O-])([O-])[O-] | 0.287614591 | 52.6178103 | CCCOCCOCCOCCOB(OCCOCCOCCOCCOB(OC)c1c(C)cc(C)cc1C)c1c(C)cc(C)cc1C | [*]OB(C1=C(C=C(C=C1C)C)C)OCCOCCOCCOCC[*] | [*]OCCOCCOCCOCCOB([*])c1c(C)cc(C)cc1C | OB(C1=C(C=C(C=C1C)C)C)OCCOCCOCCOCC | 325.6178103
[Cu]OB(C1=C(C=C(C=C1C)C)C)OCCOCCOCCOCC[Au] | -4.559758 | 3.30103 | [Li+].[O-][Cl+3]([O-])([O-])[O-] | 0.287614591 | 51.17646313 | CCCOCCOCCOCCOB(OCCOCCOCCOCCOB(OC)c1c(C)cc(C)cc1C)c1c(C)cc(C)cc1C | [*]OB(C1=C(C=C(C=C1C)C)C)OCCOCCOCCOCC[*] | [*]OCCOCCOCCOCCOB([*])c1c(C)cc(C)cc1C | OB(C1=C(C=C(C=C1C)C)C)OCCOCCOCCOCC | 324.1765
[Cu]OB(C1=C(C=C(C=C1C)C)C)OCCOCCOCCOCC[Au] | -4.574887 | 3.30103 | [Li+].[O-][Cl+3]([O-])([O-])[O-] | 0.287614591 | 50.10384737 | CCCOCCOCCOCCOB(OCCOCCOCCOCCOB(OC)c1c(C)cc(C)cc1C)c1c(C)cc(C)cc1C | [*]OB(C1=C(C=C(C=C1C)C)C)OCCOCCOCCOCC[*] | [*]OCCOCCOCCOCCOB([*])c1c(C)cc(C)cc1C | OB(C1=C(C=C(C=C1C)C)C)OCCOCCOCCOCC | 323.1038
[Cu]OB(C1=C(C=C(C=C1C)C)C)OCCOCCOCCOCC[Au] | -4.605144 | 3.30103 | [Li+].[O-][Cl+3]([O-])([O-])[O-] | 0.287614591 | 48.77288402 | CCCOCCOCCOCCOB(OCCOCCOCCOCCOB(OC)c1c(C)cc(C)cc1C)c1c(C)cc(C)cc1C | [*]OB(C1=C(C=C(C=C1C)C)C)OCCOCCOCCOCC[*] | [*]OCCOCCOCCOCCOB([*])c1c(C)cc(C)cc1C | OB(C1=C(C=C(C=C1C)C)C)OCCOCCOCCOCC | 321.7729
[Cu]OB(C1=C(C=C(C=C1C)C)C)OCCOCCOCCOCC[Au] | -4.627837 | 3.30103 | [Li+].[O-][Cl+3]([O-])([O-])[O-] | 0.287614591 | 47.62828511 | CCCOCCOCCOCCOB(OCCOCCOCCOCCOB(OC)c1c(C)cc(C)cc1C)c1c(C)cc(C)cc1C | [*]OB(C1=C(C=C(C=C1C)C)C)OCCOCCOCCOCC[*] | [*]OCCOCCOCCOCCOB([*])c1c(C)cc(C)cc1C | OB(C1=C(C=C(C=C1C)C)C)OCCOCCOCCOCC | 320.6283
[Cu]OB(C1=C(C=C(C=C1C)C)C)OCCOCCOCCOCC[Au] | -4.635401 | 3.30103 | [Li+].[O-][Cl+3]([O-])([O-])[O-] | 0.287614591 | 46.66609295 | CCCOCCOCCOCCOB(OCCOCCOCCOCCOB(OC)c1c(C)cc(C)cc1C)c1c(C)cc(C)cc1C | [*]OB(C1=C(C=C(C=C1C)C)C)OCCOCCOCCOCC[*] | [*]OCCOCCOCCOCCOB([*])c1c(C)cc(C)cc1C | OB(C1=C(C=C(C=C1C)C)C)OCCOCCOCCOCC | 319.6661
[Cu]OB(C1=C(C=C(C=C1C)C)C)OCCOCCOCCOCC[Au] | -4.658094 | 3.30103 | [Li+].[O-][Cl+3]([O-])([O-])[O-] | 0.287614591 | 45.44989365 | CCCOCCOCCOCCOB(OCCOCCOCCOCCOB(OC)c1c(C)cc(C)cc1C)c1c(C)cc(C)cc1C | [*]OB(C1=C(C=C(C=C1C)C)C)OCCOCCOCCOCC[*] | [*]OCCOCCOCCOCCOB([*])c1c(C)cc(C)cc1C | OB(C1=C(C=C(C=C1C)C)C)OCCOCCOCCOCC | 318.4499
[Cu]OB(C1=C(C=C(C=C1C)C)C)OCCOCCOCCOCC[Au] | -4.688351 | 3.30103 | [Li+].[O-][Cl+3]([O-])([O-])[O-] | 0.287614591 | 44.32876146 | CCCOCCOCCOCCOB(OCCOCCOCCOCCOB(OC)c1c(C)cc(C)cc1C)c1c(C)cc(C)cc1C | [*]OB(C1=C(C=C(C=C1C)C)C)OCCOCCOCCOCC[*] | [*]OCCOCCOCCOCCOB([*])c1c(C)cc(C)cc1C | OB(C1=C(C=C(C=C1C)C)C)OCCOCCOCCOCC | 317.3288
[Cu]OB(C1=C(C=C(C=C1C)C)C)OCCOCCOCCOCC[Au] | -4.70348 | 3.30103 | [Li+].[O-][Cl+3]([O-])([O-])[O-] | 0.287614591 | 43.30078921 | CCCOCCOCCOCCOB(OCCOCCOCCOCCOB(OC)c1c(C)cc(C)cc1C)c1c(C)cc(C)cc1C | [*]OB(C1=C(C=C(C=C1C)C)C)OCCOCCOCCOCC[*] | [*]OCCOCCOCCOCCOB([*])c1c(C)cc(C)cc1C | OB(C1=C(C=C(C=C1C)C)C)OCCOCCOCCOCC | 316.3008
[Cu]OB(C1=C(C=C(C=C1C)C)C)OCCOCCOCCOCC[Au] | -4.733737 | 3.30103 | [Li+].[O-][Cl+3]([O-])([O-])[O-] | 0.287614591 | 42.02524689 | CCCOCCOCCOCCOB(OCCOCCOCCOCCOB(OC)c1c(C)cc(C)cc1C)c1c(C)cc(C)cc1C | [*]OB(C1=C(C=C(C=C1C)C)C)OCCOCCOCCOCC[*] | [*]OCCOCCOCCOCCOB([*])c1c(C)cc(C)cc1C | OB(C1=C(C=C(C=C1C)C)C)OCCOCCOCCOCC | 315.0252
[Cu]OB(C1=C(C=C(C=C1C)C)C)OCCOCCOCCOCC[Au] | -4.748865 | 3.30103 | [Li+].[O-][Cl+3]([O-])([O-])[O-] | 0.287614591 | 40.84392422 | CCCOCCOCCOCCOB(OCCOCCOCCOCCOB(OC)c1c(C)cc(C)cc1C)c1c(C)cc(C)cc1C | [*]OB(C1=C(C=C(C=C1C)C)C)OCCOCCOCCOCC[*] | [*]OCCOCCOCCOCCOB([*])c1c(C)cc(C)cc1C | OB(C1=C(C=C(C=C1C)C)C)OCCOCCOCCOCC | 313.8439
[Cu]OB(C1=C(C=C(C=C1C)C)C)OCCOCCOCCOCC[Au] | -4.763994 | 3.30103 | [Li+].[O-][Cl+3]([O-])([O-])[O-] | 0.287614591 | 40.25662661 | CCCOCCOCCOCCOB(OCCOCCOCCOCCOB(OC)c1c(C)cc(C)cc1C)c1c(C)cc(C)cc1C | [*]OB(C1=C(C=C(C=C1C)C)C)OCCOCCOCCOCC[*] | [*]OCCOCCOCCOCCOB([*])c1c(C)cc(C)cc1C | OB(C1=C(C=C(C=C1C)C)C)OCCOCCOCCOCC | 313.2566
[Cu]OB(C1=C(C=C(C=C1C)C)C)OCCOCCOCCOCC[Au] | -4.80938 | 3.30103 | [Li+].[O-][Cl+3]([O-])([O-])[O-] | 0.287614591 | 39.00545841 | CCCOCCOCCOCCOB(OCCOCCOCCOCCOB(OC)c1c(C)cc(C)cc1C)c1c(C)cc(C)cc1C | [*]OB(C1=C(C=C(C=C1C)C)C)OCCOCCOCCOCC[*] | [*]OCCOCCOCCOCCOB([*])c1c(C)cc(C)cc1C | OB(C1=C(C=C(C=C1C)C)C)OCCOCCOCCOCC | 312.0055
[Cu]OB(C1=C(C=C(C=C1C)C)C)OCCOCCOCCOCC[Au] | -4.824508 | 3.30103 | [Li+].[O-][Cl+3]([O-])([O-])[O-] | 0.287614591 | 37.76414355 | CCCOCCOCCOCCOB(OCCOCCOCCOCCOB(OC)c1c(C)cc(C)cc1C)c1c(C)cc(C)cc1C | [*]OB(C1=C(C=C(C=C1C)C)C)OCCOCCOCCOCC[*] | [*]OCCOCCOCCOCCOB([*])c1c(C)cc(C)cc1C | OB(C1=C(C=C(C=C1C)C)C)OCCOCCOCCOCC | 310.7641
[Cu]OB(C1=C(C=C(C=C1C)C)C)OCCOCCOCCOCC[Au] | -4.869894 | 3.30103 | [Li+].[O-][Cl+3]([O-])([O-])[O-] | 0.287614591 | 36.53275789 | CCCOCCOCCOCCOB(OCCOCCOCCOCCOB(OC)c1c(C)cc(C)cc1C)c1c(C)cc(C)cc1C | [*]OB(C1=C(C=C(C=C1C)C)C)OCCOCCOCCOCC[*] | [*]OCCOCCOCCOCCOB([*])c1c(C)cc(C)cc1C | OB(C1=C(C=C(C=C1C)C)C)OCCOCCOCCOCC | 309.5328
[Cu]OB(C1=C(C=C(C=C1C)C)C)OCCOCCOCCOCC[Au] | -4.892587 | 3.30103 | [Li+].[O-][Cl+3]([O-])([O-])[O-] | 0.287614591 | 35.39217525 | CCCOCCOCCOCCOB(OCCOCCOCCOCCOB(OC)c1c(C)cc(C)cc1C)c1c(C)cc(C)cc1C | [*]OB(C1=C(C=C(C=C1C)C)C)OCCOCCOCCOCC[*] | [*]OCCOCCOCCOCCOB([*])c1c(C)cc(C)cc1C | OB(C1=C(C=C(C=C1C)C)C)OCCOCCOCCOCC | 308.3922
[Cu]OB(C1=C(C=C(C=C1C)C)C)OCCOCCOCCOCC[Au] | -4.91528 | 3.30103 | [Li+].[O-][Cl+3]([O-])([O-])[O-] | 0.287614591 | 34.50198162 | CCCOCCOCCOCCOB(OCCOCCOCCOCCOB(OC)c1c(C)cc(C)cc1C)c1c(C)cc(C)cc1C | [*]OB(C1=C(C=C(C=C1C)C)C)OCCOCCOCCOCC[*] | [*]OCCOCCOCCOCCOB([*])c1c(C)cc(C)cc1C | OB(C1=C(C=C(C=C1C)C)C)OCCOCCOCCOCC | 307.502
[Cu]OB(C1=C(C=C(C=C1C)C)C)OCCOCCOCCOCC[Au] | -4.945537 | 3.30103 | [Li+].[O-][Cl+3]([O-])([O-])[O-] | 0.287614591 | 33.29615618 | CCCOCCOCCOCCOB(OCCOCCOCCOCCOB(OC)c1c(C)cc(C)cc1C)c1c(C)cc(C)cc1C | [*]OB(C1=C(C=C(C=C1C)C)C)OCCOCCOCCOCC[*] | [*]OCCOCCOCCOCCOB([*])c1c(C)cc(C)cc1C | OB(C1=C(C=C(C=C1C)C)C)OCCOCCOCCOCC | 306.2962
[Cu]OB(C1=C(C=C(C=C1C)C)C)OCCOCCOCCOCC[Au] | -4.990923 | 3.30103 | [Li+].[O-][Cl+3]([O-])([O-])[O-] | 0.287614591 | 32.33837357 | CCCOCCOCCOCCOB(OCCOCCOCCOCCOB(OC)c1c(C)cc(C)cc1C)c1c(C)cc(C)cc1C | [*]OB(C1=C(C=C(C=C1C)C)C)OCCOCCOCCOCC[*] | [*]OCCOCCOCCOCCOB([*])c1c(C)cc(C)cc1C | OB(C1=C(C=C(C=C1C)C)C)OCCOCCOCCOCC | 305.3384
[Cu]OB(C1=C(C=C(C=C1C)C)C)OCCOCCOCCOCC[Au] | -5.006051 | 3.30103 | [Li+].[O-][Cl+3]([O-])([O-])[O-] | 0.287614591 | 31.30747049 | CCCOCCOCCOCCOB(OCCOCCOCCOCCOB(OC)c1c(C)cc(C)cc1C)c1c(C)cc(C)cc1C | [*]OB(C1=C(C=C(C=C1C)C)C)OCCOCCOCCOCC[*] | [*]OCCOCCOCCOCCOB([*])c1c(C)cc(C)cc1C | OB(C1=C(C=C(C=C1C)C)C)OCCOCCOCCOCC | 304.3075
[Cu]OB(C1=C(C=C(C=C1C)C)C)OCCOCCOCCOCC[Au] | -5.036309 | 3.30103 | [Li+].[O-][Cl+3]([O-])([O-])[O-] | 0.287614591 | 30.12660039 | CCCOCCOCCOCCOB(OCCOCCOCCOCCOB(OC)c1c(C)cc(C)cc1C)c1c(C)cc(C)cc1C | [*]OB(C1=C(C=C(C=C1C)C)C)OCCOCCOCCOCC[*] | [*]OCCOCCOCCOCCOB([*])c1c(C)cc(C)cc1C | OB(C1=C(C=C(C=C1C)C)C)OCCOCCOCCOCC | 303.1266
[Cu]OB(C1=C(C=C(C=C1C)C)C)OCCOCCOCCOCC[Au] | -5.081694 | 3.30103 | [Li+].[O-][Cl+3]([O-])([O-])[O-] | 0.287614591 | 29.34433806 | CCCOCCOCCOCCOB(OCCOCCOCCOCCOB(OC)c1c(C)cc(C)cc1C)c1c(C)cc(C)cc1C | [*]OB(C1=C(C=C(C=C1C)C)C)OCCOCCOCCOCC[*] | [*]OCCOCCOCCOCCOB([*])c1c(C)cc(C)cc1C | OB(C1=C(C=C(C=C1C)C)C)OCCOCCOCCOCC | 302.3443
[Cu]OB(C1=C(C=C(C=C1C)C)C)OCCOCCOCCOCC[Au] | -5.096823 | 3.30103 | [Li+].[O-][Cl+3]([O-])([O-])[O-] | 0.287614591 | 28.25608955 | CCCOCCOCCOCCOB(OCCOCCOCCOCCOB(OC)c1c(C)cc(C)cc1C)c1c(C)cc(C)cc1C | [*]OB(C1=C(C=C(C=C1C)C)C)OCCOCCOCCOCC[*] | [*]OCCOCCOCCOCCOB([*])c1c(C)cc(C)cc1C | OB(C1=C(C=C(C=C1C)C)C)OCCOCCOCCOCC | 301.2561
[Cu]OB(C1=C(C=C(C=C1C)C)C)OCCOCCOCCOCC[Au] | -5.12708 | 3.30103 | [Li+].[O-][Cl+3]([O-])([O-])[O-] | 0.287614591 | 27.48352503 | CCCOCCOCCOCCOB(OCCOCCOCCOCCOB(OC)c1c(C)cc(C)cc1C)c1c(C)cc(C)cc1C | [*]OB(C1=C(C=C(C=C1C)C)C)OCCOCCOCCOCC[*] | [*]OCCOCCOCCOCCOB([*])c1c(C)cc(C)cc1C | OB(C1=C(C=C(C=C1C)C)C)OCCOCCOCCOCC | 300.4835
[Cu]OB(C1=C(C=C(C=C1C)C)C)OCCOCCOCCOCC[Au] | -5.172466 | 3.30103 | [Li+].[O-][Cl+3]([O-])([O-])[O-] | 0.287614591 | 25.95012736 | CCCOCCOCCOCCOB(OCCOCCOCCOCCOB(OC)c1c(C)cc(C)cc1C)c1c(C)cc(C)cc1C | [*]OB(C1=C(C=C(C=C1C)C)C)OCCOCCOCCOCC[*] | [*]OCCOCCOCCOCCOB([*])c1c(C)cc(C)cc1C | OB(C1=C(C=C(C=C1C)C)C)OCCOCCOCCOCC | 298.9501
[Cu]OB(C1=C(C=C(C=C1C)C)C)OCCOCCOCCOCC[Au] | -5.202723 | 3.30103 | [Li+].[O-][Cl+3]([O-])([O-])[O-] | 0.287614591 | 25.11342088 | CCCOCCOCCOCCOB(OCCOCCOCCOCCOB(OC)c1c(C)cc(C)cc1C)c1c(C)cc(C)cc1C | [*]OB(C1=C(C=C(C=C1C)C)C)OCCOCCOCCOCC[*] | [*]OCCOCCOCCOCCOB([*])c1c(C)cc(C)cc1C | OB(C1=C(C=C(C=C1C)C)C)OCCOCCOCCOCC | 298.1134
[Cu]OB(C1=C(C=C(C=C1C)C)C)OCCOCCOCCOCC[Au] | -5.255673 | 3.30103 | [Li+].[O-][Cl+3]([O-])([O-])[O-] | 0.287614591 | 24.05534839 | CCCOCCOCCOCCOB(OCCOCCOCCOCCOB(OC)c1c(C)cc(C)cc1C)c1c(C)cc(C)cc1C | [*]OB(C1=C(C=C(C=C1C)C)C)OCCOCCOCCOCC[*] | [*]OCCOCCOCCOCCOB([*])c1c(C)cc(C)cc1C | OB(C1=C(C=C(C=C1C)C)C)OCCOCCOCCOCC | 297.0553
[Cu]OB(C1=C(C=C(C=C1C)C)C)OCCOCCOCCOCC[Au] | -5.270802 | 3.30103 | [Li+].[O-][Cl+3]([O-])([O-])[O-] | 0.287614591 | 23.30414166 | CCCOCCOCCOCCOB(OCCOCCOCCOCCOB(OC)c1c(C)cc(C)cc1C)c1c(C)cc(C)cc1C | [*]OB(C1=C(C=C(C=C1C)C)C)OCCOCCOCCOCC[*] | [*]OCCOCCOCCOCCOB([*])c1c(C)cc(C)cc1C | OB(C1=C(C=C(C=C1C)C)C)OCCOCCOCCOCC | 296.3041
[Cu]OB(C1=C(C=C(C=C1C)C)C)OCCOCCOCCOCC[Au] | -5.316188 | 3.30103 | [Li+].[O-][Cl+3]([O-])([O-])[O-] | 0.287614591 | 21.88720862 | CCCOCCOCCOCCOB(OCCOCCOCCOCCOB(OC)c1c(C)cc(C)cc1C)c1c(C)cc(C)cc1C | [*]OB(C1=C(C=C(C=C1C)C)C)OCCOCCOCCOCC[*] | [*]OCCOCCOCCOCCOB([*])c1c(C)cc(C)cc1C | OB(C1=C(C=C(C=C1C)C)C)OCCOCCOCCOCC | 294.8872
[Cu]OB(C1=C(C=C(C=C1C)C)C)OCCOCCOCCOCC[Au] | -5.346445 | 3.30103 | [Li+].[O-][Cl+3]([O-])([O-])[O-] | 0.287614591 | 21.29465383 | CCCOCCOCCOCCOB(OCCOCCOCCOCCOB(OC)c1c(C)cc(C)cc1C)c1c(C)cc(C)cc1C | [*]OB(C1=C(C=C(C=C1C)C)C)OCCOCCOCCOCC[*] | [*]OCCOCCOCCOCCOB([*])c1c(C)cc(C)cc1C | OB(C1=C(C=C(C=C1C)C)C)OCCOCCOCCOCC | 294.2947
[Cu]OB(C1=C(C=C(C=C1C)C)C)OCCOCCOCCOCC[Au] | -5.316188 | 3.30103 | [Li+].[O-][Cl+3]([O-])([O-])[O-] | 0.287614591 | 22.85520259 | CCCOCCOCCOCCOB(OCCOCCOCCOCCOB(OC)c1c(C)cc(C)cc1C)c1c(C)cc(C)cc1C | [*]OB(C1=C(C=C(C=C1C)C)C)OCCOCCOCCOCC[*] | [*]OCCOCCOCCOCCOB([*])c1c(C)cc(C)cc1C | OB(C1=C(C=C(C=C1C)C)C)OCCOCCOCCOCC | 295.8552
[Cu]OB(C1=C(C=C(C=C1C)C)C)OCCOCCOCCOCC[Au] | -5.369138 | 3.30103 | [Li+].[O-][Cl+3]([O-])([O-])[O-] | 0.287614591 | 19.82367104 | CCCOCCOCCOCCOB(OCCOCCOCCOCCOB(OC)c1c(C)cc(C)cc1C)c1c(C)cc(C)cc1C | [*]OB(C1=C(C=C(C=C1C)C)C)OCCOCCOCCOCC[*] | [*]OCCOCCOCCOCCOB([*])c1c(C)cc(C)cc1C | OB(C1=C(C=C(C=C1C)C)C)OCCOCCOCCOCC | 292.8237
[Cu]OB(C1=C(C=C(C=C1C)C)C)OCCOCCOCCOCC[Au] | -5.429652 | 3.30103 | [Li+].[O-][Cl+3]([O-])([O-])[O-] | 0.287614591 | 18.9480468 | CCCOCCOCCOCCOB(OCCOCCOCCOCCOB(OC)c1c(C)cc(C)cc1C)c1c(C)cc(C)cc1C | [*]OB(C1=C(C=C(C=C1C)C)C)OCCOCCOCCOCC[*] | [*]OCCOCCOCCOCCOB([*])c1c(C)cc(C)cc1C | OB(C1=C(C=C(C=C1C)C)C)OCCOCCOCCOCC | 291.9480468
[Cu]OB(C1=C(C=C(C=C1C)C)C)OCCOCCOCCOCC[Au] | -5.475038 | 3.30103 | [Li+].[O-][Cl+3]([O-])([O-])[O-] | 0.287614591 | 17.78871376 | CCCOCCOCCOCCOB(OCCOCCOCCOCCOB(OC)c1c(C)cc(C)cc1C)c1c(C)cc(C)cc1C | [*]OB(C1=C(C=C(C=C1C)C)C)OCCOCCOCCOCC[*] | [*]OCCOCCOCCOCCOB([*])c1c(C)cc(C)cc1C | OB(C1=C(C=C(C=C1C)C)C)OCCOCCOCCOCC | 290.7887
[Cu]OB(C1=C(C=C(C=C1C)C)C)OCCOCCOCCOCC[Au] | -5.505295 | 3.30103 | [Li+].[O-][Cl+3]([O-])([O-])[O-] | 0.287614591 | 16.7818834 | CCCOCCOCCOCCOB(OCCOCCOCCOCCOB(OC)c1c(C)cc(C)cc1C)c1c(C)cc(C)cc1C | [*]OB(C1=C(C=C(C=C1C)C)C)OCCOCCOCCOCC[*] | [*]OCCOCCOCCOCCOB([*])c1c(C)cc(C)cc1C | OB(C1=C(C=C(C=C1C)C)C)OCCOCCOCCOCC | 289.7818834
[Cu]OB(C1=C(C=C(C=C1C)C)C)OCCOCCOCCOCC[Au] | -5.565809 | 3.30103 | [Li+].[O-][Cl+3]([O-])([O-])[O-] | 0.287614591 | 15.92432043 | CCCOCCOCCOCCOB(OCCOCCOCCOCCOB(OC)c1c(C)cc(C)cc1C)c1c(C)cc(C)cc1C | [*]OB(C1=C(C=C(C=C1C)C)C)OCCOCCOCCOCC[*] | [*]OCCOCCOCCOCCOB([*])c1c(C)cc(C)cc1C | OB(C1=C(C=C(C=C1C)C)C)OCCOCCOCCOCC | 288.9243
[Cu]OB(C1=C(C=C(C=C1C)C)C)OCCOCCOCCOCC[Au] | -5.603631 | 3.30103 | [Li+].[O-][Cl+3]([O-])([O-])[O-] | 0.287614591 | 14.93024763 | CCCOCCOCCOCCOB(OCCOCCOCCOCCOB(OC)c1c(C)cc(C)cc1C)c1c(C)cc(C)cc1C | [*]OB(C1=C(C=C(C=C1C)C)C)OCCOCCOCCOCC[*] | [*]OCCOCCOCCOCCOB([*])c1c(C)cc(C)cc1C | OB(C1=C(C=C(C=C1C)C)C)OCCOCCOCCOCC | 287.9302
[Cu]OB(C1=C(C=C(C=C1C)C)C)OCCOCCOCCOCC[Au] | -5.656581 | 3.30103 | [Li+].[O-][Cl+3]([O-])([O-])[O-] | 0.287614591 | 14.01331179 | CCCOCCOCCOCCOB(OCCOCCOCCOCCOB(OC)c1c(C)cc(C)cc1C)c1c(C)cc(C)cc1C | [*]OB(C1=C(C=C(C=C1C)C)C)OCCOCCOCCOCC[*] | [*]OCCOCCOCCOCCOB([*])c1c(C)cc(C)cc1C | OB(C1=C(C=C(C=C1C)C)C)OCCOCCOCCOCC | 287.0133
[Cu]OB(C1=C(C=C(C=C1C)C)C)OCCOCCOCCOCC[Au] | -5.717095 | 3.30103 | [Li+].[O-][Cl+3]([O-])([O-])[O-] | 0.287614591 | 12.68368253 | CCCOCCOCCOCCOB(OCCOCCOCCOCCOB(OC)c1c(C)cc(C)cc1C)c1c(C)cc(C)cc1C | [*]OB(C1=C(C=C(C=C1C)C)C)OCCOCCOCCOCC[*] | [*]OCCOCCOCCOCCOB([*])c1c(C)cc(C)cc1C | OB(C1=C(C=C(C=C1C)C)C)OCCOCCOCCOCC | 285.6837
[Cu]OB(C1=C(C=C(C=C1C)C)C)OCCOCCOCCOCC[Au] | -5.739788 | 3.30103 | [Li+].[O-][Cl+3]([O-])([O-])[O-] | 0.287614591 | 12.05808211 | CCCOCCOCCOCCOB(OCCOCCOCCOCCOB(OC)c1c(C)cc(C)cc1C)c1c(C)cc(C)cc1C | [*]OB(C1=C(C=C(C=C1C)C)C)OCCOCCOCCOCC[*] | [*]OCCOCCOCCOCCOB([*])c1c(C)cc(C)cc1C | OB(C1=C(C=C(C=C1C)C)C)OCCOCCOCCOCC | 285.0581
[Cu]OB(C1=C(C=C(C=C1C)C)C)OCCOCCOCCOCC[Au] | -5.762481 | 3.30103 | [Li+].[O-][Cl+3]([O-])([O-])[O-] | 0.287614591 | 11.15931033 | CCCOCCOCCOCCOB(OCCOCCOCCOCCOB(OC)c1c(C)cc(C)cc1C)c1c(C)cc(C)cc1C | [*]OB(C1=C(C=C(C=C1C)C)C)OCCOCCOCCOCC[*] | [*]OCCOCCOCCOCCOB([*])c1c(C)cc(C)cc1C | OB(C1=C(C=C(C=C1C)C)C)OCCOCCOCCOCC | 284.1593
[Cu]OB(C1=C(C=C(C=C1C)C)C)OCCOCCOCCOCC[Au] | -5.807867 | 3.30103 | [Li+].[O-][Cl+3]([O-])([O-])[O-] | 0.287614591 | 10.81514158 | CCCOCCOCCOCCOB(OCCOCCOCCOCCOB(OC)c1c(C)cc(C)cc1C)c1c(C)cc(C)cc1C | [*]OB(C1=C(C=C(C=C1C)C)C)OCCOCCOCCOCC[*] | [*]OCCOCCOCCOCCOB([*])c1c(C)cc(C)cc1C | OB(C1=C(C=C(C=C1C)C)C)OCCOCCOCCOCC | 283.8151
[Cu]OB(C1=C(C=C(C=C1C)C)C)OCCOCCOCCOCC[Au] | -5.838124 | 3.30103 | [Li+].[O-][Cl+3]([O-])([O-])[O-] | 0.287614591 | 9.514816908 | CCCOCCOCCOCCOB(OCCOCCOCCOCCOB(OC)c1c(C)cc(C)cc1C)c1c(C)cc(C)cc1C | [*]OB(C1=C(C=C(C=C1C)C)C)OCCOCCOCCOCC[*] | [*]OCCOCCOCCOCCOB([*])c1c(C)cc(C)cc1C | OB(C1=C(C=C(C=C1C)C)C)OCCOCCOCCOCC | 282.5148
[Cu]OB(C1=C(C=C(C=C1C)C)C)OCCOCCOCCOCC[Au] | -5.100152 | 3.30103 | O=S(=O)([N-]S(=O)(=O)C(F)(F)F)C(F)(F)F.[Li+] | 0.287614587 | 57.93570286 | CCCOCCOCCOCCOB(OCCOCCOCCOCCOB(OC)c1c(C)cc(C)cc1C)c1c(C)cc(C)cc1C | [*]OB(C1=C(C=C(C=C1C)C)C)OCCOCCOCCOCC[*] | [*]OCCOCCOCCOCCOB([*])c1c(C)cc(C)cc1C | OB(C1=C(C=C(C=C1C)C)C)OCCOCCOCCOCC | 330.9357
[Cu]OB(C1=C(C=C(C=C1C)C)C)OCCOCCOCCOCC[Au] | -5.115326 | 3.30103 | O=S(=O)([N-]S(=O)(=O)C(F)(F)F)C(F)(F)F.[Li+] | 0.287614587 | 57.09564662 | CCCOCCOCCOCCOB(OCCOCCOCCOCCOB(OC)c1c(C)cc(C)cc1C)c1c(C)cc(C)cc1C | [*]OB(C1=C(C=C(C=C1C)C)C)OCCOCCOCCOCC[*] | [*]OCCOCCOCCOCCOB([*])c1c(C)cc(C)cc1C | OB(C1=C(C=C(C=C1C)C)C)OCCOCCOCCOCC | 330.0956
[Cu]OB(C1=C(C=C(C=C1C)C)C)OCCOCCOCCOCC[Au] | -5.130501 | 3.30103 | O=S(=O)([N-]S(=O)(=O)C(F)(F)F)C(F)(F)F.[Li+] | 0.287614587 | 55.98218047 | CCCOCCOCCOCCOB(OCCOCCOCCOCCOB(OC)c1c(C)cc(C)cc1C)c1c(C)cc(C)cc1C | [*]OB(C1=C(C=C(C=C1C)C)C)OCCOCCOCCOCC[*] | [*]OCCOCCOCCOCCOB([*])c1c(C)cc(C)cc1C | OB(C1=C(C=C(C=C1C)C)C)OCCOCCOCCOCC | 328.9822
[Cu]OB(C1=C(C=C(C=C1C)C)C)OCCOCCOCCOCC[Au] | -5.153263 | 3.30103 | O=S(=O)([N-]S(=O)(=O)C(F)(F)F)C(F)(F)F.[Li+] | 0.287614587 | 54.96811465 | CCCOCCOCCOCCOB(OCCOCCOCCOCCOB(OC)c1c(C)cc(C)cc1C)c1c(C)cc(C)cc1C | [*]OB(C1=C(C=C(C=C1C)C)C)OCCOCCOCCOCC[*] | [*]OCCOCCOCCOCCOB([*])c1c(C)cc(C)cc1C | OB(C1=C(C=C(C=C1C)C)C)OCCOCCOCCOCC | 327.9681
[Cu]OB(C1=C(C=C(C=C1C)C)C)OCCOCCOCCOCC[Au] | -5.176024 | 3.30103 | O=S(=O)([N-]S(=O)(=O)C(F)(F)F)C(F)(F)F.[Li+] | 0.287614587 | 53.59527722 | CCCOCCOCCOCCOB(OCCOCCOCCOCCOB(OC)c1c(C)cc(C)cc1C)c1c(C)cc(C)cc1C | [*]OB(C1=C(C=C(C=C1C)C)C)OCCOCCOCCOCC[*] | [*]OCCOCCOCCOCCOB([*])c1c(C)cc(C)cc1C | OB(C1=C(C=C(C=C1C)C)C)OCCOCCOCCOCC | 326.5953
[Cu]OB(C1=C(C=C(C=C1C)C)C)OCCOCCOCCOCC[Au] | -5.229135 | 3.30103 | O=S(=O)([N-]S(=O)(=O)C(F)(F)F)C(F)(F)F.[Li+] | 0.287614587 | 52.50525093 | CCCOCCOCCOCCOB(OCCOCCOCCOCCOB(OC)c1c(C)cc(C)cc1C)c1c(C)cc(C)cc1C | [*]OB(C1=C(C=C(C=C1C)C)C)OCCOCCOCCOCC[*] | [*]OCCOCCOCCOCCOB([*])c1c(C)cc(C)cc1C | OB(C1=C(C=C(C=C1C)C)C)OCCOCCOCCOCC | 325.5053
[Cu]OB(C1=C(C=C(C=C1C)C)C)OCCOCCOCCOCC[Au] | -5.236722 | 3.30103 | O=S(=O)([N-]S(=O)(=O)C(F)(F)F)C(F)(F)F.[Li+] | 0.287614587 | 51.06321558 | CCCOCCOCCOCCOB(OCCOCCOCCOCCOB(OC)c1c(C)cc(C)cc1C)c1c(C)cc(C)cc1C | [*]OB(C1=C(C=C(C=C1C)C)C)OCCOCCOCCOCC[*] | [*]OCCOCCOCCOCCOB([*])c1c(C)cc(C)cc1C | OB(C1=C(C=C(C=C1C)C)C)OCCOCCOCCOCC | 324.0632
[Cu]OB(C1=C(C=C(C=C1C)C)C)OCCOCCOCCOCC[Au] | -5.274659 | 3.30103 | O=S(=O)([N-]S(=O)(=O)C(F)(F)F)C(F)(F)F.[Li+] | 0.287614587 | 49.98999006 | CCCOCCOCCOCCOB(OCCOCCOCCOCCOB(OC)c1c(C)cc(C)cc1C)c1c(C)cc(C)cc1C | [*]OB(C1=C(C=C(C=C1C)C)C)OCCOCCOCCOCC[*] | [*]OCCOCCOCCOCCOB([*])c1c(C)cc(C)cc1C | OB(C1=C(C=C(C=C1C)C)C)OCCOCCOCCOCC | 322.99
[Cu]OB(C1=C(C=C(C=C1C)C)C)OCCOCCOCCOCC[Au] | -5.312595 | 3.30103 | O=S(=O)([N-]S(=O)(=O)C(F)(F)F)C(F)(F)F.[Li+] | 0.287614587 | 48.92384638 | CCCOCCOCCOCCOB(OCCOCCOCCOCCOB(OC)c1c(C)cc(C)cc1C)c1c(C)cc(C)cc1C | [*]OB(C1=C(C=C(C=C1C)C)C)OCCOCCOCCOCC[*] | [*]OCCOCCOCCOCCOB([*])c1c(C)cc(C)cc1C | OB(C1=C(C=C(C=C1C)C)C)OCCOCCOCCOCC | 321.9238
[Cu]OB(C1=C(C=C(C=C1C)C)C)OCCOCCOCCOCC[Au] | -5.342944 | 3.30103 | O=S(=O)([N-]S(=O)(=O)C(F)(F)F)C(F)(F)F.[Li+] | 0.287614587 | 47.42549713 | CCCOCCOCCOCCOB(OCCOCCOCCOCCOB(OC)c1c(C)cc(C)cc1C)c1c(C)cc(C)cc1C | [*]OB(C1=C(C=C(C=C1C)C)C)OCCOCCOCCOCC[*] | [*]OCCOCCOCCOCCOB([*])c1c(C)cc(C)cc1C | OB(C1=C(C=C(C=C1C)C)C)OCCOCCOCCOCC | 320.4255
[Cu]OB(C1=C(C=C(C=C1C)C)C)OCCOCCOCCOCC[Au] | -5.365706 | 3.30103 | O=S(=O)([N-]S(=O)(=O)C(F)(F)F)C(F)(F)F.[Li+] | 0.287614587 | 46.899979 | CCCOCCOCCOCCOB(OCCOCCOCCOCCOB(OC)c1c(C)cc(C)cc1C)c1c(C)cc(C)cc1C | [*]OB(C1=C(C=C(C=C1C)C)C)OCCOCCOCCOCC[*] | [*]OCCOCCOCCOCCOB([*])c1c(C)cc(C)cc1C | OB(C1=C(C=C(C=C1C)C)C)OCCOCCOCCOCC | 319.899979
[Cu]OB(C1=C(C=C(C=C1C)C)C)OCCOCCOCCOCC[Au] | -5.396055 | 3.30103 | O=S(=O)([N-]S(=O)(=O)C(F)(F)F)C(F)(F)F.[Li+] | 0.287614587 | 45.42035818 | CCCOCCOCCOCCOB(OCCOCCOCCOCCOB(OC)c1c(C)cc(C)cc1C)c1c(C)cc(C)cc1C | [*]OB(C1=C(C=C(C=C1C)C)C)OCCOCCOCCOCC[*] | [*]OCCOCCOCCOCCOB([*])c1c(C)cc(C)cc1C | OB(C1=C(C=C(C=C1C)C)C)OCCOCCOCCOCC | 318.4204
[Cu]OB(C1=C(C=C(C=C1C)C)C)OCCOCCOCCOCC[Au] | -5.426404 | 3.30103 | O=S(=O)([N-]S(=O)(=O)C(F)(F)F)C(F)(F)F.[Li+] | 0.287614587 | 44.04015201 | CCCOCCOCCOCCOB(OCCOCCOCCOCCOB(OC)c1c(C)cc(C)cc1C)c1c(C)cc(C)cc1C | [*]OB(C1=C(C=C(C=C1C)C)C)OCCOCCOCCOCC[*] | [*]OCCOCCOCCOCCOB([*])c1c(C)cc(C)cc1C | OB(C1=C(C=C(C=C1C)C)C)OCCOCCOCCOCC | 317.0402
[Cu]OB(C1=C(C=C(C=C1C)C)C)OCCOCCOCCOCC[Au] | -5.471927 | 3.30103 | O=S(=O)([N-]S(=O)(=O)C(F)(F)F)C(F)(F)F.[Li+] | 0.287614587 | 42.92760337 | CCCOCCOCCOCCOB(OCCOCCOCCOCCOB(OC)c1c(C)cc(C)cc1C)c1c(C)cc(C)cc1C | [*]OB(C1=C(C=C(C=C1C)C)C)OCCOCCOCCOCC[*] | [*]OCCOCCOCCOCCOB([*])c1c(C)cc(C)cc1C | OB(C1=C(C=C(C=C1C)C)C)OCCOCCOCCOCC | 315.9276
[Cu]OB(C1=C(C=C(C=C1C)C)C)OCCOCCOCCOCC[Au] | -5.479514 | 3.30103 | O=S(=O)([N-]S(=O)(=O)C(F)(F)F)C(F)(F)F.[Li+] | 0.287614587 | 41.99217166 | CCCOCCOCCOCCOB(OCCOCCOCCOCCOB(OC)c1c(C)cc(C)cc1C)c1c(C)cc(C)cc1C | [*]OB(C1=C(C=C(C=C1C)C)C)OCCOCCOCCOCC[*] | [*]OCCOCCOCCOCCOB([*])c1c(C)cc(C)cc1C | OB(C1=C(C=C(C=C1C)C)C)OCCOCCOCCOCC | 314.9922
[Cu]OB(C1=C(C=C(C=C1C)C)C)OCCOCCOCCOCC[Au] | -5.532625 | 3.30103 | O=S(=O)([N-]S(=O)(=O)C(F)(F)F)C(F)(F)F.[Li+] | 0.287614587 | 40.89391841 | CCCOCCOCCOCCOB(OCCOCCOCCOCCOB(OC)c1c(C)cc(C)cc1C)c1c(C)cc(C)cc1C | [*]OB(C1=C(C=C(C=C1C)C)C)OCCOCCOCCOCC[*] | [*]OCCOCCOCCOCCOB([*])c1c(C)cc(C)cc1C | OB(C1=C(C=C(C=C1C)C)C)OCCOCCOCCOCC | 313.8939
[Cu]OB(C1=C(C=C(C=C1C)C)C)OCCOCCOCCOCC[Au] | -5.5478 | 3.30103 | O=S(=O)([N-]S(=O)(=O)C(F)(F)F)C(F)(F)F.[Li+] | 0.287614587 | 39.71957719 | CCCOCCOCCOCCOB(OCCOCCOCCOCCOB(OC)c1c(C)cc(C)cc1C)c1c(C)cc(C)cc1C | [*]OB(C1=C(C=C(C=C1C)C)C)OCCOCCOCCOCC[*] | [*]OCCOCCOCCOCCOB([*])c1c(C)cc(C)cc1C | OB(C1=C(C=C(C=C1C)C)C)OCCOCCOCCOCC | 312.7196
[Cu]OB(C1=C(C=C(C=C1C)C)C)OCCOCCOCCOCC[Au] | -5.593323 | 3.30103 | O=S(=O)([N-]S(=O)(=O)C(F)(F)F)C(F)(F)F.[Li+] | 0.287614587 | 38.47122814 | CCCOCCOCCOCCOB(OCCOCCOCCOCCOB(OC)c1c(C)cc(C)cc1C)c1c(C)cc(C)cc1C | [*]OB(C1=C(C=C(C=C1C)C)C)OCCOCCOCCOCC[*] | [*]OCCOCCOCCOCCOB([*])c1c(C)cc(C)cc1C | OB(C1=C(C=C(C=C1C)C)C)OCCOCCOCCOCC | 311.4712
[Cu]OB(C1=C(C=C(C=C1C)C)C)OCCOCCOCCOCC[Au] | -5.616085 | 3.30103 | O=S(=O)([N-]S(=O)(=O)C(F)(F)F)C(F)(F)F.[Li+] | 0.287614587 | 37.15045462 | CCCOCCOCCOCCOB(OCCOCCOCCOCCOB(OC)c1c(C)cc(C)cc1C)c1c(C)cc(C)cc1C | [*]OB(C1=C(C=C(C=C1C)C)C)OCCOCCOCCOCC[*] | [*]OCCOCCOCCOCCOB([*])c1c(C)cc(C)cc1C | OB(C1=C(C=C(C=C1C)C)C)OCCOCCOCCOCC | 310.1505
[Cu]OB(C1=C(C=C(C=C1C)C)C)OCCOCCOCCOCC[Au] | -5.661608 | 3.30103 | O=S(=O)([N-]S(=O)(=O)C(F)(F)F)C(F)(F)F.[Li+] | 0.287614587 | 36.33062961 | CCCOCCOCCOCCOB(OCCOCCOCCOCCOB(OC)c1c(C)cc(C)cc1C)c1c(C)cc(C)cc1C | [*]OB(C1=C(C=C(C=C1C)C)C)OCCOCCOCCOCC[*] | [*]OCCOCCOCCOCCOB([*])c1c(C)cc(C)cc1C | OB(C1=C(C=C(C=C1C)C)C)OCCOCCOCCOCC | 309.3306
[Cu]OB(C1=C(C=C(C=C1C)C)C)OCCOCCOCCOCC[Au] | -5.68437 | 3.30103 | O=S(=O)([N-]S(=O)(=O)C(F)(F)F)C(F)(F)F.[Li+] | 0.287614587 | 34.86596139 | CCCOCCOCCOCCOB(OCCOCCOCCOCCOB(OC)c1c(C)cc(C)cc1C)c1c(C)cc(C)cc1C | [*]OB(C1=C(C=C(C=C1C)C)C)OCCOCCOCCOCC[*] | [*]OCCOCCOCCOCCOB([*])c1c(C)cc(C)cc1C | OB(C1=C(C=C(C=C1C)C)C)OCCOCCOCCOCC | 307.866
[Cu]OB(C1=C(C=C(C=C1C)C)C)OCCOCCOCCOCC[Au] | -5.745068 | 3.30103 | O=S(=O)([N-]S(=O)(=O)C(F)(F)F)C(F)(F)F.[Li+] | 0.287614587 | 33.7361885 | CCCOCCOCCOCCOB(OCCOCCOCCOCCOB(OC)c1c(C)cc(C)cc1C)c1c(C)cc(C)cc1C | [*]OB(C1=C(C=C(C=C1C)C)C)OCCOCCOCCOCC[*] | [*]OCCOCCOCCOCCOB([*])c1c(C)cc(C)cc1C | OB(C1=C(C=C(C=C1C)C)C)OCCOCCOCCOCC | 306.7361885
[Cu]OB(C1=C(C=C(C=C1C)C)C)OCCOCCOCCOCC[Au] | -5.775417 | 3.30103 | O=S(=O)([N-]S(=O)(=O)C(F)(F)F)C(F)(F)F.[Li+] | 0.287614587 | 32.6147666 | CCCOCCOCCOCCOB(OCCOCCOCCOCCOB(OC)c1c(C)cc(C)cc1C)c1c(C)cc(C)cc1C | [*]OB(C1=C(C=C(C=C1C)C)C)OCCOCCOCCOCC[*] | [*]OCCOCCOCCOCCOB([*])c1c(C)cc(C)cc1C | OB(C1=C(C=C(C=C1C)C)C)OCCOCCOCCOCC | 305.6147666
[Cu]OB(C1=C(C=C(C=C1C)C)C)OCCOCCOCCOCC[Au] | -5.836115 | 3.30103 | O=S(=O)([N-]S(=O)(=O)C(F)(F)F)C(F)(F)F.[Li+] | 0.287614587 | 31.6600241 | CCCOCCOCCOCCOB(OCCOCCOCCOCCOB(OC)c1c(C)cc(C)cc1C)c1c(C)cc(C)cc1C | [*]OB(C1=C(C=C(C=C1C)C)C)OCCOCCOCCOCC[*] | [*]OCCOCCOCCOCCOB([*])c1c(C)cc(C)cc1C | OB(C1=C(C=C(C=C1C)C)C)OCCOCCOCCOCC | 304.6600241
[Cu]OB(C1=C(C=C(C=C1C)C)C)OCCOCCOCCOCC[Au] | -5.858877 | 3.30103 | O=S(=O)([N-]S(=O)(=O)C(F)(F)F)C(F)(F)F.[Li+] | 0.287614587 | 30.31766431 | CCCOCCOCCOCCOB(OCCOCCOCCOCCOB(OC)c1c(C)cc(C)cc1C)c1c(C)cc(C)cc1C | [*]OB(C1=C(C=C(C=C1C)C)C)OCCOCCOCCOCC[*] | [*]OCCOCCOCCOCCOB([*])c1c(C)cc(C)cc1C | OB(C1=C(C=C(C=C1C)C)C)OCCOCCOCCOCC | 303.3177
[Cu]OB(C1=C(C=C(C=C1C)C)C)OCCOCCOCCOCC[Au] | -5.896813 | 3.30103 | O=S(=O)([N-]S(=O)(=O)C(F)(F)F)C(F)(F)F.[Li+] | 0.287614587 | 29.37719114 | CCCOCCOCCOCCOB(OCCOCCOCCOCCOB(OC)c1c(C)cc(C)cc1C)c1c(C)cc(C)cc1C | [*]OB(C1=C(C=C(C=C1C)C)C)OCCOCCOCCOCC[*] | [*]OCCOCCOCCOCCOB([*])c1c(C)cc(C)cc1C | OB(C1=C(C=C(C=C1C)C)C)OCCOCCOCCOCC | 302.3772
[Cu]OB(C1=C(C=C(C=C1C)C)C)OCCOCCOCCOCC[Au] | -5.927162 | 3.30103 | O=S(=O)([N-]S(=O)(=O)C(F)(F)F)C(F)(F)F.[Li+] | 0.287614587 | 28.1323178 | CCCOCCOCCOCCOB(OCCOCCOCCOCCOB(OC)c1c(C)cc(C)cc1C)c1c(C)cc(C)cc1C | [*]OB(C1=C(C=C(C=C1C)C)C)OCCOCCOCCOCC[*] | [*]OCCOCCOCCOCCOB([*])c1c(C)cc(C)cc1C | OB(C1=C(C=C(C=C1C)C)C)OCCOCCOCCOCC | 301.1323178
[Cu]OB(C1=C(C=C(C=C1C)C)C)OCCOCCOCCOCC[Au] | -5.980273 | 3.30103 | O=S(=O)([N-]S(=O)(=O)C(F)(F)F)C(F)(F)F.[Li+] | 0.287614587 | 27.051315 | CCCOCCOCCOCCOB(OCCOCCOCCOCCOB(OC)c1c(C)cc(C)cc1C)c1c(C)cc(C)cc1C | [*]OB(C1=C(C=C(C=C1C)C)C)OCCOCCOCCOCC[*] | [*]OCCOCCOCCOCCOB([*])c1c(C)cc(C)cc1C | OB(C1=C(C=C(C=C1C)C)C)OCCOCCOCCOCC | 300.051315
[Cu]OB(C1=C(C=C(C=C1C)C)C)OCCOCCOCCOCC[Au] | -6.025797 | 3.30103 | O=S(=O)([N-]S(=O)(=O)C(F)(F)F)C(F)(F)F.[Li+] | 0.287614587 | 25.90182628 | CCCOCCOCCOCCOB(OCCOCCOCCOCCOB(OC)c1c(C)cc(C)cc1C)c1c(C)cc(C)cc1C | [*]OB(C1=C(C=C(C=C1C)C)C)OCCOCCOCCOCC[*] | [*]OCCOCCOCCOCCOB([*])c1c(C)cc(C)cc1C | OB(C1=C(C=C(C=C1C)C)C)OCCOCCOCCOCC | 298.9018
[Cu]OB(C1=C(C=C(C=C1C)C)C)OCCOCCOCCOCC[Au] | -6.063733 | 3.30103 | O=S(=O)([N-]S(=O)(=O)C(F)(F)F)C(F)(F)F.[Li+] | 0.287614587 | 24.83674197 | CCCOCCOCCOCCOB(OCCOCCOCCOCCOB(OC)c1c(C)cc(C)cc1C)c1c(C)cc(C)cc1C | [*]OB(C1=C(C=C(C=C1C)C)C)OCCOCCOCCOCC[*] | [*]OCCOCCOCCOCCOB([*])c1c(C)cc(C)cc1C | OB(C1=C(C=C(C=C1C)C)C)OCCOCCOCCOCC | 297.8367
[Cu]OB(C1=C(C=C(C=C1C)C)C)OCCOCCOCCOCC[Au] | -6.116844 | 3.30103 | O=S(=O)([N-]S(=O)(=O)C(F)(F)F)C(F)(F)F.[Li+] | 0.287614587 | 23.70403005 | CCCOCCOCCOCCOB(OCCOCCOCCOCCOB(OC)c1c(C)cc(C)cc1C)c1c(C)cc(C)cc1C | [*]OB(C1=C(C=C(C=C1C)C)C)OCCOCCOCCOCC[*] | [*]OCCOCCOCCOCCOB([*])c1c(C)cc(C)cc1C | OB(C1=C(C=C(C=C1C)C)C)OCCOCCOCCOCC | 296.704
[Cu]OB(C1=C(C=C(C=C1C)C)C)OCCOCCOCCOCC[Au] | -6.15478 | 3.30103 | O=S(=O)([N-]S(=O)(=O)C(F)(F)F)C(F)(F)F.[Li+] | 0.287614587 | 22.50531557 | CCCOCCOCCOCCOB(OCCOCCOCCOCCOB(OC)c1c(C)cc(C)cc1C)c1c(C)cc(C)cc1C | [*]OB(C1=C(C=C(C=C1C)C)C)OCCOCCOCCOCC[*] | [*]OCCOCCOCCOCCOB([*])c1c(C)cc(C)cc1C | OB(C1=C(C=C(C=C1C)C)C)OCCOCCOCCOCC | 295.5053
[Cu]OB(C1=C(C=C(C=C1C)C)C)OCCOCCOCCOCC[Au] | -6.185129 | 3.30103 | O=S(=O)([N-]S(=O)(=O)C(F)(F)F)C(F)(F)F.[Li+] | 0.287614587 | 21.83525074 | CCCOCCOCCOCCOB(OCCOCCOCCOCCOB(OC)c1c(C)cc(C)cc1C)c1c(C)cc(C)cc1C | [*]OB(C1=C(C=C(C=C1C)C)C)OCCOCCOCCOCC[*] | [*]OCCOCCOCCOCCOB([*])c1c(C)cc(C)cc1C | OB(C1=C(C=C(C=C1C)C)C)OCCOCCOCCOCC | 294.8353
[Cu]OB(C1=C(C=C(C=C1C)C)C)OCCOCCOCCOCC[Au] | -6.261002 | 3.30103 | O=S(=O)([N-]S(=O)(=O)C(F)(F)F)C(F)(F)F.[Li+] | 0.287614587 | 20.35706604 | CCCOCCOCCOCCOB(OCCOCCOCCOCCOB(OC)c1c(C)cc(C)cc1C)c1c(C)cc(C)cc1C | [*]OB(C1=C(C=C(C=C1C)C)C)OCCOCCOCCOCC[*] | [*]OCCOCCOCCOCCOB([*])c1c(C)cc(C)cc1C | OB(C1=C(C=C(C=C1C)C)C)OCCOCCOCCOCC | 293.3571
[Cu]OB(C1=C(C=C(C=C1C)C)C)OCCOCCOCCOCC[Au] | -6.276176 | 3.30103 | O=S(=O)([N-]S(=O)(=O)C(F)(F)F)C(F)(F)F.[Li+] | 0.287614587 | 19.76994908 | CCCOCCOCCOCCOB(OCCOCCOCCOCCOB(OC)c1c(C)cc(C)cc1C)c1c(C)cc(C)cc1C | [*]OB(C1=C(C=C(C=C1C)C)C)OCCOCCOCCOCC[*] | [*]OCCOCCOCCOCCOB([*])c1c(C)cc(C)cc1C | OB(C1=C(C=C(C=C1C)C)C)OCCOCCOCCOCC | 292.7699
[Cu]OB(C1=C(C=C(C=C1C)C)C)OCCOCCOCCOCC[Au] | -6.336874 | 3.30103 | O=S(=O)([N-]S(=O)(=O)C(F)(F)F)C(F)(F)F.[Li+] | 0.287614587 | 18.6026486 | CCCOCCOCCOCCOB(OCCOCCOCCOCCOB(OC)c1c(C)cc(C)cc1C)c1c(C)cc(C)cc1C | [*]OB(C1=C(C=C(C=C1C)C)C)OCCOCCOCCOCC[*] | [*]OCCOCCOCCOCCOB([*])c1c(C)cc(C)cc1C | OB(C1=C(C=C(C=C1C)C)C)OCCOCCOCCOCC | 291.6026486
[Cu]OB(C1=C(C=C(C=C1C)C)C)OCCOCCOCCOCC[Au] | -6.37481 | 3.30103 | O=S(=O)([N-]S(=O)(=O)C(F)(F)F)C(F)(F)F.[Li+] | 0.287614587 | 17.37260077 | CCCOCCOCCOCCOB(OCCOCCOCCOCCOB(OC)c1c(C)cc(C)cc1C)c1c(C)cc(C)cc1C | [*]OB(C1=C(C=C(C=C1C)C)C)OCCOCCOCCOCC[*] | [*]OCCOCCOCCOCCOB([*])c1c(C)cc(C)cc1C | OB(C1=C(C=C(C=C1C)C)C)OCCOCCOCCOCC | 290.3726
[Cu]OB(C1=C(C=C(C=C1C)C)C)OCCOCCOCCOCC[Au] | -6.427921 | 3.30103 | O=S(=O)([N-]S(=O)(=O)C(F)(F)F)C(F)(F)F.[Li+] | 0.287614587 | 16.43890249 | CCCOCCOCCOCCOB(OCCOCCOCCOCCOB(OC)c1c(C)cc(C)cc1C)c1c(C)cc(C)cc1C | [*]OB(C1=C(C=C(C=C1C)C)C)OCCOCCOCCOCC[*] | [*]OCCOCCOCCOCCOB([*])c1c(C)cc(C)cc1C | OB(C1=C(C=C(C=C1C)C)C)OCCOCCOCCOCC | 289.4389
[Cu]OB(C1=C(C=C(C=C1C)C)C)OCCOCCOCCOCC[Au] | -6.473445 | 3.30103 | O=S(=O)([N-]S(=O)(=O)C(F)(F)F)C(F)(F)F.[Li+] | 0.287614587 | 15.29803133 | CCCOCCOCCOCCOB(OCCOCCOCCOCCOB(OC)c1c(C)cc(C)cc1C)c1c(C)cc(C)cc1C | [*]OB(C1=C(C=C(C=C1C)C)C)OCCOCCOCCOCC[*] | [*]OCCOCCOCCOCCOB([*])c1c(C)cc(C)cc1C | OB(C1=C(C=C(C=C1C)C)C)OCCOCCOCCOCC | 288.298
[Cu]OB(C1=C(C=C(C=C1C)C)C)OCCOCCOCCOCC[Au] | -6.518968 | 3.30103 | O=S(=O)([N-]S(=O)(=O)C(F)(F)F)C(F)(F)F.[Li+] | 0.287614587 | 14.09563322 | CCCOCCOCCOCCOB(OCCOCCOCCOCCOB(OC)c1c(C)cc(C)cc1C)c1c(C)cc(C)cc1C | [*]OB(C1=C(C=C(C=C1C)C)C)OCCOCCOCCOCC[*] | [*]OCCOCCOCCOCCOB([*])c1c(C)cc(C)cc1C | OB(C1=C(C=C(C=C1C)C)C)OCCOCCOCCOCC | 287.0956
[Cu]OB(C1=C(C=C(C=C1C)C)C)OCCOCCOCCOCC[Au] | -6.572079 | 3.30103 | O=S(=O)([N-]S(=O)(=O)C(F)(F)F)C(F)(F)F.[Li+] | 0.287614587 | 13.32286586 | CCCOCCOCCOCCOB(OCCOCCOCCOCCOB(OC)c1c(C)cc(C)cc1C)c1c(C)cc(C)cc1C | [*]OB(C1=C(C=C(C=C1C)C)C)OCCOCCOCCOCC[*] | [*]OCCOCCOCCOCCOB([*])c1c(C)cc(C)cc1C | OB(C1=C(C=C(C=C1C)C)C)OCCOCCOCCOCC | 286.3229
[Cu]OB(C1=C(C=C(C=C1C)C)C)OCCOCCOCCOCC[Au] | -6.610015 | 3.30103 | O=S(=O)([N-]S(=O)(=O)C(F)(F)F)C(F)(F)F.[Li+] | 0.287614587 | 11.72058045 | CCCOCCOCCOCCOB(OCCOCCOCCOCCOB(OC)c1c(C)cc(C)cc1C)c1c(C)cc(C)cc1C | [*]OB(C1=C(C=C(C=C1C)C)C)OCCOCCOCCOCC[*] | [*]OCCOCCOCCOCCOB([*])c1c(C)cc(C)cc1C | OB(C1=C(C=C(C=C1C)C)C)OCCOCCOCCOCC | 284.7206
[Cu]OB(C1=C(C=C(C=C1C)C)C)OCCOCCOCCOCC[Au] | -6.663126 | 3.30103 | O=S(=O)([N-]S(=O)(=O)C(F)(F)F)C(F)(F)F.[Li+] | 0.287614587 | 10.89168596 | CCCOCCOCCOCCOB(OCCOCCOCCOCCOB(OC)c1c(C)cc(C)cc1C)c1c(C)cc(C)cc1C | [*]OB(C1=C(C=C(C=C1C)C)C)OCCOCCOCCOCC[*] | [*]OCCOCCOCCOCCOB([*])c1c(C)cc(C)cc1C | OB(C1=C(C=C(C=C1C)C)C)OCCOCCOCCOCC | 283.8917
[Cu]OB(C1=C(C=C(C=C1C)C)C)OCCOCCOCCOCC[Au] | -6.716237 | 3.30103 | O=S(=O)([N-]S(=O)(=O)C(F)(F)F)C(F)(F)F.[Li+] | 0.287614587 | 9.794021223 | CCCOCCOCCOCCOB(OCCOCCOCCOCCOB(OC)c1c(C)cc(C)cc1C)c1c(C)cc(C)cc1C | [*]OB(C1=C(C=C(C=C1C)C)C)OCCOCCOCCOCC[*] | [*]OCCOCCOCCOCCOB([*])c1c(C)cc(C)cc1C | OB(C1=C(C=C(C=C1C)C)C)OCCOCCOCCOCC | 282.794
[Cu]C(C)(C(=O)OCCCS(=O)(=O)[N-]S(=O)(=O)C(F)(F)F)COCCOCCOCCOCCOCCOCCOCCOCCOCCOCCOCCOCCOCCOCCOCCOCCOCCOCCOCCOCCOCCOCCOCCOCCOCCOCCOCCOCCOCCOCCOCCOCCOCCOCCOCCOCCOCCOCCOCCOCCOCCOCCOCCOCCOCC[Au] | -4.171429 | 4.609594 | [Li+] | 0 | 80.13847983 | CCCOCCOCCOCCOCCOCCOCCOCCOCCOCCOCCOCCOCCOCCOCCOCCOCCOCCOCCOCCOCCOCCOCCOCCOCCOCCOCCOCCOCCOCCOCCOCCOCCOCCOCCOCCOCCOCCOCCOCCOCCOCCOCCOCCOCCOCC(C)(C)C(=O)OCCCS(=O)(=O)[N-]S(=O)(=O)C(F)(F)F | [*]C(C)(C(=O)OCCCS(=O)(=O)[N-]S(=O)(=O)C(F)(F)F)COCCOCCOCCOCCOCCOCCOCCOCCOCCOCCOCCOCCOCCOCCOCCOCCOCCOCCOCCOCCOCCOCCOCCOCCOCCOCCOCCOCCOCCOCCOCCOCCOCCOCCOCCOCCOCCOCCOCCOCCOCCOCCOCCOCCOCC[*] | [*]CCOCCOCCOCCOCCOCCOCCOCCOCCOCCOCCOCCOCCOCCOCCOCCOCCOCCOCCOCCOCCOCCOCCOCCOCCOCCOCCOCCOCCOCCOCCOCCOCCOCCOCCOCCOCCOCCOCCOCCOCCOCCOCCOCCOCCOCC([*])(C)C(=O)OCCCS(=O)(=O)[N-]S(=O)(=O)C(F)(F)F | C(C)(C(=O)OCCCS(=O)(=O)[N-]S(=O)(=O)C(F)(F)F)COCCOCCOCCOCCOCCOCCOCCOCCOCCOCCOCCOCCOCCOCCOCCOCCOCCOCCOCCOCCOCCOCCOCCOCCOCCOCCOCCOCCOCCOCCOCCOCCOCCOCCOCCOCCOCCOCCOCCOCCOCCOCCOCCOCCOCC | 353.1385
[Cu]C(C)(C(=O)OCCCS(=O)(=O)[N-]S(=O)(=O)C(F)(F)F)COCCOCCOCCOCCOCCOCCOCCOCCOCCOCCOCCOCCOCCOCCOCCOCCOCCOCCOCCOCCOCCOCCOCCOCCOCCOCCOCCOCCOCCOCCOCCOCCOCCOCCOCCOCCOCCOCCOCCOCCOCCOCCOCCOCCOCC[Au] | -4.375 | 4.609594 | [Li+] | 0 | 69.79411348 | CCCOCCOCCOCCOCCOCCOCCOCCOCCOCCOCCOCCOCCOCCOCCOCCOCCOCCOCCOCCOCCOCCOCCOCCOCCOCCOCCOCCOCCOCCOCCOCCOCCOCCOCCOCCOCCOCCOCCOCCOCCOCCOCCOCCOCCOCC(C)(C)C(=O)OCCCS(=O)(=O)[N-]S(=O)(=O)C(F)(F)F | [*]C(C)(C(=O)OCCCS(=O)(=O)[N-]S(=O)(=O)C(F)(F)F)COCCOCCOCCOCCOCCOCCOCCOCCOCCOCCOCCOCCOCCOCCOCCOCCOCCOCCOCCOCCOCCOCCOCCOCCOCCOCCOCCOCCOCCOCCOCCOCCOCCOCCOCCOCCOCCOCCOCCOCCOCCOCCOCCOCCOCC[*] | [*]CCOCCOCCOCCOCCOCCOCCOCCOCCOCCOCCOCCOCCOCCOCCOCCOCCOCCOCCOCCOCCOCCOCCOCCOCCOCCOCCOCCOCCOCCOCCOCCOCCOCCOCCOCCOCCOCCOCCOCCOCCOCCOCCOCCOCCOCC([*])(C)C(=O)OCCCS(=O)(=O)[N-]S(=O)(=O)C(F)(F)F | C(C)(C(=O)OCCCS(=O)(=O)[N-]S(=O)(=O)C(F)(F)F)COCCOCCOCCOCCOCCOCCOCCOCCOCCOCCOCCOCCOCCOCCOCCOCCOCCOCCOCCOCCOCCOCCOCCOCCOCCOCCOCCOCCOCCOCCOCCOCCOCCOCCOCCOCCOCCOCCOCCOCCOCCOCCOCCOCCOCC | 342.7941
[Cu]C(C)(C(=O)OCCCS(=O)(=O)[N-]S(=O)(=O)C(F)(F)F)COCCOCCOCCOCCOCCOCCOCCOCCOCCOCCOCCOCCOCCOCCOCCOCCOCCOCCOCCOCCOCCOCCOCCOCCOCCOCCOCCOCCOCCOCCOCCOCCOCCOCCOCCOCCOCCOCCOCCOCCOCCOCCOCCOCCOCC[Au] | -4.664286 | 4.609594 | [Li+] | 0 | 59.7777164 | CCCOCCOCCOCCOCCOCCOCCOCCOCCOCCOCCOCCOCCOCCOCCOCCOCCOCCOCCOCCOCCOCCOCCOCCOCCOCCOCCOCCOCCOCCOCCOCCOCCOCCOCCOCCOCCOCCOCCOCCOCCOCCOCCOCCOCCOCC(C)(C)C(=O)OCCCS(=O)(=O)[N-]S(=O)(=O)C(F)(F)F | [*]C(C)(C(=O)OCCCS(=O)(=O)[N-]S(=O)(=O)C(F)(F)F)COCCOCCOCCOCCOCCOCCOCCOCCOCCOCCOCCOCCOCCOCCOCCOCCOCCOCCOCCOCCOCCOCCOCCOCCOCCOCCOCCOCCOCCOCCOCCOCCOCCOCCOCCOCCOCCOCCOCCOCCOCCOCCOCCOCCOCC[*] | [*]CCOCCOCCOCCOCCOCCOCCOCCOCCOCCOCCOCCOCCOCCOCCOCCOCCOCCOCCOCCOCCOCCOCCOCCOCCOCCOCCOCCOCCOCCOCCOCCOCCOCCOCCOCCOCCOCCOCCOCCOCCOCCOCCOCCOCCOCC([*])(C)C(=O)OCCCS(=O)(=O)[N-]S(=O)(=O)C(F)(F)F | C(C)(C(=O)OCCCS(=O)(=O)[N-]S(=O)(=O)C(F)(F)F)COCCOCCOCCOCCOCCOCCOCCOCCOCCOCCOCCOCCOCCOCCOCCOCCOCCOCCOCCOCCOCCOCCOCCOCCOCCOCCOCCOCCOCCOCCOCCOCCOCCOCCOCCOCCOCCOCCOCCOCCOCCOCCOCCOCCOCC | 332.7777164
[Cu]C(C)(C(=O)OCCCS(=O)(=O)[N-]S(=O)(=O)C(F)(F)F)COCCOCCOCCOCCOCCOCCOCCOCCOCCOCCOCCOCCOCCOCCOCCOCCOCCOCCOCCOCCOCCOCCOCCOCCOCCOCCOCCOCCOCCOCCOCCOCCOCCOCCOCCOCCOCCOCCOCCOCCOCCOCCOCCOCCOCC[Au] | -7.578571 | 4.609594 | [Li+] | 0 | 50.08399491 | CCCOCCOCCOCCOCCOCCOCCOCCOCCOCCOCCOCCOCCOCCOCCOCCOCCOCCOCCOCCOCCOCCOCCOCCOCCOCCOCCOCCOCCOCCOCCOCCOCCOCCOCCOCCOCCOCCOCCOCCOCCOCCOCCOCCOCCOCC(C)(C)C(=O)OCCCS(=O)(=O)[N-]S(=O)(=O)C(F)(F)F | [*]C(C)(C(=O)OCCCS(=O)(=O)[N-]S(=O)(=O)C(F)(F)F)COCCOCCOCCOCCOCCOCCOCCOCCOCCOCCOCCOCCOCCOCCOCCOCCOCCOCCOCCOCCOCCOCCOCCOCCOCCOCCOCCOCCOCCOCCOCCOCCOCCOCCOCCOCCOCCOCCOCCOCCOCCOCCOCCOCCOCC[*] | [*]CCOCCOCCOCCOCCOCCOCCOCCOCCOCCOCCOCCOCCOCCOCCOCCOCCOCCOCCOCCOCCOCCOCCOCCOCCOCCOCCOCCOCCOCCOCCOCCOCCOCCOCCOCCOCCOCCOCCOCCOCCOCCOCCOCCOCCOCC([*])(C)C(=O)OCCCS(=O)(=O)[N-]S(=O)(=O)C(F)(F)F | C(C)(C(=O)OCCCS(=O)(=O)[N-]S(=O)(=O)C(F)(F)F)COCCOCCOCCOCCOCCOCCOCCOCCOCCOCCOCCOCCOCCOCCOCCOCCOCCOCCOCCOCCOCCOCCOCCOCCOCCOCCOCCOCCOCCOCCOCCOCCOCCOCCOCCOCCOCCOCCOCCOCCOCCOCCOCCOCCOCC | 323.084
[Cu]C(C)(C(=O)OCCCS(=O)(=O)[N-]S(=O)(=O)C(F)(F)F)COCCOCCOCCOCCOCCOCCOCCOCCOCCOCCOCCOCCOCCOCCOCCOCCOCCOCCOCCOCCOCCOCCOCCOCCOCCOCCOCCOCCOCCOCCOCCOCCOCCOCCOCCOCCOCCOCCOCCOCCOCCOCCOCCOCCOCC[Au] | -8.210714 | 4.609594 | [Li+] | 0 | 40.09120701 | CCCOCCOCCOCCOCCOCCOCCOCCOCCOCCOCCOCCOCCOCCOCCOCCOCCOCCOCCOCCOCCOCCOCCOCCOCCOCCOCCOCCOCCOCCOCCOCCOCCOCCOCCOCCOCCOCCOCCOCCOCCOCCOCCOCCOCCOCC(C)(C)C(=O)OCCCS(=O)(=O)[N-]S(=O)(=O)C(F)(F)F | [*]C(C)(C(=O)OCCCS(=O)(=O)[N-]S(=O)(=O)C(F)(F)F)COCCOCCOCCOCCOCCOCCOCCOCCOCCOCCOCCOCCOCCOCCOCCOCCOCCOCCOCCOCCOCCOCCOCCOCCOCCOCCOCCOCCOCCOCCOCCOCCOCCOCCOCCOCCOCCOCCOCCOCCOCCOCCOCCOCCOCC[*] | [*]CCOCCOCCOCCOCCOCCOCCOCCOCCOCCOCCOCCOCCOCCOCCOCCOCCOCCOCCOCCOCCOCCOCCOCCOCCOCCOCCOCCOCCOCCOCCOCCOCCOCCOCCOCCOCCOCCOCCOCCOCCOCCOCCOCCOCCOCC([*])(C)C(=O)OCCCS(=O)(=O)[N-]S(=O)(=O)C(F)(F)F | C(C)(C(=O)OCCCS(=O)(=O)[N-]S(=O)(=O)C(F)(F)F)COCCOCCOCCOCCOCCOCCOCCOCCOCCOCCOCCOCCOCCOCCOCCOCCOCCOCCOCCOCCOCCOCCOCCOCCOCCOCCOCCOCCOCCOCCOCCOCCOCCOCCOCCOCCOCCOCCOCCOCCOCCOCCOCCOCCOCC | 313.0912
[Cu]C(C)(C(=O)OCCCS(=O)(=O)[N-]S(=O)(=O)C(F)(F)F)COCCOCCOCCOCCOCCOCCOCCOCCOCCOCCOCCOCCOCCOCCOCCOCCOCCOCCOCCOCCOCCOCCOCCOCCOCCOCCOCCOCCOCCOCCOCCOCCOCCOCCOCCOCCOCCOCCOCCOCCOCCOCCOCCOCCOCC[Au] | -9.089286 | 4.609594 | [Li+] | 0 | 29.97620114 | CCCOCCOCCOCCOCCOCCOCCOCCOCCOCCOCCOCCOCCOCCOCCOCCOCCOCCOCCOCCOCCOCCOCCOCCOCCOCCOCCOCCOCCOCCOCCOCCOCCOCCOCCOCCOCCOCCOCCOCCOCCOCCOCCOCCOCCOCC(C)(C)C(=O)OCCCS(=O)(=O)[N-]S(=O)(=O)C(F)(F)F | [*]C(C)(C(=O)OCCCS(=O)(=O)[N-]S(=O)(=O)C(F)(F)F)COCCOCCOCCOCCOCCOCCOCCOCCOCCOCCOCCOCCOCCOCCOCCOCCOCCOCCOCCOCCOCCOCCOCCOCCOCCOCCOCCOCCOCCOCCOCCOCCOCCOCCOCCOCCOCCOCCOCCOCCOCCOCCOCCOCCOCC[*] | [*]CCOCCOCCOCCOCCOCCOCCOCCOCCOCCOCCOCCOCCOCCOCCOCCOCCOCCOCCOCCOCCOCCOCCOCCOCCOCCOCCOCCOCCOCCOCCOCCOCCOCCOCCOCCOCCOCCOCCOCCOCCOCCOCCOCCOCCOCC([*])(C)C(=O)OCCCS(=O)(=O)[N-]S(=O)(=O)C(F)(F)F | C(C)(C(=O)OCCCS(=O)(=O)[N-]S(=O)(=O)C(F)(F)F)COCCOCCOCCOCCOCCOCCOCCOCCOCCOCCOCCOCCOCCOCCOCCOCCOCCOCCOCCOCCOCCOCCOCCOCCOCCOCCOCCOCCOCCOCCOCCOCCOCCOCCOCCOCCOCCOCCOCCOCCOCCOCCOCCOCCOCC | 302.9762
[Cu]C(C)(C(=O)OCCCS(=O)(=O)[N-]S(=O)(=O)C(F)(F)F)COCCOCCOCCOCCOCCOCCOCCOCCOCCOCCOCCOCCOCCOCCOCCOCCOCCOCCOCCOCCOCCOCCOCCOCCOCCOCCOCCOCCOCCOCCOCCOCCOCCOCCOCCOCCOCCOCCOCCOCCOCCOCCOCCOCCOCC[Au] | -9.335714 | 4.609594 | [Li+] | 0 | 24.95088867 | CCCOCCOCCOCCOCCOCCOCCOCCOCCOCCOCCOCCOCCOCCOCCOCCOCCOCCOCCOCCOCCOCCOCCOCCOCCOCCOCCOCCOCCOCCOCCOCCOCCOCCOCCOCCOCCOCCOCCOCCOCCOCCOCCOCCOCCOCC(C)(C)C(=O)OCCCS(=O)(=O)[N-]S(=O)(=O)C(F)(F)F | [*]C(C)(C(=O)OCCCS(=O)(=O)[N-]S(=O)(=O)C(F)(F)F)COCCOCCOCCOCCOCCOCCOCCOCCOCCOCCOCCOCCOCCOCCOCCOCCOCCOCCOCCOCCOCCOCCOCCOCCOCCOCCOCCOCCOCCOCCOCCOCCOCCOCCOCCOCCOCCOCCOCCOCCOCCOCCOCCOCCOCC[*] | [*]CCOCCOCCOCCOCCOCCOCCOCCOCCOCCOCCOCCOCCOCCOCCOCCOCCOCCOCCOCCOCCOCCOCCOCCOCCOCCOCCOCCOCCOCCOCCOCCOCCOCCOCCOCCOCCOCCOCCOCCOCCOCCOCCOCCOCCOCC([*])(C)C(=O)OCCCS(=O)(=O)[N-]S(=O)(=O)C(F)(F)F | C(C)(C(=O)OCCCS(=O)(=O)[N-]S(=O)(=O)C(F)(F)F)COCCOCCOCCOCCOCCOCCOCCOCCOCCOCCOCCOCCOCCOCCOCCOCCOCCOCCOCCOCCOCCOCCOCCOCCOCCOCCOCCOCCOCCOCCOCCOCCOCCOCCOCCOCCOCCOCCOCCOCCOCCOCCOCCOCCOCC | 297.9509
[Cu]C(C)(C(=O)OCCCS(=O)(=O)[N-]S(=O)(=O)C(F)(F)F)COCCOCCOCCOCCOCCOCCOCCOCCOCCOCCOCCOCCOCCOCCOCCOCCOCCOCCOCCOCCOCCOCC[Au] | -3.807143 | 4.63749 | [Li+] | 0 | 79.84541318 | CCCOCCOCCOCCOCCOCCOCCOCCOCCOCCOCCOCCOCCOCCOCCOCCOCCOCCOCCOCCOCCOCCOCC(C)(C)C(=O)OCCCS(=O)(=O)[N-]S(=O)(=O)C(F)(F)F | [*]C(C)(C(=O)OCCCS(=O)(=O)[N-]S(=O)(=O)C(F)(F)F)COCCOCCOCCOCCOCCOCCOCCOCCOCCOCCOCCOCCOCCOCCOCCOCCOCCOCCOCCOCCOCCOCC[*] | [*]CCOCCOCCOCCOCCOCCOCCOCCOCCOCCOCCOCCOCCOCCOCCOCCOCCOCCOCCOCCOCCOCCOCC([*])(C)C(=O)OCCCS(=O)(=O)[N-]S(=O)(=O)C(F)(F)F | C(C)(C(=O)OCCCS(=O)(=O)[N-]S(=O)(=O)C(F)(F)F)COCCOCCOCCOCCOCCOCCOCCOCCOCCOCCOCCOCCOCCOCCOCCOCCOCCOCCOCCOCCOCCOCC | 352.8454
[Cu]C(C)(C(=O)OCCCS(=O)(=O)[N-]S(=O)(=O)C(F)(F)F)COCCOCCOCCOCCOCCOCCOCCOCCOCCOCCOCCOCCOCCOCCOCCOCCOCCOCCOCCOCCOCCOCC[Au] | -4.139286 | 4.63749 | [Li+] | 0 | 69.79411348 | CCCOCCOCCOCCOCCOCCOCCOCCOCCOCCOCCOCCOCCOCCOCCOCCOCCOCCOCCOCCOCCOCCOCC(C)(C)C(=O)OCCCS(=O)(=O)[N-]S(=O)(=O)C(F)(F)F | [*]C(C)(C(=O)OCCCS(=O)(=O)[N-]S(=O)(=O)C(F)(F)F)COCCOCCOCCOCCOCCOCCOCCOCCOCCOCCOCCOCCOCCOCCOCCOCCOCCOCCOCCOCCOCCOCC[*] | [*]CCOCCOCCOCCOCCOCCOCCOCCOCCOCCOCCOCCOCCOCCOCCOCCOCCOCCOCCOCCOCCOCCOCC([*])(C)C(=O)OCCCS(=O)(=O)[N-]S(=O)(=O)C(F)(F)F | C(C)(C(=O)OCCCS(=O)(=O)[N-]S(=O)(=O)C(F)(F)F)COCCOCCOCCOCCOCCOCCOCCOCCOCCOCCOCCOCCOCCOCCOCCOCCOCCOCCOCCOCCOCCOCC | 342.7941
[Cu]C(C)(C(=O)OCCCS(=O)(=O)[N-]S(=O)(=O)C(F)(F)F)COCCOCCOCCOCCOCCOCCOCCOCCOCCOCCOCCOCCOCCOCCOCCOCCOCCOCCOCCOCCOCCOCC[Au] | -4.417857 | 4.63749 | [Li+] | 0 | 59.95138374 | CCCOCCOCCOCCOCCOCCOCCOCCOCCOCCOCCOCCOCCOCCOCCOCCOCCOCCOCCOCCOCCOCCOCC(C)(C)C(=O)OCCCS(=O)(=O)[N-]S(=O)(=O)C(F)(F)F | [*]C(C)(C(=O)OCCCS(=O)(=O)[N-]S(=O)(=O)C(F)(F)F)COCCOCCOCCOCCOCCOCCOCCOCCOCCOCCOCCOCCOCCOCCOCCOCCOCCOCCOCCOCCOCCOCC[*] | [*]CCOCCOCCOCCOCCOCCOCCOCCOCCOCCOCCOCCOCCOCCOCCOCCOCCOCCOCCOCCOCCOCCOCC([*])(C)C(=O)OCCCS(=O)(=O)[N-]S(=O)(=O)C(F)(F)F | C(C)(C(=O)OCCCS(=O)(=O)[N-]S(=O)(=O)C(F)(F)F)COCCOCCOCCOCCOCCOCCOCCOCCOCCOCCOCCOCCOCCOCCOCCOCCOCCOCCOCCOCCOCCOCC | 332.9514
[Cu]C(C)(C(=O)OCCCS(=O)(=O)[N-]S(=O)(=O)C(F)(F)F)COCCOCCOCCOCCOCCOCCOCCOCCOCCOCCOCCOCCOCCOCCOCCOCCOCCOCCOCCOCCOCCOCC[Au] | -6.732143 | 4.63749 | [Li+] | 0 | 49.75698955 | CCCOCCOCCOCCOCCOCCOCCOCCOCCOCCOCCOCCOCCOCCOCCOCCOCCOCCOCCOCCOCCOCCOCC(C)(C)C(=O)OCCCS(=O)(=O)[N-]S(=O)(=O)C(F)(F)F | [*]C(C)(C(=O)OCCCS(=O)(=O)[N-]S(=O)(=O)C(F)(F)F)COCCOCCOCCOCCOCCOCCOCCOCCOCCOCCOCCOCCOCCOCCOCCOCCOCCOCCOCCOCCOCCOCC[*] | [*]CCOCCOCCOCCOCCOCCOCCOCCOCCOCCOCCOCCOCCOCCOCCOCCOCCOCCOCCOCCOCCOCCOCC([*])(C)C(=O)OCCCS(=O)(=O)[N-]S(=O)(=O)C(F)(F)F | C(C)(C(=O)OCCCS(=O)(=O)[N-]S(=O)(=O)C(F)(F)F)COCCOCCOCCOCCOCCOCCOCCOCCOCCOCCOCCOCCOCCOCCOCCOCCOCCOCCOCCOCCOCCOCC | 322.757
[Cu]C(C)(C(=O)OCCCS(=O)(=O)[N-]S(=O)(=O)C(F)(F)F)COCCOCCOCCOCCOCCOCCOCCOCCOCCOCCOCCOCCOCCOCCOCCOCCOCCOCCOCCOCCOCCOCC[Au] | -7.867857 | 4.63749 | [Li+] | 0 | 39.78409827 | CCCOCCOCCOCCOCCOCCOCCOCCOCCOCCOCCOCCOCCOCCOCCOCCOCCOCCOCCOCCOCCOCCOCC(C)(C)C(=O)OCCCS(=O)(=O)[N-]S(=O)(=O)C(F)(F)F | [*]C(C)(C(=O)OCCCS(=O)(=O)[N-]S(=O)(=O)C(F)(F)F)COCCOCCOCCOCCOCCOCCOCCOCCOCCOCCOCCOCCOCCOCCOCCOCCOCCOCCOCCOCCOCCOCC[*] | [*]CCOCCOCCOCCOCCOCCOCCOCCOCCOCCOCCOCCOCCOCCOCCOCCOCCOCCOCCOCCOCCOCCOCC([*])(C)C(=O)OCCCS(=O)(=O)[N-]S(=O)(=O)C(F)(F)F | C(C)(C(=O)OCCCS(=O)(=O)[N-]S(=O)(=O)C(F)(F)F)COCCOCCOCCOCCOCCOCCOCCOCCOCCOCCOCCOCCOCCOCCOCCOCCOCCOCCOCCOCCOCCOCC | 312.7841
[Cu]C(C)(C(=O)OCCCS(=O)(=O)[N-]S(=O)(=O)C(F)(F)F)COCCOCCOCCOCCOCCOCCOCCOCCOCCOCCOCCOCCOCCOCCOCCOCCOCCOCCOCCOCCOCCOCC[Au] | -8.682143 | 4.63749 | [Li+] | 0 | 29.97620114 | CCCOCCOCCOCCOCCOCCOCCOCCOCCOCCOCCOCCOCCOCCOCCOCCOCCOCCOCCOCCOCCOCCOCC(C)(C)C(=O)OCCCS(=O)(=O)[N-]S(=O)(=O)C(F)(F)F | [*]C(C)(C(=O)OCCCS(=O)(=O)[N-]S(=O)(=O)C(F)(F)F)COCCOCCOCCOCCOCCOCCOCCOCCOCCOCCOCCOCCOCCOCCOCCOCCOCCOCCOCCOCCOCCOCC[*] | [*]CCOCCOCCOCCOCCOCCOCCOCCOCCOCCOCCOCCOCCOCCOCCOCCOCCOCCOCCOCCOCCOCCOCC([*])(C)C(=O)OCCCS(=O)(=O)[N-]S(=O)(=O)C(F)(F)F | C(C)(C(=O)OCCCS(=O)(=O)[N-]S(=O)(=O)C(F)(F)F)COCCOCCOCCOCCOCCOCCOCCOCCOCCOCCOCCOCCOCCOCCOCCOCCOCCOCCOCCOCCOCCOCC | 302.9762
[Cu]C(C)(C(=O)OCCCS(=O)(=O)[N-]S(=O)(=O)C(F)(F)F)COCCOCCOCCOCCOCCOCCOCCOCCOCCOCCOCCOCCOCCOCCOCCOCCOCCOCCOCCOCCOCCOCC[Au] | -8.960714 | 4.63749 | [Li+] | 0 | 24.95088867 | CCCOCCOCCOCCOCCOCCOCCOCCOCCOCCOCCOCCOCCOCCOCCOCCOCCOCCOCCOCCOCCOCCOCC(C)(C)C(=O)OCCCS(=O)(=O)[N-]S(=O)(=O)C(F)(F)F | [*]C(C)(C(=O)OCCCS(=O)(=O)[N-]S(=O)(=O)C(F)(F)F)COCCOCCOCCOCCOCCOCCOCCOCCOCCOCCOCCOCCOCCOCCOCCOCCOCCOCCOCCOCCOCCOCC[*] | [*]CCOCCOCCOCCOCCOCCOCCOCCOCCOCCOCCOCCOCCOCCOCCOCCOCCOCCOCCOCCOCCOCCOCC([*])(C)C(=O)OCCCS(=O)(=O)[N-]S(=O)(=O)C(F)(F)F | C(C)(C(=O)OCCCS(=O)(=O)[N-]S(=O)(=O)C(F)(F)F)COCCOCCOCCOCCOCCOCCOCCOCCOCCOCCOCCOCCOCCOCCOCCOCCOCCOCCOCCOCCOCCOCC | 297.9509
[Cu]C(C)(C(=O)OCCCS(=O)(=O)[N-]S(=O)(=O)C(F)(F)F)COCCOCCOCCOCCOCCOCCOCCOCCOCCOCCOCCOCCOCCOCCOCCOCCOCC[Au] | -3.696356275 | 4.673021 | [Li+] | 0 | 79.33998928 | CCCOCCOCCOCCOCCOCCOCCOCCOCCOCCOCCOCCOCCOCCOCCOCCOCCOCC(C)(C)C(=O)OCCCS(=O)(=O)[N-]S(=O)(=O)C(F)(F)F | [*]C(C)(C(=O)OCCCS(=O)(=O)[N-]S(=O)(=O)C(F)(F)F)COCCOCCOCCOCCOCCOCCOCCOCCOCCOCCOCCOCCOCCOCCOCCOCCOCC[*] | [*]CCOCCOCCOCCOCCOCCOCCOCCOCCOCCOCCOCCOCCOCCOCCOCCOCCOCC([*])(C)C(=O)OCCCS(=O)(=O)[N-]S(=O)(=O)C(F)(F)F | C(C)(C(=O)OCCCS(=O)(=O)[N-]S(=O)(=O)C(F)(F)F)COCCOCCOCCOCCOCCOCCOCCOCCOCCOCCOCCOCCOCCOCCOCCOCCOCC | 352.34
[Cu]C(C)(C(=O)OCCCS(=O)(=O)[N-]S(=O)(=O)C(F)(F)F)COCCOCCOCCOCCOCCOCCOCCOCCOCCOCCOCCOCCOCCOCCOCCOCCOCC[Au] | -4.024291498 | 4.673021 | [Li+] | 0 | 69.45655064 | CCCOCCOCCOCCOCCOCCOCCOCCOCCOCCOCCOCCOCCOCCOCCOCCOCCOCC(C)(C)C(=O)OCCCS(=O)(=O)[N-]S(=O)(=O)C(F)(F)F | [*]C(C)(C(=O)OCCCS(=O)(=O)[N-]S(=O)(=O)C(F)(F)F)COCCOCCOCCOCCOCCOCCOCCOCCOCCOCCOCCOCCOCCOCCOCCOCCOCC[*] | [*]CCOCCOCCOCCOCCOCCOCCOCCOCCOCCOCCOCCOCCOCCOCCOCCOCCOCC([*])(C)C(=O)OCCCS(=O)(=O)[N-]S(=O)(=O)C(F)(F)F | C(C)(C(=O)OCCCS(=O)(=O)[N-]S(=O)(=O)C(F)(F)F)COCCOCCOCCOCCOCCOCCOCCOCCOCCOCCOCCOCCOCCOCCOCCOCCOCC | 342.4566
[Cu]C(C)(C(=O)OCCCS(=O)(=O)[N-]S(=O)(=O)C(F)(F)F)COCCOCCOCCOCCOCCOCCOCCOCCOCCOCCOCCOCCOCCOCCOCCOCCOCC[Au] | -4.352226721 | 4.673021 | [Li+] | 0 | 59.52685101 | CCCOCCOCCOCCOCCOCCOCCOCCOCCOCCOCCOCCOCCOCCOCCOCCOCCOCC(C)(C)C(=O)OCCCS(=O)(=O)[N-]S(=O)(=O)C(F)(F)F | [*]C(C)(C(=O)OCCCS(=O)(=O)[N-]S(=O)(=O)C(F)(F)F)COCCOCCOCCOCCOCCOCCOCCOCCOCCOCCOCCOCCOCCOCCOCCOCCOCC[*] | [*]CCOCCOCCOCCOCCOCCOCCOCCOCCOCCOCCOCCOCCOCCOCCOCCOCCOCC([*])(C)C(=O)OCCCS(=O)(=O)[N-]S(=O)(=O)C(F)(F)F | C(C)(C(=O)OCCCS(=O)(=O)[N-]S(=O)(=O)C(F)(F)F)COCCOCCOCCOCCOCCOCCOCCOCCOCCOCCOCCOCCOCCOCCOCCOCCOCC | 332.5269
[Cu]C(C)(C(=O)OCCCS(=O)(=O)[N-]S(=O)(=O)C(F)(F)F)COCCOCCOCCOCCOCCOCCOCCOCCOCCOCCOCCOCCOCCOCCOCCOCCOCC[Au] | -5.773279352 | 4.673021 | [Li+] | 0 | 49.60555785 | CCCOCCOCCOCCOCCOCCOCCOCCOCCOCCOCCOCCOCCOCCOCCOCCOCCOCC(C)(C)C(=O)OCCCS(=O)(=O)[N-]S(=O)(=O)C(F)(F)F | [*]C(C)(C(=O)OCCCS(=O)(=O)[N-]S(=O)(=O)C(F)(F)F)COCCOCCOCCOCCOCCOCCOCCOCCOCCOCCOCCOCCOCCOCCOCCOCCOCC[*] | [*]CCOCCOCCOCCOCCOCCOCCOCCOCCOCCOCCOCCOCCOCCOCCOCCOCCOCC([*])(C)C(=O)OCCCS(=O)(=O)[N-]S(=O)(=O)C(F)(F)F | C(C)(C(=O)OCCCS(=O)(=O)[N-]S(=O)(=O)C(F)(F)F)COCCOCCOCCOCCOCCOCCOCCOCCOCCOCCOCCOCCOCCOCCOCCOCCOCC | 322.6056
[Cu]C(C)(C(=O)OCCCS(=O)(=O)[N-]S(=O)(=O)C(F)(F)F)COCCOCCOCCOCCOCCOCCOCCOCCOCCOCCOCCOCCOCCOCCOCCOCCOCC[Au] | -7.510121457 | 4.673021 | [Li+] | 0 | 39.74111389 | CCCOCCOCCOCCOCCOCCOCCOCCOCCOCCOCCOCCOCCOCCOCCOCCOCCOCC(C)(C)C(=O)OCCCS(=O)(=O)[N-]S(=O)(=O)C(F)(F)F | [*]C(C)(C(=O)OCCCS(=O)(=O)[N-]S(=O)(=O)C(F)(F)F)COCCOCCOCCOCCOCCOCCOCCOCCOCCOCCOCCOCCOCCOCCOCCOCCOCC[*] | [*]CCOCCOCCOCCOCCOCCOCCOCCOCCOCCOCCOCCOCCOCCOCCOCCOCCOCC([*])(C)C(=O)OCCCS(=O)(=O)[N-]S(=O)(=O)C(F)(F)F | C(C)(C(=O)OCCCS(=O)(=O)[N-]S(=O)(=O)C(F)(F)F)COCCOCCOCCOCCOCCOCCOCCOCCOCCOCCOCCOCCOCCOCCOCCOCCOCC | 312.7411
[Cu]C(C)(C(=O)OCCCS(=O)(=O)[N-]S(=O)(=O)C(F)(F)F)COCCOCCOCCOCCOCCOCCOCCOCCOCCOCCOCCOCCOCCOCCOCCOCCOCC[Au] | -8.348178138 | 4.673021 | [Li+] | 0 | 29.89499612 | CCCOCCOCCOCCOCCOCCOCCOCCOCCOCCOCCOCCOCCOCCOCCOCCOCCOCC(C)(C)C(=O)OCCCS(=O)(=O)[N-]S(=O)(=O)C(F)(F)F | [*]C(C)(C(=O)OCCCS(=O)(=O)[N-]S(=O)(=O)C(F)(F)F)COCCOCCOCCOCCOCCOCCOCCOCCOCCOCCOCCOCCOCCOCCOCCOCCOCC[*] | [*]CCOCCOCCOCCOCCOCCOCCOCCOCCOCCOCCOCCOCCOCCOCCOCCOCCOCC([*])(C)C(=O)OCCCS(=O)(=O)[N-]S(=O)(=O)C(F)(F)F | C(C)(C(=O)OCCCS(=O)(=O)[N-]S(=O)(=O)C(F)(F)F)COCCOCCOCCOCCOCCOCCOCCOCCOCCOCCOCCOCCOCCOCCOCCOCCOCC | 302.895
[Cu]C(C)(C(=O)OCCCS(=O)(=O)[N-]S(=O)(=O)C(F)(F)F)COCCOCCOCCOCCOCCOCCOCCOCCOCCOCCOCCOCCOCCOCCOCCOCCOCC[Au] | -8.639676113 | 4.673021 | [Li+] | 0 | 24.96590746 | CCCOCCOCCOCCOCCOCCOCCOCCOCCOCCOCCOCCOCCOCCOCCOCCOCCOCC(C)(C)C(=O)OCCCS(=O)(=O)[N-]S(=O)(=O)C(F)(F)F | [*]C(C)(C(=O)OCCCS(=O)(=O)[N-]S(=O)(=O)C(F)(F)F)COCCOCCOCCOCCOCCOCCOCCOCCOCCOCCOCCOCCOCCOCCOCCOCCOCC[*] | [*]CCOCCOCCOCCOCCOCCOCCOCCOCCOCCOCCOCCOCCOCCOCCOCCOCCOCC([*])(C)C(=O)OCCCS(=O)(=O)[N-]S(=O)(=O)C(F)(F)F | C(C)(C(=O)OCCCS(=O)(=O)[N-]S(=O)(=O)C(F)(F)F)COCCOCCOCCOCCOCCOCCOCCOCCOCCOCCOCCOCCOCCOCCOCCOCCOCC | 297.9659
[Cu]C(C)(C(=O)OCCCS(=O)(=O)[N-]S(=O)(=O)C(F)(F)F)COCCOCCOCCOCCOCCOCCOCCOCCOCCOCCOCCOCC[Au] | -3.946429 | 4.748963 | [Li+] | 0 | 80.13847983 | CCCOCCOCCOCCOCCOCCOCCOCCOCCOCCOCCOCCOCC(C)(C)C(=O)OCCCS(=O)(=O)[N-]S(=O)(=O)C(F)(F)F | [*]C(C)(C(=O)OCCCS(=O)(=O)[N-]S(=O)(=O)C(F)(F)F)COCCOCCOCCOCCOCCOCCOCCOCCOCCOCCOCCOCC[*] | [*]CCOCCOCCOCCOCCOCCOCCOCCOCCOCCOCCOCCOCC([*])(C)C(=O)OCCCS(=O)(=O)[N-]S(=O)(=O)C(F)(F)F | C(C)(C(=O)OCCCS(=O)(=O)[N-]S(=O)(=O)C(F)(F)F)COCCOCCOCCOCCOCCOCCOCCOCCOCCOCCOCCOCC | 353.1385
[Cu]C(C)(C(=O)OCCCS(=O)(=O)[N-]S(=O)(=O)C(F)(F)F)COCCOCCOCCOCCOCCOCCOCCOCCOCCOCCOCCOCC[Au] | -4.225 | 4.748963 | [Li+] | 0 | 70.16298403 | CCCOCCOCCOCCOCCOCCOCCOCCOCCOCCOCCOCCOCC(C)(C)C(=O)OCCCS(=O)(=O)[N-]S(=O)(=O)C(F)(F)F | [*]C(C)(C(=O)OCCCS(=O)(=O)[N-]S(=O)(=O)C(F)(F)F)COCCOCCOCCOCCOCCOCCOCCOCCOCCOCCOCCOCC[*] | [*]CCOCCOCCOCCOCCOCCOCCOCCOCCOCCOCCOCCOCC([*])(C)C(=O)OCCCS(=O)(=O)[N-]S(=O)(=O)C(F)(F)F | C(C)(C(=O)OCCCS(=O)(=O)[N-]S(=O)(=O)C(F)(F)F)COCCOCCOCCOCCOCCOCCOCCOCCOCCOCCOCCOCC | 343.163
[Cu]C(C)(C(=O)OCCCS(=O)(=O)[N-]S(=O)(=O)C(F)(F)F)COCCOCCOCCOCCOCCOCCOCCOCCOCCOCCOCCOCC[Au] | -4.514286 | 4.748963 | [Li+] | 0 | 59.95138374 | CCCOCCOCCOCCOCCOCCOCCOCCOCCOCCOCCOCCOCC(C)(C)C(=O)OCCCS(=O)(=O)[N-]S(=O)(=O)C(F)(F)F | [*]C(C)(C(=O)OCCCS(=O)(=O)[N-]S(=O)(=O)C(F)(F)F)COCCOCCOCCOCCOCCOCCOCCOCCOCCOCCOCCOCC[*] | [*]CCOCCOCCOCCOCCOCCOCCOCCOCCOCCOCCOCCOCC([*])(C)C(=O)OCCCS(=O)(=O)[N-]S(=O)(=O)C(F)(F)F | C(C)(C(=O)OCCCS(=O)(=O)[N-]S(=O)(=O)C(F)(F)F)COCCOCCOCCOCCOCCOCCOCCOCCOCCOCCOCCOCC | 332.9514
[Cu]C(C)(C(=O)OCCCS(=O)(=O)[N-]S(=O)(=O)C(F)(F)F)COCCOCCOCCOCCOCCOCCOCCOCCOCCOCCOCCOCC[Au] | -5.478571 | 4.748963 | [Li+] | 0 | 49.83865276 | CCCOCCOCCOCCOCCOCCOCCOCCOCCOCCOCCOCCOCC(C)(C)C(=O)OCCCS(=O)(=O)[N-]S(=O)(=O)C(F)(F)F | [*]C(C)(C(=O)OCCCS(=O)(=O)[N-]S(=O)(=O)C(F)(F)F)COCCOCCOCCOCCOCCOCCOCCOCCOCCOCCOCCOCC[*] | [*]CCOCCOCCOCCOCCOCCOCCOCCOCCOCCOCCOCCOCC([*])(C)C(=O)OCCCS(=O)(=O)[N-]S(=O)(=O)C(F)(F)F | C(C)(C(=O)OCCCS(=O)(=O)[N-]S(=O)(=O)C(F)(F)F)COCCOCCOCCOCCOCCOCCOCCOCCOCCOCCOCCOCC | 322.8387
[Cu]C(C)(C(=O)OCCCS(=O)(=O)[N-]S(=O)(=O)C(F)(F)F)COCCOCCOCCOCCOCCOCCOCCOCCOCCOCCOCCOCC[Au] | -6.560714 | 4.748963 | [Li+] | 0 | 39.93752831 | CCCOCCOCCOCCOCCOCCOCCOCCOCCOCCOCCOCCOCC(C)(C)C(=O)OCCCS(=O)(=O)[N-]S(=O)(=O)C(F)(F)F | [*]C(C)(C(=O)OCCCS(=O)(=O)[N-]S(=O)(=O)C(F)(F)F)COCCOCCOCCOCCOCCOCCOCCOCCOCCOCCOCCOCC[*] | [*]CCOCCOCCOCCOCCOCCOCCOCCOCCOCCOCCOCCOCC([*])(C)C(=O)OCCCS(=O)(=O)[N-]S(=O)(=O)C(F)(F)F | C(C)(C(=O)OCCCS(=O)(=O)[N-]S(=O)(=O)C(F)(F)F)COCCOCCOCCOCCOCCOCCOCCOCCOCCOCCOCCOCC | 312.9375
[Cu]C(C)(C(=O)OCCCS(=O)(=O)[N-]S(=O)(=O)C(F)(F)F)COCCOCCOCCOCCOCCOCCOCCOCCOCCOCCOCCOCC[Au] | -7.3 | 4.748963 | [Li+] | 0 | 29.90427187 | CCCOCCOCCOCCOCCOCCOCCOCCOCCOCCOCCOCCOCC(C)(C)C(=O)OCCCS(=O)(=O)[N-]S(=O)(=O)C(F)(F)F | [*]C(C)(C(=O)OCCCS(=O)(=O)[N-]S(=O)(=O)C(F)(F)F)COCCOCCOCCOCCOCCOCCOCCOCCOCCOCCOCCOCC[*] | [*]CCOCCOCCOCCOCCOCCOCCOCCOCCOCCOCCOCCOCC([*])(C)C(=O)OCCCS(=O)(=O)[N-]S(=O)(=O)C(F)(F)F | C(C)(C(=O)OCCCS(=O)(=O)[N-]S(=O)(=O)C(F)(F)F)COCCOCCOCCOCCOCCOCCOCCOCCOCCOCCOCCOCC | 302.9043
[Cu]C(C)(C(=O)OCCCS(=O)(=O)[N-]S(=O)(=O)C(F)(F)F)COCCOCCOCCOCCOCCOCCOCCOCCOCCOCCOCCOCC[Au] | -7.675 | 4.748963 | [Li+] | 0 | 25.02048553 | CCCOCCOCCOCCOCCOCCOCCOCCOCCOCCOCCOCCOCC(C)(C)C(=O)OCCCS(=O)(=O)[N-]S(=O)(=O)C(F)(F)F | [*]C(C)(C(=O)OCCCS(=O)(=O)[N-]S(=O)(=O)C(F)(F)F)COCCOCCOCCOCCOCCOCCOCCOCCOCCOCCOCCOCC[*] | [*]CCOCCOCCOCCOCCOCCOCCOCCOCCOCCOCCOCCOCC([*])(C)C(=O)OCCCS(=O)(=O)[N-]S(=O)(=O)C(F)(F)F | C(C)(C(=O)OCCCS(=O)(=O)[N-]S(=O)(=O)C(F)(F)F)COCCOCCOCCOCCOCCOCCOCCOCCOCCOCCOCCOCC | 298.0205
[Cu]C(C)(C(=O)OCCCS(=O)(=O)[N-]S(=O)(=O)C(F)(F)F)COCCOCCOCCOCCOCCOCCOCCOCCOCCOCC[Au] | -4.45 | 4.79379 | [Li+] | 0 | 79.94300646 | CCCOCCOCCOCCOCCOCCOCCOCCOCCOCCOCC(C)(C)C(=O)OCCCS(=O)(=O)[N-]S(=O)(=O)C(F)(F)F | [*]C(C)(C(=O)OCCCS(=O)(=O)[N-]S(=O)(=O)C(F)(F)F)COCCOCCOCCOCCOCCOCCOCCOCCOCCOCC[*] | [*]CCOCCOCCOCCOCCOCCOCCOCCOCCOCCOCC([*])(C)C(=O)OCCCS(=O)(=O)[N-]S(=O)(=O)C(F)(F)F | C(C)(C(=O)OCCCS(=O)(=O)[N-]S(=O)(=O)C(F)(F)F)COCCOCCOCCOCCOCCOCCOCCOCCOCCOCC | 352.943
[Cu]C(C)(C(=O)OCCCS(=O)(=O)[N-]S(=O)(=O)C(F)(F)F)COCCOCCOCCOCCOCCOCCOCCOCCOCCOCC[Au] | -4.557143 | 4.79379 | [Li+] | 0 | 69.97850849 | CCCOCCOCCOCCOCCOCCOCCOCCOCCOCCOCC(C)(C)C(=O)OCCCS(=O)(=O)[N-]S(=O)(=O)C(F)(F)F | [*]C(C)(C(=O)OCCCS(=O)(=O)[N-]S(=O)(=O)C(F)(F)F)COCCOCCOCCOCCOCCOCCOCCOCCOCCOCC[*] | [*]CCOCCOCCOCCOCCOCCOCCOCCOCCOCCOCC([*])(C)C(=O)OCCCS(=O)(=O)[N-]S(=O)(=O)C(F)(F)F | C(C)(C(=O)OCCCS(=O)(=O)[N-]S(=O)(=O)C(F)(F)F)COCCOCCOCCOCCOCCOCCOCCOCCOCCOCC | 342.9785
[Cu]C(C)(C(=O)OCCCS(=O)(=O)[N-]S(=O)(=O)C(F)(F)F)COCCOCCOCCOCCOCCOCCOCCOCCOCCOCC[Au] | -4.685714 | 4.79379 | [Li+] | 0 | 60.12534342 | CCCOCCOCCOCCOCCOCCOCCOCCOCCOCCOCC(C)(C)C(=O)OCCCS(=O)(=O)[N-]S(=O)(=O)C(F)(F)F | [*]C(C)(C(=O)OCCCS(=O)(=O)[N-]S(=O)(=O)C(F)(F)F)COCCOCCOCCOCCOCCOCCOCCOCCOCCOCC[*] | [*]CCOCCOCCOCCOCCOCCOCCOCCOCCOCCOCC([*])(C)C(=O)OCCCS(=O)(=O)[N-]S(=O)(=O)C(F)(F)F | C(C)(C(=O)OCCCS(=O)(=O)[N-]S(=O)(=O)C(F)(F)F)COCCOCCOCCOCCOCCOCCOCCOCCOCCOCC | 333.1253
[Cu]C(C)(C(=O)OCCCS(=O)(=O)[N-]S(=O)(=O)C(F)(F)F)COCCOCCOCCOCCOCCOCCOCCOCCOCCOCC[Au] | -5.95 | 4.79379 | [Li+] | 0 | 49.92046167 | CCCOCCOCCOCCOCCOCCOCCOCCOCCOCCOCC(C)(C)C(=O)OCCCS(=O)(=O)[N-]S(=O)(=O)C(F)(F)F | [*]C(C)(C(=O)OCCCS(=O)(=O)[N-]S(=O)(=O)C(F)(F)F)COCCOCCOCCOCCOCCOCCOCCOCCOCCOCC[*] | [*]CCOCCOCCOCCOCCOCCOCCOCCOCCOCCOCC([*])(C)C(=O)OCCCS(=O)(=O)[N-]S(=O)(=O)C(F)(F)F | C(C)(C(=O)OCCCS(=O)(=O)[N-]S(=O)(=O)C(F)(F)F)COCCOCCOCCOCCOCCOCCOCCOCCOCCOCC | 322.9205
[Cu]C(C)(C(=O)OCCCS(=O)(=O)[N-]S(=O)(=O)C(F)(F)F)COCCOCCOCCOCCOCCOCCOCCOCCOCCOCC[Au] | -6.892857 | 4.79379 | [Li+] | 0 | 39.78409827 | CCCOCCOCCOCCOCCOCCOCCOCCOCCOCCOCC(C)(C)C(=O)OCCCS(=O)(=O)[N-]S(=O)(=O)C(F)(F)F | [*]C(C)(C(=O)OCCCS(=O)(=O)[N-]S(=O)(=O)C(F)(F)F)COCCOCCOCCOCCOCCOCCOCCOCCOCCOCC[*] | [*]CCOCCOCCOCCOCCOCCOCCOCCOCCOCCOCC([*])(C)C(=O)OCCCS(=O)(=O)[N-]S(=O)(=O)C(F)(F)F | C(C)(C(=O)OCCCS(=O)(=O)[N-]S(=O)(=O)C(F)(F)F)COCCOCCOCCOCCOCCOCCOCCOCCOCCOCC | 312.7841
[Cu]C(C)(C(=O)OCCCS(=O)(=O)[N-]S(=O)(=O)C(F)(F)F)COCCOCCOCCOCCOCCOCCOCCOCCOCCOCC[Au] | -7.825 | 4.79379 | [Li+] | 0 | 29.83237673 | CCCOCCOCCOCCOCCOCCOCCOCCOCCOCCOCC(C)(C)C(=O)OCCCS(=O)(=O)[N-]S(=O)(=O)C(F)(F)F | [*]C(C)(C(=O)OCCCS(=O)(=O)[N-]S(=O)(=O)C(F)(F)F)COCCOCCOCCOCCOCCOCCOCCOCCOCCOCC[*] | [*]CCOCCOCCOCCOCCOCCOCCOCCOCCOCCOCC([*])(C)C(=O)OCCCS(=O)(=O)[N-]S(=O)(=O)C(F)(F)F | C(C)(C(=O)OCCCS(=O)(=O)[N-]S(=O)(=O)C(F)(F)F)COCCOCCOCCOCCOCCOCCOCCOCCOCCOCC | 302.8324
[Cu]C(C)(C(=O)OCCCS(=O)(=O)[N-]S(=O)(=O)C(F)(F)F)COCCOCCOCCOCCOCCOCCOCCOCCOCCOCC[Au] | -8.210714 | 4.79379 | [Li+] | 0 | 24.95088867 | CCCOCCOCCOCCOCCOCCOCCOCCOCCOCCOCC(C)(C)C(=O)OCCCS(=O)(=O)[N-]S(=O)(=O)C(F)(F)F | [*]C(C)(C(=O)OCCCS(=O)(=O)[N-]S(=O)(=O)C(F)(F)F)COCCOCCOCCOCCOCCOCCOCCOCCOCCOCC[*] | [*]CCOCCOCCOCCOCCOCCOCCOCCOCCOCCOCC([*])(C)C(=O)OCCCS(=O)(=O)[N-]S(=O)(=O)C(F)(F)F | C(C)(C(=O)OCCCS(=O)(=O)[N-]S(=O)(=O)C(F)(F)F)COCCOCCOCCOCCOCCOCCOCCOCCOCCOCC | 297.9509
[Cu]CC1=CC=C(C=C1)B2OB(C3=CC=C(C=C3)COCCOCCOCCOCCO)O[B-]4(O2)OB(C5=CC=C(C=C5)COCCOCCOCCOCCO)OB(O4)C6=CC=C(C=C6)C[Au] | -6.256735 | 3.477794 | [Li+] | 0 | 76.93514071 | CCc1ccc(B2OB(c3ccc(COCCOCCOCCOCCO)cc3)O[B-]3(O2)OB(c2ccc(CC)cc2)OB(c2ccc(COCCOCCOCCOCCO)cc2)O3)cc1 | [*]CC1=CC=C(C=C1)B2OB(C3=CC=C(C=C3)COCCOCCOCCOCCO)O[B-]4(O2)OB(C5=CC=C(C=C5)COCCOCCOCCOCCO)OB(O4)C6=CC=C(C=C6)C[*] | [*]B1OB(c2ccc(COCCOCCOCCOCCO)cc2)O[B-]2(O1)OB(c1ccc(CCc3ccc([*])cc3)cc1)OB(c1ccc(COCCOCCOCCOCCO)cc1)O2 | CC1=CC=C(C=C1)B2OB(C3=CC=C(C=C3)COCCOCCOCCOCCO)O[B-]4(O2)OB(C5=CC=C(C=C5)COCCOCCOCCOCCO)OB(O4)C6=CC=C(C=C6)C | 349.9351
[Cu]CC1=CC=C(C=C1)B2OB(C3=CC=C(C=C3)COCCOCCOCCOCCO)O[B-]4(O2)OB(C5=CC=C(C=C5)COCCOCCOCCOCCO)OB(O4)C6=CC=C(C=C6)C[Au] | -6.335975 | 3.477794 | [Li+] | 0 | 75.3873456 | CCc1ccc(B2OB(c3ccc(COCCOCCOCCOCCO)cc3)O[B-]3(O2)OB(c2ccc(CC)cc2)OB(c2ccc(COCCOCCOCCOCCO)cc2)O3)cc1 | [*]CC1=CC=C(C=C1)B2OB(C3=CC=C(C=C3)COCCOCCOCCOCCO)O[B-]4(O2)OB(C5=CC=C(C=C5)COCCOCCOCCOCCO)OB(O4)C6=CC=C(C=C6)C[*] | [*]B1OB(c2ccc(COCCOCCOCCOCCO)cc2)O[B-]2(O1)OB(c1ccc(CCc3ccc([*])cc3)cc1)OB(c1ccc(COCCOCCOCCOCCO)cc1)O2 | CC1=CC=C(C=C1)B2OB(C3=CC=C(C=C3)COCCOCCOCCOCCO)O[B-]4(O2)OB(C5=CC=C(C=C5)COCCOCCOCCOCCO)OB(O4)C6=CC=C(C=C6)C | 348.3873456
[Cu]CC1=CC=C(C=C1)B2OB(C3=CC=C(C=C3)COCCOCCOCCOCCO)O[B-]4(O2)OB(C5=CC=C(C=C5)COCCOCCOCCOCCO)OB(O4)C6=CC=C(C=C6)C[Au] | -6.391442 | 3.477794 | [Li+] | 0 | 73.62418516 | CCc1ccc(B2OB(c3ccc(COCCOCCOCCOCCO)cc3)O[B-]3(O2)OB(c2ccc(CC)cc2)OB(c2ccc(COCCOCCOCCOCCO)cc2)O3)cc1 | [*]CC1=CC=C(C=C1)B2OB(C3=CC=C(C=C3)COCCOCCOCCOCCO)O[B-]4(O2)OB(C5=CC=C(C=C5)COCCOCCOCCOCCO)OB(O4)C6=CC=C(C=C6)C[*] | [*]B1OB(c2ccc(COCCOCCOCCOCCO)cc2)O[B-]2(O1)OB(c1ccc(CCc3ccc([*])cc3)cc1)OB(c1ccc(COCCOCCOCCOCCO)cc1)O2 | CC1=CC=C(C=C1)B2OB(C3=CC=C(C=C3)COCCOCCOCCOCCO)O[B-]4(O2)OB(C5=CC=C(C=C5)COCCOCCOCCOCCO)OB(O4)C6=CC=C(C=C6)C | 346.6242
[Cu]CC1=CC=C(C=C1)B2OB(C3=CC=C(C=C3)COCCOCCOCCOCCO)O[B-]4(O2)OB(C5=CC=C(C=C5)COCCOCCOCCOCCO)OB(O4)C6=CC=C(C=C6)C[Au] | -6.462758 | 3.477794 | [Li+] | 0 | 72.02990777 | CCc1ccc(B2OB(c3ccc(COCCOCCOCCOCCO)cc3)O[B-]3(O2)OB(c2ccc(CC)cc2)OB(c2ccc(COCCOCCOCCOCCO)cc2)O3)cc1 | [*]CC1=CC=C(C=C1)B2OB(C3=CC=C(C=C3)COCCOCCOCCOCCO)O[B-]4(O2)OB(C5=CC=C(C=C5)COCCOCCOCCOCCO)OB(O4)C6=CC=C(C=C6)C[*] | [*]B1OB(c2ccc(COCCOCCOCCOCCO)cc2)O[B-]2(O1)OB(c1ccc(CCc3ccc([*])cc3)cc1)OB(c1ccc(COCCOCCOCCOCCO)cc1)O2 | CC1=CC=C(C=C1)B2OB(C3=CC=C(C=C3)COCCOCCOCCOCCO)O[B-]4(O2)OB(C5=CC=C(C=C5)COCCOCCOCCOCCO)OB(O4)C6=CC=C(C=C6)C | 345.0299
[Cu]CC1=CC=C(C=C1)B2OB(C3=CC=C(C=C3)COCCOCCOCCOCCO)O[B-]4(O2)OB(C5=CC=C(C=C5)COCCOCCOCCOCCO)OB(O4)C6=CC=C(C=C6)C[Au] | -6.526149 | 3.477794 | [Li+] | 0 | 70.75000488 | CCc1ccc(B2OB(c3ccc(COCCOCCOCCOCCO)cc3)O[B-]3(O2)OB(c2ccc(CC)cc2)OB(c2ccc(COCCOCCOCCOCCO)cc2)O3)cc1 | [*]CC1=CC=C(C=C1)B2OB(C3=CC=C(C=C3)COCCOCCOCCOCCO)O[B-]4(O2)OB(C5=CC=C(C=C5)COCCOCCOCCOCCO)OB(O4)C6=CC=C(C=C6)C[*] | [*]B1OB(c2ccc(COCCOCCOCCOCCO)cc2)O[B-]2(O1)OB(c1ccc(CCc3ccc([*])cc3)cc1)OB(c1ccc(COCCOCCOCCOCCO)cc1)O2 | CC1=CC=C(C=C1)B2OB(C3=CC=C(C=C3)COCCOCCOCCOCCO)O[B-]4(O2)OB(C5=CC=C(C=C5)COCCOCCOCCOCCO)OB(O4)C6=CC=C(C=C6)C | 343.75
[Cu]CC1=CC=C(C=C1)B2OB(C3=CC=C(C=C3)COCCOCCOCCOCCO)O[B-]4(O2)OB(C5=CC=C(C=C5)COCCOCCOCCOCCO)OB(O4)C6=CC=C(C=C6)C[Au] | -6.645008 | 3.477794 | [Li+] | 0 | 68.73653675 | CCc1ccc(B2OB(c3ccc(COCCOCCOCCOCCO)cc3)O[B-]3(O2)OB(c2ccc(CC)cc2)OB(c2ccc(COCCOCCOCCOCCO)cc2)O3)cc1 | [*]CC1=CC=C(C=C1)B2OB(C3=CC=C(C=C3)COCCOCCOCCOCCO)O[B-]4(O2)OB(C5=CC=C(C=C5)COCCOCCOCCOCCO)OB(O4)C6=CC=C(C=C6)C[*] | [*]B1OB(c2ccc(COCCOCCOCCOCCO)cc2)O[B-]2(O1)OB(c1ccc(CCc3ccc([*])cc3)cc1)OB(c1ccc(COCCOCCOCCOCCO)cc1)O2 | CC1=CC=C(C=C1)B2OB(C3=CC=C(C=C3)COCCOCCOCCOCCO)O[B-]4(O2)OB(C5=CC=C(C=C5)COCCOCCOCCOCCO)OB(O4)C6=CC=C(C=C6)C | 341.7365
[Cu]CC1=CC=C(C=C1)B2OB(C3=CC=C(C=C3)COCCOCCOCCOCCO)O[B-]4(O2)OB(C5=CC=C(C=C5)COCCOCCOCCOCCO)OB(O4)C6=CC=C(C=C6)C[Au] | -6.724247 | 3.477794 | [Li+] | 0 | 67.18678367 | CCc1ccc(B2OB(c3ccc(COCCOCCOCCOCCO)cc3)O[B-]3(O2)OB(c2ccc(CC)cc2)OB(c2ccc(COCCOCCOCCOCCO)cc2)O3)cc1 | [*]CC1=CC=C(C=C1)B2OB(C3=CC=C(C=C3)COCCOCCOCCOCCO)O[B-]4(O2)OB(C5=CC=C(C=C5)COCCOCCOCCOCCO)OB(O4)C6=CC=C(C=C6)C[*] | [*]B1OB(c2ccc(COCCOCCOCCOCCO)cc2)O[B-]2(O1)OB(c1ccc(CCc3ccc([*])cc3)cc1)OB(c1ccc(COCCOCCOCCOCCO)cc1)O2 | CC1=CC=C(C=C1)B2OB(C3=CC=C(C=C3)COCCOCCOCCOCCO)O[B-]4(O2)OB(C5=CC=C(C=C5)COCCOCCOCCOCCO)OB(O4)C6=CC=C(C=C6)C | 340.1868
[Cu]CC1=CC=C(C=C1)B2OB(C3=CC=C(C=C3)COCCOCCOCCOCCO)O[B-]4(O2)OB(C5=CC=C(C=C5)COCCOCCOCCOCCO)OB(O4)C6=CC=C(C=C6)C[Au] | -6.779715 | 3.477794 | [Li+] | 0 | 65.79662845 | CCc1ccc(B2OB(c3ccc(COCCOCCOCCOCCO)cc3)O[B-]3(O2)OB(c2ccc(CC)cc2)OB(c2ccc(COCCOCCOCCOCCO)cc2)O3)cc1 | [*]CC1=CC=C(C=C1)B2OB(C3=CC=C(C=C3)COCCOCCOCCOCCO)O[B-]4(O2)OB(C5=CC=C(C=C5)COCCOCCOCCOCCO)OB(O4)C6=CC=C(C=C6)C[*] | [*]B1OB(c2ccc(COCCOCCOCCOCCO)cc2)O[B-]2(O1)OB(c1ccc(CCc3ccc([*])cc3)cc1)OB(c1ccc(COCCOCCOCCOCCO)cc1)O2 | CC1=CC=C(C=C1)B2OB(C3=CC=C(C=C3)COCCOCCOCCOCCO)O[B-]4(O2)OB(C5=CC=C(C=C5)COCCOCCOCCOCCO)OB(O4)C6=CC=C(C=C6)C | 338.7966
[Cu]CC1=CC=C(C=C1)B2OB(C3=CC=C(C=C3)COCCOCCOCCOCCO)O[B-]4(O2)OB(C5=CC=C(C=C5)COCCOCCOCCOCCO)OB(O4)C6=CC=C(C=C6)C[Au] | -6.898574 | 3.477794 | [Li+] | 0 | 64.27335429 | CCc1ccc(B2OB(c3ccc(COCCOCCOCCOCCO)cc3)O[B-]3(O2)OB(c2ccc(CC)cc2)OB(c2ccc(COCCOCCOCCOCCO)cc2)O3)cc1 | [*]CC1=CC=C(C=C1)B2OB(C3=CC=C(C=C3)COCCOCCOCCOCCO)O[B-]4(O2)OB(C5=CC=C(C=C5)COCCOCCOCCOCCO)OB(O4)C6=CC=C(C=C6)C[*] | [*]B1OB(c2ccc(COCCOCCOCCOCCO)cc2)O[B-]2(O1)OB(c1ccc(CCc3ccc([*])cc3)cc1)OB(c1ccc(COCCOCCOCCOCCO)cc1)O2 | CC1=CC=C(C=C1)B2OB(C3=CC=C(C=C3)COCCOCCOCCOCCO)O[B-]4(O2)OB(C5=CC=C(C=C5)COCCOCCOCCOCCO)OB(O4)C6=CC=C(C=C6)C | 337.2734
[Cu]CC1=CC=C(C=C1)B2OB(C3=CC=C(C=C3)COCCOCCOCCOCCO)O[B-]4(O2)OB(C5=CC=C(C=C5)COCCOCCOCCOCCO)OB(O4)C6=CC=C(C=C6)C[Au] | -6.946117 | 3.477794 | [Li+] | 0 | 62.62058005 | CCc1ccc(B2OB(c3ccc(COCCOCCOCCOCCO)cc3)O[B-]3(O2)OB(c2ccc(CC)cc2)OB(c2ccc(COCCOCCOCCOCCO)cc2)O3)cc1 | [*]CC1=CC=C(C=C1)B2OB(C3=CC=C(C=C3)COCCOCCOCCOCCO)O[B-]4(O2)OB(C5=CC=C(C=C5)COCCOCCOCCOCCO)OB(O4)C6=CC=C(C=C6)C[*] | [*]B1OB(c2ccc(COCCOCCOCCOCCO)cc2)O[B-]2(O1)OB(c1ccc(CCc3ccc([*])cc3)cc1)OB(c1ccc(COCCOCCOCCOCCO)cc1)O2 | CC1=CC=C(C=C1)B2OB(C3=CC=C(C=C3)COCCOCCOCCOCCO)O[B-]4(O2)OB(C5=CC=C(C=C5)COCCOCCOCCOCCO)OB(O4)C6=CC=C(C=C6)C | 335.6206
[Cu]CC1=CC=C(C=C1)B2OB(C3=CC=C(C=C3)COCCOCCOCCOCCO)O[B-]4(O2)OB(C5=CC=C(C=C5)COCCOCCOCCOCCO)OB(O4)C6=CC=C(C=C6)C[Au] | -7.064976 | 3.477794 | [Li+] | 0 | 61.12565641 | CCc1ccc(B2OB(c3ccc(COCCOCCOCCOCCO)cc3)O[B-]3(O2)OB(c2ccc(CC)cc2)OB(c2ccc(COCCOCCOCCOCCO)cc2)O3)cc1 | [*]CC1=CC=C(C=C1)B2OB(C3=CC=C(C=C3)COCCOCCOCCOCCO)O[B-]4(O2)OB(C5=CC=C(C=C5)COCCOCCOCCOCCO)OB(O4)C6=CC=C(C=C6)C[*] | [*]B1OB(c2ccc(COCCOCCOCCOCCO)cc2)O[B-]2(O1)OB(c1ccc(CCc3ccc([*])cc3)cc1)OB(c1ccc(COCCOCCOCCOCCO)cc1)O2 | CC1=CC=C(C=C1)B2OB(C3=CC=C(C=C3)COCCOCCOCCOCCO)O[B-]4(O2)OB(C5=CC=C(C=C5)COCCOCCOCCOCCO)OB(O4)C6=CC=C(C=C6)C | 334.1257
[Cu]CC1=CC=C(C=C1)B2OB(C3=CC=C(C=C3)COCCOCCOCCOCCO)O[B-]4(O2)OB(C5=CC=C(C=C5)COCCOCCOCCOCCO)OB(O4)C6=CC=C(C=C6)C[Au] | -7.175911 | 3.477794 | [Li+] | 0 | 59.78447783 | CCc1ccc(B2OB(c3ccc(COCCOCCOCCOCCO)cc3)O[B-]3(O2)OB(c2ccc(CC)cc2)OB(c2ccc(COCCOCCOCCOCCO)cc2)O3)cc1 | [*]CC1=CC=C(C=C1)B2OB(C3=CC=C(C=C3)COCCOCCOCCOCCO)O[B-]4(O2)OB(C5=CC=C(C=C5)COCCOCCOCCOCCO)OB(O4)C6=CC=C(C=C6)C[*] | [*]B1OB(c2ccc(COCCOCCOCCOCCO)cc2)O[B-]2(O1)OB(c1ccc(CCc3ccc([*])cc3)cc1)OB(c1ccc(COCCOCCOCCOCCO)cc1)O2 | CC1=CC=C(C=C1)B2OB(C3=CC=C(C=C3)COCCOCCOCCOCCO)O[B-]4(O2)OB(C5=CC=C(C=C5)COCCOCCOCCOCCO)OB(O4)C6=CC=C(C=C6)C | 332.7845
[Cu]CC1=CC=C(C=C1)B2OB(C3=CC=C(C=C3)COCCOCCOCCOCCO)O[B-]4(O2)OB(C5=CC=C(C=C5)COCCOCCOCCOCCO)OB(O4)C6=CC=C(C=C6)C[Au] | -7.239303 | 3.477794 | [Li+] | 0 | 58.38431761 | CCc1ccc(B2OB(c3ccc(COCCOCCOCCOCCO)cc3)O[B-]3(O2)OB(c2ccc(CC)cc2)OB(c2ccc(COCCOCCOCCOCCO)cc2)O3)cc1 | [*]CC1=CC=C(C=C1)B2OB(C3=CC=C(C=C3)COCCOCCOCCOCCO)O[B-]4(O2)OB(C5=CC=C(C=C5)COCCOCCOCCOCCO)OB(O4)C6=CC=C(C=C6)C[*] | [*]B1OB(c2ccc(COCCOCCOCCOCCO)cc2)O[B-]2(O1)OB(c1ccc(CCc3ccc([*])cc3)cc1)OB(c1ccc(COCCOCCOCCOCCO)cc1)O2 | CC1=CC=C(C=C1)B2OB(C3=CC=C(C=C3)COCCOCCOCCOCCO)O[B-]4(O2)OB(C5=CC=C(C=C5)COCCOCCOCCOCCO)OB(O4)C6=CC=C(C=C6)C | 331.3843
[Cu]CC1=CC=C(C=C1)B2OB(C3=CC=C(C=C3)COCCOCCOCCOCCO)O[B-]4(O2)OB(C5=CC=C(C=C5)COCCOCCOCCOCCO)OB(O4)C6=CC=C(C=C6)C[Au] | -7.350238 | 3.477794 | [Li+] | 0 | 56.92679567 | CCc1ccc(B2OB(c3ccc(COCCOCCOCCOCCO)cc3)O[B-]3(O2)OB(c2ccc(CC)cc2)OB(c2ccc(COCCOCCOCCOCCO)cc2)O3)cc1 | [*]CC1=CC=C(C=C1)B2OB(C3=CC=C(C=C3)COCCOCCOCCOCCO)O[B-]4(O2)OB(C5=CC=C(C=C5)COCCOCCOCCOCCO)OB(O4)C6=CC=C(C=C6)C[*] | [*]B1OB(c2ccc(COCCOCCOCCOCCO)cc2)O[B-]2(O1)OB(c1ccc(CCc3ccc([*])cc3)cc1)OB(c1ccc(COCCOCCOCCOCCO)cc1)O2 | CC1=CC=C(C=C1)B2OB(C3=CC=C(C=C3)COCCOCCOCCOCCO)O[B-]4(O2)OB(C5=CC=C(C=C5)COCCOCCOCCOCCO)OB(O4)C6=CC=C(C=C6)C | 329.9268
[Cu]CC1=CC=C(C=C1)B2OB(C3=CC=C(C=C3)COCCOCCOCCOCCO)O[B-]4(O2)OB(C5=CC=C(C=C5)COCCOCCOCCOCCO)OB(O4)C6=CC=C(C=C6)C[Au] | -7.429477 | 3.477794 | [Li+] | 0 | 55.89348375 | CCc1ccc(B2OB(c3ccc(COCCOCCOCCOCCO)cc3)O[B-]3(O2)OB(c2ccc(CC)cc2)OB(c2ccc(COCCOCCOCCOCCO)cc2)O3)cc1 | [*]CC1=CC=C(C=C1)B2OB(C3=CC=C(C=C3)COCCOCCOCCOCCO)O[B-]4(O2)OB(C5=CC=C(C=C5)COCCOCCOCCOCCO)OB(O4)C6=CC=C(C=C6)C[*] | [*]B1OB(c2ccc(COCCOCCOCCOCCO)cc2)O[B-]2(O1)OB(c1ccc(CCc3ccc([*])cc3)cc1)OB(c1ccc(COCCOCCOCCOCCO)cc1)O2 | CC1=CC=C(C=C1)B2OB(C3=CC=C(C=C3)COCCOCCOCCOCCO)O[B-]4(O2)OB(C5=CC=C(C=C5)COCCOCCOCCOCCO)OB(O4)C6=CC=C(C=C6)C | 328.8935
[Cu]CC1=CC=C(C=C1)B2OB(C3=CC=C(C=C3)COCCOCCOCCOCCO)O[B-]4(O2)OB(C5=CC=C(C=C5)COCCOCCOCCOCCO)OB(O4)C6=CC=C(C=C6)C[Au] | -7.51664 | 3.477794 | [Li+] | 0 | 54.66199589 | CCc1ccc(B2OB(c3ccc(COCCOCCOCCOCCO)cc3)O[B-]3(O2)OB(c2ccc(CC)cc2)OB(c2ccc(COCCOCCOCCOCCO)cc2)O3)cc1 | [*]CC1=CC=C(C=C1)B2OB(C3=CC=C(C=C3)COCCOCCOCCOCCO)O[B-]4(O2)OB(C5=CC=C(C=C5)COCCOCCOCCOCCO)OB(O4)C6=CC=C(C=C6)C[*] | [*]B1OB(c2ccc(COCCOCCOCCOCCO)cc2)O[B-]2(O1)OB(c1ccc(CCc3ccc([*])cc3)cc1)OB(c1ccc(COCCOCCOCCOCCO)cc1)O2 | CC1=CC=C(C=C1)B2OB(C3=CC=C(C=C3)COCCOCCOCCOCCO)O[B-]4(O2)OB(C5=CC=C(C=C5)COCCOCCOCCOCCO)OB(O4)C6=CC=C(C=C6)C | 327.662
[Cu]CC1=CC=C(C=C1)B2OB(C3=CC=C(C=C3)COCCOCCOCCOCCO)O[B-]4(O2)OB(C5=CC=C(C=C5)COCCOCCOCCOCCO)OB(O4)C6=CC=C(C=C6)C[Au] | -7.580032 | 3.477794 | [Li+] | 0 | 53.37218931 | CCc1ccc(B2OB(c3ccc(COCCOCCOCCOCCO)cc3)O[B-]3(O2)OB(c2ccc(CC)cc2)OB(c2ccc(COCCOCCOCCOCCO)cc2)O3)cc1 | [*]CC1=CC=C(C=C1)B2OB(C3=CC=C(C=C3)COCCOCCOCCOCCO)O[B-]4(O2)OB(C5=CC=C(C=C5)COCCOCCOCCOCCO)OB(O4)C6=CC=C(C=C6)C[*] | [*]B1OB(c2ccc(COCCOCCOCCOCCO)cc2)O[B-]2(O1)OB(c1ccc(CCc3ccc([*])cc3)cc1)OB(c1ccc(COCCOCCOCCOCCO)cc1)O2 | CC1=CC=C(C=C1)B2OB(C3=CC=C(C=C3)COCCOCCOCCOCCO)O[B-]4(O2)OB(C5=CC=C(C=C5)COCCOCCOCCOCCO)OB(O4)C6=CC=C(C=C6)C | 326.3722
[Cu]CC1=CC=C(C=C1)B2OB(C3=CC=C(C=C3)COCCOCCOCCOCCO)O[B-]4(O2)OB(C5=CC=C(C=C5)COCCOCCOCCOCCO)OB(O4)C6=CC=C(C=C6)C[Au] | -7.706815 | 3.477794 | [Li+] | 0 | 52.02533454 | CCc1ccc(B2OB(c3ccc(COCCOCCOCCOCCO)cc3)O[B-]3(O2)OB(c2ccc(CC)cc2)OB(c2ccc(COCCOCCOCCOCCO)cc2)O3)cc1 | [*]CC1=CC=C(C=C1)B2OB(C3=CC=C(C=C3)COCCOCCOCCOCCO)O[B-]4(O2)OB(C5=CC=C(C=C5)COCCOCCOCCOCCO)OB(O4)C6=CC=C(C=C6)C[*] | [*]B1OB(c2ccc(COCCOCCOCCOCCO)cc2)O[B-]2(O1)OB(c1ccc(CCc3ccc([*])cc3)cc1)OB(c1ccc(COCCOCCOCCOCCO)cc1)O2 | CC1=CC=C(C=C1)B2OB(C3=CC=C(C=C3)COCCOCCOCCOCCO)O[B-]4(O2)OB(C5=CC=C(C=C5)COCCOCCOCCOCCO)OB(O4)C6=CC=C(C=C6)C | 325.0253
[Cu]CC1=CC=C(C=C1)B2OB(C3=CC=C(C=C3)COCCOCCOCCOCCO)O[B-]4(O2)OB(C5=CC=C(C=C5)COCCOCCOCCOCCO)OB(O4)C6=CC=C(C=C6)C[Au] | -7.793978 | 3.477794 | [Li+] | 0 | 50.95582444 | CCc1ccc(B2OB(c3ccc(COCCOCCOCCOCCO)cc3)O[B-]3(O2)OB(c2ccc(CC)cc2)OB(c2ccc(COCCOCCOCCOCCO)cc2)O3)cc1 | [*]CC1=CC=C(C=C1)B2OB(C3=CC=C(C=C3)COCCOCCOCCOCCO)O[B-]4(O2)OB(C5=CC=C(C=C5)COCCOCCOCCOCCO)OB(O4)C6=CC=C(C=C6)C[*] | [*]B1OB(c2ccc(COCCOCCOCCOCCO)cc2)O[B-]2(O1)OB(c1ccc(CCc3ccc([*])cc3)cc1)OB(c1ccc(COCCOCCOCCOCCO)cc1)O2 | CC1=CC=C(C=C1)B2OB(C3=CC=C(C=C3)COCCOCCOCCOCCO)O[B-]4(O2)OB(C5=CC=C(C=C5)COCCOCCOCCOCCO)OB(O4)C6=CC=C(C=C6)C | 323.9558
[Cu]CC1=CC=C(C=C1)B2OB(C3=CC=C(C=C3)COCCOCCOCCOCCOCCOCCO)O[B-]4(O2)OB(C5=CC=C(C=C5)COCCOCCOCCOCCOCCOCCO)OB(O4)C6=CC=C(C=C6)C[Au] | -3.966719 | 3.427433 | [Li+] | 0 | 74.69532432 | CCc1ccc(B2OB(c3ccc(COCCOCCOCCOCCOCCOCCO)cc3)O[B-]3(O2)OB(c2ccc(CC)cc2)OB(c2ccc(COCCOCCOCCOCCOCCOCCO)cc2)O3)cc1 | [*]CC1=CC=C(C=C1)B2OB(C3=CC=C(C=C3)COCCOCCOCCOCCOCCOCCO)O[B-]4(O2)OB(C5=CC=C(C=C5)COCCOCCOCCOCCOCCOCCO)OB(O4)C6=CC=C(C=C6)C[*] | [*]B1OB(c2ccc(COCCOCCOCCOCCOCCOCCO)cc2)O[B-]2(O1)OB(c1ccc(CCc3ccc([*])cc3)cc1)OB(c1ccc(COCCOCCOCCOCCOCCOCCO)cc1)O2 | CC1=CC=C(C=C1)B2OB(C3=CC=C(C=C3)COCCOCCOCCOCCOCCOCCO)O[B-]4(O2)OB(C5=CC=C(C=C5)COCCOCCOCCOCCOCCOCCO)OB(O4)C6=CC=C(C=C6)C | 347.6953
[Cu]CC1=CC=C(C=C1)B2OB(C3=CC=C(C=C3)COCCOCCOCCOCCOCCOCCO)O[B-]4(O2)OB(C5=CC=C(C=C5)COCCOCCOCCOCCOCCOCCO)OB(O4)C6=CC=C(C=C6)C[Au] | -4.038035 | 3.427433 | [Li+] | 0 | 73.31937315 | CCc1ccc(B2OB(c3ccc(COCCOCCOCCOCCOCCOCCO)cc3)O[B-]3(O2)OB(c2ccc(CC)cc2)OB(c2ccc(COCCOCCOCCOCCOCCOCCO)cc2)O3)cc1 | [*]CC1=CC=C(C=C1)B2OB(C3=CC=C(C=C3)COCCOCCOCCOCCOCCOCCO)O[B-]4(O2)OB(C5=CC=C(C=C5)COCCOCCOCCOCCOCCOCCO)OB(O4)C6=CC=C(C=C6)C[*] | [*]B1OB(c2ccc(COCCOCCOCCOCCOCCOCCO)cc2)O[B-]2(O1)OB(c1ccc(CCc3ccc([*])cc3)cc1)OB(c1ccc(COCCOCCOCCOCCOCCOCCO)cc1)O2 | CC1=CC=C(C=C1)B2OB(C3=CC=C(C=C3)COCCOCCOCCOCCOCCOCCO)O[B-]4(O2)OB(C5=CC=C(C=C5)COCCOCCOCCOCCOCCOCCO)OB(O4)C6=CC=C(C=C6)C | 346.3194
[Cu]CC1=CC=C(C=C1)B2OB(C3=CC=C(C=C3)COCCOCCOCCOCCOCCOCCO)O[B-]4(O2)OB(C5=CC=C(C=C5)COCCOCCOCCOCCOCCOCCO)OB(O4)C6=CC=C(C=C6)C[Au] | -4.045959 | 3.427433 | [Li+] | 0 | 71.57702101 | CCc1ccc(B2OB(c3ccc(COCCOCCOCCOCCOCCOCCO)cc3)O[B-]3(O2)OB(c2ccc(CC)cc2)OB(c2ccc(COCCOCCOCCOCCOCCOCCO)cc2)O3)cc1 | [*]CC1=CC=C(C=C1)B2OB(C3=CC=C(C=C3)COCCOCCOCCOCCOCCOCCO)O[B-]4(O2)OB(C5=CC=C(C=C5)COCCOCCOCCOCCOCCOCCO)OB(O4)C6=CC=C(C=C6)C[*] | [*]B1OB(c2ccc(COCCOCCOCCOCCOCCOCCO)cc2)O[B-]2(O1)OB(c1ccc(CCc3ccc([*])cc3)cc1)OB(c1ccc(COCCOCCOCCOCCOCCOCCO)cc1)O2 | CC1=CC=C(C=C1)B2OB(C3=CC=C(C=C3)COCCOCCOCCOCCOCCOCCO)O[B-]4(O2)OB(C5=CC=C(C=C5)COCCOCCOCCOCCOCCOCCO)OB(O4)C6=CC=C(C=C6)C | 344.577
[Cu]CC1=CC=C(C=C1)B2OB(C3=CC=C(C=C3)COCCOCCOCCOCCOCCOCCO)O[B-]4(O2)OB(C5=CC=C(C=C5)COCCOCCOCCOCCOCCOCCO)OB(O4)C6=CC=C(C=C6)C[Au] | -4.061807 | 3.427433 | [Li+] | 0 | 70.15096234 | CCc1ccc(B2OB(c3ccc(COCCOCCOCCOCCOCCOCCO)cc3)O[B-]3(O2)OB(c2ccc(CC)cc2)OB(c2ccc(COCCOCCOCCOCCOCCOCCO)cc2)O3)cc1 | [*]CC1=CC=C(C=C1)B2OB(C3=CC=C(C=C3)COCCOCCOCCOCCOCCOCCO)O[B-]4(O2)OB(C5=CC=C(C=C5)COCCOCCOCCOCCOCCOCCO)OB(O4)C6=CC=C(C=C6)C[*] | [*]B1OB(c2ccc(COCCOCCOCCOCCOCCOCCO)cc2)O[B-]2(O1)OB(c1ccc(CCc3ccc([*])cc3)cc1)OB(c1ccc(COCCOCCOCCOCCOCCOCCO)cc1)O2 | CC1=CC=C(C=C1)B2OB(C3=CC=C(C=C3)COCCOCCOCCOCCOCCOCCO)O[B-]4(O2)OB(C5=CC=C(C=C5)COCCOCCOCCOCCOCCOCCO)OB(O4)C6=CC=C(C=C6)C | 343.151
[Cu]CC1=CC=C(C=C1)B2OB(C3=CC=C(C=C3)COCCOCCOCCOCCOCCOCCO)O[B-]4(O2)OB(C5=CC=C(C=C5)COCCOCCOCCOCCOCCOCCO)OB(O4)C6=CC=C(C=C6)C[Au] | -4.101426 | 3.427433 | [Li+] | 0 | 68.58827223 | CCc1ccc(B2OB(c3ccc(COCCOCCOCCOCCOCCOCCO)cc3)O[B-]3(O2)OB(c2ccc(CC)cc2)OB(c2ccc(COCCOCCOCCOCCOCCOCCO)cc2)O3)cc1 | [*]CC1=CC=C(C=C1)B2OB(C3=CC=C(C=C3)COCCOCCOCCOCCOCCOCCO)O[B-]4(O2)OB(C5=CC=C(C=C5)COCCOCCOCCOCCOCCOCCO)OB(O4)C6=CC=C(C=C6)C[*] | [*]B1OB(c2ccc(COCCOCCOCCOCCOCCOCCO)cc2)O[B-]2(O1)OB(c1ccc(CCc3ccc([*])cc3)cc1)OB(c1ccc(COCCOCCOCCOCCOCCOCCO)cc1)O2 | CC1=CC=C(C=C1)B2OB(C3=CC=C(C=C3)COCCOCCOCCOCCOCCOCCO)O[B-]4(O2)OB(C5=CC=C(C=C5)COCCOCCOCCOCCOCCOCCO)OB(O4)C6=CC=C(C=C6)C | 341.5883
[Cu]CC1=CC=C(C=C1)B2OB(C3=CC=C(C=C3)COCCOCCOCCOCCOCCOCCO)O[B-]4(O2)OB(C5=CC=C(C=C5)COCCOCCOCCOCCOCCOCCO)OB(O4)C6=CC=C(C=C6)C[Au] | -4.117274 | 3.427433 | [Li+] | 0 | 67.11324806 | CCc1ccc(B2OB(c3ccc(COCCOCCOCCOCCOCCOCCO)cc3)O[B-]3(O2)OB(c2ccc(CC)cc2)OB(c2ccc(COCCOCCOCCOCCOCCOCCO)cc2)O3)cc1 | [*]CC1=CC=C(C=C1)B2OB(C3=CC=C(C=C3)COCCOCCOCCOCCOCCOCCO)O[B-]4(O2)OB(C5=CC=C(C=C5)COCCOCCOCCOCCOCCOCCO)OB(O4)C6=CC=C(C=C6)C[*] | [*]B1OB(c2ccc(COCCOCCOCCOCCOCCOCCO)cc2)O[B-]2(O1)OB(c1ccc(CCc3ccc([*])cc3)cc1)OB(c1ccc(COCCOCCOCCOCCOCCOCCO)cc1)O2 | CC1=CC=C(C=C1)B2OB(C3=CC=C(C=C3)COCCOCCOCCOCCOCCOCCO)O[B-]4(O2)OB(C5=CC=C(C=C5)COCCOCCOCCOCCOCCOCCO)OB(O4)C6=CC=C(C=C6)C | 340.1132
[Cu]CC1=CC=C(C=C1)B2OB(C3=CC=C(C=C3)COCCOCCOCCOCCOCCOCCO)O[B-]4(O2)OB(C5=CC=C(C=C5)COCCOCCOCCOCCOCCOCCO)OB(O4)C6=CC=C(C=C6)C[Au] | -4.156894 | 3.427433 | [Li+] | 0 | 65.57814357 | CCc1ccc(B2OB(c3ccc(COCCOCCOCCOCCOCCOCCO)cc3)O[B-]3(O2)OB(c2ccc(CC)cc2)OB(c2ccc(COCCOCCOCCOCCOCCOCCO)cc2)O3)cc1 | [*]CC1=CC=C(C=C1)B2OB(C3=CC=C(C=C3)COCCOCCOCCOCCOCCOCCO)O[B-]4(O2)OB(C5=CC=C(C=C5)COCCOCCOCCOCCOCCOCCO)OB(O4)C6=CC=C(C=C6)C[*] | [*]B1OB(c2ccc(COCCOCCOCCOCCOCCOCCO)cc2)O[B-]2(O1)OB(c1ccc(CCc3ccc([*])cc3)cc1)OB(c1ccc(COCCOCCOCCOCCOCCOCCO)cc1)O2 | CC1=CC=C(C=C1)B2OB(C3=CC=C(C=C3)COCCOCCOCCOCCOCCOCCO)O[B-]4(O2)OB(C5=CC=C(C=C5)COCCOCCOCCOCCOCCOCCO)OB(O4)C6=CC=C(C=C6)C | 338.5781
[Cu]CC1=CC=C(C=C1)B2OB(C3=CC=C(C=C3)COCCOCCOCCOCCOCCOCCO)O[B-]4(O2)OB(C5=CC=C(C=C5)COCCOCCOCCOCCOCCOCCO)OB(O4)C6=CC=C(C=C6)C[Au] | -4.180666 | 3.427433 | [Li+] | 0 | 64.3455535 | CCc1ccc(B2OB(c3ccc(COCCOCCOCCOCCOCCOCCO)cc3)O[B-]3(O2)OB(c2ccc(CC)cc2)OB(c2ccc(COCCOCCOCCOCCOCCOCCO)cc2)O3)cc1 | [*]CC1=CC=C(C=C1)B2OB(C3=CC=C(C=C3)COCCOCCOCCOCCOCCOCCO)O[B-]4(O2)OB(C5=CC=C(C=C5)COCCOCCOCCOCCOCCOCCO)OB(O4)C6=CC=C(C=C6)C[*] | [*]B1OB(c2ccc(COCCOCCOCCOCCOCCOCCO)cc2)O[B-]2(O1)OB(c1ccc(CCc3ccc([*])cc3)cc1)OB(c1ccc(COCCOCCOCCOCCOCCOCCO)cc1)O2 | CC1=CC=C(C=C1)B2OB(C3=CC=C(C=C3)COCCOCCOCCOCCOCCOCCO)O[B-]4(O2)OB(C5=CC=C(C=C5)COCCOCCOCCOCCOCCOCCO)OB(O4)C6=CC=C(C=C6)C | 337.3455535
[Cu]CC1=CC=C(C=C1)B2OB(C3=CC=C(C=C3)COCCOCCOCCOCCOCCOCCO)O[B-]4(O2)OB(C5=CC=C(C=C5)COCCOCCOCCOCCOCCOCCO)OB(O4)C6=CC=C(C=C6)C[Au] | -4.212361 | 3.427433 | [Li+] | 0 | 62.97846561 | CCc1ccc(B2OB(c3ccc(COCCOCCOCCOCCOCCOCCO)cc3)O[B-]3(O2)OB(c2ccc(CC)cc2)OB(c2ccc(COCCOCCOCCOCCOCCOCCO)cc2)O3)cc1 | [*]CC1=CC=C(C=C1)B2OB(C3=CC=C(C=C3)COCCOCCOCCOCCOCCOCCO)O[B-]4(O2)OB(C5=CC=C(C=C5)COCCOCCOCCOCCOCCOCCO)OB(O4)C6=CC=C(C=C6)C[*] | [*]B1OB(c2ccc(COCCOCCOCCOCCOCCOCCO)cc2)O[B-]2(O1)OB(c1ccc(CCc3ccc([*])cc3)cc1)OB(c1ccc(COCCOCCOCCOCCOCCOCCO)cc1)O2 | CC1=CC=C(C=C1)B2OB(C3=CC=C(C=C3)COCCOCCOCCOCCOCCOCCO)O[B-]4(O2)OB(C5=CC=C(C=C5)COCCOCCOCCOCCOCCOCCO)OB(O4)C6=CC=C(C=C6)C | 335.9785
[Cu]CC1=CC=C(C=C1)B2OB(C3=CC=C(C=C3)COCCOCCOCCOCCOCCOCCO)O[B-]4(O2)OB(C5=CC=C(C=C5)COCCOCCOCCOCCOCCOCCO)OB(O4)C6=CC=C(C=C6)C[Au] | -4.259905 | 3.427433 | [Li+] | 0 | 61.48036061 | CCc1ccc(B2OB(c3ccc(COCCOCCOCCOCCOCCOCCO)cc3)O[B-]3(O2)OB(c2ccc(CC)cc2)OB(c2ccc(COCCOCCOCCOCCOCCOCCO)cc2)O3)cc1 | [*]CC1=CC=C(C=C1)B2OB(C3=CC=C(C=C3)COCCOCCOCCOCCOCCOCCO)O[B-]4(O2)OB(C5=CC=C(C=C5)COCCOCCOCCOCCOCCOCCO)OB(O4)C6=CC=C(C=C6)C[*] | [*]B1OB(c2ccc(COCCOCCOCCOCCOCCOCCO)cc2)O[B-]2(O1)OB(c1ccc(CCc3ccc([*])cc3)cc1)OB(c1ccc(COCCOCCOCCOCCOCCOCCO)cc1)O2 | CC1=CC=C(C=C1)B2OB(C3=CC=C(C=C3)COCCOCCOCCOCCOCCOCCO)O[B-]4(O2)OB(C5=CC=C(C=C5)COCCOCCOCCOCCOCCOCCO)OB(O4)C6=CC=C(C=C6)C | 334.4804
[Cu]CC1=CC=C(C=C1)B2OB(C3=CC=C(C=C3)COCCOCCOCCOCCOCCOCCO)O[B-]4(O2)OB(C5=CC=C(C=C5)COCCOCCOCCOCCOCCOCCO)OB(O4)C6=CC=C(C=C6)C[Au] | -4.291601 | 3.427433 | [Li+] | 0 | 60.13633996 | CCc1ccc(B2OB(c3ccc(COCCOCCOCCOCCOCCOCCO)cc3)O[B-]3(O2)OB(c2ccc(CC)cc2)OB(c2ccc(COCCOCCOCCOCCOCCOCCO)cc2)O3)cc1 | [*]CC1=CC=C(C=C1)B2OB(C3=CC=C(C=C3)COCCOCCOCCOCCOCCOCCO)O[B-]4(O2)OB(C5=CC=C(C=C5)COCCOCCOCCOCCOCCOCCO)OB(O4)C6=CC=C(C=C6)C[*] | [*]B1OB(c2ccc(COCCOCCOCCOCCOCCOCCO)cc2)O[B-]2(O1)OB(c1ccc(CCc3ccc([*])cc3)cc1)OB(c1ccc(COCCOCCOCCOCCOCCOCCO)cc1)O2 | CC1=CC=C(C=C1)B2OB(C3=CC=C(C=C3)COCCOCCOCCOCCOCCOCCO)O[B-]4(O2)OB(C5=CC=C(C=C5)COCCOCCOCCOCCOCCOCCO)OB(O4)C6=CC=C(C=C6)C | 333.1363
[Cu]CC1=CC=C(C=C1)B2OB(C3=CC=C(C=C3)COCCOCCOCCOCCOCCOCCO)O[B-]4(O2)OB(C5=CC=C(C=C5)COCCOCCOCCOCCOCCOCCO)OB(O4)C6=CC=C(C=C6)C[Au] | -4.307448 | 3.427433 | [Li+] | 0 | 58.59361792 | CCc1ccc(B2OB(c3ccc(COCCOCCOCCOCCOCCOCCO)cc3)O[B-]3(O2)OB(c2ccc(CC)cc2)OB(c2ccc(COCCOCCOCCOCCOCCOCCO)cc2)O3)cc1 | [*]CC1=CC=C(C=C1)B2OB(C3=CC=C(C=C3)COCCOCCOCCOCCOCCOCCO)O[B-]4(O2)OB(C5=CC=C(C=C5)COCCOCCOCCOCCOCCOCCO)OB(O4)C6=CC=C(C=C6)C[*] | [*]B1OB(c2ccc(COCCOCCOCCOCCOCCOCCO)cc2)O[B-]2(O1)OB(c1ccc(CCc3ccc([*])cc3)cc1)OB(c1ccc(COCCOCCOCCOCCOCCOCCO)cc1)O2 | CC1=CC=C(C=C1)B2OB(C3=CC=C(C=C3)COCCOCCOCCOCCOCCOCCO)O[B-]4(O2)OB(C5=CC=C(C=C5)COCCOCCOCCOCCOCCOCCO)OB(O4)C6=CC=C(C=C6)C | 331.5936
[Cu]CC1=CC=C(C=C1)B2OB(C3=CC=C(C=C3)COCCOCCOCCOCCOCCOCCO)O[B-]4(O2)OB(C5=CC=C(C=C5)COCCOCCOCCOCCOCCOCCO)OB(O4)C6=CC=C(C=C6)C[Au] | -4.378764 | 3.427433 | [Li+] | 0 | 56.99588486 | CCc1ccc(B2OB(c3ccc(COCCOCCOCCOCCOCCOCCO)cc3)O[B-]3(O2)OB(c2ccc(CC)cc2)OB(c2ccc(COCCOCCOCCOCCOCCOCCO)cc2)O3)cc1 | [*]CC1=CC=C(C=C1)B2OB(C3=CC=C(C=C3)COCCOCCOCCOCCOCCOCCO)O[B-]4(O2)OB(C5=CC=C(C=C5)COCCOCCOCCOCCOCCOCCO)OB(O4)C6=CC=C(C=C6)C[*] | [*]B1OB(c2ccc(COCCOCCOCCOCCOCCOCCO)cc2)O[B-]2(O1)OB(c1ccc(CCc3ccc([*])cc3)cc1)OB(c1ccc(COCCOCCOCCOCCOCCOCCO)cc1)O2 | CC1=CC=C(C=C1)B2OB(C3=CC=C(C=C3)COCCOCCOCCOCCOCCOCCO)O[B-]4(O2)OB(C5=CC=C(C=C5)COCCOCCOCCOCCOCCOCCO)OB(O4)C6=CC=C(C=C6)C | 329.9959
[Cu]CC1=CC=C(C=C1)B2OB(C3=CC=C(C=C3)COCCOCCOCCOCCOCCOCCO)O[B-]4(O2)OB(C5=CC=C(C=C5)COCCOCCOCCOCCOCCOCCO)OB(O4)C6=CC=C(C=C6)C[Au] | -4.426307 | 3.427433 | [Li+] | 0 | 56.09964993 | CCc1ccc(B2OB(c3ccc(COCCOCCOCCOCCOCCOCCO)cc3)O[B-]3(O2)OB(c2ccc(CC)cc2)OB(c2ccc(COCCOCCOCCOCCOCCOCCO)cc2)O3)cc1 | [*]CC1=CC=C(C=C1)B2OB(C3=CC=C(C=C3)COCCOCCOCCOCCOCCOCCO)O[B-]4(O2)OB(C5=CC=C(C=C5)COCCOCCOCCOCCOCCOCCO)OB(O4)C6=CC=C(C=C6)C[*] | [*]B1OB(c2ccc(COCCOCCOCCOCCOCCOCCO)cc2)O[B-]2(O1)OB(c1ccc(CCc3ccc([*])cc3)cc1)OB(c1ccc(COCCOCCOCCOCCOCCOCCO)cc1)O2 | CC1=CC=C(C=C1)B2OB(C3=CC=C(C=C3)COCCOCCOCCOCCOCCOCCO)O[B-]4(O2)OB(C5=CC=C(C=C5)COCCOCCOCCOCCOCCOCCO)OB(O4)C6=CC=C(C=C6)C | 329.0996
[Cu]CC1=CC=C(C=C1)B2OB(C3=CC=C(C=C3)COCCOCCOCCOCCOCCOCCO)O[B-]4(O2)OB(C5=CC=C(C=C5)COCCOCCOCCOCCOCCOCCO)OB(O4)C6=CC=C(C=C6)C[Au] | -4.450079 | 3.427433 | [Li+] | 0 | 54.52579233 | CCc1ccc(B2OB(c3ccc(COCCOCCOCCOCCOCCOCCO)cc3)O[B-]3(O2)OB(c2ccc(CC)cc2)OB(c2ccc(COCCOCCOCCOCCOCCOCCO)cc2)O3)cc1 | [*]CC1=CC=C(C=C1)B2OB(C3=CC=C(C=C3)COCCOCCOCCOCCOCCOCCO)O[B-]4(O2)OB(C5=CC=C(C=C5)COCCOCCOCCOCCOCCOCCO)OB(O4)C6=CC=C(C=C6)C[*] | [*]B1OB(c2ccc(COCCOCCOCCOCCOCCOCCO)cc2)O[B-]2(O1)OB(c1ccc(CCc3ccc([*])cc3)cc1)OB(c1ccc(COCCOCCOCCOCCOCCOCCO)cc1)O2 | CC1=CC=C(C=C1)B2OB(C3=CC=C(C=C3)COCCOCCOCCOCCOCCOCCO)O[B-]4(O2)OB(C5=CC=C(C=C5)COCCOCCOCCOCCOCCOCCO)OB(O4)C6=CC=C(C=C6)C | 327.5258
[Cu]CC1=CC=C(C=C1)B2OB(C3=CC=C(C=C3)COCCOCCOCCOCCOCCOCCO)O[B-]4(O2)OB(C5=CC=C(C=C5)COCCOCCOCCOCCOCCOCCO)OB(O4)C6=CC=C(C=C6)C[Au] | -4.497623 | 3.427433 | [Li+] | 0 | 53.50743533 | CCc1ccc(B2OB(c3ccc(COCCOCCOCCOCCOCCOCCO)cc3)O[B-]3(O2)OB(c2ccc(CC)cc2)OB(c2ccc(COCCOCCOCCOCCOCCOCCO)cc2)O3)cc1 | [*]CC1=CC=C(C=C1)B2OB(C3=CC=C(C=C3)COCCOCCOCCOCCOCCOCCO)O[B-]4(O2)OB(C5=CC=C(C=C5)COCCOCCOCCOCCOCCOCCO)OB(O4)C6=CC=C(C=C6)C[*] | [*]B1OB(c2ccc(COCCOCCOCCOCCOCCOCCO)cc2)O[B-]2(O1)OB(c1ccc(CCc3ccc([*])cc3)cc1)OB(c1ccc(COCCOCCOCCOCCOCCOCCO)cc1)O2 | CC1=CC=C(C=C1)B2OB(C3=CC=C(C=C3)COCCOCCOCCOCCOCCOCCO)O[B-]4(O2)OB(C5=CC=C(C=C5)COCCOCCOCCOCCOCCOCCO)OB(O4)C6=CC=C(C=C6)C | 326.5074
[Cu]CC1=CC=C(C=C1)B2OB(C3=CC=C(C=C3)COCCOCCOCCOCCOCCOCCO)O[B-]4(O2)OB(C5=CC=C(C=C5)COCCOCCOCCOCCOCCOCCO)OB(O4)C6=CC=C(C=C6)C[Au] | -4.537242 | 3.427433 | [Li+] | 0 | 52.69731707 | CCc1ccc(B2OB(c3ccc(COCCOCCOCCOCCOCCOCCO)cc3)O[B-]3(O2)OB(c2ccc(CC)cc2)OB(c2ccc(COCCOCCOCCOCCOCCOCCO)cc2)O3)cc1 | [*]CC1=CC=C(C=C1)B2OB(C3=CC=C(C=C3)COCCOCCOCCOCCOCCOCCO)O[B-]4(O2)OB(C5=CC=C(C=C5)COCCOCCOCCOCCOCCOCCO)OB(O4)C6=CC=C(C=C6)C[*] | [*]B1OB(c2ccc(COCCOCCOCCOCCOCCOCCO)cc2)O[B-]2(O1)OB(c1ccc(CCc3ccc([*])cc3)cc1)OB(c1ccc(COCCOCCOCCOCCOCCOCCO)cc1)O2 | CC1=CC=C(C=C1)B2OB(C3=CC=C(C=C3)COCCOCCOCCOCCOCCOCCO)O[B-]4(O2)OB(C5=CC=C(C=C5)COCCOCCOCCOCCOCCOCCO)OB(O4)C6=CC=C(C=C6)C | 325.6973
[Cu]CC1=CC=C(C=C1)B2OB(C3=CC=C(C=C3)COCCOCCOCCOCCOCCOCCO)O[B-]4(O2)OB(C5=CC=C(C=C5)COCCOCCOCCOCCOCCOCCO)OB(O4)C6=CC=C(C=C6)C[Au] | -4.545166 | 3.427433 | [Li+] | 0 | 51.62338937 | CCc1ccc(B2OB(c3ccc(COCCOCCOCCOCCOCCOCCO)cc3)O[B-]3(O2)OB(c2ccc(CC)cc2)OB(c2ccc(COCCOCCOCCOCCOCCOCCO)cc2)O3)cc1 | [*]CC1=CC=C(C=C1)B2OB(C3=CC=C(C=C3)COCCOCCOCCOCCOCCOCCO)O[B-]4(O2)OB(C5=CC=C(C=C5)COCCOCCOCCOCCOCCOCCO)OB(O4)C6=CC=C(C=C6)C[*] | [*]B1OB(c2ccc(COCCOCCOCCOCCOCCOCCO)cc2)O[B-]2(O1)OB(c1ccc(CCc3ccc([*])cc3)cc1)OB(c1ccc(COCCOCCOCCOCCOCCOCCO)cc1)O2 | CC1=CC=C(C=C1)B2OB(C3=CC=C(C=C3)COCCOCCOCCOCCOCCOCCO)O[B-]4(O2)OB(C5=CC=C(C=C5)COCCOCCOCCOCCOCCOCCO)OB(O4)C6=CC=C(C=C6)C | 324.6234
[Cu]CC1=CC=C(C=C1)B2OB(C3=CC=C(C=C3)COCCOCCOCCOCCOCCOCCO)O[B-]4(O2)OB(C5=CC=C(C=C5)COCCOCCOCCOCCOCCOCCO)OB(O4)C6=CC=C(C=C6)C[Au] | -4.600634 | 3.427433 | [Li+] | 0 | 50.42370329 | CCc1ccc(B2OB(c3ccc(COCCOCCOCCOCCOCCOCCO)cc3)O[B-]3(O2)OB(c2ccc(CC)cc2)OB(c2ccc(COCCOCCOCCOCCOCCOCCO)cc2)O3)cc1 | [*]CC1=CC=C(C=C1)B2OB(C3=CC=C(C=C3)COCCOCCOCCOCCOCCOCCO)O[B-]4(O2)OB(C5=CC=C(C=C5)COCCOCCOCCOCCOCCOCCO)OB(O4)C6=CC=C(C=C6)C[*] | [*]B1OB(c2ccc(COCCOCCOCCOCCOCCOCCO)cc2)O[B-]2(O1)OB(c1ccc(CCc3ccc([*])cc3)cc1)OB(c1ccc(COCCOCCOCCOCCOCCOCCO)cc1)O2 | CC1=CC=C(C=C1)B2OB(C3=CC=C(C=C3)COCCOCCOCCOCCOCCOCCO)O[B-]4(O2)OB(C5=CC=C(C=C5)COCCOCCOCCOCCOCCOCCO)OB(O4)C6=CC=C(C=C6)C | 323.4237
[Cu]CC1=CC=C(C=C1)B2OB(C3=CC=C(C=C3)COCCOCCOCCOCCOCCOCCO)O[B-]4(O2)OB(C5=CC=C(C=C5)COCCOCCOCCOCCOCCOCCO)OB(O4)C6=CC=C(C=C6)C[Au] | -4.648177 | 3.427433 | [Li+] | 0 | 49.23274375 | CCc1ccc(B2OB(c3ccc(COCCOCCOCCOCCOCCOCCO)cc3)O[B-]3(O2)OB(c2ccc(CC)cc2)OB(c2ccc(COCCOCCOCCOCCOCCOCCO)cc2)O3)cc1 | [*]CC1=CC=C(C=C1)B2OB(C3=CC=C(C=C3)COCCOCCOCCOCCOCCOCCO)O[B-]4(O2)OB(C5=CC=C(C=C5)COCCOCCOCCOCCOCCOCCO)OB(O4)C6=CC=C(C=C6)C[*] | [*]B1OB(c2ccc(COCCOCCOCCOCCOCCOCCO)cc2)O[B-]2(O1)OB(c1ccc(CCc3ccc([*])cc3)cc1)OB(c1ccc(COCCOCCOCCOCCOCCOCCO)cc1)O2 | CC1=CC=C(C=C1)B2OB(C3=CC=C(C=C3)COCCOCCOCCOCCOCCOCCO)O[B-]4(O2)OB(C5=CC=C(C=C5)COCCOCCOCCOCCOCCOCCO)OB(O4)C6=CC=C(C=C6)C | 322.2327
[Cu]CC1=CC=C(C=C1)B2OB(C3=CC=C(C=C3)COCCOCCOCCOCCOCCOCCO)O[B-]4(O2)OB(C5=CC=C(C=C5)COCCOCCOCCOCCOCCOCCO)OB(O4)C6=CC=C(C=C6)C[Au] | -4.687797 | 3.427433 | [Li+] | 0 | 48.24707452 | CCc1ccc(B2OB(c3ccc(COCCOCCOCCOCCOCCOCCO)cc3)O[B-]3(O2)OB(c2ccc(CC)cc2)OB(c2ccc(COCCOCCOCCOCCOCCOCCO)cc2)O3)cc1 | [*]CC1=CC=C(C=C1)B2OB(C3=CC=C(C=C3)COCCOCCOCCOCCOCCOCCO)O[B-]4(O2)OB(C5=CC=C(C=C5)COCCOCCOCCOCCOCCOCCO)OB(O4)C6=CC=C(C=C6)C[*] | [*]B1OB(c2ccc(COCCOCCOCCOCCOCCOCCO)cc2)O[B-]2(O1)OB(c1ccc(CCc3ccc([*])cc3)cc1)OB(c1ccc(COCCOCCOCCOCCOCCOCCO)cc1)O2 | CC1=CC=C(C=C1)B2OB(C3=CC=C(C=C3)COCCOCCOCCOCCOCCOCCO)O[B-]4(O2)OB(C5=CC=C(C=C5)COCCOCCOCCOCCOCCOCCO)OB(O4)C6=CC=C(C=C6)C | 321.2471
[Cu]CC1=CC=C(C=C1)B2OB(C3=CC=C(C=C3)COCCOCCOCCOCCOCCOCCO)O[B-]4(O2)OB(C5=CC=C(C=C5)COCCOCCOCCOCCOCCOCCO)OB(O4)C6=CC=C(C=C6)C[Au] | -4.719493 | 3.427433 | [Li+] | 0 | 47.33241577 | CCc1ccc(B2OB(c3ccc(COCCOCCOCCOCCOCCOCCO)cc3)O[B-]3(O2)OB(c2ccc(CC)cc2)OB(c2ccc(COCCOCCOCCOCCOCCOCCO)cc2)O3)cc1 | [*]CC1=CC=C(C=C1)B2OB(C3=CC=C(C=C3)COCCOCCOCCOCCOCCOCCO)O[B-]4(O2)OB(C5=CC=C(C=C5)COCCOCCOCCOCCOCCOCCO)OB(O4)C6=CC=C(C=C6)C[*] | [*]B1OB(c2ccc(COCCOCCOCCOCCOCCOCCO)cc2)O[B-]2(O1)OB(c1ccc(CCc3ccc([*])cc3)cc1)OB(c1ccc(COCCOCCOCCOCCOCCOCCO)cc1)O2 | CC1=CC=C(C=C1)B2OB(C3=CC=C(C=C3)COCCOCCOCCOCCOCCOCCO)O[B-]4(O2)OB(C5=CC=C(C=C5)COCCOCCOCCOCCOCCOCCO)OB(O4)C6=CC=C(C=C6)C | 320.3324
[Cu]CC1=CC=C(C=C1)B2OB(C3=CC=C(C=C3)COCCOCCOCCOCCOCCOCCO)O[B-]4(O2)OB(C5=CC=C(C=C5)COCCOCCOCCOCCOCCOCCO)OB(O4)C6=CC=C(C=C6)C[Au] | -4.759113 | 3.427433 | [Li+] | 0 | 46.4230504 | CCc1ccc(B2OB(c3ccc(COCCOCCOCCOCCOCCOCCO)cc3)O[B-]3(O2)OB(c2ccc(CC)cc2)OB(c2ccc(COCCOCCOCCOCCOCCOCCO)cc2)O3)cc1 | [*]CC1=CC=C(C=C1)B2OB(C3=CC=C(C=C3)COCCOCCOCCOCCOCCOCCO)O[B-]4(O2)OB(C5=CC=C(C=C5)COCCOCCOCCOCCOCCOCCO)OB(O4)C6=CC=C(C=C6)C[*] | [*]B1OB(c2ccc(COCCOCCOCCOCCOCCOCCO)cc2)O[B-]2(O1)OB(c1ccc(CCc3ccc([*])cc3)cc1)OB(c1ccc(COCCOCCOCCOCCOCCOCCO)cc1)O2 | CC1=CC=C(C=C1)B2OB(C3=CC=C(C=C3)COCCOCCOCCOCCOCCOCCO)O[B-]4(O2)OB(C5=CC=C(C=C5)COCCOCCOCCOCCOCCOCCO)OB(O4)C6=CC=C(C=C6)C | 319.4230504
[Cu]CC1=CC=C(C=C1)B2OB(C3=CC=C(C=C3)COCCOCCOCCOCCOCCOCCO)O[B-]4(O2)OB(C5=CC=C(C=C5)COCCOCCOCCOCCOCCOCCO)OB(O4)C6=CC=C(C=C6)C[Au] | -4.790808 | 3.427433 | [Li+] | 0 | 45.58312507 | CCc1ccc(B2OB(c3ccc(COCCOCCOCCOCCOCCOCCO)cc3)O[B-]3(O2)OB(c2ccc(CC)cc2)OB(c2ccc(COCCOCCOCCOCCOCCOCCO)cc2)O3)cc1 | [*]CC1=CC=C(C=C1)B2OB(C3=CC=C(C=C3)COCCOCCOCCOCCOCCOCCO)O[B-]4(O2)OB(C5=CC=C(C=C5)COCCOCCOCCOCCOCCOCCO)OB(O4)C6=CC=C(C=C6)C[*] | [*]B1OB(c2ccc(COCCOCCOCCOCCOCCOCCO)cc2)O[B-]2(O1)OB(c1ccc(CCc3ccc([*])cc3)cc1)OB(c1ccc(COCCOCCOCCOCCOCCOCCO)cc1)O2 | CC1=CC=C(C=C1)B2OB(C3=CC=C(C=C3)COCCOCCOCCOCCOCCOCCO)O[B-]4(O2)OB(C5=CC=C(C=C5)COCCOCCOCCOCCOCCOCCO)OB(O4)C6=CC=C(C=C6)C | 318.5831
[Cu]CC1=CC=C(C=C1)B2OB(C3=CC=C(C=C3)COCCOCCOCCOCCOCCOCCO)O[B-]4(O2)OB(C5=CC=C(C=C5)COCCOCCOCCOCCOCCOCCO)OB(O4)C6=CC=C(C=C6)C[Au] | -4.822504 | 3.427433 | [Li+] | 0 | 44.42756912 | CCc1ccc(B2OB(c3ccc(COCCOCCOCCOCCOCCOCCO)cc3)O[B-]3(O2)OB(c2ccc(CC)cc2)OB(c2ccc(COCCOCCOCCOCCOCCOCCO)cc2)O3)cc1 | [*]CC1=CC=C(C=C1)B2OB(C3=CC=C(C=C3)COCCOCCOCCOCCOCCOCCO)O[B-]4(O2)OB(C5=CC=C(C=C5)COCCOCCOCCOCCOCCOCCO)OB(O4)C6=CC=C(C=C6)C[*] | [*]B1OB(c2ccc(COCCOCCOCCOCCOCCOCCO)cc2)O[B-]2(O1)OB(c1ccc(CCc3ccc([*])cc3)cc1)OB(c1ccc(COCCOCCOCCOCCOCCOCCO)cc1)O2 | CC1=CC=C(C=C1)B2OB(C3=CC=C(C=C3)COCCOCCOCCOCCOCCOCCO)O[B-]4(O2)OB(C5=CC=C(C=C5)COCCOCCOCCOCCOCCOCCO)OB(O4)C6=CC=C(C=C6)C | 317.4276
[Cu]CC1=CC=C(C=C1)B2OB(C3=CC=C(C=C3)COCCOCCOCCOCCOCCOCCO)O[B-]4(O2)OB(C5=CC=C(C=C5)COCCOCCOCCOCCOCCOCCO)OB(O4)C6=CC=C(C=C6)C[Au] | -4.846276 | 3.427433 | [Li+] | 0 | 43.91665153 | CCc1ccc(B2OB(c3ccc(COCCOCCOCCOCCOCCOCCO)cc3)O[B-]3(O2)OB(c2ccc(CC)cc2)OB(c2ccc(COCCOCCOCCOCCOCCOCCO)cc2)O3)cc1 | [*]CC1=CC=C(C=C1)B2OB(C3=CC=C(C=C3)COCCOCCOCCOCCOCCOCCO)O[B-]4(O2)OB(C5=CC=C(C=C5)COCCOCCOCCOCCOCCOCCO)OB(O4)C6=CC=C(C=C6)C[*] | [*]B1OB(c2ccc(COCCOCCOCCOCCOCCOCCO)cc2)O[B-]2(O1)OB(c1ccc(CCc3ccc([*])cc3)cc1)OB(c1ccc(COCCOCCOCCOCCOCCOCCO)cc1)O2 | CC1=CC=C(C=C1)B2OB(C3=CC=C(C=C3)COCCOCCOCCOCCOCCOCCO)O[B-]4(O2)OB(C5=CC=C(C=C5)COCCOCCOCCOCCOCCOCCO)OB(O4)C6=CC=C(C=C6)C | 316.9167
[Cu]CC1=CC=C(C=C1)B2OB(C3=CC=C(C=C3)COCCOCCOCCOCCOCCOCCO)O[B-]4(O2)OB(C5=CC=C(C=C5)COCCOCCOCCOCCOCCOCCO)OB(O4)C6=CC=C(C=C6)C[Au] | -4.901743 | 3.427433 | [Li+] | 0 | 43.28026162 | CCc1ccc(B2OB(c3ccc(COCCOCCOCCOCCOCCOCCO)cc3)O[B-]3(O2)OB(c2ccc(CC)cc2)OB(c2ccc(COCCOCCOCCOCCOCCOCCO)cc2)O3)cc1 | [*]CC1=CC=C(C=C1)B2OB(C3=CC=C(C=C3)COCCOCCOCCOCCOCCOCCO)O[B-]4(O2)OB(C5=CC=C(C=C5)COCCOCCOCCOCCOCCOCCO)OB(O4)C6=CC=C(C=C6)C[*] | [*]B1OB(c2ccc(COCCOCCOCCOCCOCCOCCO)cc2)O[B-]2(O1)OB(c1ccc(CCc3ccc([*])cc3)cc1)OB(c1ccc(COCCOCCOCCOCCOCCOCCO)cc1)O2 | CC1=CC=C(C=C1)B2OB(C3=CC=C(C=C3)COCCOCCOCCOCCOCCOCCO)O[B-]4(O2)OB(C5=CC=C(C=C5)COCCOCCOCCOCCOCCOCCO)OB(O4)C6=CC=C(C=C6)C | 316.2803
[Cu]CC1=CC=C(C=C1)B2OB(C3=CC=C(C=C3)COCCOCCOCCOCCOCCOCCO)O[B-]4(O2)OB(C5=CC=C(C=C5)COCCOCCOCCOCCOCCOCCO)OB(O4)C6=CC=C(C=C6)C[Au] | -4.941363 | 3.427433 | [Li+] | 0 | 42.39371495 | CCc1ccc(B2OB(c3ccc(COCCOCCOCCOCCOCCOCCO)cc3)O[B-]3(O2)OB(c2ccc(CC)cc2)OB(c2ccc(COCCOCCOCCOCCOCCOCCO)cc2)O3)cc1 | [*]CC1=CC=C(C=C1)B2OB(C3=CC=C(C=C3)COCCOCCOCCOCCOCCOCCO)O[B-]4(O2)OB(C5=CC=C(C=C5)COCCOCCOCCOCCOCCOCCO)OB(O4)C6=CC=C(C=C6)C[*] | [*]B1OB(c2ccc(COCCOCCOCCOCCOCCOCCO)cc2)O[B-]2(O1)OB(c1ccc(CCc3ccc([*])cc3)cc1)OB(c1ccc(COCCOCCOCCOCCOCCOCCO)cc1)O2 | CC1=CC=C(C=C1)B2OB(C3=CC=C(C=C3)COCCOCCOCCOCCOCCOCCO)O[B-]4(O2)OB(C5=CC=C(C=C5)COCCOCCOCCOCCOCCOCCO)OB(O4)C6=CC=C(C=C6)C | 315.3937
[Cu]CC1=CC=C(C=C1)B2OB(C3=CC=C(C=C3)COCCOCCOCCOCCOCCOCCO)O[B-]4(O2)OB(C5=CC=C(C=C5)COCCOCCOCCOCCOCCOCCO)OB(O4)C6=CC=C(C=C6)C[Au] | -4.957211 | 3.427433 | [Li+] | 0 | 41.63771975 | CCc1ccc(B2OB(c3ccc(COCCOCCOCCOCCOCCOCCO)cc3)O[B-]3(O2)OB(c2ccc(CC)cc2)OB(c2ccc(COCCOCCOCCOCCOCCOCCO)cc2)O3)cc1 | [*]CC1=CC=C(C=C1)B2OB(C3=CC=C(C=C3)COCCOCCOCCOCCOCCOCCO)O[B-]4(O2)OB(C5=CC=C(C=C5)COCCOCCOCCOCCOCCOCCO)OB(O4)C6=CC=C(C=C6)C[*] | [*]B1OB(c2ccc(COCCOCCOCCOCCOCCOCCO)cc2)O[B-]2(O1)OB(c1ccc(CCc3ccc([*])cc3)cc1)OB(c1ccc(COCCOCCOCCOCCOCCOCCO)cc1)O2 | CC1=CC=C(C=C1)B2OB(C3=CC=C(C=C3)COCCOCCOCCOCCOCCOCCO)O[B-]4(O2)OB(C5=CC=C(C=C5)COCCOCCOCCOCCOCCOCCO)OB(O4)C6=CC=C(C=C6)C | 314.6377
[Cu]CC1=CC=C(C=C1)B2OB(C3=CC=C(C=C3)COCCOCCOCCOCCOCCOCCO)O[B-]4(O2)OB(C5=CC=C(C=C5)COCCOCCOCCOCCOCCOCCO)OB(O4)C6=CC=C(C=C6)C[Au] | -5.004754 | 3.427433 | [Li+] | 0 | 40.8853384 | CCc1ccc(B2OB(c3ccc(COCCOCCOCCOCCOCCOCCO)cc3)O[B-]3(O2)OB(c2ccc(CC)cc2)OB(c2ccc(COCCOCCOCCOCCOCCOCCO)cc2)O3)cc1 | [*]CC1=CC=C(C=C1)B2OB(C3=CC=C(C=C3)COCCOCCOCCOCCOCCOCCO)O[B-]4(O2)OB(C5=CC=C(C=C5)COCCOCCOCCOCCOCCOCCO)OB(O4)C6=CC=C(C=C6)C[*] | [*]B1OB(c2ccc(COCCOCCOCCOCCOCCOCCO)cc2)O[B-]2(O1)OB(c1ccc(CCc3ccc([*])cc3)cc1)OB(c1ccc(COCCOCCOCCOCCOCCOCCO)cc1)O2 | CC1=CC=C(C=C1)B2OB(C3=CC=C(C=C3)COCCOCCOCCOCCOCCOCCO)O[B-]4(O2)OB(C5=CC=C(C=C5)COCCOCCOCCOCCOCCOCCO)OB(O4)C6=CC=C(C=C6)C | 313.8853384
[Cu]CC1=CC=C(C=C1)B2OB(C3=CC=C(C=C3)COCCOCCOCCOCCOCCOCCO)O[B-]4(O2)OB(C5=CC=C(C=C5)COCCOCCOCCOCCOCCOCCO)OB(O4)C6=CC=C(C=C6)C[Au] | -5.03645 | 3.427433 | [Li+] | 0 | 40.32343297 | CCc1ccc(B2OB(c3ccc(COCCOCCOCCOCCOCCOCCO)cc3)O[B-]3(O2)OB(c2ccc(CC)cc2)OB(c2ccc(COCCOCCOCCOCCOCCOCCO)cc2)O3)cc1 | [*]CC1=CC=C(C=C1)B2OB(C3=CC=C(C=C3)COCCOCCOCCOCCOCCOCCO)O[B-]4(O2)OB(C5=CC=C(C=C5)COCCOCCOCCOCCOCCOCCO)OB(O4)C6=CC=C(C=C6)C[*] | [*]B1OB(c2ccc(COCCOCCOCCOCCOCCOCCO)cc2)O[B-]2(O1)OB(c1ccc(CCc3ccc([*])cc3)cc1)OB(c1ccc(COCCOCCOCCOCCOCCOCCO)cc1)O2 | CC1=CC=C(C=C1)B2OB(C3=CC=C(C=C3)COCCOCCOCCOCCOCCOCCO)O[B-]4(O2)OB(C5=CC=C(C=C5)COCCOCCOCCOCCOCCOCCO)OB(O4)C6=CC=C(C=C6)C | 313.3234
[Cu]CC1=CC=C(C=C1)B2OB(C3=CC=C(C=C3)COCCOCCOCCOCCOCCOCCO)O[B-]4(O2)OB(C5=CC=C(C=C5)COCCOCCOCCOCCOCCOCCO)OB(O4)C6=CC=C(C=C6)C[Au] | -5.068146 | 3.427433 | [Li+] | 0 | 39.51522403 | CCc1ccc(B2OB(c3ccc(COCCOCCOCCOCCOCCOCCO)cc3)O[B-]3(O2)OB(c2ccc(CC)cc2)OB(c2ccc(COCCOCCOCCOCCOCCOCCO)cc2)O3)cc1 | [*]CC1=CC=C(C=C1)B2OB(C3=CC=C(C=C3)COCCOCCOCCOCCOCCOCCO)O[B-]4(O2)OB(C5=CC=C(C=C5)COCCOCCOCCOCCOCCOCCO)OB(O4)C6=CC=C(C=C6)C[*] | [*]B1OB(c2ccc(COCCOCCOCCOCCOCCOCCO)cc2)O[B-]2(O1)OB(c1ccc(CCc3ccc([*])cc3)cc1)OB(c1ccc(COCCOCCOCCOCCOCCOCCO)cc1)O2 | CC1=CC=C(C=C1)B2OB(C3=CC=C(C=C3)COCCOCCOCCOCCOCCOCCO)O[B-]4(O2)OB(C5=CC=C(C=C5)COCCOCCOCCOCCOCCOCCO)OB(O4)C6=CC=C(C=C6)C | 312.5152
[Cu]CC1=CC=C(C=C1)B2OB(C3=CC=C(C=C3)COCCOCCOCCOCCOCCOCCO)O[B-]4(O2)OB(C5=CC=C(C=C5)COCCOCCOCCOCCOCCOCCO)OB(O4)C6=CC=C(C=C6)C[Au] | -5.068146 | 3.427433 | [Li+] | 0 | 38.77294256 | CCc1ccc(B2OB(c3ccc(COCCOCCOCCOCCOCCOCCO)cc3)O[B-]3(O2)OB(c2ccc(CC)cc2)OB(c2ccc(COCCOCCOCCOCCOCCOCCO)cc2)O3)cc1 | [*]CC1=CC=C(C=C1)B2OB(C3=CC=C(C=C3)COCCOCCOCCOCCOCCOCCO)O[B-]4(O2)OB(C5=CC=C(C=C5)COCCOCCOCCOCCOCCOCCO)OB(O4)C6=CC=C(C=C6)C[*] | [*]B1OB(c2ccc(COCCOCCOCCOCCOCCOCCO)cc2)O[B-]2(O1)OB(c1ccc(CCc3ccc([*])cc3)cc1)OB(c1ccc(COCCOCCOCCOCCOCCOCCO)cc1)O2 | CC1=CC=C(C=C1)B2OB(C3=CC=C(C=C3)COCCOCCOCCOCCOCCOCCO)O[B-]4(O2)OB(C5=CC=C(C=C5)COCCOCCOCCOCCOCCOCCO)OB(O4)C6=CC=C(C=C6)C | 311.7729
[Cu]CC1=CC=C(C=C1)B2OB(C3=CC=C(C=C3)COCCOCCOCCOCCOCCOCCO)O[B-]4(O2)OB(C5=CC=C(C=C5)COCCOCCOCCOCCOCCOCCO)OB(O4)C6=CC=C(C=C6)C[Au] | -5.123613 | 3.427433 | [Li+] | 0 | 38.21856448 | CCc1ccc(B2OB(c3ccc(COCCOCCOCCOCCOCCOCCO)cc3)O[B-]3(O2)OB(c2ccc(CC)cc2)OB(c2ccc(COCCOCCOCCOCCOCCOCCO)cc2)O3)cc1 | [*]CC1=CC=C(C=C1)B2OB(C3=CC=C(C=C3)COCCOCCOCCOCCOCCOCCO)O[B-]4(O2)OB(C5=CC=C(C=C5)COCCOCCOCCOCCOCCOCCO)OB(O4)C6=CC=C(C=C6)C[*] | [*]B1OB(c2ccc(COCCOCCOCCOCCOCCOCCO)cc2)O[B-]2(O1)OB(c1ccc(CCc3ccc([*])cc3)cc1)OB(c1ccc(COCCOCCOCCOCCOCCOCCO)cc1)O2 | CC1=CC=C(C=C1)B2OB(C3=CC=C(C=C3)COCCOCCOCCOCCOCCOCCO)O[B-]4(O2)OB(C5=CC=C(C=C5)COCCOCCOCCOCCOCCOCCO)OB(O4)C6=CC=C(C=C6)C | 311.2186
[Cu]CC1=CC=C(C=C1)B2OB(C3=CC=C(C=C3)COCCOCCOCCOCCOCCOCCO)O[B-]4(O2)OB(C5=CC=C(C=C5)COCCOCCOCCOCCOCCOCCO)OB(O4)C6=CC=C(C=C6)C[Au] | -5.187005 | 3.427433 | [Li+] | 0 | 36.99358718 | CCc1ccc(B2OB(c3ccc(COCCOCCOCCOCCOCCOCCO)cc3)O[B-]3(O2)OB(c2ccc(CC)cc2)OB(c2ccc(COCCOCCOCCOCCOCCOCCO)cc2)O3)cc1 | [*]CC1=CC=C(C=C1)B2OB(C3=CC=C(C=C3)COCCOCCOCCOCCOCCOCCO)O[B-]4(O2)OB(C5=CC=C(C=C5)COCCOCCOCCOCCOCCOCCO)OB(O4)C6=CC=C(C=C6)C[*] | [*]B1OB(c2ccc(COCCOCCOCCOCCOCCOCCO)cc2)O[B-]2(O1)OB(c1ccc(CCc3ccc([*])cc3)cc1)OB(c1ccc(COCCOCCOCCOCCOCCOCCO)cc1)O2 | CC1=CC=C(C=C1)B2OB(C3=CC=C(C=C3)COCCOCCOCCOCCOCCOCCO)O[B-]4(O2)OB(C5=CC=C(C=C5)COCCOCCOCCOCCOCCOCCO)OB(O4)C6=CC=C(C=C6)C | 309.9936
[Cu]CC1=CC=C(C=C1)B2OB(C3=CC=C(C=C3)COCCOCCOCCOCCOCCOCCO)O[B-]4(O2)OB(C5=CC=C(C=C5)COCCOCCOCCOCCOCCOCCO)OB(O4)C6=CC=C(C=C6)C[Au] | -5.234548 | 3.427433 | [Li+] | 0 | 36.14187008 | CCc1ccc(B2OB(c3ccc(COCCOCCOCCOCCOCCOCCO)cc3)O[B-]3(O2)OB(c2ccc(CC)cc2)OB(c2ccc(COCCOCCOCCOCCOCCOCCO)cc2)O3)cc1 | [*]CC1=CC=C(C=C1)B2OB(C3=CC=C(C=C3)COCCOCCOCCOCCOCCOCCO)O[B-]4(O2)OB(C5=CC=C(C=C5)COCCOCCOCCOCCOCCOCCO)OB(O4)C6=CC=C(C=C6)C[*] | [*]B1OB(c2ccc(COCCOCCOCCOCCOCCOCCO)cc2)O[B-]2(O1)OB(c1ccc(CCc3ccc([*])cc3)cc1)OB(c1ccc(COCCOCCOCCOCCOCCOCCO)cc1)O2 | CC1=CC=C(C=C1)B2OB(C3=CC=C(C=C3)COCCOCCOCCOCCOCCOCCO)O[B-]4(O2)OB(C5=CC=C(C=C5)COCCOCCOCCOCCOCCOCCO)OB(O4)C6=CC=C(C=C6)C | 309.1419
[Cu]CC1=CC=C(C=C1)B2OB(C3=CC=C(C=C3)COCCOCCOCCOCCOCCOCCO)O[B-]4(O2)OB(C5=CC=C(C=C5)COCCOCCOCCOCCOCCOCCO)OB(O4)C6=CC=C(C=C6)C[Au] | -5.274168 | 3.427433 | [Li+] | 0 | 35.294723 | CCc1ccc(B2OB(c3ccc(COCCOCCOCCOCCOCCOCCO)cc3)O[B-]3(O2)OB(c2ccc(CC)cc2)OB(c2ccc(COCCOCCOCCOCCOCCOCCO)cc2)O3)cc1 | [*]CC1=CC=C(C=C1)B2OB(C3=CC=C(C=C3)COCCOCCOCCOCCOCCOCCO)O[B-]4(O2)OB(C5=CC=C(C=C5)COCCOCCOCCOCCOCCOCCO)OB(O4)C6=CC=C(C=C6)C[*] | [*]B1OB(c2ccc(COCCOCCOCCOCCOCCOCCO)cc2)O[B-]2(O1)OB(c1ccc(CCc3ccc([*])cc3)cc1)OB(c1ccc(COCCOCCOCCOCCOCCOCCO)cc1)O2 | CC1=CC=C(C=C1)B2OB(C3=CC=C(C=C3)COCCOCCOCCOCCOCCOCCO)O[B-]4(O2)OB(C5=CC=C(C=C5)COCCOCCOCCOCCOCCOCCO)OB(O4)C6=CC=C(C=C6)C | 308.294723
[Cu]CC1=CC=C(C=C1)B2OB(C3=CC=C(C=C3)COCCOCCOCCOCCOCCOCCO)O[B-]4(O2)OB(C5=CC=C(C=C5)COCCOCCOCCOCCOCCOCCO)OB(O4)C6=CC=C(C=C6)C[Au] | -5.329635 | 3.427433 | [Li+] | 0 | 34.27234358 | CCc1ccc(B2OB(c3ccc(COCCOCCOCCOCCOCCOCCO)cc3)O[B-]3(O2)OB(c2ccc(CC)cc2)OB(c2ccc(COCCOCCOCCOCCOCCOCCO)cc2)O3)cc1 | [*]CC1=CC=C(C=C1)B2OB(C3=CC=C(C=C3)COCCOCCOCCOCCOCCOCCO)O[B-]4(O2)OB(C5=CC=C(C=C5)COCCOCCOCCOCCOCCOCCO)OB(O4)C6=CC=C(C=C6)C[*] | [*]B1OB(c2ccc(COCCOCCOCCOCCOCCOCCO)cc2)O[B-]2(O1)OB(c1ccc(CCc3ccc([*])cc3)cc1)OB(c1ccc(COCCOCCOCCOCCOCCOCCO)cc1)O2 | CC1=CC=C(C=C1)B2OB(C3=CC=C(C=C3)COCCOCCOCCOCCOCCOCCO)O[B-]4(O2)OB(C5=CC=C(C=C5)COCCOCCOCCOCCOCCOCCO)OB(O4)C6=CC=C(C=C6)C | 307.2723
[Cu]CC1=CC=C(C=C1)B2OB(C3=CC=C(C=C3)COCCOCCOCCOCCOCCOCCO)O[B-]4(O2)OB(C5=CC=C(C=C5)COCCOCCOCCOCCOCCOCCO)OB(O4)C6=CC=C(C=C6)C[Au] | -5.377179 | 3.427433 | [Li+] | 0 | 33.67404285 | CCc1ccc(B2OB(c3ccc(COCCOCCOCCOCCOCCOCCO)cc3)O[B-]3(O2)OB(c2ccc(CC)cc2)OB(c2ccc(COCCOCCOCCOCCOCCOCCO)cc2)O3)cc1 | [*]CC1=CC=C(C=C1)B2OB(C3=CC=C(C=C3)COCCOCCOCCOCCOCCOCCO)O[B-]4(O2)OB(C5=CC=C(C=C5)COCCOCCOCCOCCOCCOCCO)OB(O4)C6=CC=C(C=C6)C[*] | [*]B1OB(c2ccc(COCCOCCOCCOCCOCCOCCO)cc2)O[B-]2(O1)OB(c1ccc(CCc3ccc([*])cc3)cc1)OB(c1ccc(COCCOCCOCCOCCOCCOCCO)cc1)O2 | CC1=CC=C(C=C1)B2OB(C3=CC=C(C=C3)COCCOCCOCCOCCOCCOCCO)O[B-]4(O2)OB(C5=CC=C(C=C5)COCCOCCOCCOCCOCCOCCO)OB(O4)C6=CC=C(C=C6)C | 306.674
[Cu]CC1=CC=C(C=C1)B2OB(C3=CC=C(C=C3)COCCOCCOCCOCCOCCOCCO)O[B-]4(O2)OB(C5=CC=C(C=C5)COCCOCCOCCOCCOCCOCCO)OB(O4)C6=CC=C(C=C6)C[Au] | -5.440571 | 3.427433 | [Li+] | 0 | 32.18857009 | CCc1ccc(B2OB(c3ccc(COCCOCCOCCOCCOCCOCCO)cc3)O[B-]3(O2)OB(c2ccc(CC)cc2)OB(c2ccc(COCCOCCOCCOCCOCCOCCO)cc2)O3)cc1 | [*]CC1=CC=C(C=C1)B2OB(C3=CC=C(C=C3)COCCOCCOCCOCCOCCOCCO)O[B-]4(O2)OB(C5=CC=C(C=C5)COCCOCCOCCOCCOCCOCCO)OB(O4)C6=CC=C(C=C6)C[*] | [*]B1OB(c2ccc(COCCOCCOCCOCCOCCOCCO)cc2)O[B-]2(O1)OB(c1ccc(CCc3ccc([*])cc3)cc1)OB(c1ccc(COCCOCCOCCOCCOCCOCCO)cc1)O2 | CC1=CC=C(C=C1)B2OB(C3=CC=C(C=C3)COCCOCCOCCOCCOCCOCCO)O[B-]4(O2)OB(C5=CC=C(C=C5)COCCOCCOCCOCCOCCOCCO)OB(O4)C6=CC=C(C=C6)C | 305.1886
[Cu]CC1=CC=C(C=C1)B2OB(C3=CC=C(C=C3)COCCOCCOCCOCCOCCOCCO)O[B-]4(O2)OB(C5=CC=C(C=C5)COCCOCCOCCOCCOCCOCCO)OB(O4)C6=CC=C(C=C6)C[Au] | -5.511886 | 3.427433 | [Li+] | 0 | 30.95184736 | CCc1ccc(B2OB(c3ccc(COCCOCCOCCOCCOCCOCCO)cc3)O[B-]3(O2)OB(c2ccc(CC)cc2)OB(c2ccc(COCCOCCOCCOCCOCCOCCO)cc2)O3)cc1 | [*]CC1=CC=C(C=C1)B2OB(C3=CC=C(C=C3)COCCOCCOCCOCCOCCOCCO)O[B-]4(O2)OB(C5=CC=C(C=C5)COCCOCCOCCOCCOCCOCCO)OB(O4)C6=CC=C(C=C6)C[*] | [*]B1OB(c2ccc(COCCOCCOCCOCCOCCOCCO)cc2)O[B-]2(O1)OB(c1ccc(CCc3ccc([*])cc3)cc1)OB(c1ccc(COCCOCCOCCOCCOCCOCCO)cc1)O2 | CC1=CC=C(C=C1)B2OB(C3=CC=C(C=C3)COCCOCCOCCOCCOCCOCCO)O[B-]4(O2)OB(C5=CC=C(C=C5)COCCOCCOCCOCCOCCOCCO)OB(O4)C6=CC=C(C=C6)C | 303.9518
[Cu]CC1=CC=C(C=C1)B2OB(C3=CC=C(C=C3)COCCOCCOCCOCCOCCOCCO)O[B-]4(O2)OB(C5=CC=C(C=C5)COCCOCCOCCOCCOCCOCCO)OB(O4)C6=CC=C(C=C6)C[Au] | -5.559429 | 3.427433 | [Li+] | 0 | 30.424898 | CCc1ccc(B2OB(c3ccc(COCCOCCOCCOCCOCCOCCO)cc3)O[B-]3(O2)OB(c2ccc(CC)cc2)OB(c2ccc(COCCOCCOCCOCCOCCOCCO)cc2)O3)cc1 | [*]CC1=CC=C(C=C1)B2OB(C3=CC=C(C=C3)COCCOCCOCCOCCOCCOCCO)O[B-]4(O2)OB(C5=CC=C(C=C5)COCCOCCOCCOCCOCCOCCO)OB(O4)C6=CC=C(C=C6)C[*] | [*]B1OB(c2ccc(COCCOCCOCCOCCOCCOCCO)cc2)O[B-]2(O1)OB(c1ccc(CCc3ccc([*])cc3)cc1)OB(c1ccc(COCCOCCOCCOCCOCCOCCO)cc1)O2 | CC1=CC=C(C=C1)B2OB(C3=CC=C(C=C3)COCCOCCOCCOCCOCCOCCO)O[B-]4(O2)OB(C5=CC=C(C=C5)COCCOCCOCCOCCOCCOCCO)OB(O4)C6=CC=C(C=C6)C | 303.424898
[Cu]CC1=CC=C(C=C1)B2OB(C3=CC=C(C=C3)COCCOCCOCCOCCOCCOCCO)O[B-]4(O2)OB(C5=CC=C(C=C5)COCCOCCOCCOCCOCCOCCO)OB(O4)C6=CC=C(C=C6)C[Au] | -5.622821 | 3.427433 | [Li+] | 0 | 29.14435369 | CCc1ccc(B2OB(c3ccc(COCCOCCOCCOCCOCCOCCO)cc3)O[B-]3(O2)OB(c2ccc(CC)cc2)OB(c2ccc(COCCOCCOCCOCCOCCOCCO)cc2)O3)cc1 | [*]CC1=CC=C(C=C1)B2OB(C3=CC=C(C=C3)COCCOCCOCCOCCOCCOCCO)O[B-]4(O2)OB(C5=CC=C(C=C5)COCCOCCOCCOCCOCCOCCO)OB(O4)C6=CC=C(C=C6)C[*] | [*]B1OB(c2ccc(COCCOCCOCCOCCOCCOCCO)cc2)O[B-]2(O1)OB(c1ccc(CCc3ccc([*])cc3)cc1)OB(c1ccc(COCCOCCOCCOCCOCCOCCO)cc1)O2 | CC1=CC=C(C=C1)B2OB(C3=CC=C(C=C3)COCCOCCOCCOCCOCCOCCO)O[B-]4(O2)OB(C5=CC=C(C=C5)COCCOCCOCCOCCOCCOCCO)OB(O4)C6=CC=C(C=C6)C | 302.1444
[Cu]CC1=CC=C(C=C1)B2OB(C3=CC=C(C=C3)COCCOCCOCCOCCOCCOCCO)O[B-]4(O2)OB(C5=CC=C(C=C5)COCCOCCOCCOCCOCCOCCO)OB(O4)C6=CC=C(C=C6)C[Au] | -5.709984 | 3.427433 | [Li+] | 0 | 27.93211924 | CCc1ccc(B2OB(c3ccc(COCCOCCOCCOCCOCCOCCO)cc3)O[B-]3(O2)OB(c2ccc(CC)cc2)OB(c2ccc(COCCOCCOCCOCCOCCOCCO)cc2)O3)cc1 | [*]CC1=CC=C(C=C1)B2OB(C3=CC=C(C=C3)COCCOCCOCCOCCOCCOCCO)O[B-]4(O2)OB(C5=CC=C(C=C5)COCCOCCOCCOCCOCCOCCO)OB(O4)C6=CC=C(C=C6)C[*] | [*]B1OB(c2ccc(COCCOCCOCCOCCOCCOCCO)cc2)O[B-]2(O1)OB(c1ccc(CCc3ccc([*])cc3)cc1)OB(c1ccc(COCCOCCOCCOCCOCCOCCO)cc1)O2 | CC1=CC=C(C=C1)B2OB(C3=CC=C(C=C3)COCCOCCOCCOCCOCCOCCO)O[B-]4(O2)OB(C5=CC=C(C=C5)COCCOCCOCCOCCOCCOCCO)OB(O4)C6=CC=C(C=C6)C | 300.9321
[Cu][Si](C)(CCC[N-]S(C(F)(F)F)(=O)=O)O[Si](C)(CCC[N-]S(C(F)(F)F)(=O)=O)O[Si](C)(CCCOCCOCCOCCOC)O[Si](C)(CCCOCCOCCOCCOC)O[Si](C)(CCCOCCOCCOCCOC)O[Si](C)(CCCOCCOCCOCCOC)O[Si](C)(CCCOCCOCCOCCOC)O[Au] | -4.973466 | 3.278754 | [Li+] | 0 | 94.74159853 | COCCOCCOCCOCCC[Si](C)(OC)O[Si](C)(CCCOCCOCCOCCOC)O[Si](C)(CCCOCCOCCOCCOC)O[Si](C)(CCCOCCOCCOCCOC)O[Si](C)(CCCOCCOCCOCCOC)O[Si](C)(CCC[N-]S(=O)(=O)C(F)(F)F)O[Si](C)(C)CCC[N-]S(=O)(=O)C(F)(F)F | [*][Si](C)(CCC[N-]S(C(F)(F)F)(=O)=O)O[Si](C)(CCC[N-]S(C(F)(F)F)(=O)=O)O[Si](C)(CCCOCCOCCOCCOC)O[Si](C)(CCCOCCOCCOCCOC)O[Si](C)(CCCOCCOCCOCCOC)O[Si](C)(CCCOCCOCCOCCOC)O[Si](C)(CCCOCCOCCOCCOC)O[*] | [*]O[Si](C)(CCC[N-]S(=O)(=O)C(F)(F)F)O[Si](C)(CCC[N-]S(=O)(=O)C(F)(F)F)O[Si](C)(CCCOCCOCCOCCOC)O[Si](C)(CCCOCCOCCOCCOC)O[Si](C)(CCCOCCOCCOCCOC)O[Si](C)(CCCOCCOCCOCCOC)O[Si]([*])(C)CCCOCCOCCOCCOC | [Si](C)(CCC[N-]S(C(F)(F)F)(=O)=O)O[Si](C)(CCC[N-]S(C(F)(F)F)(=O)=O)O[Si](C)(CCCOCCOCCOCCOC)O[Si](C)(CCCOCCOCCOCCOC)O[Si](C)(CCCOCCOCCOCCOC)O[Si](C)(CCCOCCOCCOCCOC)O[Si](C)(CCCOCCOCCOCCOC)O | 367.7416
[Cu][Si](C)(CCC[N-]S(C(F)(F)F)(=O)=O)O[Si](C)(CCC[N-]S(C(F)(F)F)(=O)=O)O[Si](C)(CCCOCCOCCOCCOC)O[Si](C)(CCCOCCOCCOCCOC)O[Si](C)(CCCOCCOCCOCCOC)O[Si](C)(CCCOCCOCCOCCOC)O[Si](C)(CCCOCCOCCOCCOC)O[Au] | -5.00995 | 3.278754 | [Li+] | 0 | 90.55526925 | COCCOCCOCCOCCC[Si](C)(OC)O[Si](C)(CCCOCCOCCOCCOC)O[Si](C)(CCCOCCOCCOCCOC)O[Si](C)(CCCOCCOCCOCCOC)O[Si](C)(CCCOCCOCCOCCOC)O[Si](C)(CCC[N-]S(=O)(=O)C(F)(F)F)O[Si](C)(C)CCC[N-]S(=O)(=O)C(F)(F)F | [*][Si](C)(CCC[N-]S(C(F)(F)F)(=O)=O)O[Si](C)(CCC[N-]S(C(F)(F)F)(=O)=O)O[Si](C)(CCCOCCOCCOCCOC)O[Si](C)(CCCOCCOCCOCCOC)O[Si](C)(CCCOCCOCCOCCOC)O[Si](C)(CCCOCCOCCOCCOC)O[Si](C)(CCCOCCOCCOCCOC)O[*] | [*]O[Si](C)(CCC[N-]S(=O)(=O)C(F)(F)F)O[Si](C)(CCC[N-]S(=O)(=O)C(F)(F)F)O[Si](C)(CCCOCCOCCOCCOC)O[Si](C)(CCCOCCOCCOCCOC)O[Si](C)(CCCOCCOCCOCCOC)O[Si](C)(CCCOCCOCCOCCOC)O[Si]([*])(C)CCCOCCOCCOCCOC | [Si](C)(CCC[N-]S(C(F)(F)F)(=O)=O)O[Si](C)(CCC[N-]S(C(F)(F)F)(=O)=O)O[Si](C)(CCCOCCOCCOCCOC)O[Si](C)(CCCOCCOCCOCCOC)O[Si](C)(CCCOCCOCCOCCOC)O[Si](C)(CCCOCCOCCOCCOC)O[Si](C)(CCCOCCOCCOCCOC)O | 363.5553
[Cu][Si](C)(CCC[N-]S(C(F)(F)F)(=O)=O)O[Si](C)(CCC[N-]S(C(F)(F)F)(=O)=O)O[Si](C)(CCCOCCOCCOCCOC)O[Si](C)(CCCOCCOCCOCCOC)O[Si](C)(CCCOCCOCCOCCOC)O[Si](C)(CCCOCCOCCOCCOC)O[Si](C)(CCCOCCOCCOCCOC)O[Au] | -5.063018 | 3.278754 | [Li+] | 0 | 85.7155399 | COCCOCCOCCOCCC[Si](C)(OC)O[Si](C)(CCCOCCOCCOCCOC)O[Si](C)(CCCOCCOCCOCCOC)O[Si](C)(CCCOCCOCCOCCOC)O[Si](C)(CCCOCCOCCOCCOC)O[Si](C)(CCC[N-]S(=O)(=O)C(F)(F)F)O[Si](C)(C)CCC[N-]S(=O)(=O)C(F)(F)F | [*][Si](C)(CCC[N-]S(C(F)(F)F)(=O)=O)O[Si](C)(CCC[N-]S(C(F)(F)F)(=O)=O)O[Si](C)(CCCOCCOCCOCCOC)O[Si](C)(CCCOCCOCCOCCOC)O[Si](C)(CCCOCCOCCOCCOC)O[Si](C)(CCCOCCOCCOCCOC)O[Si](C)(CCCOCCOCCOCCOC)O[*] | [*]O[Si](C)(CCC[N-]S(=O)(=O)C(F)(F)F)O[Si](C)(CCC[N-]S(=O)(=O)C(F)(F)F)O[Si](C)(CCCOCCOCCOCCOC)O[Si](C)(CCCOCCOCCOCCOC)O[Si](C)(CCCOCCOCCOCCOC)O[Si](C)(CCCOCCOCCOCCOC)O[Si]([*])(C)CCCOCCOCCOCCOC | [Si](C)(CCC[N-]S(C(F)(F)F)(=O)=O)O[Si](C)(CCC[N-]S(C(F)(F)F)(=O)=O)O[Si](C)(CCCOCCOCCOCCOC)O[Si](C)(CCCOCCOCCOCCOC)O[Si](C)(CCCOCCOCCOCCOC)O[Si](C)(CCCOCCOCCOCCOC)O[Si](C)(CCCOCCOCCOCCOC)O | 358.7155399
[Cu][Si](C)(CCC[N-]S(C(F)(F)F)(=O)=O)O[Si](C)(CCC[N-]S(C(F)(F)F)(=O)=O)O[Si](C)(CCCOCCOCCOCCOC)O[Si](C)(CCCOCCOCCOCCOC)O[Si](C)(CCCOCCOCCOCCOC)O[Si](C)(CCCOCCOCCOCCOC)O[Si](C)(CCCOCCOCCOCCOC)O[Au] | -5.15257 | 3.278754 | [Li+] | 0 | 80.56748231 | COCCOCCOCCOCCC[Si](C)(OC)O[Si](C)(CCCOCCOCCOCCOC)O[Si](C)(CCCOCCOCCOCCOC)O[Si](C)(CCCOCCOCCOCCOC)O[Si](C)(CCCOCCOCCOCCOC)O[Si](C)(CCC[N-]S(=O)(=O)C(F)(F)F)O[Si](C)(C)CCC[N-]S(=O)(=O)C(F)(F)F | [*][Si](C)(CCC[N-]S(C(F)(F)F)(=O)=O)O[Si](C)(CCC[N-]S(C(F)(F)F)(=O)=O)O[Si](C)(CCCOCCOCCOCCOC)O[Si](C)(CCCOCCOCCOCCOC)O[Si](C)(CCCOCCOCCOCCOC)O[Si](C)(CCCOCCOCCOCCOC)O[Si](C)(CCCOCCOCCOCCOC)O[*] | [*]O[Si](C)(CCC[N-]S(=O)(=O)C(F)(F)F)O[Si](C)(CCC[N-]S(=O)(=O)C(F)(F)F)O[Si](C)(CCCOCCOCCOCCOC)O[Si](C)(CCCOCCOCCOCCOC)O[Si](C)(CCCOCCOCCOCCOC)O[Si](C)(CCCOCCOCCOCCOC)O[Si]([*])(C)CCCOCCOCCOCCOC | [Si](C)(CCC[N-]S(C(F)(F)F)(=O)=O)O[Si](C)(CCC[N-]S(C(F)(F)F)(=O)=O)O[Si](C)(CCCOCCOCCOCCOC)O[Si](C)(CCCOCCOCCOCCOC)O[Si](C)(CCCOCCOCCOCCOC)O[Si](C)(CCCOCCOCCOCCOC)O[Si](C)(CCCOCCOCCOCCOC)O | 353.5675
[Cu][Si](C)(CCC[N-]S(C(F)(F)F)(=O)=O)O[Si](C)(CCC[N-]S(C(F)(F)F)(=O)=O)O[Si](C)(CCCOCCOCCOCCOC)O[Si](C)(CCCOCCOCCOCCOC)O[Si](C)(CCCOCCOCCOCCOC)O[Si](C)(CCCOCCOCCOCCOC)O[Si](C)(CCCOCCOCCOCCOC)O[Au] | -5.245439 | 3.278754 | [Li+] | 0 | 75.56503739 | COCCOCCOCCOCCC[Si](C)(OC)O[Si](C)(CCCOCCOCCOCCOC)O[Si](C)(CCCOCCOCCOCCOC)O[Si](C)(CCCOCCOCCOCCOC)O[Si](C)(CCCOCCOCCOCCOC)O[Si](C)(CCC[N-]S(=O)(=O)C(F)(F)F)O[Si](C)(C)CCC[N-]S(=O)(=O)C(F)(F)F | [*][Si](C)(CCC[N-]S(C(F)(F)F)(=O)=O)O[Si](C)(CCC[N-]S(C(F)(F)F)(=O)=O)O[Si](C)(CCCOCCOCCOCCOC)O[Si](C)(CCCOCCOCCOCCOC)O[Si](C)(CCCOCCOCCOCCOC)O[Si](C)(CCCOCCOCCOCCOC)O[Si](C)(CCCOCCOCCOCCOC)O[*] | [*]O[Si](C)(CCC[N-]S(=O)(=O)C(F)(F)F)O[Si](C)(CCC[N-]S(=O)(=O)C(F)(F)F)O[Si](C)(CCCOCCOCCOCCOC)O[Si](C)(CCCOCCOCCOCCOC)O[Si](C)(CCCOCCOCCOCCOC)O[Si](C)(CCCOCCOCCOCCOC)O[Si]([*])(C)CCCOCCOCCOCCOC | [Si](C)(CCC[N-]S(C(F)(F)F)(=O)=O)O[Si](C)(CCC[N-]S(C(F)(F)F)(=O)=O)O[Si](C)(CCCOCCOCCOCCOC)O[Si](C)(CCCOCCOCCOCCOC)O[Si](C)(CCCOCCOCCOCCOC)O[Si](C)(CCCOCCOCCOCCOC)O[Si](C)(CCCOCCOCCOCCOC)O | 348.565
[Cu][Si](C)(CCC[N-]S(C(F)(F)F)(=O)=O)O[Si](C)(CCC[N-]S(C(F)(F)F)(=O)=O)O[Si](C)(CCCOCCOCCOCCOC)O[Si](C)(CCCOCCOCCOCCOC)O[Si](C)(CCCOCCOCCOCCOC)O[Si](C)(CCCOCCOCCOCCOC)O[Si](C)(CCCOCCOCCOCCOC)O[Au] | -5.338308 | 3.278754 | [Li+] | 0 | 70.83920149 | COCCOCCOCCOCCC[Si](C)(OC)O[Si](C)(CCCOCCOCCOCCOC)O[Si](C)(CCCOCCOCCOCCOC)O[Si](C)(CCCOCCOCCOCCOC)O[Si](C)(CCCOCCOCCOCCOC)O[Si](C)(CCC[N-]S(=O)(=O)C(F)(F)F)O[Si](C)(C)CCC[N-]S(=O)(=O)C(F)(F)F | [*][Si](C)(CCC[N-]S(C(F)(F)F)(=O)=O)O[Si](C)(CCC[N-]S(C(F)(F)F)(=O)=O)O[Si](C)(CCCOCCOCCOCCOC)O[Si](C)(CCCOCCOCCOCCOC)O[Si](C)(CCCOCCOCCOCCOC)O[Si](C)(CCCOCCOCCOCCOC)O[Si](C)(CCCOCCOCCOCCOC)O[*] | [*]O[Si](C)(CCC[N-]S(=O)(=O)C(F)(F)F)O[Si](C)(CCC[N-]S(=O)(=O)C(F)(F)F)O[Si](C)(CCCOCCOCCOCCOC)O[Si](C)(CCCOCCOCCOCCOC)O[Si](C)(CCCOCCOCCOCCOC)O[Si](C)(CCCOCCOCCOCCOC)O[Si]([*])(C)CCCOCCOCCOCCOC | [Si](C)(CCC[N-]S(C(F)(F)F)(=O)=O)O[Si](C)(CCC[N-]S(C(F)(F)F)(=O)=O)O[Si](C)(CCCOCCOCCOCCOC)O[Si](C)(CCCOCCOCCOCCOC)O[Si](C)(CCCOCCOCCOCCOC)O[Si](C)(CCCOCCOCCOCCOC)O[Si](C)(CCCOCCOCCOCCOC)O | 343.8392
[Cu][Si](C)(CCC[N-]S(C(F)(F)F)(=O)=O)O[Si](C)(CCC[N-]S(C(F)(F)F)(=O)=O)O[Si](C)(CCCOCCOCCOCCOC)O[Si](C)(CCCOCCOCCOCCOC)O[Si](C)(CCCOCCOCCOCCOC)O[Si](C)(CCCOCCOCCOCCOC)O[Si](C)(CCCOCCOCCOCCOC)O[Au] | -5.437811 | 3.278754 | [Li+] | 0 | 65.57355416 | COCCOCCOCCOCCC[Si](C)(OC)O[Si](C)(CCCOCCOCCOCCOC)O[Si](C)(CCCOCCOCCOCCOC)O[Si](C)(CCCOCCOCCOCCOC)O[Si](C)(CCCOCCOCCOCCOC)O[Si](C)(CCC[N-]S(=O)(=O)C(F)(F)F)O[Si](C)(C)CCC[N-]S(=O)(=O)C(F)(F)F | [*][Si](C)(CCC[N-]S(C(F)(F)F)(=O)=O)O[Si](C)(CCC[N-]S(C(F)(F)F)(=O)=O)O[Si](C)(CCCOCCOCCOCCOC)O[Si](C)(CCCOCCOCCOCCOC)O[Si](C)(CCCOCCOCCOCCOC)O[Si](C)(CCCOCCOCCOCCOC)O[Si](C)(CCCOCCOCCOCCOC)O[*] | [*]O[Si](C)(CCC[N-]S(=O)(=O)C(F)(F)F)O[Si](C)(CCC[N-]S(=O)(=O)C(F)(F)F)O[Si](C)(CCCOCCOCCOCCOC)O[Si](C)(CCCOCCOCCOCCOC)O[Si](C)(CCCOCCOCCOCCOC)O[Si](C)(CCCOCCOCCOCCOC)O[Si]([*])(C)CCCOCCOCCOCCOC | [Si](C)(CCC[N-]S(C(F)(F)F)(=O)=O)O[Si](C)(CCC[N-]S(C(F)(F)F)(=O)=O)O[Si](C)(CCCOCCOCCOCCOC)O[Si](C)(CCCOCCOCCOCCOC)O[Si](C)(CCCOCCOCCOCCOC)O[Si](C)(CCCOCCOCCOCCOC)O[Si](C)(CCCOCCOCCOCCOC)O | 338.5736
[Cu][Si](C)(CCC[N-]S(C(F)(F)F)(=O)=O)O[Si](C)(CCC[N-]S(C(F)(F)F)(=O)=O)O[Si](C)(CCCOCCOCCOCCOC)O[Si](C)(CCCOCCOCCOCCOC)O[Si](C)(CCCOCCOCCOCCOC)O[Si](C)(CCCOCCOCCOCCOC)O[Si](C)(CCCOCCOCCOCCOC)O[Au] | -5.53068 | 3.278754 | [Li+] | 0 | 61.11291851 | COCCOCCOCCOCCC[Si](C)(OC)O[Si](C)(CCCOCCOCCOCCOC)O[Si](C)(CCCOCCOCCOCCOC)O[Si](C)(CCCOCCOCCOCCOC)O[Si](C)(CCCOCCOCCOCCOC)O[Si](C)(CCC[N-]S(=O)(=O)C(F)(F)F)O[Si](C)(C)CCC[N-]S(=O)(=O)C(F)(F)F | [*][Si](C)(CCC[N-]S(C(F)(F)F)(=O)=O)O[Si](C)(CCC[N-]S(C(F)(F)F)(=O)=O)O[Si](C)(CCCOCCOCCOCCOC)O[Si](C)(CCCOCCOCCOCCOC)O[Si](C)(CCCOCCOCCOCCOC)O[Si](C)(CCCOCCOCCOCCOC)O[Si](C)(CCCOCCOCCOCCOC)O[*] | [*]O[Si](C)(CCC[N-]S(=O)(=O)C(F)(F)F)O[Si](C)(CCC[N-]S(=O)(=O)C(F)(F)F)O[Si](C)(CCCOCCOCCOCCOC)O[Si](C)(CCCOCCOCCOCCOC)O[Si](C)(CCCOCCOCCOCCOC)O[Si](C)(CCCOCCOCCOCCOC)O[Si]([*])(C)CCCOCCOCCOCCOC | [Si](C)(CCC[N-]S(C(F)(F)F)(=O)=O)O[Si](C)(CCC[N-]S(C(F)(F)F)(=O)=O)O[Si](C)(CCCOCCOCCOCCOC)O[Si](C)(CCCOCCOCCOCCOC)O[Si](C)(CCCOCCOCCOCCOC)O[Si](C)(CCCOCCOCCOCCOC)O[Si](C)(CCCOCCOCCOCCOC)O | 334.1129
[Cu][Si](C)(CCC[N-]S(C(F)(F)F)(=O)=O)O[Si](C)(CCC[N-]S(C(F)(F)F)(=O)=O)O[Si](C)(CCCOCCOCCOCCOC)O[Si](C)(CCCOCCOCCOCCOC)O[Si](C)(CCCOCCOCCOCCOC)O[Si](C)(CCCOCCOCCOCCOC)O[Si](C)(CCCOCCOCCOCCOC)O[Au] | -5.656716 | 3.278754 | [Li+] | 0 | 56.26450853 | COCCOCCOCCOCCC[Si](C)(OC)O[Si](C)(CCCOCCOCCOCCOC)O[Si](C)(CCCOCCOCCOCCOC)O[Si](C)(CCCOCCOCCOCCOC)O[Si](C)(CCCOCCOCCOCCOC)O[Si](C)(CCC[N-]S(=O)(=O)C(F)(F)F)O[Si](C)(C)CCC[N-]S(=O)(=O)C(F)(F)F | [*][Si](C)(CCC[N-]S(C(F)(F)F)(=O)=O)O[Si](C)(CCC[N-]S(C(F)(F)F)(=O)=O)O[Si](C)(CCCOCCOCCOCCOC)O[Si](C)(CCCOCCOCCOCCOC)O[Si](C)(CCCOCCOCCOCCOC)O[Si](C)(CCCOCCOCCOCCOC)O[Si](C)(CCCOCCOCCOCCOC)O[*] | [*]O[Si](C)(CCC[N-]S(=O)(=O)C(F)(F)F)O[Si](C)(CCC[N-]S(=O)(=O)C(F)(F)F)O[Si](C)(CCCOCCOCCOCCOC)O[Si](C)(CCCOCCOCCOCCOC)O[Si](C)(CCCOCCOCCOCCOC)O[Si](C)(CCCOCCOCCOCCOC)O[Si]([*])(C)CCCOCCOCCOCCOC | [Si](C)(CCC[N-]S(C(F)(F)F)(=O)=O)O[Si](C)(CCC[N-]S(C(F)(F)F)(=O)=O)O[Si](C)(CCCOCCOCCOCCOC)O[Si](C)(CCCOCCOCCOCCOC)O[Si](C)(CCCOCCOCCOCCOC)O[Si](C)(CCCOCCOCCOCCOC)O[Si](C)(CCCOCCOCCOCCOC)O | 329.2645
[Cu][Si](C)(CCC[N-]S(C(F)(F)F)(=O)=O)O[Si](C)(CCC[N-]S(C(F)(F)F)(=O)=O)O[Si](C)(CCCOCCOCCOCCOC)O[Si](C)(CCCOCCOCCOCCOC)O[Si](C)(CCCOCCOCCOCCOC)O[Si](C)(CCCOCCOCCOCCOC)O[Si](C)(CCCOCCOCCOCCOC)O[Au] | -5.766169 | 3.278754 | [Li+] | 0 | 51.06668439 | COCCOCCOCCOCCC[Si](C)(OC)O[Si](C)(CCCOCCOCCOCCOC)O[Si](C)(CCCOCCOCCOCCOC)O[Si](C)(CCCOCCOCCOCCOC)O[Si](C)(CCCOCCOCCOCCOC)O[Si](C)(CCC[N-]S(=O)(=O)C(F)(F)F)O[Si](C)(C)CCC[N-]S(=O)(=O)C(F)(F)F | [*][Si](C)(CCC[N-]S(C(F)(F)F)(=O)=O)O[Si](C)(CCC[N-]S(C(F)(F)F)(=O)=O)O[Si](C)(CCCOCCOCCOCCOC)O[Si](C)(CCCOCCOCCOCCOC)O[Si](C)(CCCOCCOCCOCCOC)O[Si](C)(CCCOCCOCCOCCOC)O[Si](C)(CCCOCCOCCOCCOC)O[*] | [*]O[Si](C)(CCC[N-]S(=O)(=O)C(F)(F)F)O[Si](C)(CCC[N-]S(=O)(=O)C(F)(F)F)O[Si](C)(CCCOCCOCCOCCOC)O[Si](C)(CCCOCCOCCOCCOC)O[Si](C)(CCCOCCOCCOCCOC)O[Si](C)(CCCOCCOCCOCCOC)O[Si]([*])(C)CCCOCCOCCOCCOC | [Si](C)(CCC[N-]S(C(F)(F)F)(=O)=O)O[Si](C)(CCC[N-]S(C(F)(F)F)(=O)=O)O[Si](C)(CCCOCCOCCOCCOC)O[Si](C)(CCCOCCOCCOCCOC)O[Si](C)(CCCOCCOCCOCCOC)O[Si](C)(CCCOCCOCCOCCOC)O[Si](C)(CCCOCCOCCOCCOC)O | 324.0667
[Cu][Si](C)(CCC[N-]S(C(F)(F)F)(=O)=O)O[Si](C)(CCC[N-]S(C(F)(F)F)(=O)=O)O[Si](C)(CCCOCCOCCOCCOC)O[Si](C)(CCCOCCOCCOCCOC)O[Si](C)(CCCOCCOCCOCCOC)O[Si](C)(CCCOCCOCCOCCOC)O[Si](C)(CCCOCCOCCOCCOC)O[Au] | -5.895522 | 3.278754 | [Li+] | 0 | 46.62170858 | COCCOCCOCCOCCC[Si](C)(OC)O[Si](C)(CCCOCCOCCOCCOC)O[Si](C)(CCCOCCOCCOCCOC)O[Si](C)(CCCOCCOCCOCCOC)O[Si](C)(CCCOCCOCCOCCOC)O[Si](C)(CCC[N-]S(=O)(=O)C(F)(F)F)O[Si](C)(C)CCC[N-]S(=O)(=O)C(F)(F)F | [*][Si](C)(CCC[N-]S(C(F)(F)F)(=O)=O)O[Si](C)(CCC[N-]S(C(F)(F)F)(=O)=O)O[Si](C)(CCCOCCOCCOCCOC)O[Si](C)(CCCOCCOCCOCCOC)O[Si](C)(CCCOCCOCCOCCOC)O[Si](C)(CCCOCCOCCOCCOC)O[Si](C)(CCCOCCOCCOCCOC)O[*] | [*]O[Si](C)(CCC[N-]S(=O)(=O)C(F)(F)F)O[Si](C)(CCC[N-]S(=O)(=O)C(F)(F)F)O[Si](C)(CCCOCCOCCOCCOC)O[Si](C)(CCCOCCOCCOCCOC)O[Si](C)(CCCOCCOCCOCCOC)O[Si](C)(CCCOCCOCCOCCOC)O[Si]([*])(C)CCCOCCOCCOCCOC | [Si](C)(CCC[N-]S(C(F)(F)F)(=O)=O)O[Si](C)(CCC[N-]S(C(F)(F)F)(=O)=O)O[Si](C)(CCCOCCOCCOCCOC)O[Si](C)(CCCOCCOCCOCCOC)O[Si](C)(CCCOCCOCCOCCOC)O[Si](C)(CCCOCCOCCOCCOC)O[Si](C)(CCCOCCOCCOCCOC)O | 319.6217
[Cu][Si](C)(CCC[N-]S(C(F)(F)F)(=O)=O)O[Si](C)(CCC[N-]S(C(F)(F)F)(=O)=O)O[Si](C)(CCCOCCOCCOCCOC)O[Si](C)(CCCOCCOCCOCCOC)O[Si](C)(CCCOCCOCCOCCOC)O[Si](C)(CCCOCCOCCOCCOC)O[Si](C)(CCCOCCOCCOCCOC)O[Au] | -6.008292 | 3.278754 | [Li+] | 0 | 41.4919249 | COCCOCCOCCOCCC[Si](C)(OC)O[Si](C)(CCCOCCOCCOCCOC)O[Si](C)(CCCOCCOCCOCCOC)O[Si](C)(CCCOCCOCCOCCOC)O[Si](C)(CCCOCCOCCOCCOC)O[Si](C)(CCC[N-]S(=O)(=O)C(F)(F)F)O[Si](C)(C)CCC[N-]S(=O)(=O)C(F)(F)F | [*][Si](C)(CCC[N-]S(C(F)(F)F)(=O)=O)O[Si](C)(CCC[N-]S(C(F)(F)F)(=O)=O)O[Si](C)(CCCOCCOCCOCCOC)O[Si](C)(CCCOCCOCCOCCOC)O[Si](C)(CCCOCCOCCOCCOC)O[Si](C)(CCCOCCOCCOCCOC)O[Si](C)(CCCOCCOCCOCCOC)O[*] | [*]O[Si](C)(CCC[N-]S(=O)(=O)C(F)(F)F)O[Si](C)(CCC[N-]S(=O)(=O)C(F)(F)F)O[Si](C)(CCCOCCOCCOCCOC)O[Si](C)(CCCOCCOCCOCCOC)O[Si](C)(CCCOCCOCCOCCOC)O[Si](C)(CCCOCCOCCOCCOC)O[Si]([*])(C)CCCOCCOCCOCCOC | [Si](C)(CCC[N-]S(C(F)(F)F)(=O)=O)O[Si](C)(CCC[N-]S(C(F)(F)F)(=O)=O)O[Si](C)(CCCOCCOCCOCCOC)O[Si](C)(CCCOCCOCCOCCOC)O[Si](C)(CCCOCCOCCOCCOC)O[Si](C)(CCCOCCOCCOCCOC)O[Si](C)(CCCOCCOCCOCCOC)O | 314.4919249
[Cu][Si](C)(CCC[N-]S(C(F)(F)F)(=O)=O)O[Si](C)(CCC[N-]S(C(F)(F)F)(=O)=O)O[Si](C)(CCCOCCOCCOCCOC)O[Si](C)(CCCOCCOCCOCCOC)O[Si](C)(CCCOCCOCCOCCOC)O[Si](C)(CCCOCCOCCOCCOC)O[Si](C)(CCCOCCOCCOCCOC)O[Au] | -6.137645 | 3.278754 | [Li+] | 0 | 37.08075895 | COCCOCCOCCOCCC[Si](C)(OC)O[Si](C)(CCCOCCOCCOCCOC)O[Si](C)(CCCOCCOCCOCCOC)O[Si](C)(CCCOCCOCCOCCOC)O[Si](C)(CCCOCCOCCOCCOC)O[Si](C)(CCC[N-]S(=O)(=O)C(F)(F)F)O[Si](C)(C)CCC[N-]S(=O)(=O)C(F)(F)F | [*][Si](C)(CCC[N-]S(C(F)(F)F)(=O)=O)O[Si](C)(CCC[N-]S(C(F)(F)F)(=O)=O)O[Si](C)(CCCOCCOCCOCCOC)O[Si](C)(CCCOCCOCCOCCOC)O[Si](C)(CCCOCCOCCOCCOC)O[Si](C)(CCCOCCOCCOCCOC)O[Si](C)(CCCOCCOCCOCCOC)O[*] | [*]O[Si](C)(CCC[N-]S(=O)(=O)C(F)(F)F)O[Si](C)(CCC[N-]S(=O)(=O)C(F)(F)F)O[Si](C)(CCCOCCOCCOCCOC)O[Si](C)(CCCOCCOCCOCCOC)O[Si](C)(CCCOCCOCCOCCOC)O[Si](C)(CCCOCCOCCOCCOC)O[Si]([*])(C)CCCOCCOCCOCCOC | [Si](C)(CCC[N-]S(C(F)(F)F)(=O)=O)O[Si](C)(CCC[N-]S(C(F)(F)F)(=O)=O)O[Si](C)(CCCOCCOCCOCCOC)O[Si](C)(CCCOCCOCCOCCOC)O[Si](C)(CCCOCCOCCOCCOC)O[Si](C)(CCCOCCOCCOCCOC)O[Si](C)(CCCOCCOCCOCCOC)O | 310.0808
[Cu][Si](C)(CCC[N-]S(C(F)(F)F)(=O)=O)O[Si](C)(CCC[N-]S(C(F)(F)F)(=O)=O)O[Si](C)(CCCOCCOCCOCCOC)O[Si](C)(CCCOCCOCCOCCOC)O[Si](C)(CCCOCCOCCOCCOC)O[Si](C)(CCCOCCOCCOCCOC)O[Si](C)(CCCOCCOCCOCCOC)O[Au] | -6.273632 | 3.278754 | [Li+] | 0 | 31.81851658 | COCCOCCOCCOCCC[Si](C)(OC)O[Si](C)(CCCOCCOCCOCCOC)O[Si](C)(CCCOCCOCCOCCOC)O[Si](C)(CCCOCCOCCOCCOC)O[Si](C)(CCCOCCOCCOCCOC)O[Si](C)(CCC[N-]S(=O)(=O)C(F)(F)F)O[Si](C)(C)CCC[N-]S(=O)(=O)C(F)(F)F | [*][Si](C)(CCC[N-]S(C(F)(F)F)(=O)=O)O[Si](C)(CCC[N-]S(C(F)(F)F)(=O)=O)O[Si](C)(CCCOCCOCCOCCOC)O[Si](C)(CCCOCCOCCOCCOC)O[Si](C)(CCCOCCOCCOCCOC)O[Si](C)(CCCOCCOCCOCCOC)O[Si](C)(CCCOCCOCCOCCOC)O[*] | [*]O[Si](C)(CCC[N-]S(=O)(=O)C(F)(F)F)O[Si](C)(CCC[N-]S(=O)(=O)C(F)(F)F)O[Si](C)(CCCOCCOCCOCCOC)O[Si](C)(CCCOCCOCCOCCOC)O[Si](C)(CCCOCCOCCOCCOC)O[Si](C)(CCCOCCOCCOCCOC)O[Si]([*])(C)CCCOCCOCCOCCOC | [Si](C)(CCC[N-]S(C(F)(F)F)(=O)=O)O[Si](C)(CCC[N-]S(C(F)(F)F)(=O)=O)O[Si](C)(CCCOCCOCCOCCOC)O[Si](C)(CCCOCCOCCOCCOC)O[Si](C)(CCCOCCOCCOCCOC)O[Si](C)(CCCOCCOCCOCCOC)O[Si](C)(CCCOCCOCCOCCOC)O | 304.8185
[Cu][Si](C)(CCC[N-]S(C(F)(F)F)(=O)=O)O[Si](C)(CCC[N-]S(C(F)(F)F)(=O)=O)O[Si](C)(CCCOCCOCCOCCOC)O[Si](C)(CCCOCCOCCOCCOC)O[Si](C)(CCCOCCOCCOCCOC)O[Si](C)(CCCOCCOCCOCCOC)O[Si](C)(CCCOCCOCCOCCOC)O[Au] | -6.436153 | 3.278754 | [Li+] | 0 | 26.41954852 | COCCOCCOCCOCCC[Si](C)(OC)O[Si](C)(CCCOCCOCCOCCOC)O[Si](C)(CCCOCCOCCOCCOC)O[Si](C)(CCCOCCOCCOCCOC)O[Si](C)(CCCOCCOCCOCCOC)O[Si](C)(CCC[N-]S(=O)(=O)C(F)(F)F)O[Si](C)(C)CCC[N-]S(=O)(=O)C(F)(F)F | [*][Si](C)(CCC[N-]S(C(F)(F)F)(=O)=O)O[Si](C)(CCC[N-]S(C(F)(F)F)(=O)=O)O[Si](C)(CCCOCCOCCOCCOC)O[Si](C)(CCCOCCOCCOCCOC)O[Si](C)(CCCOCCOCCOCCOC)O[Si](C)(CCCOCCOCCOCCOC)O[Si](C)(CCCOCCOCCOCCOC)O[*] | [*]O[Si](C)(CCC[N-]S(=O)(=O)C(F)(F)F)O[Si](C)(CCC[N-]S(=O)(=O)C(F)(F)F)O[Si](C)(CCCOCCOCCOCCOC)O[Si](C)(CCCOCCOCCOCCOC)O[Si](C)(CCCOCCOCCOCCOC)O[Si](C)(CCCOCCOCCOCCOC)O[Si]([*])(C)CCCOCCOCCOCCOC | [Si](C)(CCC[N-]S(C(F)(F)F)(=O)=O)O[Si](C)(CCC[N-]S(C(F)(F)F)(=O)=O)O[Si](C)(CCCOCCOCCOCCOC)O[Si](C)(CCCOCCOCCOCCOC)O[Si](C)(CCCOCCOCCOCCOC)O[Si](C)(CCCOCCOCCOCCOC)O[Si](C)(CCCOCCOCCOCCOC)O | 299.4195
[Cu][Si](C)(CCC[N-]S(C(F)(F)F)(=O)=O)O[Si](C)(CCC[N-]S(C(F)(F)F)(=O)=O)O[Si](C)(CCCOCCOCCOCCOC)O[Si](C)(CCCOCCOCCOCCOC)O[Si](C)(CCCOCCOCCOCCOC)O[Si](C)(CCCOCCOCCOCCOC)O[Si](C)(CCCOCCOCCOCCOC)O[Au] | -6.60199 | 3.278754 | [Li+] | 0 | 21.40931276 | COCCOCCOCCOCCC[Si](C)(OC)O[Si](C)(CCCOCCOCCOCCOC)O[Si](C)(CCCOCCOCCOCCOC)O[Si](C)(CCCOCCOCCOCCOC)O[Si](C)(CCCOCCOCCOCCOC)O[Si](C)(CCC[N-]S(=O)(=O)C(F)(F)F)O[Si](C)(C)CCC[N-]S(=O)(=O)C(F)(F)F | [*][Si](C)(CCC[N-]S(C(F)(F)F)(=O)=O)O[Si](C)(CCC[N-]S(C(F)(F)F)(=O)=O)O[Si](C)(CCCOCCOCCOCCOC)O[Si](C)(CCCOCCOCCOCCOC)O[Si](C)(CCCOCCOCCOCCOC)O[Si](C)(CCCOCCOCCOCCOC)O[Si](C)(CCCOCCOCCOCCOC)O[*] | [*]O[Si](C)(CCC[N-]S(=O)(=O)C(F)(F)F)O[Si](C)(CCC[N-]S(=O)(=O)C(F)(F)F)O[Si](C)(CCCOCCOCCOCCOC)O[Si](C)(CCCOCCOCCOCCOC)O[Si](C)(CCCOCCOCCOCCOC)O[Si](C)(CCCOCCOCCOCCOC)O[Si]([*])(C)CCCOCCOCCOCCOC | [Si](C)(CCC[N-]S(C(F)(F)F)(=O)=O)O[Si](C)(CCC[N-]S(C(F)(F)F)(=O)=O)O[Si](C)(CCCOCCOCCOCCOC)O[Si](C)(CCCOCCOCCOCCOC)O[Si](C)(CCCOCCOCCOCCOC)O[Si](C)(CCCOCCOCCOCCOC)O[Si](C)(CCCOCCOCCOCCOC)O | 294.4093
[Cu][Si](C)(CCC[N-]S(C(F)(F)F)(=O)=O)O[Si](C)(CCC[N-]S(C(F)(F)F)(=O)=O)O[Si](C)(CCCOCCOCCOCCOC)O[Si](C)(CCCOCCOCCOCCOC)O[Si](C)(CCCOCCOCCOCCOC)O[Si](C)(CCCOCCOCCOCCOC)O[Si](C)(CCCOCCOCCOCCOC)O[Au] | -6.767828 | 3.278754 | [Li+] | 0 | 16.36956544 | COCCOCCOCCOCCC[Si](C)(OC)O[Si](C)(CCCOCCOCCOCCOC)O[Si](C)(CCCOCCOCCOCCOC)O[Si](C)(CCCOCCOCCOCCOC)O[Si](C)(CCCOCCOCCOCCOC)O[Si](C)(CCC[N-]S(=O)(=O)C(F)(F)F)O[Si](C)(C)CCC[N-]S(=O)(=O)C(F)(F)F | [*][Si](C)(CCC[N-]S(C(F)(F)F)(=O)=O)O[Si](C)(CCC[N-]S(C(F)(F)F)(=O)=O)O[Si](C)(CCCOCCOCCOCCOC)O[Si](C)(CCCOCCOCCOCCOC)O[Si](C)(CCCOCCOCCOCCOC)O[Si](C)(CCCOCCOCCOCCOC)O[Si](C)(CCCOCCOCCOCCOC)O[*] | [*]O[Si](C)(CCC[N-]S(=O)(=O)C(F)(F)F)O[Si](C)(CCC[N-]S(=O)(=O)C(F)(F)F)O[Si](C)(CCCOCCOCCOCCOC)O[Si](C)(CCCOCCOCCOCCOC)O[Si](C)(CCCOCCOCCOCCOC)O[Si](C)(CCCOCCOCCOCCOC)O[Si]([*])(C)CCCOCCOCCOCCOC | [Si](C)(CCC[N-]S(C(F)(F)F)(=O)=O)O[Si](C)(CCC[N-]S(C(F)(F)F)(=O)=O)O[Si](C)(CCCOCCOCCOCCOC)O[Si](C)(CCCOCCOCCOCCOC)O[Si](C)(CCCOCCOCCOCCOC)O[Si](C)(CCCOCCOCCOCCOC)O[Si](C)(CCCOCCOCCOCCOC)O | 289.3696
[Cu][Si](C)(CCC[N-]S(C(F)(F)F)(=O)=O)O[Si](C)(CCC[N-]S(C(F)(F)F)(=O)=O)O[Si](C)(CCCOCCOCCOCCOC)O[Si](C)(CCCOCCOCCOCCOC)O[Si](C)(CCCOCCOCCOCCOC)O[Si](C)(CCCOCCOCCOCCOC)O[Si](C)(CCCOCCOCCOCCOC)O[Si](C)(CCCOCCOCCOCCOC)O[Si](C)(CCCOCCOCCOCCOC)O[Au] | -4.993367 | 3.278754 | [Li+] | 0 | 94.11534591 | COCCOCCOCCOCCC[Si](C)(OC)O[Si](C)(CCCOCCOCCOCCOC)O[Si](C)(CCCOCCOCCOCCOC)O[Si](C)(CCCOCCOCCOCCOC)O[Si](C)(CCCOCCOCCOCCOC)O[Si](C)(CCCOCCOCCOCCOC)O[Si](C)(CCCOCCOCCOCCOC)O[Si](C)(CCC[N-]S(=O)(=O)C(F)(F)F)O[Si](C)(C)CCC[N-]S(=O)(=O)C(F)(F)F | [*][Si](C)(CCC[N-]S(C(F)(F)F)(=O)=O)O[Si](C)(CCC[N-]S(C(F)(F)F)(=O)=O)O[Si](C)(CCCOCCOCCOCCOC)O[Si](C)(CCCOCCOCCOCCOC)O[Si](C)(CCCOCCOCCOCCOC)O[Si](C)(CCCOCCOCCOCCOC)O[Si](C)(CCCOCCOCCOCCOC)O[Si](C)(CCCOCCOCCOCCOC)O[Si](C)(CCCOCCOCCOCCOC)O[*] | [*]O[Si](C)(CCC[N-]S(=O)(=O)C(F)(F)F)O[Si](C)(CCC[N-]S(=O)(=O)C(F)(F)F)O[Si](C)(CCCOCCOCCOCCOC)O[Si](C)(CCCOCCOCCOCCOC)O[Si](C)(CCCOCCOCCOCCOC)O[Si](C)(CCCOCCOCCOCCOC)O[Si](C)(CCCOCCOCCOCCOC)O[Si](C)(CCCOCCOCCOCCOC)O[Si]([*])(C)CCCOCCOCCOCCOC | [Si](C)(CCC[N-]S(C(F)(F)F)(=O)=O)O[Si](C)(CCC[N-]S(C(F)(F)F)(=O)=O)O[Si](C)(CCCOCCOCCOCCOC)O[Si](C)(CCCOCCOCCOCCOC)O[Si](C)(CCCOCCOCCOCCOC)O[Si](C)(CCCOCCOCCOCCOC)O[Si](C)(CCCOCCOCCOCCOC)O[Si](C)(CCCOCCOCCOCCOC)O[Si](C)(CCCOCCOCCOCCOC)O | 367.1153
[Cu][Si](C)(CCC[N-]S(C(F)(F)F)(=O)=O)O[Si](C)(CCC[N-]S(C(F)(F)F)(=O)=O)O[Si](C)(CCCOCCOCCOCCOC)O[Si](C)(CCCOCCOCCOCCOC)O[Si](C)(CCCOCCOCCOCCOC)O[Si](C)(CCCOCCOCCOCCOC)O[Si](C)(CCCOCCOCCOCCOC)O[Si](C)(CCCOCCOCCOCCOC)O[Si](C)(CCCOCCOCCOCCOC)O[Au] | -5.029851 | 3.278754 | [Li+] | 0 | 90.24903103 | COCCOCCOCCOCCC[Si](C)(OC)O[Si](C)(CCCOCCOCCOCCOC)O[Si](C)(CCCOCCOCCOCCOC)O[Si](C)(CCCOCCOCCOCCOC)O[Si](C)(CCCOCCOCCOCCOC)O[Si](C)(CCCOCCOCCOCCOC)O[Si](C)(CCCOCCOCCOCCOC)O[Si](C)(CCC[N-]S(=O)(=O)C(F)(F)F)O[Si](C)(C)CCC[N-]S(=O)(=O)C(F)(F)F | [*][Si](C)(CCC[N-]S(C(F)(F)F)(=O)=O)O[Si](C)(CCC[N-]S(C(F)(F)F)(=O)=O)O[Si](C)(CCCOCCOCCOCCOC)O[Si](C)(CCCOCCOCCOCCOC)O[Si](C)(CCCOCCOCCOCCOC)O[Si](C)(CCCOCCOCCOCCOC)O[Si](C)(CCCOCCOCCOCCOC)O[Si](C)(CCCOCCOCCOCCOC)O[Si](C)(CCCOCCOCCOCCOC)O[*] | [*]O[Si](C)(CCC[N-]S(=O)(=O)C(F)(F)F)O[Si](C)(CCC[N-]S(=O)(=O)C(F)(F)F)O[Si](C)(CCCOCCOCCOCCOC)O[Si](C)(CCCOCCOCCOCCOC)O[Si](C)(CCCOCCOCCOCCOC)O[Si](C)(CCCOCCOCCOCCOC)O[Si](C)(CCCOCCOCCOCCOC)O[Si](C)(CCCOCCOCCOCCOC)O[Si]([*])(C)CCCOCCOCCOCCOC | [Si](C)(CCC[N-]S(C(F)(F)F)(=O)=O)O[Si](C)(CCC[N-]S(C(F)(F)F)(=O)=O)O[Si](C)(CCCOCCOCCOCCOC)O[Si](C)(CCCOCCOCCOCCOC)O[Si](C)(CCCOCCOCCOCCOC)O[Si](C)(CCCOCCOCCOCCOC)O[Si](C)(CCCOCCOCCOCCOC)O[Si](C)(CCCOCCOCCOCCOC)O[Si](C)(CCCOCCOCCOCCOC)O | 363.249
[Cu][Si](C)(CCC[N-]S(C(F)(F)F)(=O)=O)O[Si](C)(CCC[N-]S(C(F)(F)F)(=O)=O)O[Si](C)(CCCOCCOCCOCCOC)O[Si](C)(CCCOCCOCCOCCOC)O[Si](C)(CCCOCCOCCOCCOC)O[Si](C)(CCCOCCOCCOCCOC)O[Si](C)(CCCOCCOCCOCCOC)O[Si](C)(CCCOCCOCCOCCOC)O[Si](C)(CCCOCCOCCOCCOC)O[Au] | -5.092869 | 3.278754 | [Li+] | 0 | 85.56646943 | COCCOCCOCCOCCC[Si](C)(OC)O[Si](C)(CCCOCCOCCOCCOC)O[Si](C)(CCCOCCOCCOCCOC)O[Si](C)(CCCOCCOCCOCCOC)O[Si](C)(CCCOCCOCCOCCOC)O[Si](C)(CCCOCCOCCOCCOC)O[Si](C)(CCCOCCOCCOCCOC)O[Si](C)(CCC[N-]S(=O)(=O)C(F)(F)F)O[Si](C)(C)CCC[N-]S(=O)(=O)C(F)(F)F | [*][Si](C)(CCC[N-]S(C(F)(F)F)(=O)=O)O[Si](C)(CCC[N-]S(C(F)(F)F)(=O)=O)O[Si](C)(CCCOCCOCCOCCOC)O[Si](C)(CCCOCCOCCOCCOC)O[Si](C)(CCCOCCOCCOCCOC)O[Si](C)(CCCOCCOCCOCCOC)O[Si](C)(CCCOCCOCCOCCOC)O[Si](C)(CCCOCCOCCOCCOC)O[Si](C)(CCCOCCOCCOCCOC)O[*] | [*]O[Si](C)(CCC[N-]S(=O)(=O)C(F)(F)F)O[Si](C)(CCC[N-]S(=O)(=O)C(F)(F)F)O[Si](C)(CCCOCCOCCOCCOC)O[Si](C)(CCCOCCOCCOCCOC)O[Si](C)(CCCOCCOCCOCCOC)O[Si](C)(CCCOCCOCCOCCOC)O[Si](C)(CCCOCCOCCOCCOC)O[Si](C)(CCCOCCOCCOCCOC)O[Si]([*])(C)CCCOCCOCCOCCOC | [Si](C)(CCC[N-]S(C(F)(F)F)(=O)=O)O[Si](C)(CCC[N-]S(C(F)(F)F)(=O)=O)O[Si](C)(CCCOCCOCCOCCOC)O[Si](C)(CCCOCCOCCOCCOC)O[Si](C)(CCCOCCOCCOCCOC)O[Si](C)(CCCOCCOCCOCCOC)O[Si](C)(CCCOCCOCCOCCOC)O[Si](C)(CCCOCCOCCOCCOC)O[Si](C)(CCCOCCOCCOCCOC)O | 358.5665
[Cu][Si](C)(CCC[N-]S(C(F)(F)F)(=O)=O)O[Si](C)(CCC[N-]S(C(F)(F)F)(=O)=O)O[Si](C)(CCCOCCOCCOCCOC)O[Si](C)(CCCOCCOCCOCCOC)O[Si](C)(CCCOCCOCCOCCOC)O[Si](C)(CCCOCCOCCOCCOC)O[Si](C)(CCCOCCOCCOCCOC)O[Si](C)(CCCOCCOCCOCCOC)O[Si](C)(CCCOCCOCCOCCOC)O[Au] | -5.165837 | 3.278754 | [Li+] | 0 | 80.71255129 | COCCOCCOCCOCCC[Si](C)(OC)O[Si](C)(CCCOCCOCCOCCOC)O[Si](C)(CCCOCCOCCOCCOC)O[Si](C)(CCCOCCOCCOCCOC)O[Si](C)(CCCOCCOCCOCCOC)O[Si](C)(CCCOCCOCCOCCOC)O[Si](C)(CCCOCCOCCOCCOC)O[Si](C)(CCC[N-]S(=O)(=O)C(F)(F)F)O[Si](C)(C)CCC[N-]S(=O)(=O)C(F)(F)F | [*][Si](C)(CCC[N-]S(C(F)(F)F)(=O)=O)O[Si](C)(CCC[N-]S(C(F)(F)F)(=O)=O)O[Si](C)(CCCOCCOCCOCCOC)O[Si](C)(CCCOCCOCCOCCOC)O[Si](C)(CCCOCCOCCOCCOC)O[Si](C)(CCCOCCOCCOCCOC)O[Si](C)(CCCOCCOCCOCCOC)O[Si](C)(CCCOCCOCCOCCOC)O[Si](C)(CCCOCCOCCOCCOC)O[*] | [*]O[Si](C)(CCC[N-]S(=O)(=O)C(F)(F)F)O[Si](C)(CCC[N-]S(=O)(=O)C(F)(F)F)O[Si](C)(CCCOCCOCCOCCOC)O[Si](C)(CCCOCCOCCOCCOC)O[Si](C)(CCCOCCOCCOCCOC)O[Si](C)(CCCOCCOCCOCCOC)O[Si](C)(CCCOCCOCCOCCOC)O[Si](C)(CCCOCCOCCOCCOC)O[Si]([*])(C)CCCOCCOCCOCCOC | [Si](C)(CCC[N-]S(C(F)(F)F)(=O)=O)O[Si](C)(CCC[N-]S(C(F)(F)F)(=O)=O)O[Si](C)(CCCOCCOCCOCCOC)O[Si](C)(CCCOCCOCCOCCOC)O[Si](C)(CCCOCCOCCOCCOC)O[Si](C)(CCCOCCOCCOCCOC)O[Si](C)(CCCOCCOCCOCCOC)O[Si](C)(CCCOCCOCCOCCOC)O[Si](C)(CCCOCCOCCOCCOC)O | 353.7126
[Cu][Si](C)(CCC[N-]S(C(F)(F)F)(=O)=O)O[Si](C)(CCC[N-]S(C(F)(F)F)(=O)=O)O[Si](C)(CCCOCCOCCOCCOC)O[Si](C)(CCCOCCOCCOCCOC)O[Si](C)(CCCOCCOCCOCCOC)O[Si](C)(CCCOCCOCCOCCOC)O[Si](C)(CCCOCCOCCOCCOC)O[Si](C)(CCCOCCOCCOCCOC)O[Si](C)(CCCOCCOCCOCCOC)O[Au] | -5.248756 | 3.278754 | [Li+] | 0 | 75.56503739 | COCCOCCOCCOCCC[Si](C)(OC)O[Si](C)(CCCOCCOCCOCCOC)O[Si](C)(CCCOCCOCCOCCOC)O[Si](C)(CCCOCCOCCOCCOC)O[Si](C)(CCCOCCOCCOCCOC)O[Si](C)(CCCOCCOCCOCCOC)O[Si](C)(CCCOCCOCCOCCOC)O[Si](C)(CCC[N-]S(=O)(=O)C(F)(F)F)O[Si](C)(C)CCC[N-]S(=O)(=O)C(F)(F)F | [*][Si](C)(CCC[N-]S(C(F)(F)F)(=O)=O)O[Si](C)(CCC[N-]S(C(F)(F)F)(=O)=O)O[Si](C)(CCCOCCOCCOCCOC)O[Si](C)(CCCOCCOCCOCCOC)O[Si](C)(CCCOCCOCCOCCOC)O[Si](C)(CCCOCCOCCOCCOC)O[Si](C)(CCCOCCOCCOCCOC)O[Si](C)(CCCOCCOCCOCCOC)O[Si](C)(CCCOCCOCCOCCOC)O[*] | [*]O[Si](C)(CCC[N-]S(=O)(=O)C(F)(F)F)O[Si](C)(CCC[N-]S(=O)(=O)C(F)(F)F)O[Si](C)(CCCOCCOCCOCCOC)O[Si](C)(CCCOCCOCCOCCOC)O[Si](C)(CCCOCCOCCOCCOC)O[Si](C)(CCCOCCOCCOCCOC)O[Si](C)(CCCOCCOCCOCCOC)O[Si](C)(CCCOCCOCCOCCOC)O[Si]([*])(C)CCCOCCOCCOCCOC | [Si](C)(CCC[N-]S(C(F)(F)F)(=O)=O)O[Si](C)(CCC[N-]S(C(F)(F)F)(=O)=O)O[Si](C)(CCCOCCOCCOCCOC)O[Si](C)(CCCOCCOCCOCCOC)O[Si](C)(CCCOCCOCCOCCOC)O[Si](C)(CCCOCCOCCOCCOC)O[Si](C)(CCCOCCOCCOCCOC)O[Si](C)(CCCOCCOCCOCCOC)O[Si](C)(CCCOCCOCCOCCOC)O | 348.565
[Cu][Si](C)(CCC[N-]S(C(F)(F)F)(=O)=O)O[Si](C)(CCC[N-]S(C(F)(F)F)(=O)=O)O[Si](C)(CCCOCCOCCOCCOC)O[Si](C)(CCCOCCOCCOCCOC)O[Si](C)(CCCOCCOCCOCCOC)O[Si](C)(CCCOCCOCCOCCOC)O[Si](C)(CCCOCCOCCOCCOC)O[Si](C)(CCCOCCOCCOCCOC)O[Si](C)(CCCOCCOCCOCCOC)O[Au] | -5.325041 | 3.278754 | [Li+] | 0 | 70.97628058 | COCCOCCOCCOCCC[Si](C)(OC)O[Si](C)(CCCOCCOCCOCCOC)O[Si](C)(CCCOCCOCCOCCOC)O[Si](C)(CCCOCCOCCOCCOC)O[Si](C)(CCCOCCOCCOCCOC)O[Si](C)(CCCOCCOCCOCCOC)O[Si](C)(CCCOCCOCCOCCOC)O[Si](C)(CCC[N-]S(=O)(=O)C(F)(F)F)O[Si](C)(C)CCC[N-]S(=O)(=O)C(F)(F)F | [*][Si](C)(CCC[N-]S(C(F)(F)F)(=O)=O)O[Si](C)(CCC[N-]S(C(F)(F)F)(=O)=O)O[Si](C)(CCCOCCOCCOCCOC)O[Si](C)(CCCOCCOCCOCCOC)O[Si](C)(CCCOCCOCCOCCOC)O[Si](C)(CCCOCCOCCOCCOC)O[Si](C)(CCCOCCOCCOCCOC)O[Si](C)(CCCOCCOCCOCCOC)O[Si](C)(CCCOCCOCCOCCOC)O[*] | [*]O[Si](C)(CCC[N-]S(=O)(=O)C(F)(F)F)O[Si](C)(CCC[N-]S(=O)(=O)C(F)(F)F)O[Si](C)(CCCOCCOCCOCCOC)O[Si](C)(CCCOCCOCCOCCOC)O[Si](C)(CCCOCCOCCOCCOC)O[Si](C)(CCCOCCOCCOCCOC)O[Si](C)(CCCOCCOCCOCCOC)O[Si](C)(CCCOCCOCCOCCOC)O[Si]([*])(C)CCCOCCOCCOCCOC | [Si](C)(CCC[N-]S(C(F)(F)F)(=O)=O)O[Si](C)(CCC[N-]S(C(F)(F)F)(=O)=O)O[Si](C)(CCCOCCOCCOCCOC)O[Si](C)(CCCOCCOCCOCCOC)O[Si](C)(CCCOCCOCCOCCOC)O[Si](C)(CCCOCCOCCOCCOC)O[Si](C)(CCCOCCOCCOCCOC)O[Si](C)(CCCOCCOCCOCCOC)O[Si](C)(CCCOCCOCCOCCOC)O | 343.9763
[Cu][Si](C)(CCC[N-]S(C(F)(F)F)(=O)=O)O[Si](C)(CCC[N-]S(C(F)(F)F)(=O)=O)O[Si](C)(CCCOCCOCCOCCOC)O[Si](C)(CCCOCCOCCOCCOC)O[Si](C)(CCCOCCOCCOCCOC)O[Si](C)(CCCOCCOCCOCCOC)O[Si](C)(CCCOCCOCCOCCOC)O[Si](C)(CCCOCCOCCOCCOC)O[Si](C)(CCCOCCOCCOCCOC)O[Au] | -5.404643 | 3.278754 | [Li+] | 0 | 65.97295344 | COCCOCCOCCOCCC[Si](C)(OC)O[Si](C)(CCCOCCOCCOCCOC)O[Si](C)(CCCOCCOCCOCCOC)O[Si](C)(CCCOCCOCCOCCOC)O[Si](C)(CCCOCCOCCOCCOC)O[Si](C)(CCCOCCOCCOCCOC)O[Si](C)(CCCOCCOCCOCCOC)O[Si](C)(CCC[N-]S(=O)(=O)C(F)(F)F)O[Si](C)(C)CCC[N-]S(=O)(=O)C(F)(F)F | [*][Si](C)(CCC[N-]S(C(F)(F)F)(=O)=O)O[Si](C)(CCC[N-]S(C(F)(F)F)(=O)=O)O[Si](C)(CCCOCCOCCOCCOC)O[Si](C)(CCCOCCOCCOCCOC)O[Si](C)(CCCOCCOCCOCCOC)O[Si](C)(CCCOCCOCCOCCOC)O[Si](C)(CCCOCCOCCOCCOC)O[Si](C)(CCCOCCOCCOCCOC)O[Si](C)(CCCOCCOCCOCCOC)O[*] | [*]O[Si](C)(CCC[N-]S(=O)(=O)C(F)(F)F)O[Si](C)(CCC[N-]S(=O)(=O)C(F)(F)F)O[Si](C)(CCCOCCOCCOCCOC)O[Si](C)(CCCOCCOCCOCCOC)O[Si](C)(CCCOCCOCCOCCOC)O[Si](C)(CCCOCCOCCOCCOC)O[Si](C)(CCCOCCOCCOCCOC)O[Si](C)(CCCOCCOCCOCCOC)O[Si]([*])(C)CCCOCCOCCOCCOC | [Si](C)(CCC[N-]S(C(F)(F)F)(=O)=O)O[Si](C)(CCC[N-]S(C(F)(F)F)(=O)=O)O[Si](C)(CCCOCCOCCOCCOC)O[Si](C)(CCCOCCOCCOCCOC)O[Si](C)(CCCOCCOCCOCCOC)O[Si](C)(CCCOCCOCCOCCOC)O[Si](C)(CCCOCCOCCOCCOC)O[Si](C)(CCCOCCOCCOCCOC)O[Si](C)(CCCOCCOCCOCCOC)O | 338.973
[Cu][Si](C)(CCC[N-]S(C(F)(F)F)(=O)=O)O[Si](C)(CCC[N-]S(C(F)(F)F)(=O)=O)O[Si](C)(CCCOCCOCCOCCOC)O[Si](C)(CCCOCCOCCOCCOC)O[Si](C)(CCCOCCOCCOCCOC)O[Si](C)(CCCOCCOCCOCCOC)O[Si](C)(CCCOCCOCCOCCOC)O[Si](C)(CCCOCCOCCOCCOC)O[Si](C)(CCCOCCOCCOCCOC)O[Au] | -5.494196 | 3.278754 | [Li+] | 0 | 61.37200151 | COCCOCCOCCOCCC[Si](C)(OC)O[Si](C)(CCCOCCOCCOCCOC)O[Si](C)(CCCOCCOCCOCCOC)O[Si](C)(CCCOCCOCCOCCOC)O[Si](C)(CCCOCCOCCOCCOC)O[Si](C)(CCCOCCOCCOCCOC)O[Si](C)(CCCOCCOCCOCCOC)O[Si](C)(CCC[N-]S(=O)(=O)C(F)(F)F)O[Si](C)(C)CCC[N-]S(=O)(=O)C(F)(F)F | [*][Si](C)(CCC[N-]S(C(F)(F)F)(=O)=O)O[Si](C)(CCC[N-]S(C(F)(F)F)(=O)=O)O[Si](C)(CCCOCCOCCOCCOC)O[Si](C)(CCCOCCOCCOCCOC)O[Si](C)(CCCOCCOCCOCCOC)O[Si](C)(CCCOCCOCCOCCOC)O[Si](C)(CCCOCCOCCOCCOC)O[Si](C)(CCCOCCOCCOCCOC)O[Si](C)(CCCOCCOCCOCCOC)O[*] | [*]O[Si](C)(CCC[N-]S(=O)(=O)C(F)(F)F)O[Si](C)(CCC[N-]S(=O)(=O)C(F)(F)F)O[Si](C)(CCCOCCOCCOCCOC)O[Si](C)(CCCOCCOCCOCCOC)O[Si](C)(CCCOCCOCCOCCOC)O[Si](C)(CCCOCCOCCOCCOC)O[Si](C)(CCCOCCOCCOCCOC)O[Si](C)(CCCOCCOCCOCCOC)O[Si]([*])(C)CCCOCCOCCOCCOC | [Si](C)(CCC[N-]S(C(F)(F)F)(=O)=O)O[Si](C)(CCC[N-]S(C(F)(F)F)(=O)=O)O[Si](C)(CCCOCCOCCOCCOC)O[Si](C)(CCCOCCOCCOCCOC)O[Si](C)(CCCOCCOCCOCCOC)O[Si](C)(CCCOCCOCCOCCOC)O[Si](C)(CCCOCCOCCOCCOC)O[Si](C)(CCCOCCOCCOCCOC)O[Si](C)(CCCOCCOCCOCCOC)O | 334.372
[Cu][Si](C)(CCC[N-]S(C(F)(F)F)(=O)=O)O[Si](C)(CCC[N-]S(C(F)(F)F)(=O)=O)O[Si](C)(CCCOCCOCCOCCOC)O[Si](C)(CCCOCCOCCOCCOC)O[Si](C)(CCCOCCOCCOCCOC)O[Si](C)(CCCOCCOCCOCCOC)O[Si](C)(CCCOCCOCCOCCOC)O[Si](C)(CCCOCCOCCOCCOC)O[Si](C)(CCCOCCOCCOCCOC)O[Au] | -5.590381 | 3.278754 | [Li+] | 0 | 56.26450853 | COCCOCCOCCOCCC[Si](C)(OC)O[Si](C)(CCCOCCOCCOCCOC)O[Si](C)(CCCOCCOCCOCCOC)O[Si](C)(CCCOCCOCCOCCOC)O[Si](C)(CCCOCCOCCOCCOC)O[Si](C)(CCCOCCOCCOCCOC)O[Si](C)(CCCOCCOCCOCCOC)O[Si](C)(CCC[N-]S(=O)(=O)C(F)(F)F)O[Si](C)(C)CCC[N-]S(=O)(=O)C(F)(F)F | [*][Si](C)(CCC[N-]S(C(F)(F)F)(=O)=O)O[Si](C)(CCC[N-]S(C(F)(F)F)(=O)=O)O[Si](C)(CCCOCCOCCOCCOC)O[Si](C)(CCCOCCOCCOCCOC)O[Si](C)(CCCOCCOCCOCCOC)O[Si](C)(CCCOCCOCCOCCOC)O[Si](C)(CCCOCCOCCOCCOC)O[Si](C)(CCCOCCOCCOCCOC)O[Si](C)(CCCOCCOCCOCCOC)O[*] | [*]O[Si](C)(CCC[N-]S(=O)(=O)C(F)(F)F)O[Si](C)(CCC[N-]S(=O)(=O)C(F)(F)F)O[Si](C)(CCCOCCOCCOCCOC)O[Si](C)(CCCOCCOCCOCCOC)O[Si](C)(CCCOCCOCCOCCOC)O[Si](C)(CCCOCCOCCOCCOC)O[Si](C)(CCCOCCOCCOCCOC)O[Si](C)(CCCOCCOCCOCCOC)O[Si]([*])(C)CCCOCCOCCOCCOC | [Si](C)(CCC[N-]S(C(F)(F)F)(=O)=O)O[Si](C)(CCC[N-]S(C(F)(F)F)(=O)=O)O[Si](C)(CCCOCCOCCOCCOC)O[Si](C)(CCCOCCOCCOCCOC)O[Si](C)(CCCOCCOCCOCCOC)O[Si](C)(CCCOCCOCCOCCOC)O[Si](C)(CCCOCCOCCOCCOC)O[Si](C)(CCCOCCOCCOCCOC)O[Si](C)(CCCOCCOCCOCCOC)O | 329.2645
[Cu][Si](C)(CCC[N-]S(C(F)(F)F)(=O)=O)O[Si](C)(CCC[N-]S(C(F)(F)F)(=O)=O)O[Si](C)(CCCOCCOCCOCCOC)O[Si](C)(CCCOCCOCCOCCOC)O[Si](C)(CCCOCCOCCOCCOC)O[Si](C)(CCCOCCOCCOCCOC)O[Si](C)(CCCOCCOCCOCCOC)O[Si](C)(CCCOCCOCCOCCOC)O[Si](C)(CCCOCCOCCOCCOC)O[Au] | -5.703151 | 3.278754 | [Li+] | 0 | 51.18856016 | COCCOCCOCCOCCC[Si](C)(OC)O[Si](C)(CCCOCCOCCOCCOC)O[Si](C)(CCCOCCOCCOCCOC)O[Si](C)(CCCOCCOCCOCCOC)O[Si](C)(CCCOCCOCCOCCOC)O[Si](C)(CCCOCCOCCOCCOC)O[Si](C)(CCCOCCOCCOCCOC)O[Si](C)(CCC[N-]S(=O)(=O)C(F)(F)F)O[Si](C)(C)CCC[N-]S(=O)(=O)C(F)(F)F | [*][Si](C)(CCC[N-]S(C(F)(F)F)(=O)=O)O[Si](C)(CCC[N-]S(C(F)(F)F)(=O)=O)O[Si](C)(CCCOCCOCCOCCOC)O[Si](C)(CCCOCCOCCOCCOC)O[Si](C)(CCCOCCOCCOCCOC)O[Si](C)(CCCOCCOCCOCCOC)O[Si](C)(CCCOCCOCCOCCOC)O[Si](C)(CCCOCCOCCOCCOC)O[Si](C)(CCCOCCOCCOCCOC)O[*] | [*]O[Si](C)(CCC[N-]S(=O)(=O)C(F)(F)F)O[Si](C)(CCC[N-]S(=O)(=O)C(F)(F)F)O[Si](C)(CCCOCCOCCOCCOC)O[Si](C)(CCCOCCOCCOCCOC)O[Si](C)(CCCOCCOCCOCCOC)O[Si](C)(CCCOCCOCCOCCOC)O[Si](C)(CCCOCCOCCOCCOC)O[Si](C)(CCCOCCOCCOCCOC)O[Si]([*])(C)CCCOCCOCCOCCOC | [Si](C)(CCC[N-]S(C(F)(F)F)(=O)=O)O[Si](C)(CCC[N-]S(C(F)(F)F)(=O)=O)O[Si](C)(CCCOCCOCCOCCOC)O[Si](C)(CCCOCCOCCOCCOC)O[Si](C)(CCCOCCOCCOCCOC)O[Si](C)(CCCOCCOCCOCCOC)O[Si](C)(CCCOCCOCCOCCOC)O[Si](C)(CCCOCCOCCOCCOC)O[Si](C)(CCCOCCOCCOCCOC)O | 324.1886
[Cu][Si](C)(CCC[N-]S(C(F)(F)F)(=O)=O)O[Si](C)(CCC[N-]S(C(F)(F)F)(=O)=O)O[Si](C)(CCCOCCOCCOCCOC)O[Si](C)(CCCOCCOCCOCCOC)O[Si](C)(CCCOCCOCCOCCOC)O[Si](C)(CCCOCCOCCOCCOC)O[Si](C)(CCCOCCOCCOCCOC)O[Si](C)(CCCOCCOCCOCCOC)O[Si](C)(CCCOCCOCCOCCOC)O[Au] | -5.819237 | 3.278754 | [Li+] | 0 | 45.91241595 | COCCOCCOCCOCCC[Si](C)(OC)O[Si](C)(CCCOCCOCCOCCOC)O[Si](C)(CCCOCCOCCOCCOC)O[Si](C)(CCCOCCOCCOCCOC)O[Si](C)(CCCOCCOCCOCCOC)O[Si](C)(CCCOCCOCCOCCOC)O[Si](C)(CCCOCCOCCOCCOC)O[Si](C)(CCC[N-]S(=O)(=O)C(F)(F)F)O[Si](C)(C)CCC[N-]S(=O)(=O)C(F)(F)F | [*][Si](C)(CCC[N-]S(C(F)(F)F)(=O)=O)O[Si](C)(CCC[N-]S(C(F)(F)F)(=O)=O)O[Si](C)(CCCOCCOCCOCCOC)O[Si](C)(CCCOCCOCCOCCOC)O[Si](C)(CCCOCCOCCOCCOC)O[Si](C)(CCCOCCOCCOCCOC)O[Si](C)(CCCOCCOCCOCCOC)O[Si](C)(CCCOCCOCCOCCOC)O[Si](C)(CCCOCCOCCOCCOC)O[*] | [*]O[Si](C)(CCC[N-]S(=O)(=O)C(F)(F)F)O[Si](C)(CCC[N-]S(=O)(=O)C(F)(F)F)O[Si](C)(CCCOCCOCCOCCOC)O[Si](C)(CCCOCCOCCOCCOC)O[Si](C)(CCCOCCOCCOCCOC)O[Si](C)(CCCOCCOCCOCCOC)O[Si](C)(CCCOCCOCCOCCOC)O[Si](C)(CCCOCCOCCOCCOC)O[Si]([*])(C)CCCOCCOCCOCCOC | [Si](C)(CCC[N-]S(C(F)(F)F)(=O)=O)O[Si](C)(CCC[N-]S(C(F)(F)F)(=O)=O)O[Si](C)(CCCOCCOCCOCCOC)O[Si](C)(CCCOCCOCCOCCOC)O[Si](C)(CCCOCCOCCOCCOC)O[Si](C)(CCCOCCOCCOCCOC)O[Si](C)(CCCOCCOCCOCCOC)O[Si](C)(CCCOCCOCCOCCOC)O[Si](C)(CCCOCCOCCOCCOC)O | 318.9124
[Cu][Si](C)(CCC[N-]S(C(F)(F)F)(=O)=O)O[Si](C)(CCC[N-]S(C(F)(F)F)(=O)=O)O[Si](C)(CCCOCCOCCOCCOC)O[Si](C)(CCCOCCOCCOCCOC)O[Si](C)(CCCOCCOCCOCCOC)O[Si](C)(CCCOCCOCCOCCOC)O[Si](C)(CCCOCCOCCOCCOC)O[Si](C)(CCCOCCOCCOCCOC)O[Si](C)(CCCOCCOCCOCCOC)O[Au] | -5.932007 | 3.278754 | [Li+] | 0 | 41.72157333 | COCCOCCOCCOCCC[Si](C)(OC)O[Si](C)(CCCOCCOCCOCCOC)O[Si](C)(CCCOCCOCCOCCOC)O[Si](C)(CCCOCCOCCOCCOC)O[Si](C)(CCCOCCOCCOCCOC)O[Si](C)(CCCOCCOCCOCCOC)O[Si](C)(CCCOCCOCCOCCOC)O[Si](C)(CCC[N-]S(=O)(=O)C(F)(F)F)O[Si](C)(C)CCC[N-]S(=O)(=O)C(F)(F)F | [*][Si](C)(CCC[N-]S(C(F)(F)F)(=O)=O)O[Si](C)(CCC[N-]S(C(F)(F)F)(=O)=O)O[Si](C)(CCCOCCOCCOCCOC)O[Si](C)(CCCOCCOCCOCCOC)O[Si](C)(CCCOCCOCCOCCOC)O[Si](C)(CCCOCCOCCOCCOC)O[Si](C)(CCCOCCOCCOCCOC)O[Si](C)(CCCOCCOCCOCCOC)O[Si](C)(CCCOCCOCCOCCOC)O[*] | [*]O[Si](C)(CCC[N-]S(=O)(=O)C(F)(F)F)O[Si](C)(CCC[N-]S(=O)(=O)C(F)(F)F)O[Si](C)(CCCOCCOCCOCCOC)O[Si](C)(CCCOCCOCCOCCOC)O[Si](C)(CCCOCCOCCOCCOC)O[Si](C)(CCCOCCOCCOCCOC)O[Si](C)(CCCOCCOCCOCCOC)O[Si](C)(CCCOCCOCCOCCOC)O[Si]([*])(C)CCCOCCOCCOCCOC | [Si](C)(CCC[N-]S(C(F)(F)F)(=O)=O)O[Si](C)(CCC[N-]S(C(F)(F)F)(=O)=O)O[Si](C)(CCCOCCOCCOCCOC)O[Si](C)(CCCOCCOCCOCCOC)O[Si](C)(CCCOCCOCCOCCOC)O[Si](C)(CCCOCCOCCOCCOC)O[Si](C)(CCCOCCOCCOCCOC)O[Si](C)(CCCOCCOCCOCCOC)O[Si](C)(CCCOCCOCCOCCOC)O | 314.7216
[Cu][Si](C)(CCC[N-]S(C(F)(F)F)(=O)=O)O[Si](C)(CCC[N-]S(C(F)(F)F)(=O)=O)O[Si](C)(CCCOCCOCCOCCOC)O[Si](C)(CCCOCCOCCOCCOC)O[Si](C)(CCCOCCOCCOCCOC)O[Si](C)(CCCOCCOCCOCCOC)O[Si](C)(CCCOCCOCCOCCOC)O[Si](C)(CCCOCCOCCOCCOC)O[Si](C)(CCCOCCOCCOCCOC)O[Au] | -6.041459 | 3.278754 | [Li+] | 0 | 36.63531258 | COCCOCCOCCOCCC[Si](C)(OC)O[Si](C)(CCCOCCOCCOCCOC)O[Si](C)(CCCOCCOCCOCCOC)O[Si](C)(CCCOCCOCCOCCOC)O[Si](C)(CCCOCCOCCOCCOC)O[Si](C)(CCCOCCOCCOCCOC)O[Si](C)(CCCOCCOCCOCCOC)O[Si](C)(CCC[N-]S(=O)(=O)C(F)(F)F)O[Si](C)(C)CCC[N-]S(=O)(=O)C(F)(F)F | [*][Si](C)(CCC[N-]S(C(F)(F)F)(=O)=O)O[Si](C)(CCC[N-]S(C(F)(F)F)(=O)=O)O[Si](C)(CCCOCCOCCOCCOC)O[Si](C)(CCCOCCOCCOCCOC)O[Si](C)(CCCOCCOCCOCCOC)O[Si](C)(CCCOCCOCCOCCOC)O[Si](C)(CCCOCCOCCOCCOC)O[Si](C)(CCCOCCOCCOCCOC)O[Si](C)(CCCOCCOCCOCCOC)O[*] | [*]O[Si](C)(CCC[N-]S(=O)(=O)C(F)(F)F)O[Si](C)(CCC[N-]S(=O)(=O)C(F)(F)F)O[Si](C)(CCCOCCOCCOCCOC)O[Si](C)(CCCOCCOCCOCCOC)O[Si](C)(CCCOCCOCCOCCOC)O[Si](C)(CCCOCCOCCOCCOC)O[Si](C)(CCCOCCOCCOCCOC)O[Si](C)(CCCOCCOCCOCCOC)O[Si]([*])(C)CCCOCCOCCOCCOC | [Si](C)(CCC[N-]S(C(F)(F)F)(=O)=O)O[Si](C)(CCC[N-]S(C(F)(F)F)(=O)=O)O[Si](C)(CCCOCCOCCOCCOC)O[Si](C)(CCCOCCOCCOCCOC)O[Si](C)(CCCOCCOCCOCCOC)O[Si](C)(CCCOCCOCCOCCOC)O[Si](C)(CCCOCCOCCOCCOC)O[Si](C)(CCCOCCOCCOCCOC)O[Si](C)(CCCOCCOCCOCCOC)O | 309.6353
[Cu][Si](C)(CCC[N-]S(C(F)(F)F)(=O)=O)O[Si](C)(CCC[N-]S(C(F)(F)F)(=O)=O)O[Si](C)(CCCOCCOCCOCCOC)O[Si](C)(CCCOCCOCCOCCOC)O[Si](C)(CCCOCCOCCOCCOC)O[Si](C)(CCCOCCOCCOCCOC)O[Si](C)(CCCOCCOCCOCCOC)O[Si](C)(CCCOCCOCCOCCOC)O[Si](C)(CCCOCCOCCOCCOC)O[Au] | -6.19403 | 3.278754 | [Li+] | 0 | 31.71085388 | COCCOCCOCCOCCC[Si](C)(OC)O[Si](C)(CCCOCCOCCOCCOC)O[Si](C)(CCCOCCOCCOCCOC)O[Si](C)(CCCOCCOCCOCCOC)O[Si](C)(CCCOCCOCCOCCOC)O[Si](C)(CCCOCCOCCOCCOC)O[Si](C)(CCCOCCOCCOCCOC)O[Si](C)(CCC[N-]S(=O)(=O)C(F)(F)F)O[Si](C)(C)CCC[N-]S(=O)(=O)C(F)(F)F | [*][Si](C)(CCC[N-]S(C(F)(F)F)(=O)=O)O[Si](C)(CCC[N-]S(C(F)(F)F)(=O)=O)O[Si](C)(CCCOCCOCCOCCOC)O[Si](C)(CCCOCCOCCOCCOC)O[Si](C)(CCCOCCOCCOCCOC)O[Si](C)(CCCOCCOCCOCCOC)O[Si](C)(CCCOCCOCCOCCOC)O[Si](C)(CCCOCCOCCOCCOC)O[Si](C)(CCCOCCOCCOCCOC)O[*] | [*]O[Si](C)(CCC[N-]S(=O)(=O)C(F)(F)F)O[Si](C)(CCC[N-]S(=O)(=O)C(F)(F)F)O[Si](C)(CCCOCCOCCOCCOC)O[Si](C)(CCCOCCOCCOCCOC)O[Si](C)(CCCOCCOCCOCCOC)O[Si](C)(CCCOCCOCCOCCOC)O[Si](C)(CCCOCCOCCOCCOC)O[Si](C)(CCCOCCOCCOCCOC)O[Si]([*])(C)CCCOCCOCCOCCOC | [Si](C)(CCC[N-]S(C(F)(F)F)(=O)=O)O[Si](C)(CCC[N-]S(C(F)(F)F)(=O)=O)O[Si](C)(CCCOCCOCCOCCOC)O[Si](C)(CCCOCCOCCOCCOC)O[Si](C)(CCCOCCOCCOCCOC)O[Si](C)(CCCOCCOCCOCCOC)O[Si](C)(CCCOCCOCCOCCOC)O[Si](C)(CCCOCCOCCOCCOC)O[Si](C)(CCCOCCOCCOCCOC)O | 304.7109
[Cu][Si](C)(CCC[N-]S(C(F)(F)F)(=O)=O)O[Si](C)(CCC[N-]S(C(F)(F)F)(=O)=O)O[Si](C)(CCCOCCOCCOCCOC)O[Si](C)(CCCOCCOCCOCCOC)O[Si](C)(CCCOCCOCCOCCOC)O[Si](C)(CCCOCCOCCOCCOC)O[Si](C)(CCCOCCOCCOCCOC)O[Si](C)(CCCOCCOCCOCCOC)O[Si](C)(CCCOCCOCCOCCOC)O[Au] | -6.330017 | 3.278754 | [Li+] | 0 | 26.62771482 | COCCOCCOCCOCCC[Si](C)(OC)O[Si](C)(CCCOCCOCCOCCOC)O[Si](C)(CCCOCCOCCOCCOC)O[Si](C)(CCCOCCOCCOCCOC)O[Si](C)(CCCOCCOCCOCCOC)O[Si](C)(CCCOCCOCCOCCOC)O[Si](C)(CCCOCCOCCOCCOC)O[Si](C)(CCC[N-]S(=O)(=O)C(F)(F)F)O[Si](C)(C)CCC[N-]S(=O)(=O)C(F)(F)F | [*][Si](C)(CCC[N-]S(C(F)(F)F)(=O)=O)O[Si](C)(CCC[N-]S(C(F)(F)F)(=O)=O)O[Si](C)(CCCOCCOCCOCCOC)O[Si](C)(CCCOCCOCCOCCOC)O[Si](C)(CCCOCCOCCOCCOC)O[Si](C)(CCCOCCOCCOCCOC)O[Si](C)(CCCOCCOCCOCCOC)O[Si](C)(CCCOCCOCCOCCOC)O[Si](C)(CCCOCCOCCOCCOC)O[*] | [*]O[Si](C)(CCC[N-]S(=O)(=O)C(F)(F)F)O[Si](C)(CCC[N-]S(=O)(=O)C(F)(F)F)O[Si](C)(CCCOCCOCCOCCOC)O[Si](C)(CCCOCCOCCOCCOC)O[Si](C)(CCCOCCOCCOCCOC)O[Si](C)(CCCOCCOCCOCCOC)O[Si](C)(CCCOCCOCCOCCOC)O[Si](C)(CCCOCCOCCOCCOC)O[Si]([*])(C)CCCOCCOCCOCCOC | [Si](C)(CCC[N-]S(C(F)(F)F)(=O)=O)O[Si](C)(CCC[N-]S(C(F)(F)F)(=O)=O)O[Si](C)(CCCOCCOCCOCCOC)O[Si](C)(CCCOCCOCCOCCOC)O[Si](C)(CCCOCCOCCOCCOC)O[Si](C)(CCCOCCOCCOCCOC)O[Si](C)(CCCOCCOCCOCCOC)O[Si](C)(CCCOCCOCCOCCOC)O[Si](C)(CCCOCCOCCOCCOC)O | 299.6277
[Cu][Si](C)(CCC[N-]S(C(F)(F)F)(=O)=O)O[Si](C)(CCC[N-]S(C(F)(F)F)(=O)=O)O[Si](C)(CCCOCCOCCOCCOC)O[Si](C)(CCCOCCOCCOCCOC)O[Si](C)(CCCOCCOCCOCCOC)O[Si](C)(CCCOCCOCCOCCOC)O[Si](C)(CCCOCCOCCOCCOC)O[Si](C)(CCCOCCOCCOCCOC)O[Si](C)(CCCOCCOCCOCCOC)O[Au] | -6.499171 | 3.278754 | [Li+] | 0 | 21.00770442 | COCCOCCOCCOCCC[Si](C)(OC)O[Si](C)(CCCOCCOCCOCCOC)O[Si](C)(CCCOCCOCCOCCOC)O[Si](C)(CCCOCCOCCOCCOC)O[Si](C)(CCCOCCOCCOCCOC)O[Si](C)(CCCOCCOCCOCCOC)O[Si](C)(CCCOCCOCCOCCOC)O[Si](C)(CCC[N-]S(=O)(=O)C(F)(F)F)O[Si](C)(C)CCC[N-]S(=O)(=O)C(F)(F)F | [*][Si](C)(CCC[N-]S(C(F)(F)F)(=O)=O)O[Si](C)(CCC[N-]S(C(F)(F)F)(=O)=O)O[Si](C)(CCCOCCOCCOCCOC)O[Si](C)(CCCOCCOCCOCCOC)O[Si](C)(CCCOCCOCCOCCOC)O[Si](C)(CCCOCCOCCOCCOC)O[Si](C)(CCCOCCOCCOCCOC)O[Si](C)(CCCOCCOCCOCCOC)O[Si](C)(CCCOCCOCCOCCOC)O[*] | [*]O[Si](C)(CCC[N-]S(=O)(=O)C(F)(F)F)O[Si](C)(CCC[N-]S(=O)(=O)C(F)(F)F)O[Si](C)(CCCOCCOCCOCCOC)O[Si](C)(CCCOCCOCCOCCOC)O[Si](C)(CCCOCCOCCOCCOC)O[Si](C)(CCCOCCOCCOCCOC)O[Si](C)(CCCOCCOCCOCCOC)O[Si](C)(CCCOCCOCCOCCOC)O[Si]([*])(C)CCCOCCOCCOCCOC | [Si](C)(CCC[N-]S(C(F)(F)F)(=O)=O)O[Si](C)(CCC[N-]S(C(F)(F)F)(=O)=O)O[Si](C)(CCCOCCOCCOCCOC)O[Si](C)(CCCOCCOCCOCCOC)O[Si](C)(CCCOCCOCCOCCOC)O[Si](C)(CCCOCCOCCOCCOC)O[Si](C)(CCCOCCOCCOCCOC)O[Si](C)(CCCOCCOCCOCCOC)O[Si](C)(CCCOCCOCCOCCOC)O | 294.0077
[Cu][Si](C)(CCC[N-]S(C(F)(F)F)(=O)=O)O[Si](C)(CCC[N-]S(C(F)(F)F)(=O)=O)O[Si](C)(CCCOCCOCCOCCOC)O[Si](C)(CCCOCCOCCOCCOC)O[Si](C)(CCCOCCOCCOCCOC)O[Si](C)(CCCOCCOCCOCCOC)O[Si](C)(CCCOCCOCCOCCOC)O[Si](C)(CCCOCCOCCOCCOC)O[Si](C)(CCCOCCOCCOCCOC)O[Au] | -6.671642 | 3.278754 | [Li+] | 0 | 16.27253259 | COCCOCCOCCOCCC[Si](C)(OC)O[Si](C)(CCCOCCOCCOCCOC)O[Si](C)(CCCOCCOCCOCCOC)O[Si](C)(CCCOCCOCCOCCOC)O[Si](C)(CCCOCCOCCOCCOC)O[Si](C)(CCCOCCOCCOCCOC)O[Si](C)(CCCOCCOCCOCCOC)O[Si](C)(CCC[N-]S(=O)(=O)C(F)(F)F)O[Si](C)(C)CCC[N-]S(=O)(=O)C(F)(F)F | [*][Si](C)(CCC[N-]S(C(F)(F)F)(=O)=O)O[Si](C)(CCC[N-]S(C(F)(F)F)(=O)=O)O[Si](C)(CCCOCCOCCOCCOC)O[Si](C)(CCCOCCOCCOCCOC)O[Si](C)(CCCOCCOCCOCCOC)O[Si](C)(CCCOCCOCCOCCOC)O[Si](C)(CCCOCCOCCOCCOC)O[Si](C)(CCCOCCOCCOCCOC)O[Si](C)(CCCOCCOCCOCCOC)O[*] | [*]O[Si](C)(CCC[N-]S(=O)(=O)C(F)(F)F)O[Si](C)(CCC[N-]S(=O)(=O)C(F)(F)F)O[Si](C)(CCCOCCOCCOCCOC)O[Si](C)(CCCOCCOCCOCCOC)O[Si](C)(CCCOCCOCCOCCOC)O[Si](C)(CCCOCCOCCOCCOC)O[Si](C)(CCCOCCOCCOCCOC)O[Si](C)(CCCOCCOCCOCCOC)O[Si]([*])(C)CCCOCCOCCOCCOC | [Si](C)(CCC[N-]S(C(F)(F)F)(=O)=O)O[Si](C)(CCC[N-]S(C(F)(F)F)(=O)=O)O[Si](C)(CCCOCCOCCOCCOC)O[Si](C)(CCCOCCOCCOCCOC)O[Si](C)(CCCOCCOCCOCCOC)O[Si](C)(CCCOCCOCCOCCOC)O[Si](C)(CCCOCCOCCOCCOC)O[Si](C)(CCCOCCOCCOCCOC)O[Si](C)(CCCOCCOCCOCCOC)O | 289.2725
[Cu][Si](C)(CCC[N-]S(C(F)(F)F)(=O)=O)O[Si](C)(CCC[N-]S(C(F)(F)F)(=O)=O)O[Si](C)(CCCOCCOCCOCCOC)O[Si](C)(CCCOCCOCCOCCOC)O[Si](C)(CCCOCCOCCOCCOC)O[Si](C)(CCCOCCOCCOCCOC)O[Si](C)(CCCOCCOCCOCCOC)O[Si](C)(CCCOCCOCCOCCOC)O[Si](C)(CCCOCCOCCOCCOC)O[Si](C)(CCCOCCOCCOCCOC)O[Si](C)(CCCOCCOCCOCCOC)O[Si](C)(CCCOCCOCCOCCOC)O[Si](C)(CCCOCCOCCOCCOC)O[Au] | -4.970149 | 3.278754 | [Li+] | 0 | 95.05545865 | COCCOCCOCCOCCC[Si](C)(OC)O[Si](C)(CCCOCCOCCOCCOC)O[Si](C)(CCCOCCOCCOCCOC)O[Si](C)(CCCOCCOCCOCCOC)O[Si](C)(CCCOCCOCCOCCOC)O[Si](C)(CCCOCCOCCOCCOC)O[Si](C)(CCCOCCOCCOCCOC)O[Si](C)(CCCOCCOCCOCCOC)O[Si](C)(CCCOCCOCCOCCOC)O[Si](C)(CCCOCCOCCOCCOC)O[Si](C)(CCCOCCOCCOCCOC)O[Si](C)(CCC[N-]S(=O)(=O)C(F)(F)F)O[Si](C)(C)CCC[N-]S(=O)(=O)C(F)(F)F | [*][Si](C)(CCC[N-]S(C(F)(F)F)(=O)=O)O[Si](C)(CCC[N-]S(C(F)(F)F)(=O)=O)O[Si](C)(CCCOCCOCCOCCOC)O[Si](C)(CCCOCCOCCOCCOC)O[Si](C)(CCCOCCOCCOCCOC)O[Si](C)(CCCOCCOCCOCCOC)O[Si](C)(CCCOCCOCCOCCOC)O[Si](C)(CCCOCCOCCOCCOC)O[Si](C)(CCCOCCOCCOCCOC)O[Si](C)(CCCOCCOCCOCCOC)O[Si](C)(CCCOCCOCCOCCOC)O[Si](C)(CCCOCCOCCOCCOC)O[Si](C)(CCCOCCOCCOCCOC)O[*] | [*]O[Si](C)(CCC[N-]S(=O)(=O)C(F)(F)F)O[Si](C)(CCC[N-]S(=O)(=O)C(F)(F)F)O[Si](C)(CCCOCCOCCOCCOC)O[Si](C)(CCCOCCOCCOCCOC)O[Si](C)(CCCOCCOCCOCCOC)O[Si](C)(CCCOCCOCCOCCOC)O[Si](C)(CCCOCCOCCOCCOC)O[Si](C)(CCCOCCOCCOCCOC)O[Si](C)(CCCOCCOCCOCCOC)O[Si](C)(CCCOCCOCCOCCOC)O[Si](C)(CCCOCCOCCOCCOC)O[Si](C)(CCCOCCOCCOCCOC)O[Si]([*])(C)CCCOCCOCCOCCOC | [Si](C)(CCC[N-]S(C(F)(F)F)(=O)=O)O[Si](C)(CCC[N-]S(C(F)(F)F)(=O)=O)O[Si](C)(CCCOCCOCCOCCOC)O[Si](C)(CCCOCCOCCOCCOC)O[Si](C)(CCCOCCOCCOCCOC)O[Si](C)(CCCOCCOCCOCCOC)O[Si](C)(CCCOCCOCCOCCOC)O[Si](C)(CCCOCCOCCOCCOC)O[Si](C)(CCCOCCOCCOCCOC)O[Si](C)(CCCOCCOCCOCCOC)O[Si](C)(CCCOCCOCCOCCOC)O[Si](C)(CCCOCCOCCOCCOC)O[Si](C)(CCCOCCOCCOCCOC)O | 368.0555
[Cu][Si](C)(CCC[N-]S(C(F)(F)F)(=O)=O)O[Si](C)(CCC[N-]S(C(F)(F)F)(=O)=O)O[Si](C)(CCCOCCOCCOCCOC)O[Si](C)(CCCOCCOCCOCCOC)O[Si](C)(CCCOCCOCCOCCOC)O[Si](C)(CCCOCCOCCOCCOC)O[Si](C)(CCCOCCOCCOCCOC)O[Si](C)(CCCOCCOCCOCCOC)O[Si](C)(CCCOCCOCCOCCOC)O[Si](C)(CCCOCCOCCOCCOC)O[Si](C)(CCCOCCOCCOCCOC)O[Si](C)(CCCOCCOCCOCCOC)O[Si](C)(CCCOCCOCCOCCOC)O[Au] | -5 | 3.278754 | [Li+] | 0 | 90.70864819 | COCCOCCOCCOCCC[Si](C)(OC)O[Si](C)(CCCOCCOCCOCCOC)O[Si](C)(CCCOCCOCCOCCOC)O[Si](C)(CCCOCCOCCOCCOC)O[Si](C)(CCCOCCOCCOCCOC)O[Si](C)(CCCOCCOCCOCCOC)O[Si](C)(CCCOCCOCCOCCOC)O[Si](C)(CCCOCCOCCOCCOC)O[Si](C)(CCCOCCOCCOCCOC)O[Si](C)(CCCOCCOCCOCCOC)O[Si](C)(CCCOCCOCCOCCOC)O[Si](C)(CCC[N-]S(=O)(=O)C(F)(F)F)O[Si](C)(C)CCC[N-]S(=O)(=O)C(F)(F)F | [*][Si](C)(CCC[N-]S(C(F)(F)F)(=O)=O)O[Si](C)(CCC[N-]S(C(F)(F)F)(=O)=O)O[Si](C)(CCCOCCOCCOCCOC)O[Si](C)(CCCOCCOCCOCCOC)O[Si](C)(CCCOCCOCCOCCOC)O[Si](C)(CCCOCCOCCOCCOC)O[Si](C)(CCCOCCOCCOCCOC)O[Si](C)(CCCOCCOCCOCCOC)O[Si](C)(CCCOCCOCCOCCOC)O[Si](C)(CCCOCCOCCOCCOC)O[Si](C)(CCCOCCOCCOCCOC)O[Si](C)(CCCOCCOCCOCCOC)O[Si](C)(CCCOCCOCCOCCOC)O[*] | [*]O[Si](C)(CCC[N-]S(=O)(=O)C(F)(F)F)O[Si](C)(CCC[N-]S(=O)(=O)C(F)(F)F)O[Si](C)(CCCOCCOCCOCCOC)O[Si](C)(CCCOCCOCCOCCOC)O[Si](C)(CCCOCCOCCOCCOC)O[Si](C)(CCCOCCOCCOCCOC)O[Si](C)(CCCOCCOCCOCCOC)O[Si](C)(CCCOCCOCCOCCOC)O[Si](C)(CCCOCCOCCOCCOC)O[Si](C)(CCCOCCOCCOCCOC)O[Si](C)(CCCOCCOCCOCCOC)O[Si](C)(CCCOCCOCCOCCOC)O[Si]([*])(C)CCCOCCOCCOCCOC | [Si](C)(CCC[N-]S(C(F)(F)F)(=O)=O)O[Si](C)(CCC[N-]S(C(F)(F)F)(=O)=O)O[Si](C)(CCCOCCOCCOCCOC)O[Si](C)(CCCOCCOCCOCCOC)O[Si](C)(CCCOCCOCCOCCOC)O[Si](C)(CCCOCCOCCOCCOC)O[Si](C)(CCCOCCOCCOCCOC)O[Si](C)(CCCOCCOCCOCCOC)O[Si](C)(CCCOCCOCCOCCOC)O[Si](C)(CCCOCCOCCOCCOC)O[Si](C)(CCCOCCOCCOCCOC)O[Si](C)(CCCOCCOCCOCCOC)O[Si](C)(CCCOCCOCCOCCOC)O | 363.7086
[Cu][Si](C)(CCC[N-]S(C(F)(F)F)(=O)=O)O[Si](C)(CCC[N-]S(C(F)(F)F)(=O)=O)O[Si](C)(CCCOCCOCCOCCOC)O[Si](C)(CCCOCCOCCOCCOC)O[Si](C)(CCCOCCOCCOCCOC)O[Si](C)(CCCOCCOCCOCCOC)O[Si](C)(CCCOCCOCCOCCOC)O[Si](C)(CCCOCCOCCOCCOC)O[Si](C)(CCCOCCOCCOCCOC)O[Si](C)(CCCOCCOCCOCCOC)O[Si](C)(CCCOCCOCCOCCOC)O[Si](C)(CCCOCCOCCOCCOC)O[Si](C)(CCCOCCOCCOCCOC)O[Au] | -5.063018 | 3.278754 | [Li+] | 0 | 85.41739418 | COCCOCCOCCOCCC[Si](C)(OC)O[Si](C)(CCCOCCOCCOCCOC)O[Si](C)(CCCOCCOCCOCCOC)O[Si](C)(CCCOCCOCCOCCOC)O[Si](C)(CCCOCCOCCOCCOC)O[Si](C)(CCCOCCOCCOCCOC)O[Si](C)(CCCOCCOCCOCCOC)O[Si](C)(CCCOCCOCCOCCOC)O[Si](C)(CCCOCCOCCOCCOC)O[Si](C)(CCCOCCOCCOCCOC)O[Si](C)(CCCOCCOCCOCCOC)O[Si](C)(CCC[N-]S(=O)(=O)C(F)(F)F)O[Si](C)(C)CCC[N-]S(=O)(=O)C(F)(F)F | [*][Si](C)(CCC[N-]S(C(F)(F)F)(=O)=O)O[Si](C)(CCC[N-]S(C(F)(F)F)(=O)=O)O[Si](C)(CCCOCCOCCOCCOC)O[Si](C)(CCCOCCOCCOCCOC)O[Si](C)(CCCOCCOCCOCCOC)O[Si](C)(CCCOCCOCCOCCOC)O[Si](C)(CCCOCCOCCOCCOC)O[Si](C)(CCCOCCOCCOCCOC)O[Si](C)(CCCOCCOCCOCCOC)O[Si](C)(CCCOCCOCCOCCOC)O[Si](C)(CCCOCCOCCOCCOC)O[Si](C)(CCCOCCOCCOCCOC)O[Si](C)(CCCOCCOCCOCCOC)O[*] | [*]O[Si](C)(CCC[N-]S(=O)(=O)C(F)(F)F)O[Si](C)(CCC[N-]S(=O)(=O)C(F)(F)F)O[Si](C)(CCCOCCOCCOCCOC)O[Si](C)(CCCOCCOCCOCCOC)O[Si](C)(CCCOCCOCCOCCOC)O[Si](C)(CCCOCCOCCOCCOC)O[Si](C)(CCCOCCOCCOCCOC)O[Si](C)(CCCOCCOCCOCCOC)O[Si](C)(CCCOCCOCCOCCOC)O[Si](C)(CCCOCCOCCOCCOC)O[Si](C)(CCCOCCOCCOCCOC)O[Si](C)(CCCOCCOCCOCCOC)O[Si]([*])(C)CCCOCCOCCOCCOC | [Si](C)(CCC[N-]S(C(F)(F)F)(=O)=O)O[Si](C)(CCC[N-]S(C(F)(F)F)(=O)=O)O[Si](C)(CCCOCCOCCOCCOC)O[Si](C)(CCCOCCOCCOCCOC)O[Si](C)(CCCOCCOCCOCCOC)O[Si](C)(CCCOCCOCCOCCOC)O[Si](C)(CCCOCCOCCOCCOC)O[Si](C)(CCCOCCOCCOCCOC)O[Si](C)(CCCOCCOCCOCCOC)O[Si](C)(CCCOCCOCCOCCOC)O[Si](C)(CCCOCCOCCOCCOC)O[Si](C)(CCCOCCOCCOCCOC)O[Si](C)(CCCOCCOCCOCCOC)O | 358.4174
[Cu][Si](C)(CCC[N-]S(C(F)(F)F)(=O)=O)O[Si](C)(CCC[N-]S(C(F)(F)F)(=O)=O)O[Si](C)(CCCOCCOCCOCCOC)O[Si](C)(CCCOCCOCCOCCOC)O[Si](C)(CCCOCCOCCOCCOC)O[Si](C)(CCCOCCOCCOCCOC)O[Si](C)(CCCOCCOCCOCCOC)O[Si](C)(CCCOCCOCCOCCOC)O[Si](C)(CCCOCCOCCOCCOC)O[Si](C)(CCCOCCOCCOCCOC)O[Si](C)(CCCOCCOCCOCCOC)O[Si](C)(CCCOCCOCCOCCOC)O[Si](C)(CCCOCCOCCOCCOC)O[Au] | -5.112769 | 3.278754 | [Li+] | 0 | 80.2778258 | COCCOCCOCCOCCC[Si](C)(OC)O[Si](C)(CCCOCCOCCOCCOC)O[Si](C)(CCCOCCOCCOCCOC)O[Si](C)(CCCOCCOCCOCCOC)O[Si](C)(CCCOCCOCCOCCOC)O[Si](C)(CCCOCCOCCOCCOC)O[Si](C)(CCCOCCOCCOCCOC)O[Si](C)(CCCOCCOCCOCCOC)O[Si](C)(CCCOCCOCCOCCOC)O[Si](C)(CCCOCCOCCOCCOC)O[Si](C)(CCCOCCOCCOCCOC)O[Si](C)(CCC[N-]S(=O)(=O)C(F)(F)F)O[Si](C)(C)CCC[N-]S(=O)(=O)C(F)(F)F | [*][Si](C)(CCC[N-]S(C(F)(F)F)(=O)=O)O[Si](C)(CCC[N-]S(C(F)(F)F)(=O)=O)O[Si](C)(CCCOCCOCCOCCOC)O[Si](C)(CCCOCCOCCOCCOC)O[Si](C)(CCCOCCOCCOCCOC)O[Si](C)(CCCOCCOCCOCCOC)O[Si](C)(CCCOCCOCCOCCOC)O[Si](C)(CCCOCCOCCOCCOC)O[Si](C)(CCCOCCOCCOCCOC)O[Si](C)(CCCOCCOCCOCCOC)O[Si](C)(CCCOCCOCCOCCOC)O[Si](C)(CCCOCCOCCOCCOC)O[Si](C)(CCCOCCOCCOCCOC)O[*] | [*]O[Si](C)(CCC[N-]S(=O)(=O)C(F)(F)F)O[Si](C)(CCC[N-]S(=O)(=O)C(F)(F)F)O[Si](C)(CCCOCCOCCOCCOC)O[Si](C)(CCCOCCOCCOCCOC)O[Si](C)(CCCOCCOCCOCCOC)O[Si](C)(CCCOCCOCCOCCOC)O[Si](C)(CCCOCCOCCOCCOC)O[Si](C)(CCCOCCOCCOCCOC)O[Si](C)(CCCOCCOCCOCCOC)O[Si](C)(CCCOCCOCCOCCOC)O[Si](C)(CCCOCCOCCOCCOC)O[Si](C)(CCCOCCOCCOCCOC)O[Si]([*])(C)CCCOCCOCCOCCOC | [Si](C)(CCC[N-]S(C(F)(F)F)(=O)=O)O[Si](C)(CCC[N-]S(C(F)(F)F)(=O)=O)O[Si](C)(CCCOCCOCCOCCOC)O[Si](C)(CCCOCCOCCOCCOC)O[Si](C)(CCCOCCOCCOCCOC)O[Si](C)(CCCOCCOCCOCCOC)O[Si](C)(CCCOCCOCCOCCOC)O[Si](C)(CCCOCCOCCOCCOC)O[Si](C)(CCCOCCOCCOCCOC)O[Si](C)(CCCOCCOCCOCCOC)O[Si](C)(CCCOCCOCCOCCOC)O[Si](C)(CCCOCCOCCOCCOC)O[Si](C)(CCCOCCOCCOCCOC)O | 353.2778258
[Cu][Si](C)(CCC[N-]S(C(F)(F)F)(=O)=O)O[Si](C)(CCC[N-]S(C(F)(F)F)(=O)=O)O[Si](C)(CCCOCCOCCOCCOC)O[Si](C)(CCCOCCOCCOCCOC)O[Si](C)(CCCOCCOCCOCCOC)O[Si](C)(CCCOCCOCCOCCOC)O[Si](C)(CCCOCCOCCOCCOC)O[Si](C)(CCCOCCOCCOCCOC)O[Si](C)(CCCOCCOCCOCCOC)O[Si](C)(CCCOCCOCCOCCOC)O[Si](C)(CCCOCCOCCOCCOC)O[Si](C)(CCCOCCOCCOCCOC)O[Si](C)(CCCOCCOCCOCCOC)O[Au] | -5.182421 | 3.278754 | [Li+] | 0 | 75.7060313 | COCCOCCOCCOCCC[Si](C)(OC)O[Si](C)(CCCOCCOCCOCCOC)O[Si](C)(CCCOCCOCCOCCOC)O[Si](C)(CCCOCCOCCOCCOC)O[Si](C)(CCCOCCOCCOCCOC)O[Si](C)(CCCOCCOCCOCCOC)O[Si](C)(CCCOCCOCCOCCOC)O[Si](C)(CCCOCCOCCOCCOC)O[Si](C)(CCCOCCOCCOCCOC)O[Si](C)(CCCOCCOCCOCCOC)O[Si](C)(CCCOCCOCCOCCOC)O[Si](C)(CCC[N-]S(=O)(=O)C(F)(F)F)O[Si](C)(C)CCC[N-]S(=O)(=O)C(F)(F)F | [*][Si](C)(CCC[N-]S(C(F)(F)F)(=O)=O)O[Si](C)(CCC[N-]S(C(F)(F)F)(=O)=O)O[Si](C)(CCCOCCOCCOCCOC)O[Si](C)(CCCOCCOCCOCCOC)O[Si](C)(CCCOCCOCCOCCOC)O[Si](C)(CCCOCCOCCOCCOC)O[Si](C)(CCCOCCOCCOCCOC)O[Si](C)(CCCOCCOCCOCCOC)O[Si](C)(CCCOCCOCCOCCOC)O[Si](C)(CCCOCCOCCOCCOC)O[Si](C)(CCCOCCOCCOCCOC)O[Si](C)(CCCOCCOCCOCCOC)O[Si](C)(CCCOCCOCCOCCOC)O[*] | [*]O[Si](C)(CCC[N-]S(=O)(=O)C(F)(F)F)O[Si](C)(CCC[N-]S(=O)(=O)C(F)(F)F)O[Si](C)(CCCOCCOCCOCCOC)O[Si](C)(CCCOCCOCCOCCOC)O[Si](C)(CCCOCCOCCOCCOC)O[Si](C)(CCCOCCOCCOCCOC)O[Si](C)(CCCOCCOCCOCCOC)O[Si](C)(CCCOCCOCCOCCOC)O[Si](C)(CCCOCCOCCOCCOC)O[Si](C)(CCCOCCOCCOCCOC)O[Si](C)(CCCOCCOCCOCCOC)O[Si](C)(CCCOCCOCCOCCOC)O[Si]([*])(C)CCCOCCOCCOCCOC | [Si](C)(CCC[N-]S(C(F)(F)F)(=O)=O)O[Si](C)(CCC[N-]S(C(F)(F)F)(=O)=O)O[Si](C)(CCCOCCOCCOCCOC)O[Si](C)(CCCOCCOCCOCCOC)O[Si](C)(CCCOCCOCCOCCOC)O[Si](C)(CCCOCCOCCOCCOC)O[Si](C)(CCCOCCOCCOCCOC)O[Si](C)(CCCOCCOCCOCCOC)O[Si](C)(CCCOCCOCCOCCOC)O[Si](C)(CCCOCCOCCOCCOC)O[Si](C)(CCCOCCOCCOCCOC)O[Si](C)(CCCOCCOCCOCCOC)O[Si](C)(CCCOCCOCCOCCOC)O | 348.7060313
[Cu][Si](C)(CCC[N-]S(C(F)(F)F)(=O)=O)O[Si](C)(CCC[N-]S(C(F)(F)F)(=O)=O)O[Si](C)(CCCOCCOCCOCCOC)O[Si](C)(CCCOCCOCCOCCOC)O[Si](C)(CCCOCCOCCOCCOC)O[Si](C)(CCCOCCOCCOCCOC)O[Si](C)(CCCOCCOCCOCCOC)O[Si](C)(CCCOCCOCCOCCOC)O[Si](C)(CCCOCCOCCOCCOC)O[Si](C)(CCCOCCOCCOCCOC)O[Si](C)(CCCOCCOCCOCCOC)O[Si](C)(CCCOCCOCCOCCOC)O[Si](C)(CCCOCCOCCOCCOC)O[Au] | -5.235489 | 3.278754 | [Li+] | 0 | 70.83920149 | COCCOCCOCCOCCC[Si](C)(OC)O[Si](C)(CCCOCCOCCOCCOC)O[Si](C)(CCCOCCOCCOCCOC)O[Si](C)(CCCOCCOCCOCCOC)O[Si](C)(CCCOCCOCCOCCOC)O[Si](C)(CCCOCCOCCOCCOC)O[Si](C)(CCCOCCOCCOCCOC)O[Si](C)(CCCOCCOCCOCCOC)O[Si](C)(CCCOCCOCCOCCOC)O[Si](C)(CCCOCCOCCOCCOC)O[Si](C)(CCCOCCOCCOCCOC)O[Si](C)(CCC[N-]S(=O)(=O)C(F)(F)F)O[Si](C)(C)CCC[N-]S(=O)(=O)C(F)(F)F | [*][Si](C)(CCC[N-]S(C(F)(F)F)(=O)=O)O[Si](C)(CCC[N-]S(C(F)(F)F)(=O)=O)O[Si](C)(CCCOCCOCCOCCOC)O[Si](C)(CCCOCCOCCOCCOC)O[Si](C)(CCCOCCOCCOCCOC)O[Si](C)(CCCOCCOCCOCCOC)O[Si](C)(CCCOCCOCCOCCOC)O[Si](C)(CCCOCCOCCOCCOC)O[Si](C)(CCCOCCOCCOCCOC)O[Si](C)(CCCOCCOCCOCCOC)O[Si](C)(CCCOCCOCCOCCOC)O[Si](C)(CCCOCCOCCOCCOC)O[Si](C)(CCCOCCOCCOCCOC)O[*] | [*]O[Si](C)(CCC[N-]S(=O)(=O)C(F)(F)F)O[Si](C)(CCC[N-]S(=O)(=O)C(F)(F)F)O[Si](C)(CCCOCCOCCOCCOC)O[Si](C)(CCCOCCOCCOCCOC)O[Si](C)(CCCOCCOCCOCCOC)O[Si](C)(CCCOCCOCCOCCOC)O[Si](C)(CCCOCCOCCOCCOC)O[Si](C)(CCCOCCOCCOCCOC)O[Si](C)(CCCOCCOCCOCCOC)O[Si](C)(CCCOCCOCCOCCOC)O[Si](C)(CCCOCCOCCOCCOC)O[Si](C)(CCCOCCOCCOCCOC)O[Si]([*])(C)CCCOCCOCCOCCOC | [Si](C)(CCC[N-]S(C(F)(F)F)(=O)=O)O[Si](C)(CCC[N-]S(C(F)(F)F)(=O)=O)O[Si](C)(CCCOCCOCCOCCOC)O[Si](C)(CCCOCCOCCOCCOC)O[Si](C)(CCCOCCOCCOCCOC)O[Si](C)(CCCOCCOCCOCCOC)O[Si](C)(CCCOCCOCCOCCOC)O[Si](C)(CCCOCCOCCOCCOC)O[Si](C)(CCCOCCOCCOCCOC)O[Si](C)(CCCOCCOCCOCCOC)O[Si](C)(CCCOCCOCCOCCOC)O[Si](C)(CCCOCCOCCOCCOC)O[Si](C)(CCCOCCOCCOCCOC)O | 343.8392
[Cu][Si](C)(CCC[N-]S(C(F)(F)F)(=O)=O)O[Si](C)(CCC[N-]S(C(F)(F)F)(=O)=O)O[Si](C)(CCCOCCOCCOCCOC)O[Si](C)(CCCOCCOCCOCCOC)O[Si](C)(CCCOCCOCCOCCOC)O[Si](C)(CCCOCCOCCOCCOC)O[Si](C)(CCCOCCOCCOCCOC)O[Si](C)(CCCOCCOCCOCCOC)O[Si](C)(CCCOCCOCCOCCOC)O[Si](C)(CCCOCCOCCOCCOC)O[Si](C)(CCCOCCOCCOCCOC)O[Si](C)(CCCOCCOCCOCCOC)O[Si](C)(CCCOCCOCCOCCOC)O[Au] | -5.301824 | 3.278754 | [Li+] | 0 | 66.64048519 | COCCOCCOCCOCCC[Si](C)(OC)O[Si](C)(CCCOCCOCCOCCOC)O[Si](C)(CCCOCCOCCOCCOC)O[Si](C)(CCCOCCOCCOCCOC)O[Si](C)(CCCOCCOCCOCCOC)O[Si](C)(CCCOCCOCCOCCOC)O[Si](C)(CCCOCCOCCOCCOC)O[Si](C)(CCCOCCOCCOCCOC)O[Si](C)(CCCOCCOCCOCCOC)O[Si](C)(CCCOCCOCCOCCOC)O[Si](C)(CCCOCCOCCOCCOC)O[Si](C)(CCC[N-]S(=O)(=O)C(F)(F)F)O[Si](C)(C)CCC[N-]S(=O)(=O)C(F)(F)F | [*][Si](C)(CCC[N-]S(C(F)(F)F)(=O)=O)O[Si](C)(CCC[N-]S(C(F)(F)F)(=O)=O)O[Si](C)(CCCOCCOCCOCCOC)O[Si](C)(CCCOCCOCCOCCOC)O[Si](C)(CCCOCCOCCOCCOC)O[Si](C)(CCCOCCOCCOCCOC)O[Si](C)(CCCOCCOCCOCCOC)O[Si](C)(CCCOCCOCCOCCOC)O[Si](C)(CCCOCCOCCOCCOC)O[Si](C)(CCCOCCOCCOCCOC)O[Si](C)(CCCOCCOCCOCCOC)O[Si](C)(CCCOCCOCCOCCOC)O[Si](C)(CCCOCCOCCOCCOC)O[*] | [*]O[Si](C)(CCC[N-]S(=O)(=O)C(F)(F)F)O[Si](C)(CCC[N-]S(=O)(=O)C(F)(F)F)O[Si](C)(CCCOCCOCCOCCOC)O[Si](C)(CCCOCCOCCOCCOC)O[Si](C)(CCCOCCOCCOCCOC)O[Si](C)(CCCOCCOCCOCCOC)O[Si](C)(CCCOCCOCCOCCOC)O[Si](C)(CCCOCCOCCOCCOC)O[Si](C)(CCCOCCOCCOCCOC)O[Si](C)(CCCOCCOCCOCCOC)O[Si](C)(CCCOCCOCCOCCOC)O[Si](C)(CCCOCCOCCOCCOC)O[Si]([*])(C)CCCOCCOCCOCCOC | [Si](C)(CCC[N-]S(C(F)(F)F)(=O)=O)O[Si](C)(CCC[N-]S(C(F)(F)F)(=O)=O)O[Si](C)(CCCOCCOCCOCCOC)O[Si](C)(CCCOCCOCCOCCOC)O[Si](C)(CCCOCCOCCOCCOC)O[Si](C)(CCCOCCOCCOCCOC)O[Si](C)(CCCOCCOCCOCCOC)O[Si](C)(CCCOCCOCCOCCOC)O[Si](C)(CCCOCCOCCOCCOC)O[Si](C)(CCCOCCOCCOCCOC)O[Si](C)(CCCOCCOCCOCCOC)O[Si](C)(CCCOCCOCCOCCOC)O[Si](C)(CCCOCCOCCOCCOC)O | 339.6405
[Cu][Si](C)(CCC[N-]S(C(F)(F)F)(=O)=O)O[Si](C)(CCC[N-]S(C(F)(F)F)(=O)=O)O[Si](C)(CCCOCCOCCOCCOC)O[Si](C)(CCCOCCOCCOCCOC)O[Si](C)(CCCOCCOCCOCCOC)O[Si](C)(CCCOCCOCCOCCOC)O[Si](C)(CCCOCCOCCOCCOC)O[Si](C)(CCCOCCOCCOCCOC)O[Si](C)(CCCOCCOCCOCCOC)O[Si](C)(CCCOCCOCCOCCOC)O[Si](C)(CCCOCCOCCOCCOC)O[Si](C)(CCCOCCOCCOCCOC)O[Si](C)(CCCOCCOCCOCCOC)O[Au] | -5.38806 | 3.278754 | [Li+] | 0 | 61.24246574 | COCCOCCOCCOCCC[Si](C)(OC)O[Si](C)(CCCOCCOCCOCCOC)O[Si](C)(CCCOCCOCCOCCOC)O[Si](C)(CCCOCCOCCOCCOC)O[Si](C)(CCCOCCOCCOCCOC)O[Si](C)(CCCOCCOCCOCCOC)O[Si](C)(CCCOCCOCCOCCOC)O[Si](C)(CCCOCCOCCOCCOC)O[Si](C)(CCCOCCOCCOCCOC)O[Si](C)(CCCOCCOCCOCCOC)O[Si](C)(CCCOCCOCCOCCOC)O[Si](C)(CCC[N-]S(=O)(=O)C(F)(F)F)O[Si](C)(C)CCC[N-]S(=O)(=O)C(F)(F)F | [*][Si](C)(CCC[N-]S(C(F)(F)F)(=O)=O)O[Si](C)(CCC[N-]S(C(F)(F)F)(=O)=O)O[Si](C)(CCCOCCOCCOCCOC)O[Si](C)(CCCOCCOCCOCCOC)O[Si](C)(CCCOCCOCCOCCOC)O[Si](C)(CCCOCCOCCOCCOC)O[Si](C)(CCCOCCOCCOCCOC)O[Si](C)(CCCOCCOCCOCCOC)O[Si](C)(CCCOCCOCCOCCOC)O[Si](C)(CCCOCCOCCOCCOC)O[Si](C)(CCCOCCOCCOCCOC)O[Si](C)(CCCOCCOCCOCCOC)O[Si](C)(CCCOCCOCCOCCOC)O[*] | [*]O[Si](C)(CCC[N-]S(=O)(=O)C(F)(F)F)O[Si](C)(CCC[N-]S(=O)(=O)C(F)(F)F)O[Si](C)(CCCOCCOCCOCCOC)O[Si](C)(CCCOCCOCCOCCOC)O[Si](C)(CCCOCCOCCOCCOC)O[Si](C)(CCCOCCOCCOCCOC)O[Si](C)(CCCOCCOCCOCCOC)O[Si](C)(CCCOCCOCCOCCOC)O[Si](C)(CCCOCCOCCOCCOC)O[Si](C)(CCCOCCOCCOCCOC)O[Si](C)(CCCOCCOCCOCCOC)O[Si](C)(CCCOCCOCCOCCOC)O[Si]([*])(C)CCCOCCOCCOCCOC | [Si](C)(CCC[N-]S(C(F)(F)F)(=O)=O)O[Si](C)(CCC[N-]S(C(F)(F)F)(=O)=O)O[Si](C)(CCCOCCOCCOCCOC)O[Si](C)(CCCOCCOCCOCCOC)O[Si](C)(CCCOCCOCCOCCOC)O[Si](C)(CCCOCCOCCOCCOC)O[Si](C)(CCCOCCOCCOCCOC)O[Si](C)(CCCOCCOCCOCCOC)O[Si](C)(CCCOCCOCCOCCOC)O[Si](C)(CCCOCCOCCOCCOC)O[Si](C)(CCCOCCOCCOCCOC)O[Si](C)(CCCOCCOCCOCCOC)O[Si](C)(CCCOCCOCCOCCOC)O | 334.2425
[Cu][Si](C)(CCC[N-]S(C(F)(F)F)(=O)=O)O[Si](C)(CCC[N-]S(C(F)(F)F)(=O)=O)O[Si](C)(CCCOCCOCCOCCOC)O[Si](C)(CCCOCCOCCOCCOC)O[Si](C)(CCCOCCOCCOCCOC)O[Si](C)(CCCOCCOCCOCCOC)O[Si](C)(CCCOCCOCCOCCOC)O[Si](C)(CCCOCCOCCOCCOC)O[Si](C)(CCCOCCOCCOCCOC)O[Si](C)(CCCOCCOCCOCCOC)O[Si](C)(CCCOCCOCCOCCOC)O[Si](C)(CCCOCCOCCOCCOC)O[Si](C)(CCCOCCOCCOCCOC)O[Au] | -5.474295 | 3.278754 | [Li+] | 0 | 56.3902156 | COCCOCCOCCOCCC[Si](C)(OC)O[Si](C)(CCCOCCOCCOCCOC)O[Si](C)(CCCOCCOCCOCCOC)O[Si](C)(CCCOCCOCCOCCOC)O[Si](C)(CCCOCCOCCOCCOC)O[Si](C)(CCCOCCOCCOCCOC)O[Si](C)(CCCOCCOCCOCCOC)O[Si](C)(CCCOCCOCCOCCOC)O[Si](C)(CCCOCCOCCOCCOC)O[Si](C)(CCCOCCOCCOCCOC)O[Si](C)(CCCOCCOCCOCCOC)O[Si](C)(CCC[N-]S(=O)(=O)C(F)(F)F)O[Si](C)(C)CCC[N-]S(=O)(=O)C(F)(F)F | [*][Si](C)(CCC[N-]S(C(F)(F)F)(=O)=O)O[Si](C)(CCC[N-]S(C(F)(F)F)(=O)=O)O[Si](C)(CCCOCCOCCOCCOC)O[Si](C)(CCCOCCOCCOCCOC)O[Si](C)(CCCOCCOCCOCCOC)O[Si](C)(CCCOCCOCCOCCOC)O[Si](C)(CCCOCCOCCOCCOC)O[Si](C)(CCCOCCOCCOCCOC)O[Si](C)(CCCOCCOCCOCCOC)O[Si](C)(CCCOCCOCCOCCOC)O[Si](C)(CCCOCCOCCOCCOC)O[Si](C)(CCCOCCOCCOCCOC)O[Si](C)(CCCOCCOCCOCCOC)O[*] | [*]O[Si](C)(CCC[N-]S(=O)(=O)C(F)(F)F)O[Si](C)(CCC[N-]S(=O)(=O)C(F)(F)F)O[Si](C)(CCCOCCOCCOCCOC)O[Si](C)(CCCOCCOCCOCCOC)O[Si](C)(CCCOCCOCCOCCOC)O[Si](C)(CCCOCCOCCOCCOC)O[Si](C)(CCCOCCOCCOCCOC)O[Si](C)(CCCOCCOCCOCCOC)O[Si](C)(CCCOCCOCCOCCOC)O[Si](C)(CCCOCCOCCOCCOC)O[Si](C)(CCCOCCOCCOCCOC)O[Si](C)(CCCOCCOCCOCCOC)O[Si]([*])(C)CCCOCCOCCOCCOC | [Si](C)(CCC[N-]S(C(F)(F)F)(=O)=O)O[Si](C)(CCC[N-]S(C(F)(F)F)(=O)=O)O[Si](C)(CCCOCCOCCOCCOC)O[Si](C)(CCCOCCOCCOCCOC)O[Si](C)(CCCOCCOCCOCCOC)O[Si](C)(CCCOCCOCCOCCOC)O[Si](C)(CCCOCCOCCOCCOC)O[Si](C)(CCCOCCOCCOCCOC)O[Si](C)(CCCOCCOCCOCCOC)O[Si](C)(CCCOCCOCCOCCOC)O[Si](C)(CCCOCCOCCOCCOC)O[Si](C)(CCCOCCOCCOCCOC)O[Si](C)(CCCOCCOCCOCCOC)O | 329.3902156
[Cu][Si](C)(CCC[N-]S(C(F)(F)F)(=O)=O)O[Si](C)(CCC[N-]S(C(F)(F)F)(=O)=O)O[Si](C)(CCCOCCOCCOCCOC)O[Si](C)(CCCOCCOCCOCCOC)O[Si](C)(CCCOCCOCCOCCOC)O[Si](C)(CCCOCCOCCOCCOC)O[Si](C)(CCCOCCOCCOCCOC)O[Si](C)(CCCOCCOCCOCCOC)O[Si](C)(CCCOCCOCCOCCOC)O[Si](C)(CCCOCCOCCOCCOC)O[Si](C)(CCCOCCOCCOCCOC)O[Si](C)(CCCOCCOCCOCCOC)O[Si](C)(CCCOCCOCCOCCOC)O[Au] | -5.560531 | 3.278754 | [Li+] | 0 | 50.82331237 | COCCOCCOCCOCCC[Si](C)(OC)O[Si](C)(CCCOCCOCCOCCOC)O[Si](C)(CCCOCCOCCOCCOC)O[Si](C)(CCCOCCOCCOCCOC)O[Si](C)(CCCOCCOCCOCCOC)O[Si](C)(CCCOCCOCCOCCOC)O[Si](C)(CCCOCCOCCOCCOC)O[Si](C)(CCCOCCOCCOCCOC)O[Si](C)(CCCOCCOCCOCCOC)O[Si](C)(CCCOCCOCCOCCOC)O[Si](C)(CCCOCCOCCOCCOC)O[Si](C)(CCC[N-]S(=O)(=O)C(F)(F)F)O[Si](C)(C)CCC[N-]S(=O)(=O)C(F)(F)F | [*][Si](C)(CCC[N-]S(C(F)(F)F)(=O)=O)O[Si](C)(CCC[N-]S(C(F)(F)F)(=O)=O)O[Si](C)(CCCOCCOCCOCCOC)O[Si](C)(CCCOCCOCCOCCOC)O[Si](C)(CCCOCCOCCOCCOC)O[Si](C)(CCCOCCOCCOCCOC)O[Si](C)(CCCOCCOCCOCCOC)O[Si](C)(CCCOCCOCCOCCOC)O[Si](C)(CCCOCCOCCOCCOC)O[Si](C)(CCCOCCOCCOCCOC)O[Si](C)(CCCOCCOCCOCCOC)O[Si](C)(CCCOCCOCCOCCOC)O[Si](C)(CCCOCCOCCOCCOC)O[*] | [*]O[Si](C)(CCC[N-]S(=O)(=O)C(F)(F)F)O[Si](C)(CCC[N-]S(=O)(=O)C(F)(F)F)O[Si](C)(CCCOCCOCCOCCOC)O[Si](C)(CCCOCCOCCOCCOC)O[Si](C)(CCCOCCOCCOCCOC)O[Si](C)(CCCOCCOCCOCCOC)O[Si](C)(CCCOCCOCCOCCOC)O[Si](C)(CCCOCCOCCOCCOC)O[Si](C)(CCCOCCOCCOCCOC)O[Si](C)(CCCOCCOCCOCCOC)O[Si](C)(CCCOCCOCCOCCOC)O[Si](C)(CCCOCCOCCOCCOC)O[Si]([*])(C)CCCOCCOCCOCCOC | [Si](C)(CCC[N-]S(C(F)(F)F)(=O)=O)O[Si](C)(CCC[N-]S(C(F)(F)F)(=O)=O)O[Si](C)(CCCOCCOCCOCCOC)O[Si](C)(CCCOCCOCCOCCOC)O[Si](C)(CCCOCCOCCOCCOC)O[Si](C)(CCCOCCOCCOCCOC)O[Si](C)(CCCOCCOCCOCCOC)O[Si](C)(CCCOCCOCCOCCOC)O[Si](C)(CCCOCCOCCOCCOC)O[Si](C)(CCCOCCOCCOCCOC)O[Si](C)(CCCOCCOCCOCCOC)O[Si](C)(CCCOCCOCCOCCOC)O[Si](C)(CCCOCCOCCOCCOC)O | 323.8233
[Cu][Si](C)(CCC[N-]S(C(F)(F)F)(=O)=O)O[Si](C)(CCC[N-]S(C(F)(F)F)(=O)=O)O[Si](C)(CCCOCCOCCOCCOC)O[Si](C)(CCCOCCOCCOCCOC)O[Si](C)(CCCOCCOCCOCCOC)O[Si](C)(CCCOCCOCCOCCOC)O[Si](C)(CCCOCCOCCOCCOC)O[Si](C)(CCCOCCOCCOCCOC)O[Si](C)(CCCOCCOCCOCCOC)O[Si](C)(CCCOCCOCCOCCOC)O[Si](C)(CCCOCCOCCOCCOC)O[Si](C)(CCCOCCOCCOCCOC)O[Si](C)(CCCOCCOCCOCCOC)O[Au] | -5.636816 | 3.278754 | [Li+] | 0 | 46.14846296 | COCCOCCOCCOCCC[Si](C)(OC)O[Si](C)(CCCOCCOCCOCCOC)O[Si](C)(CCCOCCOCCOCCOC)O[Si](C)(CCCOCCOCCOCCOC)O[Si](C)(CCCOCCOCCOCCOC)O[Si](C)(CCCOCCOCCOCCOC)O[Si](C)(CCCOCCOCCOCCOC)O[Si](C)(CCCOCCOCCOCCOC)O[Si](C)(CCCOCCOCCOCCOC)O[Si](C)(CCCOCCOCCOCCOC)O[Si](C)(CCCOCCOCCOCCOC)O[Si](C)(CCC[N-]S(=O)(=O)C(F)(F)F)O[Si](C)(C)CCC[N-]S(=O)(=O)C(F)(F)F | [*][Si](C)(CCC[N-]S(C(F)(F)F)(=O)=O)O[Si](C)(CCC[N-]S(C(F)(F)F)(=O)=O)O[Si](C)(CCCOCCOCCOCCOC)O[Si](C)(CCCOCCOCCOCCOC)O[Si](C)(CCCOCCOCCOCCOC)O[Si](C)(CCCOCCOCCOCCOC)O[Si](C)(CCCOCCOCCOCCOC)O[Si](C)(CCCOCCOCCOCCOC)O[Si](C)(CCCOCCOCCOCCOC)O[Si](C)(CCCOCCOCCOCCOC)O[Si](C)(CCCOCCOCCOCCOC)O[Si](C)(CCCOCCOCCOCCOC)O[Si](C)(CCCOCCOCCOCCOC)O[*] | [*]O[Si](C)(CCC[N-]S(=O)(=O)C(F)(F)F)O[Si](C)(CCC[N-]S(=O)(=O)C(F)(F)F)O[Si](C)(CCCOCCOCCOCCOC)O[Si](C)(CCCOCCOCCOCCOC)O[Si](C)(CCCOCCOCCOCCOC)O[Si](C)(CCCOCCOCCOCCOC)O[Si](C)(CCCOCCOCCOCCOC)O[Si](C)(CCCOCCOCCOCCOC)O[Si](C)(CCCOCCOCCOCCOC)O[Si](C)(CCCOCCOCCOCCOC)O[Si](C)(CCCOCCOCCOCCOC)O[Si](C)(CCCOCCOCCOCCOC)O[Si]([*])(C)CCCOCCOCCOCCOC | [Si](C)(CCC[N-]S(C(F)(F)F)(=O)=O)O[Si](C)(CCC[N-]S(C(F)(F)F)(=O)=O)O[Si](C)(CCCOCCOCCOCCOC)O[Si](C)(CCCOCCOCCOCCOC)O[Si](C)(CCCOCCOCCOCCOC)O[Si](C)(CCCOCCOCCOCCOC)O[Si](C)(CCCOCCOCCOCCOC)O[Si](C)(CCCOCCOCCOCCOC)O[Si](C)(CCCOCCOCCOCCOC)O[Si](C)(CCCOCCOCCOCCOC)O[Si](C)(CCCOCCOCCOCCOC)O[Si](C)(CCCOCCOCCOCCOC)O[Si](C)(CCCOCCOCCOCCOC)O | 319.1485
[Cu][Si](C)(CCC[N-]S(C(F)(F)F)(=O)=O)O[Si](C)(CCC[N-]S(C(F)(F)F)(=O)=O)O[Si](C)(CCCOCCOCCOCCOC)O[Si](C)(CCCOCCOCCOCCOC)O[Si](C)(CCCOCCOCCOCCOC)O[Si](C)(CCCOCCOCCOCCOC)O[Si](C)(CCCOCCOCCOCCOC)O[Si](C)(CCCOCCOCCOCCOC)O[Si](C)(CCCOCCOCCOCCOC)O[Si](C)(CCCOCCOCCOCCOC)O[Si](C)(CCCOCCOCCOCCOC)O[Si](C)(CCCOCCOCCOCCOC)O[Si](C)(CCCOCCOCCOCCOC)O[Au] | -5.739635 | 3.278754 | [Li+] | 0 | 41.4919249 | COCCOCCOCCOCCC[Si](C)(OC)O[Si](C)(CCCOCCOCCOCCOC)O[Si](C)(CCCOCCOCCOCCOC)O[Si](C)(CCCOCCOCCOCCOC)O[Si](C)(CCCOCCOCCOCCOC)O[Si](C)(CCCOCCOCCOCCOC)O[Si](C)(CCCOCCOCCOCCOC)O[Si](C)(CCCOCCOCCOCCOC)O[Si](C)(CCCOCCOCCOCCOC)O[Si](C)(CCCOCCOCCOCCOC)O[Si](C)(CCCOCCOCCOCCOC)O[Si](C)(CCC[N-]S(=O)(=O)C(F)(F)F)O[Si](C)(C)CCC[N-]S(=O)(=O)C(F)(F)F | [*][Si](C)(CCC[N-]S(C(F)(F)F)(=O)=O)O[Si](C)(CCC[N-]S(C(F)(F)F)(=O)=O)O[Si](C)(CCCOCCOCCOCCOC)O[Si](C)(CCCOCCOCCOCCOC)O[Si](C)(CCCOCCOCCOCCOC)O[Si](C)(CCCOCCOCCOCCOC)O[Si](C)(CCCOCCOCCOCCOC)O[Si](C)(CCCOCCOCCOCCOC)O[Si](C)(CCCOCCOCCOCCOC)O[Si](C)(CCCOCCOCCOCCOC)O[Si](C)(CCCOCCOCCOCCOC)O[Si](C)(CCCOCCOCCOCCOC)O[Si](C)(CCCOCCOCCOCCOC)O[*] | [*]O[Si](C)(CCC[N-]S(=O)(=O)C(F)(F)F)O[Si](C)(CCC[N-]S(=O)(=O)C(F)(F)F)O[Si](C)(CCCOCCOCCOCCOC)O[Si](C)(CCCOCCOCCOCCOC)O[Si](C)(CCCOCCOCCOCCOC)O[Si](C)(CCCOCCOCCOCCOC)O[Si](C)(CCCOCCOCCOCCOC)O[Si](C)(CCCOCCOCCOCCOC)O[Si](C)(CCCOCCOCCOCCOC)O[Si](C)(CCCOCCOCCOCCOC)O[Si](C)(CCCOCCOCCOCCOC)O[Si](C)(CCCOCCOCCOCCOC)O[Si]([*])(C)CCCOCCOCCOCCOC | [Si](C)(CCC[N-]S(C(F)(F)F)(=O)=O)O[Si](C)(CCC[N-]S(C(F)(F)F)(=O)=O)O[Si](C)(CCCOCCOCCOCCOC)O[Si](C)(CCCOCCOCCOCCOC)O[Si](C)(CCCOCCOCCOCCOC)O[Si](C)(CCCOCCOCCOCCOC)O[Si](C)(CCCOCCOCCOCCOC)O[Si](C)(CCCOCCOCCOCCOC)O[Si](C)(CCCOCCOCCOCCOC)O[Si](C)(CCCOCCOCCOCCOC)O[Si](C)(CCCOCCOCCOCCOC)O[Si](C)(CCCOCCOCCOCCOC)O[Si](C)(CCCOCCOCCOCCOC)O | 314.4919249
[Cu][Si](C)(CCC[N-]S(C(F)(F)F)(=O)=O)O[Si](C)(CCC[N-]S(C(F)(F)F)(=O)=O)O[Si](C)(CCCOCCOCCOCCOC)O[Si](C)(CCCOCCOCCOCCOC)O[Si](C)(CCCOCCOCCOCCOC)O[Si](C)(CCCOCCOCCOCCOC)O[Si](C)(CCCOCCOCCOCCOC)O[Si](C)(CCCOCCOCCOCCOC)O[Si](C)(CCCOCCOCCOCCOC)O[Si](C)(CCCOCCOCCOCCOC)O[Si](C)(CCCOCCOCCOCCOC)O[Si](C)(CCCOCCOCCOCCOC)O[Si](C)(CCCOCCOCCOCCOC)O[Au] | -5.829187 | 3.278754 | [Li+] | 0 | 36.74657821 | COCCOCCOCCOCCC[Si](C)(OC)O[Si](C)(CCCOCCOCCOCCOC)O[Si](C)(CCCOCCOCCOCCOC)O[Si](C)(CCCOCCOCCOCCOC)O[Si](C)(CCCOCCOCCOCCOC)O[Si](C)(CCCOCCOCCOCCOC)O[Si](C)(CCCOCCOCCOCCOC)O[Si](C)(CCCOCCOCCOCCOC)O[Si](C)(CCCOCCOCCOCCOC)O[Si](C)(CCCOCCOCCOCCOC)O[Si](C)(CCCOCCOCCOCCOC)O[Si](C)(CCC[N-]S(=O)(=O)C(F)(F)F)O[Si](C)(C)CCC[N-]S(=O)(=O)C(F)(F)F | [*][Si](C)(CCC[N-]S(C(F)(F)F)(=O)=O)O[Si](C)(CCC[N-]S(C(F)(F)F)(=O)=O)O[Si](C)(CCCOCCOCCOCCOC)O[Si](C)(CCCOCCOCCOCCOC)O[Si](C)(CCCOCCOCCOCCOC)O[Si](C)(CCCOCCOCCOCCOC)O[Si](C)(CCCOCCOCCOCCOC)O[Si](C)(CCCOCCOCCOCCOC)O[Si](C)(CCCOCCOCCOCCOC)O[Si](C)(CCCOCCOCCOCCOC)O[Si](C)(CCCOCCOCCOCCOC)O[Si](C)(CCCOCCOCCOCCOC)O[Si](C)(CCCOCCOCCOCCOC)O[*] | [*]O[Si](C)(CCC[N-]S(=O)(=O)C(F)(F)F)O[Si](C)(CCC[N-]S(=O)(=O)C(F)(F)F)O[Si](C)(CCCOCCOCCOCCOC)O[Si](C)(CCCOCCOCCOCCOC)O[Si](C)(CCCOCCOCCOCCOC)O[Si](C)(CCCOCCOCCOCCOC)O[Si](C)(CCCOCCOCCOCCOC)O[Si](C)(CCCOCCOCCOCCOC)O[Si](C)(CCCOCCOCCOCCOC)O[Si](C)(CCCOCCOCCOCCOC)O[Si](C)(CCCOCCOCCOCCOC)O[Si](C)(CCCOCCOCCOCCOC)O[Si]([*])(C)CCCOCCOCCOCCOC | [Si](C)(CCC[N-]S(C(F)(F)F)(=O)=O)O[Si](C)(CCC[N-]S(C(F)(F)F)(=O)=O)O[Si](C)(CCCOCCOCCOCCOC)O[Si](C)(CCCOCCOCCOCCOC)O[Si](C)(CCCOCCOCCOCCOC)O[Si](C)(CCCOCCOCCOCCOC)O[Si](C)(CCCOCCOCCOCCOC)O[Si](C)(CCCOCCOCCOCCOC)O[Si](C)(CCCOCCOCCOCCOC)O[Si](C)(CCCOCCOCCOCCOC)O[Si](C)(CCCOCCOCCOCCOC)O[Si](C)(CCCOCCOCCOCCOC)O[Si](C)(CCCOCCOCCOCCOC)O | 309.7466
[Cu][Si](C)(CCC[N-]S(C(F)(F)F)(=O)=O)O[Si](C)(CCC[N-]S(C(F)(F)F)(=O)=O)O[Si](C)(CCCOCCOCCOCCOC)O[Si](C)(CCCOCCOCCOCCOC)O[Si](C)(CCCOCCOCCOCCOC)O[Si](C)(CCCOCCOCCOCCOC)O[Si](C)(CCCOCCOCCOCCOC)O[Si](C)(CCCOCCOCCOCCOC)O[Si](C)(CCCOCCOCCOCCOC)O[Si](C)(CCCOCCOCCOCCOC)O[Si](C)(CCCOCCOCCOCCOC)O[Si](C)(CCCOCCOCCOCCOC)O[Si](C)(CCCOCCOCCOCCOC)O[Au] | -6.07131 | 3.278754 | [Li+] | 0 | 26.52359552 | COCCOCCOCCOCCC[Si](C)(OC)O[Si](C)(CCCOCCOCCOCCOC)O[Si](C)(CCCOCCOCCOCCOC)O[Si](C)(CCCOCCOCCOCCOC)O[Si](C)(CCCOCCOCCOCCOC)O[Si](C)(CCCOCCOCCOCCOC)O[Si](C)(CCCOCCOCCOCCOC)O[Si](C)(CCCOCCOCCOCCOC)O[Si](C)(CCCOCCOCCOCCOC)O[Si](C)(CCCOCCOCCOCCOC)O[Si](C)(CCCOCCOCCOCCOC)O[Si](C)(CCC[N-]S(=O)(=O)C(F)(F)F)O[Si](C)(C)CCC[N-]S(=O)(=O)C(F)(F)F | [*][Si](C)(CCC[N-]S(C(F)(F)F)(=O)=O)O[Si](C)(CCC[N-]S(C(F)(F)F)(=O)=O)O[Si](C)(CCCOCCOCCOCCOC)O[Si](C)(CCCOCCOCCOCCOC)O[Si](C)(CCCOCCOCCOCCOC)O[Si](C)(CCCOCCOCCOCCOC)O[Si](C)(CCCOCCOCCOCCOC)O[Si](C)(CCCOCCOCCOCCOC)O[Si](C)(CCCOCCOCCOCCOC)O[Si](C)(CCCOCCOCCOCCOC)O[Si](C)(CCCOCCOCCOCCOC)O[Si](C)(CCCOCCOCCOCCOC)O[Si](C)(CCCOCCOCCOCCOC)O[*] | [*]O[Si](C)(CCC[N-]S(=O)(=O)C(F)(F)F)O[Si](C)(CCC[N-]S(=O)(=O)C(F)(F)F)O[Si](C)(CCCOCCOCCOCCOC)O[Si](C)(CCCOCCOCCOCCOC)O[Si](C)(CCCOCCOCCOCCOC)O[Si](C)(CCCOCCOCCOCCOC)O[Si](C)(CCCOCCOCCOCCOC)O[Si](C)(CCCOCCOCCOCCOC)O[Si](C)(CCCOCCOCCOCCOC)O[Si](C)(CCCOCCOCCOCCOC)O[Si](C)(CCCOCCOCCOCCOC)O[Si](C)(CCCOCCOCCOCCOC)O[Si]([*])(C)CCCOCCOCCOCCOC | [Si](C)(CCC[N-]S(C(F)(F)F)(=O)=O)O[Si](C)(CCC[N-]S(C(F)(F)F)(=O)=O)O[Si](C)(CCCOCCOCCOCCOC)O[Si](C)(CCCOCCOCCOCCOC)O[Si](C)(CCCOCCOCCOCCOC)O[Si](C)(CCCOCCOCCOCCOC)O[Si](C)(CCCOCCOCCOCCOC)O[Si](C)(CCCOCCOCCOCCOC)O[Si](C)(CCCOCCOCCOCCOC)O[Si](C)(CCCOCCOCCOCCOC)O[Si](C)(CCCOCCOCCOCCOC)O[Si](C)(CCCOCCOCCOCCOC)O[Si](C)(CCCOCCOCCOCCOC)O | 299.5236
[Cu][Si](C)(CCC[N-]S(C(F)(F)F)(=O)=O)O[Si](C)(CCC[N-]S(C(F)(F)F)(=O)=O)O[Si](C)(CCCOCCOCCOCCOC)O[Si](C)(CCCOCCOCCOCCOC)O[Si](C)(CCCOCCOCCOCCOC)O[Si](C)(CCCOCCOCCOCCOC)O[Si](C)(CCCOCCOCCOCCOC)O[Si](C)(CCCOCCOCCOCCOC)O[Si](C)(CCCOCCOCCOCCOC)O[Si](C)(CCCOCCOCCOCCOC)O[Si](C)(CCCOCCOCCOCCOC)O[Si](C)(CCCOCCOCCOCCOC)O[Si](C)(CCCOCCOCCOCCOC)O[Au] | -6.197347 | 3.278754 | [Li+] | 0 | 21.20841493 | COCCOCCOCCOCCC[Si](C)(OC)O[Si](C)(CCCOCCOCCOCCOC)O[Si](C)(CCCOCCOCCOCCOC)O[Si](C)(CCCOCCOCCOCCOC)O[Si](C)(CCCOCCOCCOCCOC)O[Si](C)(CCCOCCOCCOCCOC)O[Si](C)(CCCOCCOCCOCCOC)O[Si](C)(CCCOCCOCCOCCOC)O[Si](C)(CCCOCCOCCOCCOC)O[Si](C)(CCCOCCOCCOCCOC)O[Si](C)(CCCOCCOCCOCCOC)O[Si](C)(CCC[N-]S(=O)(=O)C(F)(F)F)O[Si](C)(C)CCC[N-]S(=O)(=O)C(F)(F)F | [*][Si](C)(CCC[N-]S(C(F)(F)F)(=O)=O)O[Si](C)(CCC[N-]S(C(F)(F)F)(=O)=O)O[Si](C)(CCCOCCOCCOCCOC)O[Si](C)(CCCOCCOCCOCCOC)O[Si](C)(CCCOCCOCCOCCOC)O[Si](C)(CCCOCCOCCOCCOC)O[Si](C)(CCCOCCOCCOCCOC)O[Si](C)(CCCOCCOCCOCCOC)O[Si](C)(CCCOCCOCCOCCOC)O[Si](C)(CCCOCCOCCOCCOC)O[Si](C)(CCCOCCOCCOCCOC)O[Si](C)(CCCOCCOCCOCCOC)O[Si](C)(CCCOCCOCCOCCOC)O[*] | [*]O[Si](C)(CCC[N-]S(=O)(=O)C(F)(F)F)O[Si](C)(CCC[N-]S(=O)(=O)C(F)(F)F)O[Si](C)(CCCOCCOCCOCCOC)O[Si](C)(CCCOCCOCCOCCOC)O[Si](C)(CCCOCCOCCOCCOC)O[Si](C)(CCCOCCOCCOCCOC)O[Si](C)(CCCOCCOCCOCCOC)O[Si](C)(CCCOCCOCCOCCOC)O[Si](C)(CCCOCCOCCOCCOC)O[Si](C)(CCCOCCOCCOCCOC)O[Si](C)(CCCOCCOCCOCCOC)O[Si](C)(CCCOCCOCCOCCOC)O[Si]([*])(C)CCCOCCOCCOCCOC | [Si](C)(CCC[N-]S(C(F)(F)F)(=O)=O)O[Si](C)(CCC[N-]S(C(F)(F)F)(=O)=O)O[Si](C)(CCCOCCOCCOCCOC)O[Si](C)(CCCOCCOCCOCCOC)O[Si](C)(CCCOCCOCCOCCOC)O[Si](C)(CCCOCCOCCOCCOC)O[Si](C)(CCCOCCOCCOCCOC)O[Si](C)(CCCOCCOCCOCCOC)O[Si](C)(CCCOCCOCCOCCOC)O[Si](C)(CCCOCCOCCOCCOC)O[Si](C)(CCCOCCOCCOCCOC)O[Si](C)(CCCOCCOCCOCCOC)O[Si](C)(CCCOCCOCCOCCOC)O | 294.2084
[Cu][Si](C)(CCC[N-]S(C(F)(F)F)(=O)=O)O[Si](C)(CCC[N-]S(C(F)(F)F)(=O)=O)O[Si](C)(CCCOCCOCCOCCOC)O[Si](C)(CCCOCCOCCOCCOC)O[Si](C)(CCCOCCOCCOCCOC)O[Si](C)(CCCOCCOCCOCCOC)O[Si](C)(CCCOCCOCCOCCOC)O[Si](C)(CCCOCCOCCOCCOC)O[Si](C)(CCCOCCOCCOCCOC)O[Si](C)(CCCOCCOCCOCCOC)O[Si](C)(CCCOCCOCCOCCOC)O[Si](C)(CCCOCCOCCOCCOC)O[Si](C)(CCCOCCOCCOCCOC)O[Au] | -6.343284 | 3.278754 | [Li+] | 0 | 15.98157308 | COCCOCCOCCOCCC[Si](C)(OC)O[Si](C)(CCCOCCOCCOCCOC)O[Si](C)(CCCOCCOCCOCCOC)O[Si](C)(CCCOCCOCCOCCOC)O[Si](C)(CCCOCCOCCOCCOC)O[Si](C)(CCCOCCOCCOCCOC)O[Si](C)(CCCOCCOCCOCCOC)O[Si](C)(CCCOCCOCCOCCOC)O[Si](C)(CCCOCCOCCOCCOC)O[Si](C)(CCCOCCOCCOCCOC)O[Si](C)(CCCOCCOCCOCCOC)O[Si](C)(CCC[N-]S(=O)(=O)C(F)(F)F)O[Si](C)(C)CCC[N-]S(=O)(=O)C(F)(F)F | [*][Si](C)(CCC[N-]S(C(F)(F)F)(=O)=O)O[Si](C)(CCC[N-]S(C(F)(F)F)(=O)=O)O[Si](C)(CCCOCCOCCOCCOC)O[Si](C)(CCCOCCOCCOCCOC)O[Si](C)(CCCOCCOCCOCCOC)O[Si](C)(CCCOCCOCCOCCOC)O[Si](C)(CCCOCCOCCOCCOC)O[Si](C)(CCCOCCOCCOCCOC)O[Si](C)(CCCOCCOCCOCCOC)O[Si](C)(CCCOCCOCCOCCOC)O[Si](C)(CCCOCCOCCOCCOC)O[Si](C)(CCCOCCOCCOCCOC)O[Si](C)(CCCOCCOCCOCCOC)O[*] | [*]O[Si](C)(CCC[N-]S(=O)(=O)C(F)(F)F)O[Si](C)(CCC[N-]S(=O)(=O)C(F)(F)F)O[Si](C)(CCCOCCOCCOCCOC)O[Si](C)(CCCOCCOCCOCCOC)O[Si](C)(CCCOCCOCCOCCOC)O[Si](C)(CCCOCCOCCOCCOC)O[Si](C)(CCCOCCOCCOCCOC)O[Si](C)(CCCOCCOCCOCCOC)O[Si](C)(CCCOCCOCCOCCOC)O[Si](C)(CCCOCCOCCOCCOC)O[Si](C)(CCCOCCOCCOCCOC)O[Si](C)(CCCOCCOCCOCCOC)O[Si]([*])(C)CCCOCCOCCOCCOC | [Si](C)(CCC[N-]S(C(F)(F)F)(=O)=O)O[Si](C)(CCC[N-]S(C(F)(F)F)(=O)=O)O[Si](C)(CCCOCCOCCOCCOC)O[Si](C)(CCCOCCOCCOCCOC)O[Si](C)(CCCOCCOCCOCCOC)O[Si](C)(CCCOCCOCCOCCOC)O[Si](C)(CCCOCCOCCOCCOC)O[Si](C)(CCCOCCOCCOCCOC)O[Si](C)(CCCOCCOCCOCCOC)O[Si](C)(CCCOCCOCCOCCOC)O[Si](C)(CCCOCCOCCOCCOC)O[Si](C)(CCCOCCOCCOCCOC)O[Si](C)(CCCOCCOCCOCCOC)O | 288.9816
[Cu][Si](C)(CCC[N-]S(C(F)(F)F)(=O)=O)O[Si](C)(CCC[N-]S(C(F)(F)F)(=O)=O)O[Si](C)(CCCOCCOCCOCCOC)O[Si](C)(CCCOCCOCCOCCOC)O[Si](C)(CCCOCCOCCOCCOC)O[Si](C)(CCCOCCOCCOCCOC)O[Si](C)(CCCOCCOCCOCCOC)O[Si](C)(CCCOCCOCCOCCOC)O[Si](C)(CCCOCCOCCOCCOC)O[Si](C)(CCCOCCOCCOCCOC)O[Si](C)(CCCOCCOCCOCCOC)O[Si](C)(CCCOCCOCCOCCOC)O[Si](C)(CCCOCCOCCOCCOC)O[Si](C)(CCCOCCOCCOCCOC)O[Si](C)(CCCOCCOCCOCCOC)O[Au] | -4.913765 | 3.278754 | [Li+] | 0 | 90.24903103 | COCCOCCOCCOCCC[Si](C)(OC)O[Si](C)(CCCOCCOCCOCCOC)O[Si](C)(CCCOCCOCCOCCOC)O[Si](C)(CCCOCCOCCOCCOC)O[Si](C)(CCCOCCOCCOCCOC)O[Si](C)(CCCOCCOCCOCCOC)O[Si](C)(CCCOCCOCCOCCOC)O[Si](C)(CCCOCCOCCOCCOC)O[Si](C)(CCCOCCOCCOCCOC)O[Si](C)(CCCOCCOCCOCCOC)O[Si](C)(CCCOCCOCCOCCOC)O[Si](C)(CCCOCCOCCOCCOC)O[Si](C)(CCCOCCOCCOCCOC)O[Si](C)(CCC[N-]S(=O)(=O)C(F)(F)F)O[Si](C)(C)CCC[N-]S(=O)(=O)C(F)(F)F | [*][Si](C)(CCC[N-]S(C(F)(F)F)(=O)=O)O[Si](C)(CCC[N-]S(C(F)(F)F)(=O)=O)O[Si](C)(CCCOCCOCCOCCOC)O[Si](C)(CCCOCCOCCOCCOC)O[Si](C)(CCCOCCOCCOCCOC)O[Si](C)(CCCOCCOCCOCCOC)O[Si](C)(CCCOCCOCCOCCOC)O[Si](C)(CCCOCCOCCOCCOC)O[Si](C)(CCCOCCOCCOCCOC)O[Si](C)(CCCOCCOCCOCCOC)O[Si](C)(CCCOCCOCCOCCOC)O[Si](C)(CCCOCCOCCOCCOC)O[Si](C)(CCCOCCOCCOCCOC)O[Si](C)(CCCOCCOCCOCCOC)O[Si](C)(CCCOCCOCCOCCOC)O[*] | [*]O[Si](C)(CCC[N-]S(=O)(=O)C(F)(F)F)O[Si](C)(CCC[N-]S(=O)(=O)C(F)(F)F)O[Si](C)(CCCOCCOCCOCCOC)O[Si](C)(CCCOCCOCCOCCOC)O[Si](C)(CCCOCCOCCOCCOC)O[Si](C)(CCCOCCOCCOCCOC)O[Si](C)(CCCOCCOCCOCCOC)O[Si](C)(CCCOCCOCCOCCOC)O[Si](C)(CCCOCCOCCOCCOC)O[Si](C)(CCCOCCOCCOCCOC)O[Si](C)(CCCOCCOCCOCCOC)O[Si](C)(CCCOCCOCCOCCOC)O[Si](C)(CCCOCCOCCOCCOC)O[Si](C)(CCCOCCOCCOCCOC)O[Si]([*])(C)CCCOCCOCCOCCOC | [Si](C)(CCC[N-]S(C(F)(F)F)(=O)=O)O[Si](C)(CCC[N-]S(C(F)(F)F)(=O)=O)O[Si](C)(CCCOCCOCCOCCOC)O[Si](C)(CCCOCCOCCOCCOC)O[Si](C)(CCCOCCOCCOCCOC)O[Si](C)(CCCOCCOCCOCCOC)O[Si](C)(CCCOCCOCCOCCOC)O[Si](C)(CCCOCCOCCOCCOC)O[Si](C)(CCCOCCOCCOCCOC)O[Si](C)(CCCOCCOCCOCCOC)O[Si](C)(CCCOCCOCCOCCOC)O[Si](C)(CCCOCCOCCOCCOC)O[Si](C)(CCCOCCOCCOCCOC)O[Si](C)(CCCOCCOCCOCCOC)O[Si](C)(CCCOCCOCCOCCOC)O | 363.249
[Cu][Si](C)(CCC[N-]S(C(F)(F)F)(=O)=O)O[Si](C)(CCC[N-]S(C(F)(F)F)(=O)=O)O[Si](C)(CCCOCCOCCOCCOC)O[Si](C)(CCCOCCOCCOCCOC)O[Si](C)(CCCOCCOCCOCCOC)O[Si](C)(CCCOCCOCCOCCOC)O[Si](C)(CCCOCCOCCOCCOC)O[Si](C)(CCCOCCOCCOCCOC)O[Si](C)(CCCOCCOCCOCCOC)O[Si](C)(CCCOCCOCCOCCOC)O[Si](C)(CCCOCCOCCOCCOC)O[Si](C)(CCCOCCOCCOCCOC)O[Si](C)(CCCOCCOCCOCCOC)O[Si](C)(CCCOCCOCCOCCOC)O[Si](C)(CCCOCCOCCOCCOC)O[Au] | -4.963516 | 3.278754 | [Li+] | 0 | 85.7155399 | COCCOCCOCCOCCC[Si](C)(OC)O[Si](C)(CCCOCCOCCOCCOC)O[Si](C)(CCCOCCOCCOCCOC)O[Si](C)(CCCOCCOCCOCCOC)O[Si](C)(CCCOCCOCCOCCOC)O[Si](C)(CCCOCCOCCOCCOC)O[Si](C)(CCCOCCOCCOCCOC)O[Si](C)(CCCOCCOCCOCCOC)O[Si](C)(CCCOCCOCCOCCOC)O[Si](C)(CCCOCCOCCOCCOC)O[Si](C)(CCCOCCOCCOCCOC)O[Si](C)(CCCOCCOCCOCCOC)O[Si](C)(CCCOCCOCCOCCOC)O[Si](C)(CCC[N-]S(=O)(=O)C(F)(F)F)O[Si](C)(C)CCC[N-]S(=O)(=O)C(F)(F)F | [*][Si](C)(CCC[N-]S(C(F)(F)F)(=O)=O)O[Si](C)(CCC[N-]S(C(F)(F)F)(=O)=O)O[Si](C)(CCCOCCOCCOCCOC)O[Si](C)(CCCOCCOCCOCCOC)O[Si](C)(CCCOCCOCCOCCOC)O[Si](C)(CCCOCCOCCOCCOC)O[Si](C)(CCCOCCOCCOCCOC)O[Si](C)(CCCOCCOCCOCCOC)O[Si](C)(CCCOCCOCCOCCOC)O[Si](C)(CCCOCCOCCOCCOC)O[Si](C)(CCCOCCOCCOCCOC)O[Si](C)(CCCOCCOCCOCCOC)O[Si](C)(CCCOCCOCCOCCOC)O[Si](C)(CCCOCCOCCOCCOC)O[Si](C)(CCCOCCOCCOCCOC)O[*] | [*]O[Si](C)(CCC[N-]S(=O)(=O)C(F)(F)F)O[Si](C)(CCC[N-]S(=O)(=O)C(F)(F)F)O[Si](C)(CCCOCCOCCOCCOC)O[Si](C)(CCCOCCOCCOCCOC)O[Si](C)(CCCOCCOCCOCCOC)O[Si](C)(CCCOCCOCCOCCOC)O[Si](C)(CCCOCCOCCOCCOC)O[Si](C)(CCCOCCOCCOCCOC)O[Si](C)(CCCOCCOCCOCCOC)O[Si](C)(CCCOCCOCCOCCOC)O[Si](C)(CCCOCCOCCOCCOC)O[Si](C)(CCCOCCOCCOCCOC)O[Si](C)(CCCOCCOCCOCCOC)O[Si](C)(CCCOCCOCCOCCOC)O[Si]([*])(C)CCCOCCOCCOCCOC | [Si](C)(CCC[N-]S(C(F)(F)F)(=O)=O)O[Si](C)(CCC[N-]S(C(F)(F)F)(=O)=O)O[Si](C)(CCCOCCOCCOCCOC)O[Si](C)(CCCOCCOCCOCCOC)O[Si](C)(CCCOCCOCCOCCOC)O[Si](C)(CCCOCCOCCOCCOC)O[Si](C)(CCCOCCOCCOCCOC)O[Si](C)(CCCOCCOCCOCCOC)O[Si](C)(CCCOCCOCCOCCOC)O[Si](C)(CCCOCCOCCOCCOC)O[Si](C)(CCCOCCOCCOCCOC)O[Si](C)(CCCOCCOCCOCCOC)O[Si](C)(CCCOCCOCCOCCOC)O[Si](C)(CCCOCCOCCOCCOC)O[Si](C)(CCCOCCOCCOCCOC)O | 358.7155399
[Cu][Si](C)(CCC[N-]S(C(F)(F)F)(=O)=O)O[Si](C)(CCC[N-]S(C(F)(F)F)(=O)=O)O[Si](C)(CCCOCCOCCOCCOC)O[Si](C)(CCCOCCOCCOCCOC)O[Si](C)(CCCOCCOCCOCCOC)O[Si](C)(CCCOCCOCCOCCOC)O[Si](C)(CCCOCCOCCOCCOC)O[Si](C)(CCCOCCOCCOCCOC)O[Si](C)(CCCOCCOCCOCCOC)O[Si](C)(CCCOCCOCCOCCOC)O[Si](C)(CCCOCCOCCOCCOC)O[Si](C)(CCCOCCOCCOCCOC)O[Si](C)(CCCOCCOCCOCCOC)O[Si](C)(CCCOCCOCCOCCOC)O[Si](C)(CCCOCCOCCOCCOC)O[Au] | -5.026534 | 3.278754 | [Li+] | 0 | 81.00304653 | COCCOCCOCCOCCC[Si](C)(OC)O[Si](C)(CCCOCCOCCOCCOC)O[Si](C)(CCCOCCOCCOCCOC)O[Si](C)(CCCOCCOCCOCCOC)O[Si](C)(CCCOCCOCCOCCOC)O[Si](C)(CCCOCCOCCOCCOC)O[Si](C)(CCCOCCOCCOCCOC)O[Si](C)(CCCOCCOCCOCCOC)O[Si](C)(CCCOCCOCCOCCOC)O[Si](C)(CCCOCCOCCOCCOC)O[Si](C)(CCCOCCOCCOCCOC)O[Si](C)(CCCOCCOCCOCCOC)O[Si](C)(CCCOCCOCCOCCOC)O[Si](C)(CCC[N-]S(=O)(=O)C(F)(F)F)O[Si](C)(C)CCC[N-]S(=O)(=O)C(F)(F)F | [*][Si](C)(CCC[N-]S(C(F)(F)F)(=O)=O)O[Si](C)(CCC[N-]S(C(F)(F)F)(=O)=O)O[Si](C)(CCCOCCOCCOCCOC)O[Si](C)(CCCOCCOCCOCCOC)O[Si](C)(CCCOCCOCCOCCOC)O[Si](C)(CCCOCCOCCOCCOC)O[Si](C)(CCCOCCOCCOCCOC)O[Si](C)(CCCOCCOCCOCCOC)O[Si](C)(CCCOCCOCCOCCOC)O[Si](C)(CCCOCCOCCOCCOC)O[Si](C)(CCCOCCOCCOCCOC)O[Si](C)(CCCOCCOCCOCCOC)O[Si](C)(CCCOCCOCCOCCOC)O[Si](C)(CCCOCCOCCOCCOC)O[Si](C)(CCCOCCOCCOCCOC)O[*] | [*]O[Si](C)(CCC[N-]S(=O)(=O)C(F)(F)F)O[Si](C)(CCC[N-]S(=O)(=O)C(F)(F)F)O[Si](C)(CCCOCCOCCOCCOC)O[Si](C)(CCCOCCOCCOCCOC)O[Si](C)(CCCOCCOCCOCCOC)O[Si](C)(CCCOCCOCCOCCOC)O[Si](C)(CCCOCCOCCOCCOC)O[Si](C)(CCCOCCOCCOCCOC)O[Si](C)(CCCOCCOCCOCCOC)O[Si](C)(CCCOCCOCCOCCOC)O[Si](C)(CCCOCCOCCOCCOC)O[Si](C)(CCCOCCOCCOCCOC)O[Si](C)(CCCOCCOCCOCCOC)O[Si](C)(CCCOCCOCCOCCOC)O[Si]([*])(C)CCCOCCOCCOCCOC | [Si](C)(CCC[N-]S(C(F)(F)F)(=O)=O)O[Si](C)(CCC[N-]S(C(F)(F)F)(=O)=O)O[Si](C)(CCCOCCOCCOCCOC)O[Si](C)(CCCOCCOCCOCCOC)O[Si](C)(CCCOCCOCCOCCOC)O[Si](C)(CCCOCCOCCOCCOC)O[Si](C)(CCCOCCOCCOCCOC)O[Si](C)(CCCOCCOCCOCCOC)O[Si](C)(CCCOCCOCCOCCOC)O[Si](C)(CCCOCCOCCOCCOC)O[Si](C)(CCCOCCOCCOCCOC)O[Si](C)(CCCOCCOCCOCCOC)O[Si](C)(CCCOCCOCCOCCOC)O[Si](C)(CCCOCCOCCOCCOC)O[Si](C)(CCCOCCOCCOCCOC)O | 354.003
[Cu][Si](C)(CCC[N-]S(C(F)(F)F)(=O)=O)O[Si](C)(CCC[N-]S(C(F)(F)F)(=O)=O)O[Si](C)(CCCOCCOCCOCCOC)O[Si](C)(CCCOCCOCCOCCOC)O[Si](C)(CCCOCCOCCOCCOC)O[Si](C)(CCCOCCOCCOCCOC)O[Si](C)(CCCOCCOCCOCCOC)O[Si](C)(CCCOCCOCCOCCOC)O[Si](C)(CCCOCCOCCOCCOC)O[Si](C)(CCCOCCOCCOCCOC)O[Si](C)(CCCOCCOCCOCCOC)O[Si](C)(CCCOCCOCCOCCOC)O[Si](C)(CCCOCCOCCOCCOC)O[Si](C)(CCCOCCOCCOCCOC)O[Si](C)(CCCOCCOCCOCCOC)O[Au] | -5.092869 | 3.278754 | [Li+] | 0 | 75.42415741 | COCCOCCOCCOCCC[Si](C)(OC)O[Si](C)(CCCOCCOCCOCCOC)O[Si](C)(CCCOCCOCCOCCOC)O[Si](C)(CCCOCCOCCOCCOC)O[Si](C)(CCCOCCOCCOCCOC)O[Si](C)(CCCOCCOCCOCCOC)O[Si](C)(CCCOCCOCCOCCOC)O[Si](C)(CCCOCCOCCOCCOC)O[Si](C)(CCCOCCOCCOCCOC)O[Si](C)(CCCOCCOCCOCCOC)O[Si](C)(CCCOCCOCCOCCOC)O[Si](C)(CCCOCCOCCOCCOC)O[Si](C)(CCCOCCOCCOCCOC)O[Si](C)(CCC[N-]S(=O)(=O)C(F)(F)F)O[Si](C)(C)CCC[N-]S(=O)(=O)C(F)(F)F | [*][Si](C)(CCC[N-]S(C(F)(F)F)(=O)=O)O[Si](C)(CCC[N-]S(C(F)(F)F)(=O)=O)O[Si](C)(CCCOCCOCCOCCOC)O[Si](C)(CCCOCCOCCOCCOC)O[Si](C)(CCCOCCOCCOCCOC)O[Si](C)(CCCOCCOCCOCCOC)O[Si](C)(CCCOCCOCCOCCOC)O[Si](C)(CCCOCCOCCOCCOC)O[Si](C)(CCCOCCOCCOCCOC)O[Si](C)(CCCOCCOCCOCCOC)O[Si](C)(CCCOCCOCCOCCOC)O[Si](C)(CCCOCCOCCOCCOC)O[Si](C)(CCCOCCOCCOCCOC)O[Si](C)(CCCOCCOCCOCCOC)O[Si](C)(CCCOCCOCCOCCOC)O[*] | [*]O[Si](C)(CCC[N-]S(=O)(=O)C(F)(F)F)O[Si](C)(CCC[N-]S(=O)(=O)C(F)(F)F)O[Si](C)(CCCOCCOCCOCCOC)O[Si](C)(CCCOCCOCCOCCOC)O[Si](C)(CCCOCCOCCOCCOC)O[Si](C)(CCCOCCOCCOCCOC)O[Si](C)(CCCOCCOCCOCCOC)O[Si](C)(CCCOCCOCCOCCOC)O[Si](C)(CCCOCCOCCOCCOC)O[Si](C)(CCCOCCOCCOCCOC)O[Si](C)(CCCOCCOCCOCCOC)O[Si](C)(CCCOCCOCCOCCOC)O[Si](C)(CCCOCCOCCOCCOC)O[Si](C)(CCCOCCOCCOCCOC)O[Si]([*])(C)CCCOCCOCCOCCOC | [Si](C)(CCC[N-]S(C(F)(F)F)(=O)=O)O[Si](C)(CCC[N-]S(C(F)(F)F)(=O)=O)O[Si](C)(CCCOCCOCCOCCOC)O[Si](C)(CCCOCCOCCOCCOC)O[Si](C)(CCCOCCOCCOCCOC)O[Si](C)(CCCOCCOCCOCCOC)O[Si](C)(CCCOCCOCCOCCOC)O[Si](C)(CCCOCCOCCOCCOC)O[Si](C)(CCCOCCOCCOCCOC)O[Si](C)(CCCOCCOCCOCCOC)O[Si](C)(CCCOCCOCCOCCOC)O[Si](C)(CCCOCCOCCOCCOC)O[Si](C)(CCCOCCOCCOCCOC)O[Si](C)(CCCOCCOCCOCCOC)O[Si](C)(CCCOCCOCCOCCOC)O | 348.4242
[Cu][Si](C)(CCC[N-]S(C(F)(F)F)(=O)=O)O[Si](C)(CCC[N-]S(C(F)(F)F)(=O)=O)O[Si](C)(CCCOCCOCCOCCOC)O[Si](C)(CCCOCCOCCOCCOC)O[Si](C)(CCCOCCOCCOCCOC)O[Si](C)(CCCOCCOCCOCCOC)O[Si](C)(CCCOCCOCCOCCOC)O[Si](C)(CCCOCCOCCOCCOC)O[Si](C)(CCCOCCOCCOCCOC)O[Si](C)(CCCOCCOCCOCCOC)O[Si](C)(CCCOCCOCCOCCOC)O[Si](C)(CCCOCCOCCOCCOC)O[Si](C)(CCCOCCOCCOCCOC)O[Si](C)(CCCOCCOCCOCCOC)O[Si](C)(CCCOCCOCCOCCOC)O[Au] | -5.159204 | 3.278754 | [Li+] | 0 | 70.5651344 | COCCOCCOCCOCCC[Si](C)(OC)O[Si](C)(CCCOCCOCCOCCOC)O[Si](C)(CCCOCCOCCOCCOC)O[Si](C)(CCCOCCOCCOCCOC)O[Si](C)(CCCOCCOCCOCCOC)O[Si](C)(CCCOCCOCCOCCOC)O[Si](C)(CCCOCCOCCOCCOC)O[Si](C)(CCCOCCOCCOCCOC)O[Si](C)(CCCOCCOCCOCCOC)O[Si](C)(CCCOCCOCCOCCOC)O[Si](C)(CCCOCCOCCOCCOC)O[Si](C)(CCCOCCOCCOCCOC)O[Si](C)(CCCOCCOCCOCCOC)O[Si](C)(CCC[N-]S(=O)(=O)C(F)(F)F)O[Si](C)(C)CCC[N-]S(=O)(=O)C(F)(F)F | [*][Si](C)(CCC[N-]S(C(F)(F)F)(=O)=O)O[Si](C)(CCC[N-]S(C(F)(F)F)(=O)=O)O[Si](C)(CCCOCCOCCOCCOC)O[Si](C)(CCCOCCOCCOCCOC)O[Si](C)(CCCOCCOCCOCCOC)O[Si](C)(CCCOCCOCCOCCOC)O[Si](C)(CCCOCCOCCOCCOC)O[Si](C)(CCCOCCOCCOCCOC)O[Si](C)(CCCOCCOCCOCCOC)O[Si](C)(CCCOCCOCCOCCOC)O[Si](C)(CCCOCCOCCOCCOC)O[Si](C)(CCCOCCOCCOCCOC)O[Si](C)(CCCOCCOCCOCCOC)O[Si](C)(CCCOCCOCCOCCOC)O[Si](C)(CCCOCCOCCOCCOC)O[*] | [*]O[Si](C)(CCC[N-]S(=O)(=O)C(F)(F)F)O[Si](C)(CCC[N-]S(=O)(=O)C(F)(F)F)O[Si](C)(CCCOCCOCCOCCOC)O[Si](C)(CCCOCCOCCOCCOC)O[Si](C)(CCCOCCOCCOCCOC)O[Si](C)(CCCOCCOCCOCCOC)O[Si](C)(CCCOCCOCCOCCOC)O[Si](C)(CCCOCCOCCOCCOC)O[Si](C)(CCCOCCOCCOCCOC)O[Si](C)(CCCOCCOCCOCCOC)O[Si](C)(CCCOCCOCCOCCOC)O[Si](C)(CCCOCCOCCOCCOC)O[Si](C)(CCCOCCOCCOCCOC)O[Si](C)(CCCOCCOCCOCCOC)O[Si]([*])(C)CCCOCCOCCOCCOC | [Si](C)(CCC[N-]S(C(F)(F)F)(=O)=O)O[Si](C)(CCC[N-]S(C(F)(F)F)(=O)=O)O[Si](C)(CCCOCCOCCOCCOC)O[Si](C)(CCCOCCOCCOCCOC)O[Si](C)(CCCOCCOCCOCCOC)O[Si](C)(CCCOCCOCCOCCOC)O[Si](C)(CCCOCCOCCOCCOC)O[Si](C)(CCCOCCOCCOCCOC)O[Si](C)(CCCOCCOCCOCCOC)O[Si](C)(CCCOCCOCCOCCOC)O[Si](C)(CCCOCCOCCOCCOC)O[Si](C)(CCCOCCOCCOCCOC)O[Si](C)(CCCOCCOCCOCCOC)O[Si](C)(CCCOCCOCCOCCOC)O[Si](C)(CCCOCCOCCOCCOC)O | 343.5651344
[Cu][Si](C)(CCC[N-]S(C(F)(F)F)(=O)=O)O[Si](C)(CCC[N-]S(C(F)(F)F)(=O)=O)O[Si](C)(CCCOCCOCCOCCOC)O[Si](C)(CCCOCCOCCOCCOC)O[Si](C)(CCCOCCOCCOCCOC)O[Si](C)(CCCOCCOCCOCCOC)O[Si](C)(CCCOCCOCCOCCOC)O[Si](C)(CCCOCCOCCOCCOC)O[Si](C)(CCCOCCOCCOCCOC)O[Si](C)(CCCOCCOCCOCCOC)O[Si](C)(CCCOCCOCCOCCOC)O[Si](C)(CCCOCCOCCOCCOC)O[Si](C)(CCCOCCOCCOCCOC)O[Si](C)(CCCOCCOCCOCCOC)O[Si](C)(CCCOCCOCCOCCOC)O[Au] | -5.215589 | 3.278754 | [Li+] | 0 | 65.97295344 | COCCOCCOCCOCCC[Si](C)(OC)O[Si](C)(CCCOCCOCCOCCOC)O[Si](C)(CCCOCCOCCOCCOC)O[Si](C)(CCCOCCOCCOCCOC)O[Si](C)(CCCOCCOCCOCCOC)O[Si](C)(CCCOCCOCCOCCOC)O[Si](C)(CCCOCCOCCOCCOC)O[Si](C)(CCCOCCOCCOCCOC)O[Si](C)(CCCOCCOCCOCCOC)O[Si](C)(CCCOCCOCCOCCOC)O[Si](C)(CCCOCCOCCOCCOC)O[Si](C)(CCCOCCOCCOCCOC)O[Si](C)(CCCOCCOCCOCCOC)O[Si](C)(CCC[N-]S(=O)(=O)C(F)(F)F)O[Si](C)(C)CCC[N-]S(=O)(=O)C(F)(F)F | [*][Si](C)(CCC[N-]S(C(F)(F)F)(=O)=O)O[Si](C)(CCC[N-]S(C(F)(F)F)(=O)=O)O[Si](C)(CCCOCCOCCOCCOC)O[Si](C)(CCCOCCOCCOCCOC)O[Si](C)(CCCOCCOCCOCCOC)O[Si](C)(CCCOCCOCCOCCOC)O[Si](C)(CCCOCCOCCOCCOC)O[Si](C)(CCCOCCOCCOCCOC)O[Si](C)(CCCOCCOCCOCCOC)O[Si](C)(CCCOCCOCCOCCOC)O[Si](C)(CCCOCCOCCOCCOC)O[Si](C)(CCCOCCOCCOCCOC)O[Si](C)(CCCOCCOCCOCCOC)O[Si](C)(CCCOCCOCCOCCOC)O[Si](C)(CCCOCCOCCOCCOC)O[*] | [*]O[Si](C)(CCC[N-]S(=O)(=O)C(F)(F)F)O[Si](C)(CCC[N-]S(=O)(=O)C(F)(F)F)O[Si](C)(CCCOCCOCCOCCOC)O[Si](C)(CCCOCCOCCOCCOC)O[Si](C)(CCCOCCOCCOCCOC)O[Si](C)(CCCOCCOCCOCCOC)O[Si](C)(CCCOCCOCCOCCOC)O[Si](C)(CCCOCCOCCOCCOC)O[Si](C)(CCCOCCOCCOCCOC)O[Si](C)(CCCOCCOCCOCCOC)O[Si](C)(CCCOCCOCCOCCOC)O[Si](C)(CCCOCCOCCOCCOC)O[Si](C)(CCCOCCOCCOCCOC)O[Si](C)(CCCOCCOCCOCCOC)O[Si]([*])(C)CCCOCCOCCOCCOC | [Si](C)(CCC[N-]S(C(F)(F)F)(=O)=O)O[Si](C)(CCC[N-]S(C(F)(F)F)(=O)=O)O[Si](C)(CCCOCCOCCOCCOC)O[Si](C)(CCCOCCOCCOCCOC)O[Si](C)(CCCOCCOCCOCCOC)O[Si](C)(CCCOCCOCCOCCOC)O[Si](C)(CCCOCCOCCOCCOC)O[Si](C)(CCCOCCOCCOCCOC)O[Si](C)(CCCOCCOCCOCCOC)O[Si](C)(CCCOCCOCCOCCOC)O[Si](C)(CCCOCCOCCOCCOC)O[Si](C)(CCCOCCOCCOCCOC)O[Si](C)(CCCOCCOCCOCCOC)O[Si](C)(CCCOCCOCCOCCOC)O[Si](C)(CCCOCCOCCOCCOC)O | 338.973
[Cu][Si](C)(CCC[N-]S(C(F)(F)F)(=O)=O)O[Si](C)(CCC[N-]S(C(F)(F)F)(=O)=O)O[Si](C)(CCCOCCOCCOCCOC)O[Si](C)(CCCOCCOCCOCCOC)O[Si](C)(CCCOCCOCCOCCOC)O[Si](C)(CCCOCCOCCOCCOC)O[Si](C)(CCCOCCOCCOCCOC)O[Si](C)(CCCOCCOCCOCCOC)O[Si](C)(CCCOCCOCCOCCOC)O[Si](C)(CCCOCCOCCOCCOC)O[Si](C)(CCCOCCOCCOCCOC)O[Si](C)(CCCOCCOCCOCCOC)O[Si](C)(CCCOCCOCCOCCOC)O[Si](C)(CCCOCCOCCOCCOC)O[Si](C)(CCCOCCOCCOCCOC)O[Au] | -5.281924 | 3.278754 | [Li+] | 0 | 60.85412495 | COCCOCCOCCOCCC[Si](C)(OC)O[Si](C)(CCCOCCOCCOCCOC)O[Si](C)(CCCOCCOCCOCCOC)O[Si](C)(CCCOCCOCCOCCOC)O[Si](C)(CCCOCCOCCOCCOC)O[Si](C)(CCCOCCOCCOCCOC)O[Si](C)(CCCOCCOCCOCCOC)O[Si](C)(CCCOCCOCCOCCOC)O[Si](C)(CCCOCCOCCOCCOC)O[Si](C)(CCCOCCOCCOCCOC)O[Si](C)(CCCOCCOCCOCCOC)O[Si](C)(CCCOCCOCCOCCOC)O[Si](C)(CCCOCCOCCOCCOC)O[Si](C)(CCC[N-]S(=O)(=O)C(F)(F)F)O[Si](C)(C)CCC[N-]S(=O)(=O)C(F)(F)F | [*][Si](C)(CCC[N-]S(C(F)(F)F)(=O)=O)O[Si](C)(CCC[N-]S(C(F)(F)F)(=O)=O)O[Si](C)(CCCOCCOCCOCCOC)O[Si](C)(CCCOCCOCCOCCOC)O[Si](C)(CCCOCCOCCOCCOC)O[Si](C)(CCCOCCOCCOCCOC)O[Si](C)(CCCOCCOCCOCCOC)O[Si](C)(CCCOCCOCCOCCOC)O[Si](C)(CCCOCCOCCOCCOC)O[Si](C)(CCCOCCOCCOCCOC)O[Si](C)(CCCOCCOCCOCCOC)O[Si](C)(CCCOCCOCCOCCOC)O[Si](C)(CCCOCCOCCOCCOC)O[Si](C)(CCCOCCOCCOCCOC)O[Si](C)(CCCOCCOCCOCCOC)O[*] | [*]O[Si](C)(CCC[N-]S(=O)(=O)C(F)(F)F)O[Si](C)(CCC[N-]S(=O)(=O)C(F)(F)F)O[Si](C)(CCCOCCOCCOCCOC)O[Si](C)(CCCOCCOCCOCCOC)O[Si](C)(CCCOCCOCCOCCOC)O[Si](C)(CCCOCCOCCOCCOC)O[Si](C)(CCCOCCOCCOCCOC)O[Si](C)(CCCOCCOCCOCCOC)O[Si](C)(CCCOCCOCCOCCOC)O[Si](C)(CCCOCCOCCOCCOC)O[Si](C)(CCCOCCOCCOCCOC)O[Si](C)(CCCOCCOCCOCCOC)O[Si](C)(CCCOCCOCCOCCOC)O[Si](C)(CCCOCCOCCOCCOC)O[Si]([*])(C)CCCOCCOCCOCCOC | [Si](C)(CCC[N-]S(C(F)(F)F)(=O)=O)O[Si](C)(CCC[N-]S(C(F)(F)F)(=O)=O)O[Si](C)(CCCOCCOCCOCCOC)O[Si](C)(CCCOCCOCCOCCOC)O[Si](C)(CCCOCCOCCOCCOC)O[Si](C)(CCCOCCOCCOCCOC)O[Si](C)(CCCOCCOCCOCCOC)O[Si](C)(CCCOCCOCCOCCOC)O[Si](C)(CCCOCCOCCOCCOC)O[Si](C)(CCCOCCOCCOCCOC)O[Si](C)(CCCOCCOCCOCCOC)O[Si](C)(CCCOCCOCCOCCOC)O[Si](C)(CCCOCCOCCOCCOC)O[Si](C)(CCCOCCOCCOCCOC)O[Si](C)(CCCOCCOCCOCCOC)O | 333.8541
[Cu][Si](C)(CCC[N-]S(C(F)(F)F)(=O)=O)O[Si](C)(CCC[N-]S(C(F)(F)F)(=O)=O)O[Si](C)(CCCOCCOCCOCCOC)O[Si](C)(CCCOCCOCCOCCOC)O[Si](C)(CCCOCCOCCOCCOC)O[Si](C)(CCCOCCOCCOCCOC)O[Si](C)(CCCOCCOCCOCCOC)O[Si](C)(CCCOCCOCCOCCOC)O[Si](C)(CCCOCCOCCOCCOC)O[Si](C)(CCCOCCOCCOCCOC)O[Si](C)(CCCOCCOCCOCCOC)O[Si](C)(CCCOCCOCCOCCOC)O[Si](C)(CCCOCCOCCOCCOC)O[Si](C)(CCCOCCOCCOCCOC)O[Si](C)(CCCOCCOCCOCCOC)O[Au] | -5.354892 | 3.278754 | [Li+] | 0 | 55.8876373 | COCCOCCOCCOCCC[Si](C)(OC)O[Si](C)(CCCOCCOCCOCCOC)O[Si](C)(CCCOCCOCCOCCOC)O[Si](C)(CCCOCCOCCOCCOC)O[Si](C)(CCCOCCOCCOCCOC)O[Si](C)(CCCOCCOCCOCCOC)O[Si](C)(CCCOCCOCCOCCOC)O[Si](C)(CCCOCCOCCOCCOC)O[Si](C)(CCCOCCOCCOCCOC)O[Si](C)(CCCOCCOCCOCCOC)O[Si](C)(CCCOCCOCCOCCOC)O[Si](C)(CCCOCCOCCOCCOC)O[Si](C)(CCCOCCOCCOCCOC)O[Si](C)(CCC[N-]S(=O)(=O)C(F)(F)F)O[Si](C)(C)CCC[N-]S(=O)(=O)C(F)(F)F | [*][Si](C)(CCC[N-]S(C(F)(F)F)(=O)=O)O[Si](C)(CCC[N-]S(C(F)(F)F)(=O)=O)O[Si](C)(CCCOCCOCCOCCOC)O[Si](C)(CCCOCCOCCOCCOC)O[Si](C)(CCCOCCOCCOCCOC)O[Si](C)(CCCOCCOCCOCCOC)O[Si](C)(CCCOCCOCCOCCOC)O[Si](C)(CCCOCCOCCOCCOC)O[Si](C)(CCCOCCOCCOCCOC)O[Si](C)(CCCOCCOCCOCCOC)O[Si](C)(CCCOCCOCCOCCOC)O[Si](C)(CCCOCCOCCOCCOC)O[Si](C)(CCCOCCOCCOCCOC)O[Si](C)(CCCOCCOCCOCCOC)O[Si](C)(CCCOCCOCCOCCOC)O[*] | [*]O[Si](C)(CCC[N-]S(=O)(=O)C(F)(F)F)O[Si](C)(CCC[N-]S(=O)(=O)C(F)(F)F)O[Si](C)(CCCOCCOCCOCCOC)O[Si](C)(CCCOCCOCCOCCOC)O[Si](C)(CCCOCCOCCOCCOC)O[Si](C)(CCCOCCOCCOCCOC)O[Si](C)(CCCOCCOCCOCCOC)O[Si](C)(CCCOCCOCCOCCOC)O[Si](C)(CCCOCCOCCOCCOC)O[Si](C)(CCCOCCOCCOCCOC)O[Si](C)(CCCOCCOCCOCCOC)O[Si](C)(CCCOCCOCCOCCOC)O[Si](C)(CCCOCCOCCOCCOC)O[Si](C)(CCCOCCOCCOCCOC)O[Si]([*])(C)CCCOCCOCCOCCOC | [Si](C)(CCC[N-]S(C(F)(F)F)(=O)=O)O[Si](C)(CCC[N-]S(C(F)(F)F)(=O)=O)O[Si](C)(CCCOCCOCCOCCOC)O[Si](C)(CCCOCCOCCOCCOC)O[Si](C)(CCCOCCOCCOCCOC)O[Si](C)(CCCOCCOCCOCCOC)O[Si](C)(CCCOCCOCCOCCOC)O[Si](C)(CCCOCCOCCOCCOC)O[Si](C)(CCCOCCOCCOCCOC)O[Si](C)(CCCOCCOCCOCCOC)O[Si](C)(CCCOCCOCCOCCOC)O[Si](C)(CCCOCCOCCOCCOC)O[Si](C)(CCCOCCOCCOCCOC)O[Si](C)(CCCOCCOCCOCCOC)O[Si](C)(CCCOCCOCCOCCOC)O | 328.8876373
[Cu][Si](C)(CCC[N-]S(C(F)(F)F)(=O)=O)O[Si](C)(CCC[N-]S(C(F)(F)F)(=O)=O)O[Si](C)(CCCOCCOCCOCCOC)O[Si](C)(CCCOCCOCCOCCOC)O[Si](C)(CCCOCCOCCOCCOC)O[Si](C)(CCCOCCOCCOCCOC)O[Si](C)(CCCOCCOCCOCCOC)O[Si](C)(CCCOCCOCCOCCOC)O[Si](C)(CCCOCCOCCOCCOC)O[Si](C)(CCCOCCOCCOCCOC)O[Si](C)(CCCOCCOCCOCCOC)O[Si](C)(CCCOCCOCCOCCOC)O[Si](C)(CCCOCCOCCOCCOC)O[Si](C)(CCCOCCOCCOCCOC)O[Si](C)(CCCOCCOCCOCCOC)O[Au] | -5.434494 | 3.278754 | [Li+] | 0 | 51.31052759 | COCCOCCOCCOCCC[Si](C)(OC)O[Si](C)(CCCOCCOCCOCCOC)O[Si](C)(CCCOCCOCCOCCOC)O[Si](C)(CCCOCCOCCOCCOC)O[Si](C)(CCCOCCOCCOCCOC)O[Si](C)(CCCOCCOCCOCCOC)O[Si](C)(CCCOCCOCCOCCOC)O[Si](C)(CCCOCCOCCOCCOC)O[Si](C)(CCCOCCOCCOCCOC)O[Si](C)(CCCOCCOCCOCCOC)O[Si](C)(CCCOCCOCCOCCOC)O[Si](C)(CCCOCCOCCOCCOC)O[Si](C)(CCCOCCOCCOCCOC)O[Si](C)(CCC[N-]S(=O)(=O)C(F)(F)F)O[Si](C)(C)CCC[N-]S(=O)(=O)C(F)(F)F | [*][Si](C)(CCC[N-]S(C(F)(F)F)(=O)=O)O[Si](C)(CCC[N-]S(C(F)(F)F)(=O)=O)O[Si](C)(CCCOCCOCCOCCOC)O[Si](C)(CCCOCCOCCOCCOC)O[Si](C)(CCCOCCOCCOCCOC)O[Si](C)(CCCOCCOCCOCCOC)O[Si](C)(CCCOCCOCCOCCOC)O[Si](C)(CCCOCCOCCOCCOC)O[Si](C)(CCCOCCOCCOCCOC)O[Si](C)(CCCOCCOCCOCCOC)O[Si](C)(CCCOCCOCCOCCOC)O[Si](C)(CCCOCCOCCOCCOC)O[Si](C)(CCCOCCOCCOCCOC)O[Si](C)(CCCOCCOCCOCCOC)O[Si](C)(CCCOCCOCCOCCOC)O[*] | [*]O[Si](C)(CCC[N-]S(=O)(=O)C(F)(F)F)O[Si](C)(CCC[N-]S(=O)(=O)C(F)(F)F)O[Si](C)(CCCOCCOCCOCCOC)O[Si](C)(CCCOCCOCCOCCOC)O[Si](C)(CCCOCCOCCOCCOC)O[Si](C)(CCCOCCOCCOCCOC)O[Si](C)(CCCOCCOCCOCCOC)O[Si](C)(CCCOCCOCCOCCOC)O[Si](C)(CCCOCCOCCOCCOC)O[Si](C)(CCCOCCOCCOCCOC)O[Si](C)(CCCOCCOCCOCCOC)O[Si](C)(CCCOCCOCCOCCOC)O[Si](C)(CCCOCCOCCOCCOC)O[Si](C)(CCCOCCOCCOCCOC)O[Si]([*])(C)CCCOCCOCCOCCOC | [Si](C)(CCC[N-]S(C(F)(F)F)(=O)=O)O[Si](C)(CCC[N-]S(C(F)(F)F)(=O)=O)O[Si](C)(CCCOCCOCCOCCOC)O[Si](C)(CCCOCCOCCOCCOC)O[Si](C)(CCCOCCOCCOCCOC)O[Si](C)(CCCOCCOCCOCCOC)O[Si](C)(CCCOCCOCCOCCOC)O[Si](C)(CCCOCCOCCOCCOC)O[Si](C)(CCCOCCOCCOCCOC)O[Si](C)(CCCOCCOCCOCCOC)O[Si](C)(CCCOCCOCCOCCOC)O[Si](C)(CCCOCCOCCOCCOC)O[Si](C)(CCCOCCOCCOCCOC)O[Si](C)(CCCOCCOCCOCCOC)O[Si](C)(CCCOCCOCCOCCOC)O | 324.3105
[Cu][Si](C)(CCC[N-]S(C(F)(F)F)(=O)=O)O[Si](C)(CCC[N-]S(C(F)(F)F)(=O)=O)O[Si](C)(CCCOCCOCCOCCOC)O[Si](C)(CCCOCCOCCOCCOC)O[Si](C)(CCCOCCOCCOCCOC)O[Si](C)(CCCOCCOCCOCCOC)O[Si](C)(CCCOCCOCCOCCOC)O[Si](C)(CCCOCCOCCOCCOC)O[Si](C)(CCCOCCOCCOCCOC)O[Si](C)(CCCOCCOCCOCCOC)O[Si](C)(CCCOCCOCCOCCOC)O[Si](C)(CCCOCCOCCOCCOC)O[Si](C)(CCCOCCOCCOCCOC)O[Si](C)(CCCOCCOCCOCCOC)O[Si](C)(CCCOCCOCCOCCOC)O[Au] | -5.524046 | 3.278754 | [Li+] | 0 | 46.3849616 | COCCOCCOCCOCCC[Si](C)(OC)O[Si](C)(CCCOCCOCCOCCOC)O[Si](C)(CCCOCCOCCOCCOC)O[Si](C)(CCCOCCOCCOCCOC)O[Si](C)(CCCOCCOCCOCCOC)O[Si](C)(CCCOCCOCCOCCOC)O[Si](C)(CCCOCCOCCOCCOC)O[Si](C)(CCCOCCOCCOCCOC)O[Si](C)(CCCOCCOCCOCCOC)O[Si](C)(CCCOCCOCCOCCOC)O[Si](C)(CCCOCCOCCOCCOC)O[Si](C)(CCCOCCOCCOCCOC)O[Si](C)(CCCOCCOCCOCCOC)O[Si](C)(CCC[N-]S(=O)(=O)C(F)(F)F)O[Si](C)(C)CCC[N-]S(=O)(=O)C(F)(F)F | [*][Si](C)(CCC[N-]S(C(F)(F)F)(=O)=O)O[Si](C)(CCC[N-]S(C(F)(F)F)(=O)=O)O[Si](C)(CCCOCCOCCOCCOC)O[Si](C)(CCCOCCOCCOCCOC)O[Si](C)(CCCOCCOCCOCCOC)O[Si](C)(CCCOCCOCCOCCOC)O[Si](C)(CCCOCCOCCOCCOC)O[Si](C)(CCCOCCOCCOCCOC)O[Si](C)(CCCOCCOCCOCCOC)O[Si](C)(CCCOCCOCCOCCOC)O[Si](C)(CCCOCCOCCOCCOC)O[Si](C)(CCCOCCOCCOCCOC)O[Si](C)(CCCOCCOCCOCCOC)O[Si](C)(CCCOCCOCCOCCOC)O[Si](C)(CCCOCCOCCOCCOC)O[*] | [*]O[Si](C)(CCC[N-]S(=O)(=O)C(F)(F)F)O[Si](C)(CCC[N-]S(=O)(=O)C(F)(F)F)O[Si](C)(CCCOCCOCCOCCOC)O[Si](C)(CCCOCCOCCOCCOC)O[Si](C)(CCCOCCOCCOCCOC)O[Si](C)(CCCOCCOCCOCCOC)O[Si](C)(CCCOCCOCCOCCOC)O[Si](C)(CCCOCCOCCOCCOC)O[Si](C)(CCCOCCOCCOCCOC)O[Si](C)(CCCOCCOCCOCCOC)O[Si](C)(CCCOCCOCCOCCOC)O[Si](C)(CCCOCCOCCOCCOC)O[Si](C)(CCCOCCOCCOCCOC)O[Si](C)(CCCOCCOCCOCCOC)O[Si]([*])(C)CCCOCCOCCOCCOC | [Si](C)(CCC[N-]S(C(F)(F)F)(=O)=O)O[Si](C)(CCC[N-]S(C(F)(F)F)(=O)=O)O[Si](C)(CCCOCCOCCOCCOC)O[Si](C)(CCCOCCOCCOCCOC)O[Si](C)(CCCOCCOCCOCCOC)O[Si](C)(CCCOCCOCCOCCOC)O[Si](C)(CCCOCCOCCOCCOC)O[Si](C)(CCCOCCOCCOCCOC)O[Si](C)(CCCOCCOCCOCCOC)O[Si](C)(CCCOCCOCCOCCOC)O[Si](C)(CCCOCCOCCOCCOC)O[Si](C)(CCCOCCOCCOCCOC)O[Si](C)(CCCOCCOCCOCCOC)O[Si](C)(CCCOCCOCCOCCOC)O[Si](C)(CCCOCCOCCOCCOC)O | 319.3849616
[Cu][Si](C)(CCC[N-]S(C(F)(F)F)(=O)=O)O[Si](C)(CCC[N-]S(C(F)(F)F)(=O)=O)O[Si](C)(CCCOCCOCCOCCOC)O[Si](C)(CCCOCCOCCOCCOC)O[Si](C)(CCCOCCOCCOCCOC)O[Si](C)(CCCOCCOCCOCCOC)O[Si](C)(CCCOCCOCCOCCOC)O[Si](C)(CCCOCCOCCOCCOC)O[Si](C)(CCCOCCOCCOCCOC)O[Si](C)(CCCOCCOCCOCCOC)O[Si](C)(CCCOCCOCCOCCOC)O[Si](C)(CCCOCCOCCOCCOC)O[Si](C)(CCCOCCOCCOCCOC)O[Si](C)(CCCOCCOCCOCCOC)O[Si](C)(CCCOCCOCCOCCOC)O[Au] | -5.600332 | 3.278754 | [Li+] | 0 | 41.26271007 | COCCOCCOCCOCCC[Si](C)(OC)O[Si](C)(CCCOCCOCCOCCOC)O[Si](C)(CCCOCCOCCOCCOC)O[Si](C)(CCCOCCOCCOCCOC)O[Si](C)(CCCOCCOCCOCCOC)O[Si](C)(CCCOCCOCCOCCOC)O[Si](C)(CCCOCCOCCOCCOC)O[Si](C)(CCCOCCOCCOCCOC)O[Si](C)(CCCOCCOCCOCCOC)O[Si](C)(CCCOCCOCCOCCOC)O[Si](C)(CCCOCCOCCOCCOC)O[Si](C)(CCCOCCOCCOCCOC)O[Si](C)(CCCOCCOCCOCCOC)O[Si](C)(CCC[N-]S(=O)(=O)C(F)(F)F)O[Si](C)(C)CCC[N-]S(=O)(=O)C(F)(F)F | [*][Si](C)(CCC[N-]S(C(F)(F)F)(=O)=O)O[Si](C)(CCC[N-]S(C(F)(F)F)(=O)=O)O[Si](C)(CCCOCCOCCOCCOC)O[Si](C)(CCCOCCOCCOCCOC)O[Si](C)(CCCOCCOCCOCCOC)O[Si](C)(CCCOCCOCCOCCOC)O[Si](C)(CCCOCCOCCOCCOC)O[Si](C)(CCCOCCOCCOCCOC)O[Si](C)(CCCOCCOCCOCCOC)O[Si](C)(CCCOCCOCCOCCOC)O[Si](C)(CCCOCCOCCOCCOC)O[Si](C)(CCCOCCOCCOCCOC)O[Si](C)(CCCOCCOCCOCCOC)O[Si](C)(CCCOCCOCCOCCOC)O[Si](C)(CCCOCCOCCOCCOC)O[*] | [*]O[Si](C)(CCC[N-]S(=O)(=O)C(F)(F)F)O[Si](C)(CCC[N-]S(=O)(=O)C(F)(F)F)O[Si](C)(CCCOCCOCCOCCOC)O[Si](C)(CCCOCCOCCOCCOC)O[Si](C)(CCCOCCOCCOCCOC)O[Si](C)(CCCOCCOCCOCCOC)O[Si](C)(CCCOCCOCCOCCOC)O[Si](C)(CCCOCCOCCOCCOC)O[Si](C)(CCCOCCOCCOCCOC)O[Si](C)(CCCOCCOCCOCCOC)O[Si](C)(CCCOCCOCCOCCOC)O[Si](C)(CCCOCCOCCOCCOC)O[Si](C)(CCCOCCOCCOCCOC)O[Si](C)(CCCOCCOCCOCCOC)O[Si]([*])(C)CCCOCCOCCOCCOC | [Si](C)(CCC[N-]S(C(F)(F)F)(=O)=O)O[Si](C)(CCC[N-]S(C(F)(F)F)(=O)=O)O[Si](C)(CCCOCCOCCOCCOC)O[Si](C)(CCCOCCOCCOCCOC)O[Si](C)(CCCOCCOCCOCCOC)O[Si](C)(CCCOCCOCCOCCOC)O[Si](C)(CCCOCCOCCOCCOC)O[Si](C)(CCCOCCOCCOCCOC)O[Si](C)(CCCOCCOCCOCCOC)O[Si](C)(CCCOCCOCCOCCOC)O[Si](C)(CCCOCCOCCOCCOC)O[Si](C)(CCCOCCOCCOCCOC)O[Si](C)(CCCOCCOCCOCCOC)O[Si](C)(CCCOCCOCCOCCOC)O[Si](C)(CCCOCCOCCOCCOC)O | 314.2627
[Cu][Si](C)(CCC[N-]S(C(F)(F)F)(=O)=O)O[Si](C)(CCC[N-]S(C(F)(F)F)(=O)=O)O[Si](C)(CCCOCCOCCOCCOC)O[Si](C)(CCCOCCOCCOCCOC)O[Si](C)(CCCOCCOCCOCCOC)O[Si](C)(CCCOCCOCCOCCOC)O[Si](C)(CCCOCCOCCOCCOC)O[Si](C)(CCCOCCOCCOCCOC)O[Si](C)(CCCOCCOCCOCCOC)O[Si](C)(CCCOCCOCCOCCOC)O[Si](C)(CCCOCCOCCOCCOC)O[Si](C)(CCCOCCOCCOCCOC)O[Si](C)(CCCOCCOCCOCCOC)O[Si](C)(CCCOCCOCCOCCOC)O[Si](C)(CCCOCCOCCOCCOC)O[Au] | -5.686567 | 3.278754 | [Li+] | 0 | 37.30401105 | COCCOCCOCCOCCC[Si](C)(OC)O[Si](C)(CCCOCCOCCOCCOC)O[Si](C)(CCCOCCOCCOCCOC)O[Si](C)(CCCOCCOCCOCCOC)O[Si](C)(CCCOCCOCCOCCOC)O[Si](C)(CCCOCCOCCOCCOC)O[Si](C)(CCCOCCOCCOCCOC)O[Si](C)(CCCOCCOCCOCCOC)O[Si](C)(CCCOCCOCCOCCOC)O[Si](C)(CCCOCCOCCOCCOC)O[Si](C)(CCCOCCOCCOCCOC)O[Si](C)(CCCOCCOCCOCCOC)O[Si](C)(CCCOCCOCCOCCOC)O[Si](C)(CCC[N-]S(=O)(=O)C(F)(F)F)O[Si](C)(C)CCC[N-]S(=O)(=O)C(F)(F)F | [*][Si](C)(CCC[N-]S(C(F)(F)F)(=O)=O)O[Si](C)(CCC[N-]S(C(F)(F)F)(=O)=O)O[Si](C)(CCCOCCOCCOCCOC)O[Si](C)(CCCOCCOCCOCCOC)O[Si](C)(CCCOCCOCCOCCOC)O[Si](C)(CCCOCCOCCOCCOC)O[Si](C)(CCCOCCOCCOCCOC)O[Si](C)(CCCOCCOCCOCCOC)O[Si](C)(CCCOCCOCCOCCOC)O[Si](C)(CCCOCCOCCOCCOC)O[Si](C)(CCCOCCOCCOCCOC)O[Si](C)(CCCOCCOCCOCCOC)O[Si](C)(CCCOCCOCCOCCOC)O[Si](C)(CCCOCCOCCOCCOC)O[Si](C)(CCCOCCOCCOCCOC)O[*] | [*]O[Si](C)(CCC[N-]S(=O)(=O)C(F)(F)F)O[Si](C)(CCC[N-]S(=O)(=O)C(F)(F)F)O[Si](C)(CCCOCCOCCOCCOC)O[Si](C)(CCCOCCOCCOCCOC)O[Si](C)(CCCOCCOCCOCCOC)O[Si](C)(CCCOCCOCCOCCOC)O[Si](C)(CCCOCCOCCOCCOC)O[Si](C)(CCCOCCOCCOCCOC)O[Si](C)(CCCOCCOCCOCCOC)O[Si](C)(CCCOCCOCCOCCOC)O[Si](C)(CCCOCCOCCOCCOC)O[Si](C)(CCCOCCOCCOCCOC)O[Si](C)(CCCOCCOCCOCCOC)O[Si](C)(CCCOCCOCCOCCOC)O[Si]([*])(C)CCCOCCOCCOCCOC | [Si](C)(CCC[N-]S(C(F)(F)F)(=O)=O)O[Si](C)(CCC[N-]S(C(F)(F)F)(=O)=O)O[Si](C)(CCCOCCOCCOCCOC)O[Si](C)(CCCOCCOCCOCCOC)O[Si](C)(CCCOCCOCCOCCOC)O[Si](C)(CCCOCCOCCOCCOC)O[Si](C)(CCCOCCOCCOCCOC)O[Si](C)(CCCOCCOCCOCCOC)O[Si](C)(CCCOCCOCCOCCOC)O[Si](C)(CCCOCCOCCOCCOC)O[Si](C)(CCCOCCOCCOCCOC)O[Si](C)(CCCOCCOCCOCCOC)O[Si](C)(CCCOCCOCCOCCOC)O[Si](C)(CCCOCCOCCOCCOC)O[Si](C)(CCCOCCOCCOCCOC)O | 310.304
[Cu][Si](C)(CCC[N-]S(C(F)(F)F)(=O)=O)O[Si](C)(CCC[N-]S(C(F)(F)F)(=O)=O)O[Si](C)(CCCOCCOCCOCCOC)O[Si](C)(CCCOCCOCCOCCOC)O[Si](C)(CCCOCCOCCOCCOC)O[Si](C)(CCCOCCOCCOCCOC)O[Si](C)(CCCOCCOCCOCCOC)O[Si](C)(CCCOCCOCCOCCOC)O[Si](C)(CCCOCCOCCOCCOC)O[Si](C)(CCCOCCOCCOCCOC)O[Si](C)(CCCOCCOCCOCCOC)O[Si](C)(CCCOCCOCCOCCOC)O[Si](C)(CCCOCCOCCOCCOC)O[Si](C)(CCCOCCOCCOCCOC)O[Si](C)(CCCOCCOCCOCCOC)O[Au] | -5.789386 | 3.278754 | [Li+] | 0 | 32.142241 | COCCOCCOCCOCCC[Si](C)(OC)O[Si](C)(CCCOCCOCCOCCOC)O[Si](C)(CCCOCCOCCOCCOC)O[Si](C)(CCCOCCOCCOCCOC)O[Si](C)(CCCOCCOCCOCCOC)O[Si](C)(CCCOCCOCCOCCOC)O[Si](C)(CCCOCCOCCOCCOC)O[Si](C)(CCCOCCOCCOCCOC)O[Si](C)(CCCOCCOCCOCCOC)O[Si](C)(CCCOCCOCCOCCOC)O[Si](C)(CCCOCCOCCOCCOC)O[Si](C)(CCCOCCOCCOCCOC)O[Si](C)(CCCOCCOCCOCCOC)O[Si](C)(CCC[N-]S(=O)(=O)C(F)(F)F)O[Si](C)(C)CCC[N-]S(=O)(=O)C(F)(F)F | [*][Si](C)(CCC[N-]S(C(F)(F)F)(=O)=O)O[Si](C)(CCC[N-]S(C(F)(F)F)(=O)=O)O[Si](C)(CCCOCCOCCOCCOC)O[Si](C)(CCCOCCOCCOCCOC)O[Si](C)(CCCOCCOCCOCCOC)O[Si](C)(CCCOCCOCCOCCOC)O[Si](C)(CCCOCCOCCOCCOC)O[Si](C)(CCCOCCOCCOCCOC)O[Si](C)(CCCOCCOCCOCCOC)O[Si](C)(CCCOCCOCCOCCOC)O[Si](C)(CCCOCCOCCOCCOC)O[Si](C)(CCCOCCOCCOCCOC)O[Si](C)(CCCOCCOCCOCCOC)O[Si](C)(CCCOCCOCCOCCOC)O[Si](C)(CCCOCCOCCOCCOC)O[*] | [*]O[Si](C)(CCC[N-]S(=O)(=O)C(F)(F)F)O[Si](C)(CCC[N-]S(=O)(=O)C(F)(F)F)O[Si](C)(CCCOCCOCCOCCOC)O[Si](C)(CCCOCCOCCOCCOC)O[Si](C)(CCCOCCOCCOCCOC)O[Si](C)(CCCOCCOCCOCCOC)O[Si](C)(CCCOCCOCCOCCOC)O[Si](C)(CCCOCCOCCOCCOC)O[Si](C)(CCCOCCOCCOCCOC)O[Si](C)(CCCOCCOCCOCCOC)O[Si](C)(CCCOCCOCCOCCOC)O[Si](C)(CCCOCCOCCOCCOC)O[Si](C)(CCCOCCOCCOCCOC)O[Si](C)(CCCOCCOCCOCCOC)O[Si]([*])(C)CCCOCCOCCOCCOC | [Si](C)(CCC[N-]S(C(F)(F)F)(=O)=O)O[Si](C)(CCC[N-]S(C(F)(F)F)(=O)=O)O[Si](C)(CCCOCCOCCOCCOC)O[Si](C)(CCCOCCOCCOCCOC)O[Si](C)(CCCOCCOCCOCCOC)O[Si](C)(CCCOCCOCCOCCOC)O[Si](C)(CCCOCCOCCOCCOC)O[Si](C)(CCCOCCOCCOCCOC)O[Si](C)(CCCOCCOCCOCCOC)O[Si](C)(CCCOCCOCCOCCOC)O[Si](C)(CCCOCCOCCOCCOC)O[Si](C)(CCCOCCOCCOCCOC)O[Si](C)(CCCOCCOCCOCCOC)O[Si](C)(CCCOCCOCCOCCOC)O[Si](C)(CCCOCCOCCOCCOC)O | 305.142241
[Cu][Si](C)(CCC[N-]S(C(F)(F)F)(=O)=O)O[Si](C)(CCC[N-]S(C(F)(F)F)(=O)=O)O[Si](C)(CCCOCCOCCOCCOC)O[Si](C)(CCCOCCOCCOCCOC)O[Si](C)(CCCOCCOCCOCCOC)O[Si](C)(CCCOCCOCCOCCOC)O[Si](C)(CCCOCCOCCOCCOC)O[Si](C)(CCCOCCOCCOCCOC)O[Si](C)(CCCOCCOCCOCCOC)O[Si](C)(CCCOCCOCCOCCOC)O[Si](C)(CCCOCCOCCOCCOC)O[Si](C)(CCCOCCOCCOCCOC)O[Si](C)(CCCOCCOCCOCCOC)O[Si](C)(CCCOCCOCCOCCOC)O[Si](C)(CCCOCCOCCOCCOC)O[Au] | -5.898839 | 3.278754 | [Li+] | 0 | 27.56778328 | COCCOCCOCCOCCC[Si](C)(OC)O[Si](C)(CCCOCCOCCOCCOC)O[Si](C)(CCCOCCOCCOCCOC)O[Si](C)(CCCOCCOCCOCCOC)O[Si](C)(CCCOCCOCCOCCOC)O[Si](C)(CCCOCCOCCOCCOC)O[Si](C)(CCCOCCOCCOCCOC)O[Si](C)(CCCOCCOCCOCCOC)O[Si](C)(CCCOCCOCCOCCOC)O[Si](C)(CCCOCCOCCOCCOC)O[Si](C)(CCCOCCOCCOCCOC)O[Si](C)(CCCOCCOCCOCCOC)O[Si](C)(CCCOCCOCCOCCOC)O[Si](C)(CCC[N-]S(=O)(=O)C(F)(F)F)O[Si](C)(C)CCC[N-]S(=O)(=O)C(F)(F)F | [*][Si](C)(CCC[N-]S(C(F)(F)F)(=O)=O)O[Si](C)(CCC[N-]S(C(F)(F)F)(=O)=O)O[Si](C)(CCCOCCOCCOCCOC)O[Si](C)(CCCOCCOCCOCCOC)O[Si](C)(CCCOCCOCCOCCOC)O[Si](C)(CCCOCCOCCOCCOC)O[Si](C)(CCCOCCOCCOCCOC)O[Si](C)(CCCOCCOCCOCCOC)O[Si](C)(CCCOCCOCCOCCOC)O[Si](C)(CCCOCCOCCOCCOC)O[Si](C)(CCCOCCOCCOCCOC)O[Si](C)(CCCOCCOCCOCCOC)O[Si](C)(CCCOCCOCCOCCOC)O[Si](C)(CCCOCCOCCOCCOC)O[Si](C)(CCCOCCOCCOCCOC)O[*] | [*]O[Si](C)(CCC[N-]S(=O)(=O)C(F)(F)F)O[Si](C)(CCC[N-]S(=O)(=O)C(F)(F)F)O[Si](C)(CCCOCCOCCOCCOC)O[Si](C)(CCCOCCOCCOCCOC)O[Si](C)(CCCOCCOCCOCCOC)O[Si](C)(CCCOCCOCCOCCOC)O[Si](C)(CCCOCCOCCOCCOC)O[Si](C)(CCCOCCOCCOCCOC)O[Si](C)(CCCOCCOCCOCCOC)O[Si](C)(CCCOCCOCCOCCOC)O[Si](C)(CCCOCCOCCOCCOC)O[Si](C)(CCCOCCOCCOCCOC)O[Si](C)(CCCOCCOCCOCCOC)O[Si](C)(CCCOCCOCCOCCOC)O[Si]([*])(C)CCCOCCOCCOCCOC | [Si](C)(CCC[N-]S(C(F)(F)F)(=O)=O)O[Si](C)(CCC[N-]S(C(F)(F)F)(=O)=O)O[Si](C)(CCCOCCOCCOCCOC)O[Si](C)(CCCOCCOCCOCCOC)O[Si](C)(CCCOCCOCCOCCOC)O[Si](C)(CCCOCCOCCOCCOC)O[Si](C)(CCCOCCOCCOCCOC)O[Si](C)(CCCOCCOCCOCCOC)O[Si](C)(CCCOCCOCCOCCOC)O[Si](C)(CCCOCCOCCOCCOC)O[Si](C)(CCCOCCOCCOCCOC)O[Si](C)(CCCOCCOCCOCCOC)O[Si](C)(CCCOCCOCCOCCOC)O[Si](C)(CCCOCCOCCOCCOC)O[Si](C)(CCCOCCOCCOCCOC)O | 300.5678
[Cu][Si](C)(CCC[N-]S(C(F)(F)F)(=O)=O)O[Si](C)(CCC[N-]S(C(F)(F)F)(=O)=O)O[Si](C)(CCCOCCOCCOCCOC)O[Si](C)(CCCOCCOCCOCCOC)O[Si](C)(CCCOCCOCCOCCOC)O[Si](C)(CCCOCCOCCOCCOC)O[Si](C)(CCCOCCOCCOCCOC)O[Si](C)(CCCOCCOCCOCCOC)O[Si](C)(CCCOCCOCCOCCOC)O[Si](C)(CCCOCCOCCOCCOC)O[Si](C)(CCCOCCOCCOCCOC)O[Si](C)(CCCOCCOCCOCCOC)O[Si](C)(CCCOCCOCCOCCOC)O[Si](C)(CCCOCCOCCOCCOC)O[Si](C)(CCCOCCOCCOCCOC)O[Au] | -6.031509 | 3.278754 | [Li+] | 0 | 22.01382921 | COCCOCCOCCOCCC[Si](C)(OC)O[Si](C)(CCCOCCOCCOCCOC)O[Si](C)(CCCOCCOCCOCCOC)O[Si](C)(CCCOCCOCCOCCOC)O[Si](C)(CCCOCCOCCOCCOC)O[Si](C)(CCCOCCOCCOCCOC)O[Si](C)(CCCOCCOCCOCCOC)O[Si](C)(CCCOCCOCCOCCOC)O[Si](C)(CCCOCCOCCOCCOC)O[Si](C)(CCCOCCOCCOCCOC)O[Si](C)(CCCOCCOCCOCCOC)O[Si](C)(CCCOCCOCCOCCOC)O[Si](C)(CCCOCCOCCOCCOC)O[Si](C)(CCC[N-]S(=O)(=O)C(F)(F)F)O[Si](C)(C)CCC[N-]S(=O)(=O)C(F)(F)F | [*][Si](C)(CCC[N-]S(C(F)(F)F)(=O)=O)O[Si](C)(CCC[N-]S(C(F)(F)F)(=O)=O)O[Si](C)(CCCOCCOCCOCCOC)O[Si](C)(CCCOCCOCCOCCOC)O[Si](C)(CCCOCCOCCOCCOC)O[Si](C)(CCCOCCOCCOCCOC)O[Si](C)(CCCOCCOCCOCCOC)O[Si](C)(CCCOCCOCCOCCOC)O[Si](C)(CCCOCCOCCOCCOC)O[Si](C)(CCCOCCOCCOCCOC)O[Si](C)(CCCOCCOCCOCCOC)O[Si](C)(CCCOCCOCCOCCOC)O[Si](C)(CCCOCCOCCOCCOC)O[Si](C)(CCCOCCOCCOCCOC)O[Si](C)(CCCOCCOCCOCCOC)O[*] | [*]O[Si](C)(CCC[N-]S(=O)(=O)C(F)(F)F)O[Si](C)(CCC[N-]S(=O)(=O)C(F)(F)F)O[Si](C)(CCCOCCOCCOCCOC)O[Si](C)(CCCOCCOCCOCCOC)O[Si](C)(CCCOCCOCCOCCOC)O[Si](C)(CCCOCCOCCOCCOC)O[Si](C)(CCCOCCOCCOCCOC)O[Si](C)(CCCOCCOCCOCCOC)O[Si](C)(CCCOCCOCCOCCOC)O[Si](C)(CCCOCCOCCOCCOC)O[Si](C)(CCCOCCOCCOCCOC)O[Si](C)(CCCOCCOCCOCCOC)O[Si](C)(CCCOCCOCCOCCOC)O[Si](C)(CCCOCCOCCOCCOC)O[Si]([*])(C)CCCOCCOCCOCCOC | [Si](C)(CCC[N-]S(C(F)(F)F)(=O)=O)O[Si](C)(CCC[N-]S(C(F)(F)F)(=O)=O)O[Si](C)(CCCOCCOCCOCCOC)O[Si](C)(CCCOCCOCCOCCOC)O[Si](C)(CCCOCCOCCOCCOC)O[Si](C)(CCCOCCOCCOCCOC)O[Si](C)(CCCOCCOCCOCCOC)O[Si](C)(CCCOCCOCCOCCOC)O[Si](C)(CCCOCCOCCOCCOC)O[Si](C)(CCCOCCOCCOCCOC)O[Si](C)(CCCOCCOCCOCCOC)O[Si](C)(CCCOCCOCCOCCOC)O[Si](C)(CCCOCCOCCOCCOC)O[Si](C)(CCCOCCOCCOCCOC)O[Si](C)(CCCOCCOCCOCCOC)O | 295.0138
[Cu][Si](C)(CCC[N-]S(C(F)(F)F)(=O)=O)O[Si](C)(CCC[N-]S(C(F)(F)F)(=O)=O)O[Si](C)(CCCOCCOCCOCCOC)O[Si](C)(CCCOCCOCCOCCOC)O[Si](C)(CCCOCCOCCOCCOC)O[Si](C)(CCCOCCOCCOCCOC)O[Si](C)(CCCOCCOCCOCCOC)O[Si](C)(CCCOCCOCCOCCOC)O[Si](C)(CCCOCCOCCOCCOC)O[Si](C)(CCCOCCOCCOCCOC)O[Si](C)(CCCOCCOCCOCCOC)O[Si](C)(CCCOCCOCCOCCOC)O[Si](C)(CCCOCCOCCOCCOC)O[Si](C)(CCCOCCOCCOCCOC)O[Si](C)(CCCOCCOCCOCCOC)O[Au] | -6.167496 | 3.278754 | [Li+] | 0 | 17.05112679 | COCCOCCOCCOCCC[Si](C)(OC)O[Si](C)(CCCOCCOCCOCCOC)O[Si](C)(CCCOCCOCCOCCOC)O[Si](C)(CCCOCCOCCOCCOC)O[Si](C)(CCCOCCOCCOCCOC)O[Si](C)(CCCOCCOCCOCCOC)O[Si](C)(CCCOCCOCCOCCOC)O[Si](C)(CCCOCCOCCOCCOC)O[Si](C)(CCCOCCOCCOCCOC)O[Si](C)(CCCOCCOCCOCCOC)O[Si](C)(CCCOCCOCCOCCOC)O[Si](C)(CCCOCCOCCOCCOC)O[Si](C)(CCCOCCOCCOCCOC)O[Si](C)(CCC[N-]S(=O)(=O)C(F)(F)F)O[Si](C)(C)CCC[N-]S(=O)(=O)C(F)(F)F | [*][Si](C)(CCC[N-]S(C(F)(F)F)(=O)=O)O[Si](C)(CCC[N-]S(C(F)(F)F)(=O)=O)O[Si](C)(CCCOCCOCCOCCOC)O[Si](C)(CCCOCCOCCOCCOC)O[Si](C)(CCCOCCOCCOCCOC)O[Si](C)(CCCOCCOCCOCCOC)O[Si](C)(CCCOCCOCCOCCOC)O[Si](C)(CCCOCCOCCOCCOC)O[Si](C)(CCCOCCOCCOCCOC)O[Si](C)(CCCOCCOCCOCCOC)O[Si](C)(CCCOCCOCCOCCOC)O[Si](C)(CCCOCCOCCOCCOC)O[Si](C)(CCCOCCOCCOCCOC)O[Si](C)(CCCOCCOCCOCCOC)O[Si](C)(CCCOCCOCCOCCOC)O[*] | [*]O[Si](C)(CCC[N-]S(=O)(=O)C(F)(F)F)O[Si](C)(CCC[N-]S(=O)(=O)C(F)(F)F)O[Si](C)(CCCOCCOCCOCCOC)O[Si](C)(CCCOCCOCCOCCOC)O[Si](C)(CCCOCCOCCOCCOC)O[Si](C)(CCCOCCOCCOCCOC)O[Si](C)(CCCOCCOCCOCCOC)O[Si](C)(CCCOCCOCCOCCOC)O[Si](C)(CCCOCCOCCOCCOC)O[Si](C)(CCCOCCOCCOCCOC)O[Si](C)(CCCOCCOCCOCCOC)O[Si](C)(CCCOCCOCCOCCOC)O[Si](C)(CCCOCCOCCOCCOC)O[Si](C)(CCCOCCOCCOCCOC)O[Si]([*])(C)CCCOCCOCCOCCOC | [Si](C)(CCC[N-]S(C(F)(F)F)(=O)=O)O[Si](C)(CCC[N-]S(C(F)(F)F)(=O)=O)O[Si](C)(CCCOCCOCCOCCOC)O[Si](C)(CCCOCCOCCOCCOC)O[Si](C)(CCCOCCOCCOCCOC)O[Si](C)(CCCOCCOCCOCCOC)O[Si](C)(CCCOCCOCCOCCOC)O[Si](C)(CCCOCCOCCOCCOC)O[Si](C)(CCCOCCOCCOCCOC)O[Si](C)(CCCOCCOCCOCCOC)O[Si](C)(CCCOCCOCCOCCOC)O[Si](C)(CCCOCCOCCOCCOC)O[Si](C)(CCCOCCOCCOCCOC)O[Si](C)(CCCOCCOCCOCCOC)O[Si](C)(CCCOCCOCCOCCOC)O | 290.0511
[Cu][Si](C)(CCC[N-]S(C(F)(F)F)(=O)=O)O[Si](C)(CCCOCCOCCOCCOC)O[Si](C)(CCCOCCOCCOCCOC)O[Si](C)(CCCOCCOCCOCCOC)O[Si](C)(CCCOCCOCCOCCOC)O[Si](C)(CCCOCCOCCOCCOC)O[Si](C)(CCCOCCOCCOCCOC)O[Si](C)(CCCOCCOCCOCCOC)O[Si](C)(CCCOCCOCCOCCOC)O[Si](C)(CCCOCCOCCOCCOC)O[Si](C)(CCCOCCOCCOCCOC)O[Au] | -5.192371 | 3.278754 | [Li+] | 0 | 95.05545865 | COCCOCCOCCOCCC[Si](C)(OC)O[Si](C)(CCCOCCOCCOCCOC)O[Si](C)(CCCOCCOCCOCCOC)O[Si](C)(CCCOCCOCCOCCOC)O[Si](C)(CCCOCCOCCOCCOC)O[Si](C)(CCCOCCOCCOCCOC)O[Si](C)(CCCOCCOCCOCCOC)O[Si](C)(CCCOCCOCCOCCOC)O[Si](C)(CCCOCCOCCOCCOC)O[Si](C)(CCCOCCOCCOCCOC)O[Si](C)(C)CCC[N-]S(=O)(=O)C(F)(F)F | [*][Si](C)(CCC[N-]S(C(F)(F)F)(=O)=O)O[Si](C)(CCCOCCOCCOCCOC)O[Si](C)(CCCOCCOCCOCCOC)O[Si](C)(CCCOCCOCCOCCOC)O[Si](C)(CCCOCCOCCOCCOC)O[Si](C)(CCCOCCOCCOCCOC)O[Si](C)(CCCOCCOCCOCCOC)O[Si](C)(CCCOCCOCCOCCOC)O[Si](C)(CCCOCCOCCOCCOC)O[Si](C)(CCCOCCOCCOCCOC)O[Si](C)(CCCOCCOCCOCCOC)O[*] | [*]O[Si](C)(CCC[N-]S(=O)(=O)C(F)(F)F)O[Si](C)(CCCOCCOCCOCCOC)O[Si](C)(CCCOCCOCCOCCOC)O[Si](C)(CCCOCCOCCOCCOC)O[Si](C)(CCCOCCOCCOCCOC)O[Si](C)(CCCOCCOCCOCCOC)O[Si](C)(CCCOCCOCCOCCOC)O[Si](C)(CCCOCCOCCOCCOC)O[Si](C)(CCCOCCOCCOCCOC)O[Si](C)(CCCOCCOCCOCCOC)O[Si]([*])(C)CCCOCCOCCOCCOC | [Si](C)(CCC[N-]S(C(F)(F)F)(=O)=O)O[Si](C)(CCCOCCOCCOCCOC)O[Si](C)(CCCOCCOCCOCCOC)O[Si](C)(CCCOCCOCCOCCOC)O[Si](C)(CCCOCCOCCOCCOC)O[Si](C)(CCCOCCOCCOCCOC)O[Si](C)(CCCOCCOCCOCCOC)O[Si](C)(CCCOCCOCCOCCOC)O[Si](C)(CCCOCCOCCOCCOC)O[Si](C)(CCCOCCOCCOCCOC)O[Si](C)(CCCOCCOCCOCCOC)O | 368.0555
[Cu][Si](C)(CCC[N-]S(C(F)(F)F)(=O)=O)O[Si](C)(CCCOCCOCCOCCOC)O[Si](C)(CCCOCCOCCOCCOC)O[Si](C)(CCCOCCOCCOCCOC)O[Si](C)(CCCOCCOCCOCCOC)O[Si](C)(CCCOCCOCCOCCOC)O[Si](C)(CCCOCCOCCOCCOC)O[Si](C)(CCCOCCOCCOCCOC)O[Si](C)(CCCOCCOCCOCCOC)O[Si](C)(CCCOCCOCCOCCOC)O[Si](C)(CCCOCCOCCOCCOC)O[Au] | -5.228856 | 3.278754 | [Li+] | 0 | 89.94317624 | COCCOCCOCCOCCC[Si](C)(OC)O[Si](C)(CCCOCCOCCOCCOC)O[Si](C)(CCCOCCOCCOCCOC)O[Si](C)(CCCOCCOCCOCCOC)O[Si](C)(CCCOCCOCCOCCOC)O[Si](C)(CCCOCCOCCOCCOC)O[Si](C)(CCCOCCOCCOCCOC)O[Si](C)(CCCOCCOCCOCCOC)O[Si](C)(CCCOCCOCCOCCOC)O[Si](C)(CCCOCCOCCOCCOC)O[Si](C)(C)CCC[N-]S(=O)(=O)C(F)(F)F | [*][Si](C)(CCC[N-]S(C(F)(F)F)(=O)=O)O[Si](C)(CCCOCCOCCOCCOC)O[Si](C)(CCCOCCOCCOCCOC)O[Si](C)(CCCOCCOCCOCCOC)O[Si](C)(CCCOCCOCCOCCOC)O[Si](C)(CCCOCCOCCOCCOC)O[Si](C)(CCCOCCOCCOCCOC)O[Si](C)(CCCOCCOCCOCCOC)O[Si](C)(CCCOCCOCCOCCOC)O[Si](C)(CCCOCCOCCOCCOC)O[Si](C)(CCCOCCOCCOCCOC)O[*] | [*]O[Si](C)(CCC[N-]S(=O)(=O)C(F)(F)F)O[Si](C)(CCCOCCOCCOCCOC)O[Si](C)(CCCOCCOCCOCCOC)O[Si](C)(CCCOCCOCCOCCOC)O[Si](C)(CCCOCCOCCOCCOC)O[Si](C)(CCCOCCOCCOCCOC)O[Si](C)(CCCOCCOCCOCCOC)O[Si](C)(CCCOCCOCCOCCOC)O[Si](C)(CCCOCCOCCOCCOC)O[Si](C)(CCCOCCOCCOCCOC)O[Si]([*])(C)CCCOCCOCCOCCOC | [Si](C)(CCC[N-]S(C(F)(F)F)(=O)=O)O[Si](C)(CCCOCCOCCOCCOC)O[Si](C)(CCCOCCOCCOCCOC)O[Si](C)(CCCOCCOCCOCCOC)O[Si](C)(CCCOCCOCCOCCOC)O[Si](C)(CCCOCCOCCOCCOC)O[Si](C)(CCCOCCOCCOCCOC)O[Si](C)(CCCOCCOCCOCCOC)O[Si](C)(CCCOCCOCCOCCOC)O[Si](C)(CCCOCCOCCOCCOC)O[Si](C)(CCCOCCOCCOCCOC)O | 362.9432
[Cu][Si](C)(CCC[N-]S(C(F)(F)F)(=O)=O)O[Si](C)(CCCOCCOCCOCCOC)O[Si](C)(CCCOCCOCCOCCOC)O[Si](C)(CCCOCCOCCOCCOC)O[Si](C)(CCCOCCOCCOCCOC)O[Si](C)(CCCOCCOCCOCCOC)O[Si](C)(CCCOCCOCCOCCOC)O[Si](C)(CCCOCCOCCOCCOC)O[Si](C)(CCCOCCOCCOCCOC)O[Si](C)(CCCOCCOCCOCCOC)O[Si](C)(CCCOCCOCCOCCOC)O[Au] | -5.27529 | 3.278754 | [Li+] | 0 | 85.26844278 | COCCOCCOCCOCCC[Si](C)(OC)O[Si](C)(CCCOCCOCCOCCOC)O[Si](C)(CCCOCCOCCOCCOC)O[Si](C)(CCCOCCOCCOCCOC)O[Si](C)(CCCOCCOCCOCCOC)O[Si](C)(CCCOCCOCCOCCOC)O[Si](C)(CCCOCCOCCOCCOC)O[Si](C)(CCCOCCOCCOCCOC)O[Si](C)(CCCOCCOCCOCCOC)O[Si](C)(CCCOCCOCCOCCOC)O[Si](C)(C)CCC[N-]S(=O)(=O)C(F)(F)F | [*][Si](C)(CCC[N-]S(C(F)(F)F)(=O)=O)O[Si](C)(CCCOCCOCCOCCOC)O[Si](C)(CCCOCCOCCOCCOC)O[Si](C)(CCCOCCOCCOCCOC)O[Si](C)(CCCOCCOCCOCCOC)O[Si](C)(CCCOCCOCCOCCOC)O[Si](C)(CCCOCCOCCOCCOC)O[Si](C)(CCCOCCOCCOCCOC)O[Si](C)(CCCOCCOCCOCCOC)O[Si](C)(CCCOCCOCCOCCOC)O[Si](C)(CCCOCCOCCOCCOC)O[*] | [*]O[Si](C)(CCC[N-]S(=O)(=O)C(F)(F)F)O[Si](C)(CCCOCCOCCOCCOC)O[Si](C)(CCCOCCOCCOCCOC)O[Si](C)(CCCOCCOCCOCCOC)O[Si](C)(CCCOCCOCCOCCOC)O[Si](C)(CCCOCCOCCOCCOC)O[Si](C)(CCCOCCOCCOCCOC)O[Si](C)(CCCOCCOCCOCCOC)O[Si](C)(CCCOCCOCCOCCOC)O[Si](C)(CCCOCCOCCOCCOC)O[Si]([*])(C)CCCOCCOCCOCCOC | [Si](C)(CCC[N-]S(C(F)(F)F)(=O)=O)O[Si](C)(CCCOCCOCCOCCOC)O[Si](C)(CCCOCCOCCOCCOC)O[Si](C)(CCCOCCOCCOCCOC)O[Si](C)(CCCOCCOCCOCCOC)O[Si](C)(CCCOCCOCCOCCOC)O[Si](C)(CCCOCCOCCOCCOC)O[Si](C)(CCCOCCOCCOCCOC)O[Si](C)(CCCOCCOCCOCCOC)O[Si](C)(CCCOCCOCCOCCOC)O[Si](C)(CCCOCCOCCOCCOC)O | 358.2684
[Cu][Si](C)(CCC[N-]S(C(F)(F)F)(=O)=O)O[Si](C)(CCCOCCOCCOCCOC)O[Si](C)(CCCOCCOCCOCCOC)O[Si](C)(CCCOCCOCCOCCOC)O[Si](C)(CCCOCCOCCOCCOC)O[Si](C)(CCCOCCOCCOCCOC)O[Si](C)(CCCOCCOCCOCCOC)O[Si](C)(CCCOCCOCCOCCOC)O[Si](C)(CCCOCCOCCOCCOC)O[Si](C)(CCCOCCOCCOCCOC)O[Si](C)(CCCOCCOCCOCCOC)O[Au] | -5.321725 | 3.278754 | [Li+] | 0 | 80.71255129 | COCCOCCOCCOCCC[Si](C)(OC)O[Si](C)(CCCOCCOCCOCCOC)O[Si](C)(CCCOCCOCCOCCOC)O[Si](C)(CCCOCCOCCOCCOC)O[Si](C)(CCCOCCOCCOCCOC)O[Si](C)(CCCOCCOCCOCCOC)O[Si](C)(CCCOCCOCCOCCOC)O[Si](C)(CCCOCCOCCOCCOC)O[Si](C)(CCCOCCOCCOCCOC)O[Si](C)(CCCOCCOCCOCCOC)O[Si](C)(C)CCC[N-]S(=O)(=O)C(F)(F)F | [*][Si](C)(CCC[N-]S(C(F)(F)F)(=O)=O)O[Si](C)(CCCOCCOCCOCCOC)O[Si](C)(CCCOCCOCCOCCOC)O[Si](C)(CCCOCCOCCOCCOC)O[Si](C)(CCCOCCOCCOCCOC)O[Si](C)(CCCOCCOCCOCCOC)O[Si](C)(CCCOCCOCCOCCOC)O[Si](C)(CCCOCCOCCOCCOC)O[Si](C)(CCCOCCOCCOCCOC)O[Si](C)(CCCOCCOCCOCCOC)O[Si](C)(CCCOCCOCCOCCOC)O[*] | [*]O[Si](C)(CCC[N-]S(=O)(=O)C(F)(F)F)O[Si](C)(CCCOCCOCCOCCOC)O[Si](C)(CCCOCCOCCOCCOC)O[Si](C)(CCCOCCOCCOCCOC)O[Si](C)(CCCOCCOCCOCCOC)O[Si](C)(CCCOCCOCCOCCOC)O[Si](C)(CCCOCCOCCOCCOC)O[Si](C)(CCCOCCOCCOCCOC)O[Si](C)(CCCOCCOCCOCCOC)O[Si](C)(CCCOCCOCCOCCOC)O[Si]([*])(C)CCCOCCOCCOCCOC | [Si](C)(CCC[N-]S(C(F)(F)F)(=O)=O)O[Si](C)(CCCOCCOCCOCCOC)O[Si](C)(CCCOCCOCCOCCOC)O[Si](C)(CCCOCCOCCOCCOC)O[Si](C)(CCCOCCOCCOCCOC)O[Si](C)(CCCOCCOCCOCCOC)O[Si](C)(CCCOCCOCCOCCOC)O[Si](C)(CCCOCCOCCOCCOC)O[Si](C)(CCCOCCOCCOCCOC)O[Si](C)(CCCOCCOCCOCCOC)O[Si](C)(CCCOCCOCCOCCOC)O | 353.7126
[Cu][Si](C)(CCC[N-]S(C(F)(F)F)(=O)=O)O[Si](C)(CCCOCCOCCOCCOC)O[Si](C)(CCCOCCOCCOCCOC)O[Si](C)(CCCOCCOCCOCCOC)O[Si](C)(CCCOCCOCCOCCOC)O[Si](C)(CCCOCCOCCOCCOC)O[Si](C)(CCCOCCOCCOCCOC)O[Si](C)(CCCOCCOCCOCCOC)O[Si](C)(CCCOCCOCCOCCOC)O[Si](C)(CCCOCCOCCOCCOC)O[Si](C)(CCCOCCOCCOCCOC)O[Au] | -5.368159 | 3.278754 | [Li+] | 0 | 75.84713927 | COCCOCCOCCOCCC[Si](C)(OC)O[Si](C)(CCCOCCOCCOCCOC)O[Si](C)(CCCOCCOCCOCCOC)O[Si](C)(CCCOCCOCCOCCOC)O[Si](C)(CCCOCCOCCOCCOC)O[Si](C)(CCCOCCOCCOCCOC)O[Si](C)(CCCOCCOCCOCCOC)O[Si](C)(CCCOCCOCCOCCOC)O[Si](C)(CCCOCCOCCOCCOC)O[Si](C)(CCCOCCOCCOCCOC)O[Si](C)(C)CCC[N-]S(=O)(=O)C(F)(F)F | [*][Si](C)(CCC[N-]S(C(F)(F)F)(=O)=O)O[Si](C)(CCCOCCOCCOCCOC)O[Si](C)(CCCOCCOCCOCCOC)O[Si](C)(CCCOCCOCCOCCOC)O[Si](C)(CCCOCCOCCOCCOC)O[Si](C)(CCCOCCOCCOCCOC)O[Si](C)(CCCOCCOCCOCCOC)O[Si](C)(CCCOCCOCCOCCOC)O[Si](C)(CCCOCCOCCOCCOC)O[Si](C)(CCCOCCOCCOCCOC)O[Si](C)(CCCOCCOCCOCCOC)O[*] | [*]O[Si](C)(CCC[N-]S(=O)(=O)C(F)(F)F)O[Si](C)(CCCOCCOCCOCCOC)O[Si](C)(CCCOCCOCCOCCOC)O[Si](C)(CCCOCCOCCOCCOC)O[Si](C)(CCCOCCOCCOCCOC)O[Si](C)(CCCOCCOCCOCCOC)O[Si](C)(CCCOCCOCCOCCOC)O[Si](C)(CCCOCCOCCOCCOC)O[Si](C)(CCCOCCOCCOCCOC)O[Si](C)(CCCOCCOCCOCCOC)O[Si]([*])(C)CCCOCCOCCOCCOC | [Si](C)(CCC[N-]S(C(F)(F)F)(=O)=O)O[Si](C)(CCCOCCOCCOCCOC)O[Si](C)(CCCOCCOCCOCCOC)O[Si](C)(CCCOCCOCCOCCOC)O[Si](C)(CCCOCCOCCOCCOC)O[Si](C)(CCCOCCOCCOCCOC)O[Si](C)(CCCOCCOCCOCCOC)O[Si](C)(CCCOCCOCCOCCOC)O[Si](C)(CCCOCCOCCOCCOC)O[Si](C)(CCCOCCOCCOCCOC)O[Si](C)(CCCOCCOCCOCCOC)O | 348.8471
[Cu][Si](C)(CCC[N-]S(C(F)(F)F)(=O)=O)O[Si](C)(CCCOCCOCCOCCOC)O[Si](C)(CCCOCCOCCOCCOC)O[Si](C)(CCCOCCOCCOCCOC)O[Si](C)(CCCOCCOCCOCCOC)O[Si](C)(CCCOCCOCCOCCOC)O[Si](C)(CCCOCCOCCOCCOC)O[Si](C)(CCCOCCOCCOCCOC)O[Si](C)(CCCOCCOCCOCCOC)O[Si](C)(CCCOCCOCCOCCOC)O[Si](C)(CCCOCCOCCOCCOC)O[Au] | -5.424544 | 3.278754 | [Li+] | 0 | 70.70211333 | COCCOCCOCCOCCC[Si](C)(OC)O[Si](C)(CCCOCCOCCOCCOC)O[Si](C)(CCCOCCOCCOCCOC)O[Si](C)(CCCOCCOCCOCCOC)O[Si](C)(CCCOCCOCCOCCOC)O[Si](C)(CCCOCCOCCOCCOC)O[Si](C)(CCCOCCOCCOCCOC)O[Si](C)(CCCOCCOCCOCCOC)O[Si](C)(CCCOCCOCCOCCOC)O[Si](C)(CCCOCCOCCOCCOC)O[Si](C)(C)CCC[N-]S(=O)(=O)C(F)(F)F | [*][Si](C)(CCC[N-]S(C(F)(F)F)(=O)=O)O[Si](C)(CCCOCCOCCOCCOC)O[Si](C)(CCCOCCOCCOCCOC)O[Si](C)(CCCOCCOCCOCCOC)O[Si](C)(CCCOCCOCCOCCOC)O[Si](C)(CCCOCCOCCOCCOC)O[Si](C)(CCCOCCOCCOCCOC)O[Si](C)(CCCOCCOCCOCCOC)O[Si](C)(CCCOCCOCCOCCOC)O[Si](C)(CCCOCCOCCOCCOC)O[Si](C)(CCCOCCOCCOCCOC)O[*] | [*]O[Si](C)(CCC[N-]S(=O)(=O)C(F)(F)F)O[Si](C)(CCCOCCOCCOCCOC)O[Si](C)(CCCOCCOCCOCCOC)O[Si](C)(CCCOCCOCCOCCOC)O[Si](C)(CCCOCCOCCOCCOC)O[Si](C)(CCCOCCOCCOCCOC)O[Si](C)(CCCOCCOCCOCCOC)O[Si](C)(CCCOCCOCCOCCOC)O[Si](C)(CCCOCCOCCOCCOC)O[Si](C)(CCCOCCOCCOCCOC)O[Si]([*])(C)CCCOCCOCCOCCOC | [Si](C)(CCC[N-]S(C(F)(F)F)(=O)=O)O[Si](C)(CCCOCCOCCOCCOC)O[Si](C)(CCCOCCOCCOCCOC)O[Si](C)(CCCOCCOCCOCCOC)O[Si](C)(CCCOCCOCCOCCOC)O[Si](C)(CCCOCCOCCOCCOC)O[Si](C)(CCCOCCOCCOCCOC)O[Si](C)(CCCOCCOCCOCCOC)O[Si](C)(CCCOCCOCCOCCOC)O[Si](C)(CCCOCCOCCOCCOC)O[Si](C)(CCCOCCOCCOCCOC)O | 343.7021
[Cu][Si](C)(CCC[N-]S(C(F)(F)F)(=O)=O)O[Si](C)(CCCOCCOCCOCCOC)O[Si](C)(CCCOCCOCCOCCOC)O[Si](C)(CCCOCCOCCOCCOC)O[Si](C)(CCCOCCOCCOCCOC)O[Si](C)(CCCOCCOCCOCCOC)O[Si](C)(CCCOCCOCCOCCOC)O[Si](C)(CCCOCCOCCOCCOC)O[Si](C)(CCCOCCOCCOCCOC)O[Si](C)(CCCOCCOCCOCCOC)O[Si](C)(CCCOCCOCCOCCOC)O[Au] | -5.490879 | 3.278754 | [Li+] | 0 | 66.23962812 | COCCOCCOCCOCCC[Si](C)(OC)O[Si](C)(CCCOCCOCCOCCOC)O[Si](C)(CCCOCCOCCOCCOC)O[Si](C)(CCCOCCOCCOCCOC)O[Si](C)(CCCOCCOCCOCCOC)O[Si](C)(CCCOCCOCCOCCOC)O[Si](C)(CCCOCCOCCOCCOC)O[Si](C)(CCCOCCOCCOCCOC)O[Si](C)(CCCOCCOCCOCCOC)O[Si](C)(CCCOCCOCCOCCOC)O[Si](C)(C)CCC[N-]S(=O)(=O)C(F)(F)F | [*][Si](C)(CCC[N-]S(C(F)(F)F)(=O)=O)O[Si](C)(CCCOCCOCCOCCOC)O[Si](C)(CCCOCCOCCOCCOC)O[Si](C)(CCCOCCOCCOCCOC)O[Si](C)(CCCOCCOCCOCCOC)O[Si](C)(CCCOCCOCCOCCOC)O[Si](C)(CCCOCCOCCOCCOC)O[Si](C)(CCCOCCOCCOCCOC)O[Si](C)(CCCOCCOCCOCCOC)O[Si](C)(CCCOCCOCCOCCOC)O[Si](C)(CCCOCCOCCOCCOC)O[*] | [*]O[Si](C)(CCC[N-]S(=O)(=O)C(F)(F)F)O[Si](C)(CCCOCCOCCOCCOC)O[Si](C)(CCCOCCOCCOCCOC)O[Si](C)(CCCOCCOCCOCCOC)O[Si](C)(CCCOCCOCCOCCOC)O[Si](C)(CCCOCCOCCOCCOC)O[Si](C)(CCCOCCOCCOCCOC)O[Si](C)(CCCOCCOCCOCCOC)O[Si](C)(CCCOCCOCCOCCOC)O[Si](C)(CCCOCCOCCOCCOC)O[Si]([*])(C)CCCOCCOCCOCCOC | [Si](C)(CCC[N-]S(C(F)(F)F)(=O)=O)O[Si](C)(CCCOCCOCCOCCOC)O[Si](C)(CCCOCCOCCOCCOC)O[Si](C)(CCCOCCOCCOCCOC)O[Si](C)(CCCOCCOCCOCCOC)O[Si](C)(CCCOCCOCCOCCOC)O[Si](C)(CCCOCCOCCOCCOC)O[Si](C)(CCCOCCOCCOCCOC)O[Si](C)(CCCOCCOCCOCCOC)O[Si](C)(CCCOCCOCCOCCOC)O[Si](C)(CCCOCCOCCOCCOC)O | 339.2396
[Cu][Si](C)(CCC[N-]S(C(F)(F)F)(=O)=O)O[Si](C)(CCCOCCOCCOCCOC)O[Si](C)(CCCOCCOCCOCCOC)O[Si](C)(CCCOCCOCCOCCOC)O[Si](C)(CCCOCCOCCOCCOC)O[Si](C)(CCCOCCOCCOCCOC)O[Si](C)(CCCOCCOCCOCCOC)O[Si](C)(CCCOCCOCCOCCOC)O[Si](C)(CCCOCCOCCOCCOC)O[Si](C)(CCCOCCOCCOCCOC)O[Si](C)(CCCOCCOCCOCCOC)O[Au] | -5.560531 | 3.278754 | [Li+] | 0 | 61.11291851 | COCCOCCOCCOCCC[Si](C)(OC)O[Si](C)(CCCOCCOCCOCCOC)O[Si](C)(CCCOCCOCCOCCOC)O[Si](C)(CCCOCCOCCOCCOC)O[Si](C)(CCCOCCOCCOCCOC)O[Si](C)(CCCOCCOCCOCCOC)O[Si](C)(CCCOCCOCCOCCOC)O[Si](C)(CCCOCCOCCOCCOC)O[Si](C)(CCCOCCOCCOCCOC)O[Si](C)(CCCOCCOCCOCCOC)O[Si](C)(C)CCC[N-]S(=O)(=O)C(F)(F)F | [*][Si](C)(CCC[N-]S(C(F)(F)F)(=O)=O)O[Si](C)(CCCOCCOCCOCCOC)O[Si](C)(CCCOCCOCCOCCOC)O[Si](C)(CCCOCCOCCOCCOC)O[Si](C)(CCCOCCOCCOCCOC)O[Si](C)(CCCOCCOCCOCCOC)O[Si](C)(CCCOCCOCCOCCOC)O[Si](C)(CCCOCCOCCOCCOC)O[Si](C)(CCCOCCOCCOCCOC)O[Si](C)(CCCOCCOCCOCCOC)O[Si](C)(CCCOCCOCCOCCOC)O[*] | [*]O[Si](C)(CCC[N-]S(=O)(=O)C(F)(F)F)O[Si](C)(CCCOCCOCCOCCOC)O[Si](C)(CCCOCCOCCOCCOC)O[Si](C)(CCCOCCOCCOCCOC)O[Si](C)(CCCOCCOCCOCCOC)O[Si](C)(CCCOCCOCCOCCOC)O[Si](C)(CCCOCCOCCOCCOC)O[Si](C)(CCCOCCOCCOCCOC)O[Si](C)(CCCOCCOCCOCCOC)O[Si](C)(CCCOCCOCCOCCOC)O[Si]([*])(C)CCCOCCOCCOCCOC | [Si](C)(CCC[N-]S(C(F)(F)F)(=O)=O)O[Si](C)(CCCOCCOCCOCCOC)O[Si](C)(CCCOCCOCCOCCOC)O[Si](C)(CCCOCCOCCOCCOC)O[Si](C)(CCCOCCOCCOCCOC)O[Si](C)(CCCOCCOCCOCCOC)O[Si](C)(CCCOCCOCCOCCOC)O[Si](C)(CCCOCCOCCOCCOC)O[Si](C)(CCCOCCOCCOCCOC)O[Si](C)(CCCOCCOCCOCCOC)O[Si](C)(CCCOCCOCCOCCOC)O | 334.1129
[Cu][Si](C)(CCC[N-]S(C(F)(F)F)(=O)=O)O[Si](C)(CCCOCCOCCOCCOC)O[Si](C)(CCCOCCOCCOCCOC)O[Si](C)(CCCOCCOCCOCCOC)O[Si](C)(CCCOCCOCCOCCOC)O[Si](C)(CCCOCCOCCOCCOC)O[Si](C)(CCCOCCOCCOCCOC)O[Si](C)(CCCOCCOCCOCCOC)O[Si](C)(CCCOCCOCCOCCOC)O[Si](C)(CCCOCCOCCOCCOC)O[Si](C)(CCCOCCOCCOCCOC)O[Au] | -5.626866 | 3.278754 | [Li+] | 0 | 56.26450853 | COCCOCCOCCOCCC[Si](C)(OC)O[Si](C)(CCCOCCOCCOCCOC)O[Si](C)(CCCOCCOCCOCCOC)O[Si](C)(CCCOCCOCCOCCOC)O[Si](C)(CCCOCCOCCOCCOC)O[Si](C)(CCCOCCOCCOCCOC)O[Si](C)(CCCOCCOCCOCCOC)O[Si](C)(CCCOCCOCCOCCOC)O[Si](C)(CCCOCCOCCOCCOC)O[Si](C)(CCCOCCOCCOCCOC)O[Si](C)(C)CCC[N-]S(=O)(=O)C(F)(F)F | [*][Si](C)(CCC[N-]S(C(F)(F)F)(=O)=O)O[Si](C)(CCCOCCOCCOCCOC)O[Si](C)(CCCOCCOCCOCCOC)O[Si](C)(CCCOCCOCCOCCOC)O[Si](C)(CCCOCCOCCOCCOC)O[Si](C)(CCCOCCOCCOCCOC)O[Si](C)(CCCOCCOCCOCCOC)O[Si](C)(CCCOCCOCCOCCOC)O[Si](C)(CCCOCCOCCOCCOC)O[Si](C)(CCCOCCOCCOCCOC)O[Si](C)(CCCOCCOCCOCCOC)O[*] | [*]O[Si](C)(CCC[N-]S(=O)(=O)C(F)(F)F)O[Si](C)(CCCOCCOCCOCCOC)O[Si](C)(CCCOCCOCCOCCOC)O[Si](C)(CCCOCCOCCOCCOC)O[Si](C)(CCCOCCOCCOCCOC)O[Si](C)(CCCOCCOCCOCCOC)O[Si](C)(CCCOCCOCCOCCOC)O[Si](C)(CCCOCCOCCOCCOC)O[Si](C)(CCCOCCOCCOCCOC)O[Si](C)(CCCOCCOCCOCCOC)O[Si]([*])(C)CCCOCCOCCOCCOC | [Si](C)(CCC[N-]S(C(F)(F)F)(=O)=O)O[Si](C)(CCCOCCOCCOCCOC)O[Si](C)(CCCOCCOCCOCCOC)O[Si](C)(CCCOCCOCCOCCOC)O[Si](C)(CCCOCCOCCOCCOC)O[Si](C)(CCCOCCOCCOCCOC)O[Si](C)(CCCOCCOCCOCCOC)O[Si](C)(CCCOCCOCCOCCOC)O[Si](C)(CCCOCCOCCOCCOC)O[Si](C)(CCCOCCOCCOCCOC)O[Si](C)(CCCOCCOCCOCCOC)O | 329.2645
[Cu][Si](C)(CCC[N-]S(C(F)(F)F)(=O)=O)O[Si](C)(CCCOCCOCCOCCOC)O[Si](C)(CCCOCCOCCOCCOC)O[Si](C)(CCCOCCOCCOCCOC)O[Si](C)(CCCOCCOCCOCCOC)O[Si](C)(CCCOCCOCCOCCOC)O[Si](C)(CCCOCCOCCOCCOC)O[Si](C)(CCCOCCOCCOCCOC)O[Si](C)(CCCOCCOCCOCCOC)O[Si](C)(CCCOCCOCCOCCOC)O[Si](C)(CCCOCCOCCOCCOC)O[Au] | -5.703151 | 3.278754 | [Li+] | 0 | 51.55463243 | COCCOCCOCCOCCC[Si](C)(OC)O[Si](C)(CCCOCCOCCOCCOC)O[Si](C)(CCCOCCOCCOCCOC)O[Si](C)(CCCOCCOCCOCCOC)O[Si](C)(CCCOCCOCCOCCOC)O[Si](C)(CCCOCCOCCOCCOC)O[Si](C)(CCCOCCOCCOCCOC)O[Si](C)(CCCOCCOCCOCCOC)O[Si](C)(CCCOCCOCCOCCOC)O[Si](C)(CCCOCCOCCOCCOC)O[Si](C)(C)CCC[N-]S(=O)(=O)C(F)(F)F | [*][Si](C)(CCC[N-]S(C(F)(F)F)(=O)=O)O[Si](C)(CCCOCCOCCOCCOC)O[Si](C)(CCCOCCOCCOCCOC)O[Si](C)(CCCOCCOCCOCCOC)O[Si](C)(CCCOCCOCCOCCOC)O[Si](C)(CCCOCCOCCOCCOC)O[Si](C)(CCCOCCOCCOCCOC)O[Si](C)(CCCOCCOCCOCCOC)O[Si](C)(CCCOCCOCCOCCOC)O[Si](C)(CCCOCCOCCOCCOC)O[Si](C)(CCCOCCOCCOCCOC)O[*] | [*]O[Si](C)(CCC[N-]S(=O)(=O)C(F)(F)F)O[Si](C)(CCCOCCOCCOCCOC)O[Si](C)(CCCOCCOCCOCCOC)O[Si](C)(CCCOCCOCCOCCOC)O[Si](C)(CCCOCCOCCOCCOC)O[Si](C)(CCCOCCOCCOCCOC)O[Si](C)(CCCOCCOCCOCCOC)O[Si](C)(CCCOCCOCCOCCOC)O[Si](C)(CCCOCCOCCOCCOC)O[Si](C)(CCCOCCOCCOCCOC)O[Si]([*])(C)CCCOCCOCCOCCOC | [Si](C)(CCC[N-]S(C(F)(F)F)(=O)=O)O[Si](C)(CCCOCCOCCOCCOC)O[Si](C)(CCCOCCOCCOCCOC)O[Si](C)(CCCOCCOCCOCCOC)O[Si](C)(CCCOCCOCCOCCOC)O[Si](C)(CCCOCCOCCOCCOC)O[Si](C)(CCCOCCOCCOCCOC)O[Si](C)(CCCOCCOCCOCCOC)O[Si](C)(CCCOCCOCCOCCOC)O[Si](C)(CCCOCCOCCOCCOC)O[Si](C)(CCCOCCOCCOCCOC)O | 324.5546
[Cu][Si](C)(CCC[N-]S(C(F)(F)F)(=O)=O)O[Si](C)(CCCOCCOCCOCCOC)O[Si](C)(CCCOCCOCCOCCOC)O[Si](C)(CCCOCCOCCOCCOC)O[Si](C)(CCCOCCOCCOCCOC)O[Si](C)(CCCOCCOCCOCCOC)O[Si](C)(CCCOCCOCCOCCOC)O[Si](C)(CCCOCCOCCOCCOC)O[Si](C)(CCCOCCOCCOCCOC)O[Si](C)(CCCOCCOCCOCCOC)O[Si](C)(CCCOCCOCCOCCOC)O[Au] | -5.78607 | 3.278754 | [Li+] | 0 | 46.14846296 | COCCOCCOCCOCCC[Si](C)(OC)O[Si](C)(CCCOCCOCCOCCOC)O[Si](C)(CCCOCCOCCOCCOC)O[Si](C)(CCCOCCOCCOCCOC)O[Si](C)(CCCOCCOCCOCCOC)O[Si](C)(CCCOCCOCCOCCOC)O[Si](C)(CCCOCCOCCOCCOC)O[Si](C)(CCCOCCOCCOCCOC)O[Si](C)(CCCOCCOCCOCCOC)O[Si](C)(CCCOCCOCCOCCOC)O[Si](C)(C)CCC[N-]S(=O)(=O)C(F)(F)F | [*][Si](C)(CCC[N-]S(C(F)(F)F)(=O)=O)O[Si](C)(CCCOCCOCCOCCOC)O[Si](C)(CCCOCCOCCOCCOC)O[Si](C)(CCCOCCOCCOCCOC)O[Si](C)(CCCOCCOCCOCCOC)O[Si](C)(CCCOCCOCCOCCOC)O[Si](C)(CCCOCCOCCOCCOC)O[Si](C)(CCCOCCOCCOCCOC)O[Si](C)(CCCOCCOCCOCCOC)O[Si](C)(CCCOCCOCCOCCOC)O[Si](C)(CCCOCCOCCOCCOC)O[*] | [*]O[Si](C)(CCC[N-]S(=O)(=O)C(F)(F)F)O[Si](C)(CCCOCCOCCOCCOC)O[Si](C)(CCCOCCOCCOCCOC)O[Si](C)(CCCOCCOCCOCCOC)O[Si](C)(CCCOCCOCCOCCOC)O[Si](C)(CCCOCCOCCOCCOC)O[Si](C)(CCCOCCOCCOCCOC)O[Si](C)(CCCOCCOCCOCCOC)O[Si](C)(CCCOCCOCCOCCOC)O[Si](C)(CCCOCCOCCOCCOC)O[Si]([*])(C)CCCOCCOCCOCCOC | [Si](C)(CCC[N-]S(C(F)(F)F)(=O)=O)O[Si](C)(CCCOCCOCCOCCOC)O[Si](C)(CCCOCCOCCOCCOC)O[Si](C)(CCCOCCOCCOCCOC)O[Si](C)(CCCOCCOCCOCCOC)O[Si](C)(CCCOCCOCCOCCOC)O[Si](C)(CCCOCCOCCOCCOC)O[Si](C)(CCCOCCOCCOCCOC)O[Si](C)(CCCOCCOCCOCCOC)O[Si](C)(CCCOCCOCCOCCOC)O[Si](C)(CCCOCCOCCOCCOC)O | 319.1485
[Cu][Si](C)(CCC[N-]S(C(F)(F)F)(=O)=O)O[Si](C)(CCCOCCOCCOCCOC)O[Si](C)(CCCOCCOCCOCCOC)O[Si](C)(CCCOCCOCCOCCOC)O[Si](C)(CCCOCCOCCOCCOC)O[Si](C)(CCCOCCOCCOCCOC)O[Si](C)(CCCOCCOCCOCCOC)O[Si](C)(CCCOCCOCCOCCOC)O[Si](C)(CCCOCCOCCOCCOC)O[Si](C)(CCCOCCOCCOCCOC)O[Si](C)(CCCOCCOCCOCCOC)O[Au] | -5.872305 | 3.278754 | [Li+] | 0 | 41.37732519 | COCCOCCOCCOCCC[Si](C)(OC)O[Si](C)(CCCOCCOCCOCCOC)O[Si](C)(CCCOCCOCCOCCOC)O[Si](C)(CCCOCCOCCOCCOC)O[Si](C)(CCCOCCOCCOCCOC)O[Si](C)(CCCOCCOCCOCCOC)O[Si](C)(CCCOCCOCCOCCOC)O[Si](C)(CCCOCCOCCOCCOC)O[Si](C)(CCCOCCOCCOCCOC)O[Si](C)(CCCOCCOCCOCCOC)O[Si](C)(C)CCC[N-]S(=O)(=O)C(F)(F)F | [*][Si](C)(CCC[N-]S(C(F)(F)F)(=O)=O)O[Si](C)(CCCOCCOCCOCCOC)O[Si](C)(CCCOCCOCCOCCOC)O[Si](C)(CCCOCCOCCOCCOC)O[Si](C)(CCCOCCOCCOCCOC)O[Si](C)(CCCOCCOCCOCCOC)O[Si](C)(CCCOCCOCCOCCOC)O[Si](C)(CCCOCCOCCOCCOC)O[Si](C)(CCCOCCOCCOCCOC)O[Si](C)(CCCOCCOCCOCCOC)O[Si](C)(CCCOCCOCCOCCOC)O[*] | [*]O[Si](C)(CCC[N-]S(=O)(=O)C(F)(F)F)O[Si](C)(CCCOCCOCCOCCOC)O[Si](C)(CCCOCCOCCOCCOC)O[Si](C)(CCCOCCOCCOCCOC)O[Si](C)(CCCOCCOCCOCCOC)O[Si](C)(CCCOCCOCCOCCOC)O[Si](C)(CCCOCCOCCOCCOC)O[Si](C)(CCCOCCOCCOCCOC)O[Si](C)(CCCOCCOCCOCCOC)O[Si](C)(CCCOCCOCCOCCOC)O[Si]([*])(C)CCCOCCOCCOCCOC | [Si](C)(CCC[N-]S(C(F)(F)F)(=O)=O)O[Si](C)(CCCOCCOCCOCCOC)O[Si](C)(CCCOCCOCCOCCOC)O[Si](C)(CCCOCCOCCOCCOC)O[Si](C)(CCCOCCOCCOCCOC)O[Si](C)(CCCOCCOCCOCCOC)O[Si](C)(CCCOCCOCCOCCOC)O[Si](C)(CCCOCCOCCOCCOC)O[Si](C)(CCCOCCOCCOCCOC)O[Si](C)(CCCOCCOCCOCCOC)O[Si](C)(CCCOCCOCCOCCOC)O | 314.3773
[Cu][Si](C)(CCC[N-]S(C(F)(F)F)(=O)=O)O[Si](C)(CCCOCCOCCOCCOC)O[Si](C)(CCCOCCOCCOCCOC)O[Si](C)(CCCOCCOCCOCCOC)O[Si](C)(CCCOCCOCCOCCOC)O[Si](C)(CCCOCCOCCOCCOC)O[Si](C)(CCCOCCOCCOCCOC)O[Si](C)(CCCOCCOCCOCCOC)O[Si](C)(CCCOCCOCCOCCOC)O[Si](C)(CCCOCCOCCOCCOC)O[Si](C)(CCCOCCOCCOCCOC)O[Au] | -5.955224 | 3.278754 | [Li+] | 0 | 36.52422272 | COCCOCCOCCOCCC[Si](C)(OC)O[Si](C)(CCCOCCOCCOCCOC)O[Si](C)(CCCOCCOCCOCCOC)O[Si](C)(CCCOCCOCCOCCOC)O[Si](C)(CCCOCCOCCOCCOC)O[Si](C)(CCCOCCOCCOCCOC)O[Si](C)(CCCOCCOCCOCCOC)O[Si](C)(CCCOCCOCCOCCOC)O[Si](C)(CCCOCCOCCOCCOC)O[Si](C)(CCCOCCOCCOCCOC)O[Si](C)(C)CCC[N-]S(=O)(=O)C(F)(F)F | [*][Si](C)(CCC[N-]S(C(F)(F)F)(=O)=O)O[Si](C)(CCCOCCOCCOCCOC)O[Si](C)(CCCOCCOCCOCCOC)O[Si](C)(CCCOCCOCCOCCOC)O[Si](C)(CCCOCCOCCOCCOC)O[Si](C)(CCCOCCOCCOCCOC)O[Si](C)(CCCOCCOCCOCCOC)O[Si](C)(CCCOCCOCCOCCOC)O[Si](C)(CCCOCCOCCOCCOC)O[Si](C)(CCCOCCOCCOCCOC)O[Si](C)(CCCOCCOCCOCCOC)O[*] | [*]O[Si](C)(CCC[N-]S(=O)(=O)C(F)(F)F)O[Si](C)(CCCOCCOCCOCCOC)O[Si](C)(CCCOCCOCCOCCOC)O[Si](C)(CCCOCCOCCOCCOC)O[Si](C)(CCCOCCOCCOCCOC)O[Si](C)(CCCOCCOCCOCCOC)O[Si](C)(CCCOCCOCCOCCOC)O[Si](C)(CCCOCCOCCOCCOC)O[Si](C)(CCCOCCOCCOCCOC)O[Si](C)(CCCOCCOCCOCCOC)O[Si]([*])(C)CCCOCCOCCOCCOC | [Si](C)(CCC[N-]S(C(F)(F)F)(=O)=O)O[Si](C)(CCCOCCOCCOCCOC)O[Si](C)(CCCOCCOCCOCCOC)O[Si](C)(CCCOCCOCCOCCOC)O[Si](C)(CCCOCCOCCOCCOC)O[Si](C)(CCCOCCOCCOCCOC)O[Si](C)(CCCOCCOCCOCCOC)O[Si](C)(CCCOCCOCCOCCOC)O[Si](C)(CCCOCCOCCOCCOC)O[Si](C)(CCCOCCOCCOCCOC)O[Si](C)(CCCOCCOCCOCCOC)O | 309.5242
[Cu][Si](C)(CCC[N-]S(C(F)(F)F)(=O)=O)O[Si](C)(CCCOCCOCCOCCOC)O[Si](C)(CCCOCCOCCOCCOC)O[Si](C)(CCCOCCOCCOCCOC)O[Si](C)(CCCOCCOCCOCCOC)O[Si](C)(CCCOCCOCCOCCOC)O[Si](C)(CCCOCCOCCOCCOC)O[Si](C)(CCCOCCOCCOCCOC)O[Si](C)(CCCOCCOCCOCCOC)O[Si](C)(CCCOCCOCCOCCOC)O[Si](C)(CCCOCCOCCOCCOC)O[Au] | -6.044776 | 3.278754 | [Li+] | 0 | 31.60317431 | COCCOCCOCCOCCC[Si](C)(OC)O[Si](C)(CCCOCCOCCOCCOC)O[Si](C)(CCCOCCOCCOCCOC)O[Si](C)(CCCOCCOCCOCCOC)O[Si](C)(CCCOCCOCCOCCOC)O[Si](C)(CCCOCCOCCOCCOC)O[Si](C)(CCCOCCOCCOCCOC)O[Si](C)(CCCOCCOCCOCCOC)O[Si](C)(CCCOCCOCCOCCOC)O[Si](C)(CCCOCCOCCOCCOC)O[Si](C)(C)CCC[N-]S(=O)(=O)C(F)(F)F | [*][Si](C)(CCC[N-]S(C(F)(F)F)(=O)=O)O[Si](C)(CCCOCCOCCOCCOC)O[Si](C)(CCCOCCOCCOCCOC)O[Si](C)(CCCOCCOCCOCCOC)O[Si](C)(CCCOCCOCCOCCOC)O[Si](C)(CCCOCCOCCOCCOC)O[Si](C)(CCCOCCOCCOCCOC)O[Si](C)(CCCOCCOCCOCCOC)O[Si](C)(CCCOCCOCCOCCOC)O[Si](C)(CCCOCCOCCOCCOC)O[Si](C)(CCCOCCOCCOCCOC)O[*] | [*]O[Si](C)(CCC[N-]S(=O)(=O)C(F)(F)F)O[Si](C)(CCCOCCOCCOCCOC)O[Si](C)(CCCOCCOCCOCCOC)O[Si](C)(CCCOCCOCCOCCOC)O[Si](C)(CCCOCCOCCOCCOC)O[Si](C)(CCCOCCOCCOCCOC)O[Si](C)(CCCOCCOCCOCCOC)O[Si](C)(CCCOCCOCCOCCOC)O[Si](C)(CCCOCCOCCOCCOC)O[Si](C)(CCCOCCOCCOCCOC)O[Si]([*])(C)CCCOCCOCCOCCOC | [Si](C)(CCC[N-]S(C(F)(F)F)(=O)=O)O[Si](C)(CCCOCCOCCOCCOC)O[Si](C)(CCCOCCOCCOCCOC)O[Si](C)(CCCOCCOCCOCCOC)O[Si](C)(CCCOCCOCCOCCOC)O[Si](C)(CCCOCCOCCOCCOC)O[Si](C)(CCCOCCOCCOCCOC)O[Si](C)(CCCOCCOCCOCCOC)O[Si](C)(CCCOCCOCCOCCOC)O[Si](C)(CCCOCCOCCOCCOC)O[Si](C)(CCCOCCOCCOCCOC)O | 304.6032
[Cu][Si](C)(CCC[N-]S(C(F)(F)F)(=O)=O)O[Si](C)(CCCOCCOCCOCCOC)O[Si](C)(CCCOCCOCCOCCOC)O[Si](C)(CCCOCCOCCOCCOC)O[Si](C)(CCCOCCOCCOCCOC)O[Si](C)(CCCOCCOCCOCCOC)O[Si](C)(CCCOCCOCCOCCOC)O[Si](C)(CCCOCCOCCOCCOC)O[Si](C)(CCCOCCOCCOCCOC)O[Si](C)(CCCOCCOCCOCCOC)O[Si](C)(CCCOCCOCCOCCOC)O[Au] | -6.150912 | 3.278754 | [Li+] | 0 | 26.83608065 | COCCOCCOCCOCCC[Si](C)(OC)O[Si](C)(CCCOCCOCCOCCOC)O[Si](C)(CCCOCCOCCOCCOC)O[Si](C)(CCCOCCOCCOCCOC)O[Si](C)(CCCOCCOCCOCCOC)O[Si](C)(CCCOCCOCCOCCOC)O[Si](C)(CCCOCCOCCOCCOC)O[Si](C)(CCCOCCOCCOCCOC)O[Si](C)(CCCOCCOCCOCCOC)O[Si](C)(CCCOCCOCCOCCOC)O[Si](C)(C)CCC[N-]S(=O)(=O)C(F)(F)F | [*][Si](C)(CCC[N-]S(C(F)(F)F)(=O)=O)O[Si](C)(CCCOCCOCCOCCOC)O[Si](C)(CCCOCCOCCOCCOC)O[Si](C)(CCCOCCOCCOCCOC)O[Si](C)(CCCOCCOCCOCCOC)O[Si](C)(CCCOCCOCCOCCOC)O[Si](C)(CCCOCCOCCOCCOC)O[Si](C)(CCCOCCOCCOCCOC)O[Si](C)(CCCOCCOCCOCCOC)O[Si](C)(CCCOCCOCCOCCOC)O[Si](C)(CCCOCCOCCOCCOC)O[*] | [*]O[Si](C)(CCC[N-]S(=O)(=O)C(F)(F)F)O[Si](C)(CCCOCCOCCOCCOC)O[Si](C)(CCCOCCOCCOCCOC)O[Si](C)(CCCOCCOCCOCCOC)O[Si](C)(CCCOCCOCCOCCOC)O[Si](C)(CCCOCCOCCOCCOC)O[Si](C)(CCCOCCOCCOCCOC)O[Si](C)(CCCOCCOCCOCCOC)O[Si](C)(CCCOCCOCCOCCOC)O[Si](C)(CCCOCCOCCOCCOC)O[Si]([*])(C)CCCOCCOCCOCCOC | [Si](C)(CCC[N-]S(C(F)(F)F)(=O)=O)O[Si](C)(CCCOCCOCCOCCOC)O[Si](C)(CCCOCCOCCOCCOC)O[Si](C)(CCCOCCOCCOCCOC)O[Si](C)(CCCOCCOCCOCCOC)O[Si](C)(CCCOCCOCCOCCOC)O[Si](C)(CCCOCCOCCOCCOC)O[Si](C)(CCCOCCOCCOCCOC)O[Si](C)(CCCOCCOCCOCCOC)O[Si](C)(CCCOCCOCCOCCOC)O[Si](C)(CCCOCCOCCOCCOC)O | 299.8361
[Cu][Si](C)(CCC[N-]S(C(F)(F)F)(=O)=O)O[Si](C)(CCCOCCOCCOCCOC)O[Si](C)(CCCOCCOCCOCCOC)O[Si](C)(CCCOCCOCCOCCOC)O[Si](C)(CCCOCCOCCOCCOC)O[Si](C)(CCCOCCOCCOCCOC)O[Si](C)(CCCOCCOCCOCCOC)O[Si](C)(CCCOCCOCCOCCOC)O[Si](C)(CCCOCCOCCOCCOC)O[Si](C)(CCCOCCOCCOCCOC)O[Si](C)(CCCOCCOCCOCCOC)O[Au] | -6.260365 | 3.278754 | [Li+] | 0 | 21.30887293 | COCCOCCOCCOCCC[Si](C)(OC)O[Si](C)(CCCOCCOCCOCCOC)O[Si](C)(CCCOCCOCCOCCOC)O[Si](C)(CCCOCCOCCOCCOC)O[Si](C)(CCCOCCOCCOCCOC)O[Si](C)(CCCOCCOCCOCCOC)O[Si](C)(CCCOCCOCCOCCOC)O[Si](C)(CCCOCCOCCOCCOC)O[Si](C)(CCCOCCOCCOCCOC)O[Si](C)(CCCOCCOCCOCCOC)O[Si](C)(C)CCC[N-]S(=O)(=O)C(F)(F)F | [*][Si](C)(CCC[N-]S(C(F)(F)F)(=O)=O)O[Si](C)(CCCOCCOCCOCCOC)O[Si](C)(CCCOCCOCCOCCOC)O[Si](C)(CCCOCCOCCOCCOC)O[Si](C)(CCCOCCOCCOCCOC)O[Si](C)(CCCOCCOCCOCCOC)O[Si](C)(CCCOCCOCCOCCOC)O[Si](C)(CCCOCCOCCOCCOC)O[Si](C)(CCCOCCOCCOCCOC)O[Si](C)(CCCOCCOCCOCCOC)O[Si](C)(CCCOCCOCCOCCOC)O[*] | [*]O[Si](C)(CCC[N-]S(=O)(=O)C(F)(F)F)O[Si](C)(CCCOCCOCCOCCOC)O[Si](C)(CCCOCCOCCOCCOC)O[Si](C)(CCCOCCOCCOCCOC)O[Si](C)(CCCOCCOCCOCCOC)O[Si](C)(CCCOCCOCCOCCOC)O[Si](C)(CCCOCCOCCOCCOC)O[Si](C)(CCCOCCOCCOCCOC)O[Si](C)(CCCOCCOCCOCCOC)O[Si](C)(CCCOCCOCCOCCOC)O[Si]([*])(C)CCCOCCOCCOCCOC | [Si](C)(CCC[N-]S(C(F)(F)F)(=O)=O)O[Si](C)(CCCOCCOCCOCCOC)O[Si](C)(CCCOCCOCCOCCOC)O[Si](C)(CCCOCCOCCOCCOC)O[Si](C)(CCCOCCOCCOCCOC)O[Si](C)(CCCOCCOCCOCCOC)O[Si](C)(CCCOCCOCCOCCOC)O[Si](C)(CCCOCCOCCOCCOC)O[Si](C)(CCCOCCOCCOCCOC)O[Si](C)(CCCOCCOCCOCCOC)O[Si](C)(CCCOCCOCCOCCOC)O | 294.3089
[Cu][Si](C)(CCC[N-]S(C(F)(F)F)(=O)=O)O[Si](C)(CCCOCCOCCOCCOC)O[Si](C)(CCCOCCOCCOCCOC)O[Si](C)(CCCOCCOCCOCCOC)O[Si](C)(CCCOCCOCCOCCOC)O[Si](C)(CCCOCCOCCOCCOC)O[Si](C)(CCCOCCOCCOCCOC)O[Si](C)(CCCOCCOCCOCCOC)O[Si](C)(CCCOCCOCCOCCOC)O[Si](C)(CCCOCCOCCOCCOC)O[Si](C)(CCCOCCOCCOCCOC)O[Au] | -6.402985 | 3.278754 | [Li+] | 0 | 15.98157308 | COCCOCCOCCOCCC[Si](C)(OC)O[Si](C)(CCCOCCOCCOCCOC)O[Si](C)(CCCOCCOCCOCCOC)O[Si](C)(CCCOCCOCCOCCOC)O[Si](C)(CCCOCCOCCOCCOC)O[Si](C)(CCCOCCOCCOCCOC)O[Si](C)(CCCOCCOCCOCCOC)O[Si](C)(CCCOCCOCCOCCOC)O[Si](C)(CCCOCCOCCOCCOC)O[Si](C)(CCCOCCOCCOCCOC)O[Si](C)(C)CCC[N-]S(=O)(=O)C(F)(F)F | [*][Si](C)(CCC[N-]S(C(F)(F)F)(=O)=O)O[Si](C)(CCCOCCOCCOCCOC)O[Si](C)(CCCOCCOCCOCCOC)O[Si](C)(CCCOCCOCCOCCOC)O[Si](C)(CCCOCCOCCOCCOC)O[Si](C)(CCCOCCOCCOCCOC)O[Si](C)(CCCOCCOCCOCCOC)O[Si](C)(CCCOCCOCCOCCOC)O[Si](C)(CCCOCCOCCOCCOC)O[Si](C)(CCCOCCOCCOCCOC)O[Si](C)(CCCOCCOCCOCCOC)O[*] | [*]O[Si](C)(CCC[N-]S(=O)(=O)C(F)(F)F)O[Si](C)(CCCOCCOCCOCCOC)O[Si](C)(CCCOCCOCCOCCOC)O[Si](C)(CCCOCCOCCOCCOC)O[Si](C)(CCCOCCOCCOCCOC)O[Si](C)(CCCOCCOCCOCCOC)O[Si](C)(CCCOCCOCCOCCOC)O[Si](C)(CCCOCCOCCOCCOC)O[Si](C)(CCCOCCOCCOCCOC)O[Si](C)(CCCOCCOCCOCCOC)O[Si]([*])(C)CCCOCCOCCOCCOC | [Si](C)(CCC[N-]S(C(F)(F)F)(=O)=O)O[Si](C)(CCCOCCOCCOCCOC)O[Si](C)(CCCOCCOCCOCCOC)O[Si](C)(CCCOCCOCCOCCOC)O[Si](C)(CCCOCCOCCOCCOC)O[Si](C)(CCCOCCOCCOCCOC)O[Si](C)(CCCOCCOCCOCCOC)O[Si](C)(CCCOCCOCCOCCOC)O[Si](C)(CCCOCCOCCOCCOC)O[Si](C)(CCCOCCOCCOCCOC)O[Si](C)(CCCOCCOCCOCCOC)O | 288.9816
[Cu][Si](CCC1=CC=C([B-](C3=CC=CC=C3)(C4=CC=CC=C4)C2=CC=CC=C2)C=C1)(C)O[Si](CCCOC(O1)COC1=O)(C)O[Si](CCCOC(O1)COC1=O)(C)O[Si](CCCOC(O1)COC1=O)(C)O[Si](CCCOC(O1)COC1=O)(C)O[Si](CCCOC(O1)COC1=O)(C)O[Si](CCCOC(O1)COC1=O)(C)O[Si](CCCOC(O1)COC1=O)(C)O[Si](CCCOC(O1)COC1=O)(C)O[Si](CCCOC(O1)COC1=O)(C)O[Si](CCCOC(O1)COC1=O)(C)O[Si](CCCOC(O1)COC1=O)(C)O[Si](CCCOC(O1)COC1=O)(C)O[Si](CCCOC(O1)COC1=O)(C)O[Si](CCCOC(O1)COC1=O)(C)O[Si](CCCOC(O1)COC1=O)(C)O[Si](CCCOC(O1)COC1=O)(C)O[Si](CCCOC(O1)COC1=O)(C)O[Si](CCCOC(O1)COC1=O)(C)O[Si](CCCOC(O1)COC1=O)(C)O[Au] | -4.868651 | 3.39794 | [Li+] | 0 | 118.6940022 | CO[Si](C)(CCCOC1COC(=O)O1)O[Si](C)(CCCOC1COC(=O)O1)O[Si](C)(CCCOC1COC(=O)O1)O[Si](C)(CCCOC1COC(=O)O1)O[Si](C)(CCCOC1COC(=O)O1)O[Si](C)(CCCOC1COC(=O)O1)O[Si](C)(CCCOC1COC(=O)O1)O[Si](C)(CCCOC1COC(=O)O1)O[Si](C)(CCCOC1COC(=O)O1)O[Si](C)(CCCOC1COC(=O)O1)O[Si](C)(CCCOC1COC(=O)O1)O[Si](C)(CCCOC1COC(=O)O1)O[Si](C)(CCCOC1COC(=O)O1)O[Si](C)(CCCOC1COC(=O)O1)O[Si](C)(CCCOC1COC(=O)O1)O[Si](C)(CCCOC1COC(=O)O1)O[Si](C)(CCCOC1COC(=O)O1)O[Si](C)(CCCOC1COC(=O)O1)O[Si](C)(CCCOC1COC(=O)O1)O[Si](C)(C)CCc1ccc([B-](c2ccccc2)(c2ccccc2)c2ccccc2)cc1 | [*][Si](CCC1=CC=C([B-](C3=CC=CC=C3)(C4=CC=CC=C4)C2=CC=CC=C2)C=C1)(C)O[Si](CCCOC(O1)COC1=O)(C)O[Si](CCCOC(O1)COC1=O)(C)O[Si](CCCOC(O1)COC1=O)(C)O[Si](CCCOC(O1)COC1=O)(C)O[Si](CCCOC(O1)COC1=O)(C)O[Si](CCCOC(O1)COC1=O)(C)O[Si](CCCOC(O1)COC1=O)(C)O[Si](CCCOC(O1)COC1=O)(C)O[Si](CCCOC(O1)COC1=O)(C)O[Si](CCCOC(O1)COC1=O)(C)O[Si](CCCOC(O1)COC1=O)(C)O[Si](CCCOC(O1)COC1=O)(C)O[Si](CCCOC(O1)COC1=O)(C)O[Si](CCCOC(O1)COC1=O)(C)O[Si](CCCOC(O1)COC1=O)(C)O[Si](CCCOC(O1)COC1=O)(C)O[Si](CCCOC(O1)COC1=O)(C)O[Si](CCCOC(O1)COC1=O)(C)O[Si](CCCOC(O1)COC1=O)(C)O[*] | [*]O[Si](C)(CCCOC1COC(=O)O1)O[Si](C)(CCCOC1COC(=O)O1)O[Si](C)(CCCOC1COC(=O)O1)O[Si](C)(CCCOC1COC(=O)O1)O[Si](C)(CCCOC1COC(=O)O1)O[Si](C)(CCCOC1COC(=O)O1)O[Si](C)(CCCOC1COC(=O)O1)O[Si](C)(CCCOC1COC(=O)O1)O[Si](C)(CCCOC1COC(=O)O1)O[Si](C)(CCc1ccc([B-](c2ccccc2)(c2ccccc2)c2ccccc2)cc1)O[Si](C)(CCCOC1COC(=O)O1)O[Si](C)(CCCOC1COC(=O)O1)O[Si](C)(CCCOC1COC(=O)O1)O[Si](C)(CCCOC1COC(=O)O1)O[Si](C)(CCCOC1COC(=O)O1)O[Si](C)(CCCOC1COC(=O)O1)O[Si](C)(CCCOC1COC(=O)O1)O[Si](C)(CCCOC1COC(=O)O1)O[Si](C)(CCCOC1COC(=O)O1)O[Si]([*])(C)CCCOC1COC(=O)O1 | [Si](CCC1=CC=C([B-](C3=CC=CC=C3)(C4=CC=CC=C4)C2=CC=CC=C2)C=C1)(C)O[Si](CCCOC(O1)COC1=O)(C)O[Si](CCCOC(O1)COC1=O)(C)O[Si](CCCOC(O1)COC1=O)(C)O[Si](CCCOC(O1)COC1=O)(C)O[Si](CCCOC(O1)COC1=O)(C)O[Si](CCCOC(O1)COC1=O)(C)O[Si](CCCOC(O1)COC1=O)(C)O[Si](CCCOC(O1)COC1=O)(C)O[Si](CCCOC(O1)COC1=O)(C)O[Si](CCCOC(O1)COC1=O)(C)O[Si](CCCOC(O1)COC1=O)(C)O[Si](CCCOC(O1)COC1=O)(C)O[Si](CCCOC(O1)COC1=O)(C)O[Si](CCCOC(O1)COC1=O)(C)O[Si](CCCOC(O1)COC1=O)(C)O[Si](CCCOC(O1)COC1=O)(C)O[Si](CCCOC(O1)COC1=O)(C)O[Si](CCCOC(O1)COC1=O)(C)O[Si](CCCOC(O1)COC1=O)(C)O | 391.6940022
[Cu][Si](CCC1=CC=C([B-](C3=CC=CC=C3)(C4=CC=CC=C4)C2=CC=CC=C2)C=C1)(C)O[Si](CCCOC(O1)COC1=O)(C)O[Si](CCCOC(O1)COC1=O)(C)O[Si](CCCOC(O1)COC1=O)(C)O[Si](CCCOC(O1)COC1=O)(C)O[Si](CCCOC(O1)COC1=O)(C)O[Si](CCCOC(O1)COC1=O)(C)O[Si](CCCOC(O1)COC1=O)(C)O[Si](CCCOC(O1)COC1=O)(C)O[Si](CCCOC(O1)COC1=O)(C)O[Si](CCCOC(O1)COC1=O)(C)O[Si](CCCOC(O1)COC1=O)(C)O[Si](CCCOC(O1)COC1=O)(C)O[Si](CCCOC(O1)COC1=O)(C)O[Si](CCCOC(O1)COC1=O)(C)O[Si](CCCOC(O1)COC1=O)(C)O[Si](CCCOC(O1)COC1=O)(C)O[Si](CCCOC(O1)COC1=O)(C)O[Si](CCCOC(O1)COC1=O)(C)O[Si](CCCOC(O1)COC1=O)(C)O[Au] | -4.966725 | 3.39794 | [Li+] | 0 | 109.9983685 | CO[Si](C)(CCCOC1COC(=O)O1)O[Si](C)(CCCOC1COC(=O)O1)O[Si](C)(CCCOC1COC(=O)O1)O[Si](C)(CCCOC1COC(=O)O1)O[Si](C)(CCCOC1COC(=O)O1)O[Si](C)(CCCOC1COC(=O)O1)O[Si](C)(CCCOC1COC(=O)O1)O[Si](C)(CCCOC1COC(=O)O1)O[Si](C)(CCCOC1COC(=O)O1)O[Si](C)(CCCOC1COC(=O)O1)O[Si](C)(CCCOC1COC(=O)O1)O[Si](C)(CCCOC1COC(=O)O1)O[Si](C)(CCCOC1COC(=O)O1)O[Si](C)(CCCOC1COC(=O)O1)O[Si](C)(CCCOC1COC(=O)O1)O[Si](C)(CCCOC1COC(=O)O1)O[Si](C)(CCCOC1COC(=O)O1)O[Si](C)(CCCOC1COC(=O)O1)O[Si](C)(CCCOC1COC(=O)O1)O[Si](C)(C)CCc1ccc([B-](c2ccccc2)(c2ccccc2)c2ccccc2)cc1 | [*][Si](CCC1=CC=C([B-](C3=CC=CC=C3)(C4=CC=CC=C4)C2=CC=CC=C2)C=C1)(C)O[Si](CCCOC(O1)COC1=O)(C)O[Si](CCCOC(O1)COC1=O)(C)O[Si](CCCOC(O1)COC1=O)(C)O[Si](CCCOC(O1)COC1=O)(C)O[Si](CCCOC(O1)COC1=O)(C)O[Si](CCCOC(O1)COC1=O)(C)O[Si](CCCOC(O1)COC1=O)(C)O[Si](CCCOC(O1)COC1=O)(C)O[Si](CCCOC(O1)COC1=O)(C)O[Si](CCCOC(O1)COC1=O)(C)O[Si](CCCOC(O1)COC1=O)(C)O[Si](CCCOC(O1)COC1=O)(C)O[Si](CCCOC(O1)COC1=O)(C)O[Si](CCCOC(O1)COC1=O)(C)O[Si](CCCOC(O1)COC1=O)(C)O[Si](CCCOC(O1)COC1=O)(C)O[Si](CCCOC(O1)COC1=O)(C)O[Si](CCCOC(O1)COC1=O)(C)O[Si](CCCOC(O1)COC1=O)(C)O[*] | [*]O[Si](C)(CCCOC1COC(=O)O1)O[Si](C)(CCCOC1COC(=O)O1)O[Si](C)(CCCOC1COC(=O)O1)O[Si](C)(CCCOC1COC(=O)O1)O[Si](C)(CCCOC1COC(=O)O1)O[Si](C)(CCCOC1COC(=O)O1)O[Si](C)(CCCOC1COC(=O)O1)O[Si](C)(CCCOC1COC(=O)O1)O[Si](C)(CCCOC1COC(=O)O1)O[Si](C)(CCc1ccc([B-](c2ccccc2)(c2ccccc2)c2ccccc2)cc1)O[Si](C)(CCCOC1COC(=O)O1)O[Si](C)(CCCOC1COC(=O)O1)O[Si](C)(CCCOC1COC(=O)O1)O[Si](C)(CCCOC1COC(=O)O1)O[Si](C)(CCCOC1COC(=O)O1)O[Si](C)(CCCOC1COC(=O)O1)O[Si](C)(CCCOC1COC(=O)O1)O[Si](C)(CCCOC1COC(=O)O1)O[Si](C)(CCCOC1COC(=O)O1)O[Si]([*])(C)CCCOC1COC(=O)O1 | [Si](CCC1=CC=C([B-](C3=CC=CC=C3)(C4=CC=CC=C4)C2=CC=CC=C2)C=C1)(C)O[Si](CCCOC(O1)COC1=O)(C)O[Si](CCCOC(O1)COC1=O)(C)O[Si](CCCOC(O1)COC1=O)(C)O[Si](CCCOC(O1)COC1=O)(C)O[Si](CCCOC(O1)COC1=O)(C)O[Si](CCCOC(O1)COC1=O)(C)O[Si](CCCOC(O1)COC1=O)(C)O[Si](CCCOC(O1)COC1=O)(C)O[Si](CCCOC(O1)COC1=O)(C)O[Si](CCCOC(O1)COC1=O)(C)O[Si](CCCOC(O1)COC1=O)(C)O[Si](CCCOC(O1)COC1=O)(C)O[Si](CCCOC(O1)COC1=O)(C)O[Si](CCCOC(O1)COC1=O)(C)O[Si](CCCOC(O1)COC1=O)(C)O[Si](CCCOC(O1)COC1=O)(C)O[Si](CCCOC(O1)COC1=O)(C)O[Si](CCCOC(O1)COC1=O)(C)O[Si](CCCOC(O1)COC1=O)(C)O | 382.9983685
[Cu][Si](CCC1=CC=C([B-](C3=CC=CC=C3)(C4=CC=CC=C4)C2=CC=CC=C2)C=C1)(C)O[Si](CCCOC(O1)COC1=O)(C)O[Si](CCCOC(O1)COC1=O)(C)O[Si](CCCOC(O1)COC1=O)(C)O[Si](CCCOC(O1)COC1=O)(C)O[Si](CCCOC(O1)COC1=O)(C)O[Si](CCCOC(O1)COC1=O)(C)O[Si](CCCOC(O1)COC1=O)(C)O[Si](CCCOC(O1)COC1=O)(C)O[Si](CCCOC(O1)COC1=O)(C)O[Si](CCCOC(O1)COC1=O)(C)O[Si](CCCOC(O1)COC1=O)(C)O[Si](CCCOC(O1)COC1=O)(C)O[Si](CCCOC(O1)COC1=O)(C)O[Si](CCCOC(O1)COC1=O)(C)O[Si](CCCOC(O1)COC1=O)(C)O[Si](CCCOC(O1)COC1=O)(C)O[Si](CCCOC(O1)COC1=O)(C)O[Si](CCCOC(O1)COC1=O)(C)O[Si](CCCOC(O1)COC1=O)(C)O[Au] | -5.204904 | 3.39794 | [Li+] | 0 | 99.9926823 | CO[Si](C)(CCCOC1COC(=O)O1)O[Si](C)(CCCOC1COC(=O)O1)O[Si](C)(CCCOC1COC(=O)O1)O[Si](C)(CCCOC1COC(=O)O1)O[Si](C)(CCCOC1COC(=O)O1)O[Si](C)(CCCOC1COC(=O)O1)O[Si](C)(CCCOC1COC(=O)O1)O[Si](C)(CCCOC1COC(=O)O1)O[Si](C)(CCCOC1COC(=O)O1)O[Si](C)(CCCOC1COC(=O)O1)O[Si](C)(CCCOC1COC(=O)O1)O[Si](C)(CCCOC1COC(=O)O1)O[Si](C)(CCCOC1COC(=O)O1)O[Si](C)(CCCOC1COC(=O)O1)O[Si](C)(CCCOC1COC(=O)O1)O[Si](C)(CCCOC1COC(=O)O1)O[Si](C)(CCCOC1COC(=O)O1)O[Si](C)(CCCOC1COC(=O)O1)O[Si](C)(CCCOC1COC(=O)O1)O[Si](C)(C)CCc1ccc([B-](c2ccccc2)(c2ccccc2)c2ccccc2)cc1 | [*][Si](CCC1=CC=C([B-](C3=CC=CC=C3)(C4=CC=CC=C4)C2=CC=CC=C2)C=C1)(C)O[Si](CCCOC(O1)COC1=O)(C)O[Si](CCCOC(O1)COC1=O)(C)O[Si](CCCOC(O1)COC1=O)(C)O[Si](CCCOC(O1)COC1=O)(C)O[Si](CCCOC(O1)COC1=O)(C)O[Si](CCCOC(O1)COC1=O)(C)O[Si](CCCOC(O1)COC1=O)(C)O[Si](CCCOC(O1)COC1=O)(C)O[Si](CCCOC(O1)COC1=O)(C)O[Si](CCCOC(O1)COC1=O)(C)O[Si](CCCOC(O1)COC1=O)(C)O[Si](CCCOC(O1)COC1=O)(C)O[Si](CCCOC(O1)COC1=O)(C)O[Si](CCCOC(O1)COC1=O)(C)O[Si](CCCOC(O1)COC1=O)(C)O[Si](CCCOC(O1)COC1=O)(C)O[Si](CCCOC(O1)COC1=O)(C)O[Si](CCCOC(O1)COC1=O)(C)O[Si](CCCOC(O1)COC1=O)(C)O[*] | [*]O[Si](C)(CCCOC1COC(=O)O1)O[Si](C)(CCCOC1COC(=O)O1)O[Si](C)(CCCOC1COC(=O)O1)O[Si](C)(CCCOC1COC(=O)O1)O[Si](C)(CCCOC1COC(=O)O1)O[Si](C)(CCCOC1COC(=O)O1)O[Si](C)(CCCOC1COC(=O)O1)O[Si](C)(CCCOC1COC(=O)O1)O[Si](C)(CCCOC1COC(=O)O1)O[Si](C)(CCc1ccc([B-](c2ccccc2)(c2ccccc2)c2ccccc2)cc1)O[Si](C)(CCCOC1COC(=O)O1)O[Si](C)(CCCOC1COC(=O)O1)O[Si](C)(CCCOC1COC(=O)O1)O[Si](C)(CCCOC1COC(=O)O1)O[Si](C)(CCCOC1COC(=O)O1)O[Si](C)(CCCOC1COC(=O)O1)O[Si](C)(CCCOC1COC(=O)O1)O[Si](C)(CCCOC1COC(=O)O1)O[Si](C)(CCCOC1COC(=O)O1)O[Si]([*])(C)CCCOC1COC(=O)O1 | [Si](CCC1=CC=C([B-](C3=CC=CC=C3)(C4=CC=CC=C4)C2=CC=CC=C2)C=C1)(C)O[Si](CCCOC(O1)COC1=O)(C)O[Si](CCCOC(O1)COC1=O)(C)O[Si](CCCOC(O1)COC1=O)(C)O[Si](CCCOC(O1)COC1=O)(C)O[Si](CCCOC(O1)COC1=O)(C)O[Si](CCCOC(O1)COC1=O)(C)O[Si](CCCOC(O1)COC1=O)(C)O[Si](CCCOC(O1)COC1=O)(C)O[Si](CCCOC(O1)COC1=O)(C)O[Si](CCCOC(O1)COC1=O)(C)O[Si](CCCOC(O1)COC1=O)(C)O[Si](CCCOC(O1)COC1=O)(C)O[Si](CCCOC(O1)COC1=O)(C)O[Si](CCCOC(O1)COC1=O)(C)O[Si](CCCOC(O1)COC1=O)(C)O[Si](CCCOC(O1)COC1=O)(C)O[Si](CCCOC(O1)COC1=O)(C)O[Si](CCCOC(O1)COC1=O)(C)O[Si](CCCOC(O1)COC1=O)(C)O | 372.9926823
[Cu][Si](CCC1=CC=C([B-](C3=CC=CC=C3)(C4=CC=CC=C4)C2=CC=CC=C2)C=C1)(C)O[Si](CCCOC(O1)COC1=O)(C)O[Si](CCCOC(O1)COC1=O)(C)O[Si](CCCOC(O1)COC1=O)(C)O[Si](CCCOC(O1)COC1=O)(C)O[Si](CCCOC(O1)COC1=O)(C)O[Si](CCCOC(O1)COC1=O)(C)O[Si](CCCOC(O1)COC1=O)(C)O[Si](CCCOC(O1)COC1=O)(C)O[Si](CCCOC(O1)COC1=O)(C)O[Si](CCCOC(O1)COC1=O)(C)O[Si](CCCOC(O1)COC1=O)(C)O[Si](CCCOC(O1)COC1=O)(C)O[Si](CCCOC(O1)COC1=O)(C)O[Si](CCCOC(O1)COC1=O)(C)O[Si](CCCOC(O1)COC1=O)(C)O[Si](CCCOC(O1)COC1=O)(C)O[Si](CCCOC(O1)COC1=O)(C)O[Si](CCCOC(O1)COC1=O)(C)O[Si](CCCOC(O1)COC1=O)(C)O[Au] | -5.457093 | 3.39794 | [Li+] | 0 | 90.81578576 | CO[Si](C)(CCCOC1COC(=O)O1)O[Si](C)(CCCOC1COC(=O)O1)O[Si](C)(CCCOC1COC(=O)O1)O[Si](C)(CCCOC1COC(=O)O1)O[Si](C)(CCCOC1COC(=O)O1)O[Si](C)(CCCOC1COC(=O)O1)O[Si](C)(CCCOC1COC(=O)O1)O[Si](C)(CCCOC1COC(=O)O1)O[Si](C)(CCCOC1COC(=O)O1)O[Si](C)(CCCOC1COC(=O)O1)O[Si](C)(CCCOC1COC(=O)O1)O[Si](C)(CCCOC1COC(=O)O1)O[Si](C)(CCCOC1COC(=O)O1)O[Si](C)(CCCOC1COC(=O)O1)O[Si](C)(CCCOC1COC(=O)O1)O[Si](C)(CCCOC1COC(=O)O1)O[Si](C)(CCCOC1COC(=O)O1)O[Si](C)(CCCOC1COC(=O)O1)O[Si](C)(CCCOC1COC(=O)O1)O[Si](C)(C)CCc1ccc([B-](c2ccccc2)(c2ccccc2)c2ccccc2)cc1 | [*][Si](CCC1=CC=C([B-](C3=CC=CC=C3)(C4=CC=CC=C4)C2=CC=CC=C2)C=C1)(C)O[Si](CCCOC(O1)COC1=O)(C)O[Si](CCCOC(O1)COC1=O)(C)O[Si](CCCOC(O1)COC1=O)(C)O[Si](CCCOC(O1)COC1=O)(C)O[Si](CCCOC(O1)COC1=O)(C)O[Si](CCCOC(O1)COC1=O)(C)O[Si](CCCOC(O1)COC1=O)(C)O[Si](CCCOC(O1)COC1=O)(C)O[Si](CCCOC(O1)COC1=O)(C)O[Si](CCCOC(O1)COC1=O)(C)O[Si](CCCOC(O1)COC1=O)(C)O[Si](CCCOC(O1)COC1=O)(C)O[Si](CCCOC(O1)COC1=O)(C)O[Si](CCCOC(O1)COC1=O)(C)O[Si](CCCOC(O1)COC1=O)(C)O[Si](CCCOC(O1)COC1=O)(C)O[Si](CCCOC(O1)COC1=O)(C)O[Si](CCCOC(O1)COC1=O)(C)O[Si](CCCOC(O1)COC1=O)(C)O[*] | [*]O[Si](C)(CCCOC1COC(=O)O1)O[Si](C)(CCCOC1COC(=O)O1)O[Si](C)(CCCOC1COC(=O)O1)O[Si](C)(CCCOC1COC(=O)O1)O[Si](C)(CCCOC1COC(=O)O1)O[Si](C)(CCCOC1COC(=O)O1)O[Si](C)(CCCOC1COC(=O)O1)O[Si](C)(CCCOC1COC(=O)O1)O[Si](C)(CCCOC1COC(=O)O1)O[Si](C)(CCc1ccc([B-](c2ccccc2)(c2ccccc2)c2ccccc2)cc1)O[Si](C)(CCCOC1COC(=O)O1)O[Si](C)(CCCOC1COC(=O)O1)O[Si](C)(CCCOC1COC(=O)O1)O[Si](C)(CCCOC1COC(=O)O1)O[Si](C)(CCCOC1COC(=O)O1)O[Si](C)(CCCOC1COC(=O)O1)O[Si](C)(CCCOC1COC(=O)O1)O[Si](C)(CCCOC1COC(=O)O1)O[Si](C)(CCCOC1COC(=O)O1)O[Si]([*])(C)CCCOC1COC(=O)O1 | [Si](CCC1=CC=C([B-](C3=CC=CC=C3)(C4=CC=CC=C4)C2=CC=CC=C2)C=C1)(C)O[Si](CCCOC(O1)COC1=O)(C)O[Si](CCCOC(O1)COC1=O)(C)O[Si](CCCOC(O1)COC1=O)(C)O[Si](CCCOC(O1)COC1=O)(C)O[Si](CCCOC(O1)COC1=O)(C)O[Si](CCCOC(O1)COC1=O)(C)O[Si](CCCOC(O1)COC1=O)(C)O[Si](CCCOC(O1)COC1=O)(C)O[Si](CCCOC(O1)COC1=O)(C)O[Si](CCCOC(O1)COC1=O)(C)O[Si](CCCOC(O1)COC1=O)(C)O[Si](CCCOC(O1)COC1=O)(C)O[Si](CCCOC(O1)COC1=O)(C)O[Si](CCCOC(O1)COC1=O)(C)O[Si](CCCOC(O1)COC1=O)(C)O[Si](CCCOC(O1)COC1=O)(C)O[Si](CCCOC(O1)COC1=O)(C)O[Si](CCCOC(O1)COC1=O)(C)O[Si](CCCOC(O1)COC1=O)(C)O | 363.8158
[Cu][Si](CCC1=CC=C([B-](C3=CC=CC=C3)(C4=CC=CC=C4)C2=CC=CC=C2)C=C1)(C)O[Si](CCCOC(O1)COC1=O)(C)O[Si](CCCOC(O1)COC1=O)(C)O[Si](CCCOC(O1)COC1=O)(C)O[Si](CCCOC(O1)COC1=O)(C)O[Si](CCCOC(O1)COC1=O)(C)O[Si](CCCOC(O1)COC1=O)(C)O[Si](CCCOC(O1)COC1=O)(C)O[Si](CCCOC(O1)COC1=O)(C)O[Si](CCCOC(O1)COC1=O)(C)O[Si](CCCOC(O1)COC1=O)(C)O[Si](CCCOC(O1)COC1=O)(C)O[Si](CCCOC(O1)COC1=O)(C)O[Si](CCCOC(O1)COC1=O)(C)O[Si](CCCOC(O1)COC1=O)(C)O[Si](CCCOC(O1)COC1=O)(C)O[Si](CCCOC(O1)COC1=O)(C)O[Si](CCCOC(O1)COC1=O)(C)O[Si](CCCOC(O1)COC1=O)(C)O[Si](CCCOC(O1)COC1=O)(C)O[Au] | -5.611208 | 3.39794 | [Li+] | 0 | 79.05990583 | CO[Si](C)(CCCOC1COC(=O)O1)O[Si](C)(CCCOC1COC(=O)O1)O[Si](C)(CCCOC1COC(=O)O1)O[Si](C)(CCCOC1COC(=O)O1)O[Si](C)(CCCOC1COC(=O)O1)O[Si](C)(CCCOC1COC(=O)O1)O[Si](C)(CCCOC1COC(=O)O1)O[Si](C)(CCCOC1COC(=O)O1)O[Si](C)(CCCOC1COC(=O)O1)O[Si](C)(CCCOC1COC(=O)O1)O[Si](C)(CCCOC1COC(=O)O1)O[Si](C)(CCCOC1COC(=O)O1)O[Si](C)(CCCOC1COC(=O)O1)O[Si](C)(CCCOC1COC(=O)O1)O[Si](C)(CCCOC1COC(=O)O1)O[Si](C)(CCCOC1COC(=O)O1)O[Si](C)(CCCOC1COC(=O)O1)O[Si](C)(CCCOC1COC(=O)O1)O[Si](C)(CCCOC1COC(=O)O1)O[Si](C)(C)CCc1ccc([B-](c2ccccc2)(c2ccccc2)c2ccccc2)cc1 | [*][Si](CCC1=CC=C([B-](C3=CC=CC=C3)(C4=CC=CC=C4)C2=CC=CC=C2)C=C1)(C)O[Si](CCCOC(O1)COC1=O)(C)O[Si](CCCOC(O1)COC1=O)(C)O[Si](CCCOC(O1)COC1=O)(C)O[Si](CCCOC(O1)COC1=O)(C)O[Si](CCCOC(O1)COC1=O)(C)O[Si](CCCOC(O1)COC1=O)(C)O[Si](CCCOC(O1)COC1=O)(C)O[Si](CCCOC(O1)COC1=O)(C)O[Si](CCCOC(O1)COC1=O)(C)O[Si](CCCOC(O1)COC1=O)(C)O[Si](CCCOC(O1)COC1=O)(C)O[Si](CCCOC(O1)COC1=O)(C)O[Si](CCCOC(O1)COC1=O)(C)O[Si](CCCOC(O1)COC1=O)(C)O[Si](CCCOC(O1)COC1=O)(C)O[Si](CCCOC(O1)COC1=O)(C)O[Si](CCCOC(O1)COC1=O)(C)O[Si](CCCOC(O1)COC1=O)(C)O[Si](CCCOC(O1)COC1=O)(C)O[*] | [*]O[Si](C)(CCCOC1COC(=O)O1)O[Si](C)(CCCOC1COC(=O)O1)O[Si](C)(CCCOC1COC(=O)O1)O[Si](C)(CCCOC1COC(=O)O1)O[Si](C)(CCCOC1COC(=O)O1)O[Si](C)(CCCOC1COC(=O)O1)O[Si](C)(CCCOC1COC(=O)O1)O[Si](C)(CCCOC1COC(=O)O1)O[Si](C)(CCCOC1COC(=O)O1)O[Si](C)(CCc1ccc([B-](c2ccccc2)(c2ccccc2)c2ccccc2)cc1)O[Si](C)(CCCOC1COC(=O)O1)O[Si](C)(CCCOC1COC(=O)O1)O[Si](C)(CCCOC1COC(=O)O1)O[Si](C)(CCCOC1COC(=O)O1)O[Si](C)(CCCOC1COC(=O)O1)O[Si](C)(CCCOC1COC(=O)O1)O[Si](C)(CCCOC1COC(=O)O1)O[Si](C)(CCCOC1COC(=O)O1)O[Si](C)(CCCOC1COC(=O)O1)O[Si]([*])(C)CCCOC1COC(=O)O1 | [Si](CCC1=CC=C([B-](C3=CC=CC=C3)(C4=CC=CC=C4)C2=CC=CC=C2)C=C1)(C)O[Si](CCCOC(O1)COC1=O)(C)O[Si](CCCOC(O1)COC1=O)(C)O[Si](CCCOC(O1)COC1=O)(C)O[Si](CCCOC(O1)COC1=O)(C)O[Si](CCCOC(O1)COC1=O)(C)O[Si](CCCOC(O1)COC1=O)(C)O[Si](CCCOC(O1)COC1=O)(C)O[Si](CCCOC(O1)COC1=O)(C)O[Si](CCCOC(O1)COC1=O)(C)O[Si](CCCOC(O1)COC1=O)(C)O[Si](CCCOC(O1)COC1=O)(C)O[Si](CCCOC(O1)COC1=O)(C)O[Si](CCCOC(O1)COC1=O)(C)O[Si](CCCOC(O1)COC1=O)(C)O[Si](CCCOC(O1)COC1=O)(C)O[Si](CCCOC(O1)COC1=O)(C)O[Si](CCCOC(O1)COC1=O)(C)O[Si](CCCOC(O1)COC1=O)(C)O[Si](CCCOC(O1)COC1=O)(C)O | 352.0599
[Cu][Si](CCC1=CC=C([B-](C3=CC=CC=C3)(C4=CC=CC=C4)C2=CC=CC=C2)C=C1)(C)O[Si](CCCOC(O1)COC1=O)(C)O[Si](CCCOC(O1)COC1=O)(C)O[Si](CCCOC(O1)COC1=O)(C)O[Si](CCCOC(O1)COC1=O)(C)O[Si](CCCOC(O1)COC1=O)(C)O[Si](CCCOC(O1)COC1=O)(C)O[Si](CCCOC(O1)COC1=O)(C)O[Si](CCCOC(O1)COC1=O)(C)O[Si](CCCOC(O1)COC1=O)(C)O[Si](CCCOC(O1)COC1=O)(C)O[Si](CCCOC(O1)COC1=O)(C)O[Si](CCCOC(O1)COC1=O)(C)O[Si](CCCOC(O1)COC1=O)(C)O[Si](CCCOC(O1)COC1=O)(C)O[Si](CCCOC(O1)COC1=O)(C)O[Si](CCCOC(O1)COC1=O)(C)O[Si](CCCOC(O1)COC1=O)(C)O[Si](CCCOC(O1)COC1=O)(C)O[Si](CCCOC(O1)COC1=O)(C)O[Au] | -5.863398 | 3.39794 | [Li+] | 0 | 70.30211968 | CO[Si](C)(CCCOC1COC(=O)O1)O[Si](C)(CCCOC1COC(=O)O1)O[Si](C)(CCCOC1COC(=O)O1)O[Si](C)(CCCOC1COC(=O)O1)O[Si](C)(CCCOC1COC(=O)O1)O[Si](C)(CCCOC1COC(=O)O1)O[Si](C)(CCCOC1COC(=O)O1)O[Si](C)(CCCOC1COC(=O)O1)O[Si](C)(CCCOC1COC(=O)O1)O[Si](C)(CCCOC1COC(=O)O1)O[Si](C)(CCCOC1COC(=O)O1)O[Si](C)(CCCOC1COC(=O)O1)O[Si](C)(CCCOC1COC(=O)O1)O[Si](C)(CCCOC1COC(=O)O1)O[Si](C)(CCCOC1COC(=O)O1)O[Si](C)(CCCOC1COC(=O)O1)O[Si](C)(CCCOC1COC(=O)O1)O[Si](C)(CCCOC1COC(=O)O1)O[Si](C)(CCCOC1COC(=O)O1)O[Si](C)(C)CCc1ccc([B-](c2ccccc2)(c2ccccc2)c2ccccc2)cc1 | [*][Si](CCC1=CC=C([B-](C3=CC=CC=C3)(C4=CC=CC=C4)C2=CC=CC=C2)C=C1)(C)O[Si](CCCOC(O1)COC1=O)(C)O[Si](CCCOC(O1)COC1=O)(C)O[Si](CCCOC(O1)COC1=O)(C)O[Si](CCCOC(O1)COC1=O)(C)O[Si](CCCOC(O1)COC1=O)(C)O[Si](CCCOC(O1)COC1=O)(C)O[Si](CCCOC(O1)COC1=O)(C)O[Si](CCCOC(O1)COC1=O)(C)O[Si](CCCOC(O1)COC1=O)(C)O[Si](CCCOC(O1)COC1=O)(C)O[Si](CCCOC(O1)COC1=O)(C)O[Si](CCCOC(O1)COC1=O)(C)O[Si](CCCOC(O1)COC1=O)(C)O[Si](CCCOC(O1)COC1=O)(C)O[Si](CCCOC(O1)COC1=O)(C)O[Si](CCCOC(O1)COC1=O)(C)O[Si](CCCOC(O1)COC1=O)(C)O[Si](CCCOC(O1)COC1=O)(C)O[Si](CCCOC(O1)COC1=O)(C)O[*] | [*]O[Si](C)(CCCOC1COC(=O)O1)O[Si](C)(CCCOC1COC(=O)O1)O[Si](C)(CCCOC1COC(=O)O1)O[Si](C)(CCCOC1COC(=O)O1)O[Si](C)(CCCOC1COC(=O)O1)O[Si](C)(CCCOC1COC(=O)O1)O[Si](C)(CCCOC1COC(=O)O1)O[Si](C)(CCCOC1COC(=O)O1)O[Si](C)(CCCOC1COC(=O)O1)O[Si](C)(CCc1ccc([B-](c2ccccc2)(c2ccccc2)c2ccccc2)cc1)O[Si](C)(CCCOC1COC(=O)O1)O[Si](C)(CCCOC1COC(=O)O1)O[Si](C)(CCCOC1COC(=O)O1)O[Si](C)(CCCOC1COC(=O)O1)O[Si](C)(CCCOC1COC(=O)O1)O[Si](C)(CCCOC1COC(=O)O1)O[Si](C)(CCCOC1COC(=O)O1)O[Si](C)(CCCOC1COC(=O)O1)O[Si](C)(CCCOC1COC(=O)O1)O[Si]([*])(C)CCCOC1COC(=O)O1 | [Si](CCC1=CC=C([B-](C3=CC=CC=C3)(C4=CC=CC=C4)C2=CC=CC=C2)C=C1)(C)O[Si](CCCOC(O1)COC1=O)(C)O[Si](CCCOC(O1)COC1=O)(C)O[Si](CCCOC(O1)COC1=O)(C)O[Si](CCCOC(O1)COC1=O)(C)O[Si](CCCOC(O1)COC1=O)(C)O[Si](CCCOC(O1)COC1=O)(C)O[Si](CCCOC(O1)COC1=O)(C)O[Si](CCCOC(O1)COC1=O)(C)O[Si](CCCOC(O1)COC1=O)(C)O[Si](CCCOC(O1)COC1=O)(C)O[Si](CCCOC(O1)COC1=O)(C)O[Si](CCCOC(O1)COC1=O)(C)O[Si](CCCOC(O1)COC1=O)(C)O[Si](CCCOC(O1)COC1=O)(C)O[Si](CCCOC(O1)COC1=O)(C)O[Si](CCCOC(O1)COC1=O)(C)O[Si](CCCOC(O1)COC1=O)(C)O[Si](CCCOC(O1)COC1=O)(C)O[Si](CCCOC(O1)COC1=O)(C)O | 343.3021
[Cu][Si](CCC1=CC=C([B-](C3=CC=CC=C3)(C4=CC=CC=C4)C2=CC=CC=C2)C=C1)(C)O[Si](CCCOC(O1)COC1=O)(C)O[Si](CCCOC(O1)COC1=O)(C)O[Si](CCCOC(O1)COC1=O)(C)O[Si](CCCOC(O1)COC1=O)(C)O[Si](CCCOC(O1)COC1=O)(C)O[Si](CCCOC(O1)COC1=O)(C)O[Si](CCCOC(O1)COC1=O)(C)O[Si](CCCOC(O1)COC1=O)(C)O[Si](CCCOC(O1)COC1=O)(C)O[Si](CCCOC(O1)COC1=O)(C)O[Si](CCCOC(O1)COC1=O)(C)O[Si](CCCOC(O1)COC1=O)(C)O[Si](CCCOC(O1)COC1=O)(C)O[Si](CCCOC(O1)COC1=O)(C)O[Si](CCCOC(O1)COC1=O)(C)O[Si](CCCOC(O1)COC1=O)(C)O[Si](CCCOC(O1)COC1=O)(C)O[Si](CCCOC(O1)COC1=O)(C)O[Si](CCCOC(O1)COC1=O)(C)O[Au] | -6.19965 | 3.39794 | [Li+] | 0 | 60.35097316 | CO[Si](C)(CCCOC1COC(=O)O1)O[Si](C)(CCCOC1COC(=O)O1)O[Si](C)(CCCOC1COC(=O)O1)O[Si](C)(CCCOC1COC(=O)O1)O[Si](C)(CCCOC1COC(=O)O1)O[Si](C)(CCCOC1COC(=O)O1)O[Si](C)(CCCOC1COC(=O)O1)O[Si](C)(CCCOC1COC(=O)O1)O[Si](C)(CCCOC1COC(=O)O1)O[Si](C)(CCCOC1COC(=O)O1)O[Si](C)(CCCOC1COC(=O)O1)O[Si](C)(CCCOC1COC(=O)O1)O[Si](C)(CCCOC1COC(=O)O1)O[Si](C)(CCCOC1COC(=O)O1)O[Si](C)(CCCOC1COC(=O)O1)O[Si](C)(CCCOC1COC(=O)O1)O[Si](C)(CCCOC1COC(=O)O1)O[Si](C)(CCCOC1COC(=O)O1)O[Si](C)(CCCOC1COC(=O)O1)O[Si](C)(C)CCc1ccc([B-](c2ccccc2)(c2ccccc2)c2ccccc2)cc1 | [*][Si](CCC1=CC=C([B-](C3=CC=CC=C3)(C4=CC=CC=C4)C2=CC=CC=C2)C=C1)(C)O[Si](CCCOC(O1)COC1=O)(C)O[Si](CCCOC(O1)COC1=O)(C)O[Si](CCCOC(O1)COC1=O)(C)O[Si](CCCOC(O1)COC1=O)(C)O[Si](CCCOC(O1)COC1=O)(C)O[Si](CCCOC(O1)COC1=O)(C)O[Si](CCCOC(O1)COC1=O)(C)O[Si](CCCOC(O1)COC1=O)(C)O[Si](CCCOC(O1)COC1=O)(C)O[Si](CCCOC(O1)COC1=O)(C)O[Si](CCCOC(O1)COC1=O)(C)O[Si](CCCOC(O1)COC1=O)(C)O[Si](CCCOC(O1)COC1=O)(C)O[Si](CCCOC(O1)COC1=O)(C)O[Si](CCCOC(O1)COC1=O)(C)O[Si](CCCOC(O1)COC1=O)(C)O[Si](CCCOC(O1)COC1=O)(C)O[Si](CCCOC(O1)COC1=O)(C)O[Si](CCCOC(O1)COC1=O)(C)O[*] | [*]O[Si](C)(CCCOC1COC(=O)O1)O[Si](C)(CCCOC1COC(=O)O1)O[Si](C)(CCCOC1COC(=O)O1)O[Si](C)(CCCOC1COC(=O)O1)O[Si](C)(CCCOC1COC(=O)O1)O[Si](C)(CCCOC1COC(=O)O1)O[Si](C)(CCCOC1COC(=O)O1)O[Si](C)(CCCOC1COC(=O)O1)O[Si](C)(CCCOC1COC(=O)O1)O[Si](C)(CCc1ccc([B-](c2ccccc2)(c2ccccc2)c2ccccc2)cc1)O[Si](C)(CCCOC1COC(=O)O1)O[Si](C)(CCCOC1COC(=O)O1)O[Si](C)(CCCOC1COC(=O)O1)O[Si](C)(CCCOC1COC(=O)O1)O[Si](C)(CCCOC1COC(=O)O1)O[Si](C)(CCCOC1COC(=O)O1)O[Si](C)(CCCOC1COC(=O)O1)O[Si](C)(CCCOC1COC(=O)O1)O[Si](C)(CCCOC1COC(=O)O1)O[Si]([*])(C)CCCOC1COC(=O)O1 | [Si](CCC1=CC=C([B-](C3=CC=CC=C3)(C4=CC=CC=C4)C2=CC=CC=C2)C=C1)(C)O[Si](CCCOC(O1)COC1=O)(C)O[Si](CCCOC(O1)COC1=O)(C)O[Si](CCCOC(O1)COC1=O)(C)O[Si](CCCOC(O1)COC1=O)(C)O[Si](CCCOC(O1)COC1=O)(C)O[Si](CCCOC(O1)COC1=O)(C)O[Si](CCCOC(O1)COC1=O)(C)O[Si](CCCOC(O1)COC1=O)(C)O[Si](CCCOC(O1)COC1=O)(C)O[Si](CCCOC(O1)COC1=O)(C)O[Si](CCCOC(O1)COC1=O)(C)O[Si](CCCOC(O1)COC1=O)(C)O[Si](CCCOC(O1)COC1=O)(C)O[Si](CCCOC(O1)COC1=O)(C)O[Si](CCCOC(O1)COC1=O)(C)O[Si](CCCOC(O1)COC1=O)(C)O[Si](CCCOC(O1)COC1=O)(C)O[Si](CCCOC(O1)COC1=O)(C)O[Si](CCCOC(O1)COC1=O)(C)O | 333.351
[Cu][Si](CCC1=CC=C([B-](C3=CC=CC=C3)(C4=CC=CC=C4)C2=CC=CC=C2)C=C1)(C)O[Si](CCCOC(O1)COC1=O)(C)O[Si](CCCOC(O1)COC1=O)(C)O[Si](CCCOC(O1)COC1=O)(C)O[Si](CCCOC(O1)COC1=O)(C)O[Si](CCCOC(O1)COC1=O)(C)O[Si](CCCOC(O1)COC1=O)(C)O[Si](CCCOC(O1)COC1=O)(C)O[Si](CCCOC(O1)COC1=O)(C)O[Si](CCCOC(O1)COC1=O)(C)O[Si](CCCOC(O1)COC1=O)(C)O[Si](CCCOC(O1)COC1=O)(C)O[Si](CCCOC(O1)COC1=O)(C)O[Si](CCCOC(O1)COC1=O)(C)O[Si](CCCOC(O1)COC1=O)(C)O[Si](CCCOC(O1)COC1=O)(C)O[Si](CCCOC(O1)COC1=O)(C)O[Si](CCCOC(O1)COC1=O)(C)O[Si](CCCOC(O1)COC1=O)(C)O[Si](CCCOC(O1)COC1=O)(C)O[Au] | -6.49387 | 3.39794 | [Li+] | 0 | 50.20157791 | CO[Si](C)(CCCOC1COC(=O)O1)O[Si](C)(CCCOC1COC(=O)O1)O[Si](C)(CCCOC1COC(=O)O1)O[Si](C)(CCCOC1COC(=O)O1)O[Si](C)(CCCOC1COC(=O)O1)O[Si](C)(CCCOC1COC(=O)O1)O[Si](C)(CCCOC1COC(=O)O1)O[Si](C)(CCCOC1COC(=O)O1)O[Si](C)(CCCOC1COC(=O)O1)O[Si](C)(CCCOC1COC(=O)O1)O[Si](C)(CCCOC1COC(=O)O1)O[Si](C)(CCCOC1COC(=O)O1)O[Si](C)(CCCOC1COC(=O)O1)O[Si](C)(CCCOC1COC(=O)O1)O[Si](C)(CCCOC1COC(=O)O1)O[Si](C)(CCCOC1COC(=O)O1)O[Si](C)(CCCOC1COC(=O)O1)O[Si](C)(CCCOC1COC(=O)O1)O[Si](C)(CCCOC1COC(=O)O1)O[Si](C)(C)CCc1ccc([B-](c2ccccc2)(c2ccccc2)c2ccccc2)cc1 | [*][Si](CCC1=CC=C([B-](C3=CC=CC=C3)(C4=CC=CC=C4)C2=CC=CC=C2)C=C1)(C)O[Si](CCCOC(O1)COC1=O)(C)O[Si](CCCOC(O1)COC1=O)(C)O[Si](CCCOC(O1)COC1=O)(C)O[Si](CCCOC(O1)COC1=O)(C)O[Si](CCCOC(O1)COC1=O)(C)O[Si](CCCOC(O1)COC1=O)(C)O[Si](CCCOC(O1)COC1=O)(C)O[Si](CCCOC(O1)COC1=O)(C)O[Si](CCCOC(O1)COC1=O)(C)O[Si](CCCOC(O1)COC1=O)(C)O[Si](CCCOC(O1)COC1=O)(C)O[Si](CCCOC(O1)COC1=O)(C)O[Si](CCCOC(O1)COC1=O)(C)O[Si](CCCOC(O1)COC1=O)(C)O[Si](CCCOC(O1)COC1=O)(C)O[Si](CCCOC(O1)COC1=O)(C)O[Si](CCCOC(O1)COC1=O)(C)O[Si](CCCOC(O1)COC1=O)(C)O[Si](CCCOC(O1)COC1=O)(C)O[*] | [*]O[Si](C)(CCCOC1COC(=O)O1)O[Si](C)(CCCOC1COC(=O)O1)O[Si](C)(CCCOC1COC(=O)O1)O[Si](C)(CCCOC1COC(=O)O1)O[Si](C)(CCCOC1COC(=O)O1)O[Si](C)(CCCOC1COC(=O)O1)O[Si](C)(CCCOC1COC(=O)O1)O[Si](C)(CCCOC1COC(=O)O1)O[Si](C)(CCCOC1COC(=O)O1)O[Si](C)(CCc1ccc([B-](c2ccccc2)(c2ccccc2)c2ccccc2)cc1)O[Si](C)(CCCOC1COC(=O)O1)O[Si](C)(CCCOC1COC(=O)O1)O[Si](C)(CCCOC1COC(=O)O1)O[Si](C)(CCCOC1COC(=O)O1)O[Si](C)(CCCOC1COC(=O)O1)O[Si](C)(CCCOC1COC(=O)O1)O[Si](C)(CCCOC1COC(=O)O1)O[Si](C)(CCCOC1COC(=O)O1)O[Si](C)(CCCOC1COC(=O)O1)O[Si]([*])(C)CCCOC1COC(=O)O1 | [Si](CCC1=CC=C([B-](C3=CC=CC=C3)(C4=CC=CC=C4)C2=CC=CC=C2)C=C1)(C)O[Si](CCCOC(O1)COC1=O)(C)O[Si](CCCOC(O1)COC1=O)(C)O[Si](CCCOC(O1)COC1=O)(C)O[Si](CCCOC(O1)COC1=O)(C)O[Si](CCCOC(O1)COC1=O)(C)O[Si](CCCOC(O1)COC1=O)(C)O[Si](CCCOC(O1)COC1=O)(C)O[Si](CCCOC(O1)COC1=O)(C)O[Si](CCCOC(O1)COC1=O)(C)O[Si](CCCOC(O1)COC1=O)(C)O[Si](CCCOC(O1)COC1=O)(C)O[Si](CCCOC(O1)COC1=O)(C)O[Si](CCCOC(O1)COC1=O)(C)O[Si](CCCOC(O1)COC1=O)(C)O[Si](CCCOC(O1)COC1=O)(C)O[Si](CCCOC(O1)COC1=O)(C)O[Si](CCCOC(O1)COC1=O)(C)O[Si](CCCOC(O1)COC1=O)(C)O[Si](CCCOC(O1)COC1=O)(C)O | 323.2016
[Cu][Si](CCC1=CC=C([B-](C3=CC=CC=C3)(C4=CC=CC=C4)C2=CC=CC=C2)C=C1)(C)O[Si](CCCOC(O1)COC1=O)(C)O[Si](CCCOC(O1)COC1=O)(C)O[Si](CCCOC(O1)COC1=O)(C)O[Si](CCCOC(O1)COC1=O)(C)O[Si](CCCOC(O1)COC1=O)(C)O[Si](CCCOC(O1)COC1=O)(C)O[Si](CCCOC(O1)COC1=O)(C)O[Si](CCCOC(O1)COC1=O)(C)O[Si](CCCOC(O1)COC1=O)(C)O[Si](CCCOC(O1)COC1=O)(C)O[Si](CCCOC(O1)COC1=O)(C)O[Si](CCCOC(O1)COC1=O)(C)O[Si](CCCOC(O1)COC1=O)(C)O[Si](CCCOC(O1)COC1=O)(C)O[Si](CCCOC(O1)COC1=O)(C)O[Si](CCCOC(O1)COC1=O)(C)O[Si](CCCOC(O1)COC1=O)(C)O[Si](CCCOC(O1)COC1=O)(C)O[Si](CCCOC(O1)COC1=O)(C)O[Au] | -6.690018 | 3.39794 | [Li+] | 0 | 44.98820433 | CO[Si](C)(CCCOC1COC(=O)O1)O[Si](C)(CCCOC1COC(=O)O1)O[Si](C)(CCCOC1COC(=O)O1)O[Si](C)(CCCOC1COC(=O)O1)O[Si](C)(CCCOC1COC(=O)O1)O[Si](C)(CCCOC1COC(=O)O1)O[Si](C)(CCCOC1COC(=O)O1)O[Si](C)(CCCOC1COC(=O)O1)O[Si](C)(CCCOC1COC(=O)O1)O[Si](C)(CCCOC1COC(=O)O1)O[Si](C)(CCCOC1COC(=O)O1)O[Si](C)(CCCOC1COC(=O)O1)O[Si](C)(CCCOC1COC(=O)O1)O[Si](C)(CCCOC1COC(=O)O1)O[Si](C)(CCCOC1COC(=O)O1)O[Si](C)(CCCOC1COC(=O)O1)O[Si](C)(CCCOC1COC(=O)O1)O[Si](C)(CCCOC1COC(=O)O1)O[Si](C)(CCCOC1COC(=O)O1)O[Si](C)(C)CCc1ccc([B-](c2ccccc2)(c2ccccc2)c2ccccc2)cc1 | [*][Si](CCC1=CC=C([B-](C3=CC=CC=C3)(C4=CC=CC=C4)C2=CC=CC=C2)C=C1)(C)O[Si](CCCOC(O1)COC1=O)(C)O[Si](CCCOC(O1)COC1=O)(C)O[Si](CCCOC(O1)COC1=O)(C)O[Si](CCCOC(O1)COC1=O)(C)O[Si](CCCOC(O1)COC1=O)(C)O[Si](CCCOC(O1)COC1=O)(C)O[Si](CCCOC(O1)COC1=O)(C)O[Si](CCCOC(O1)COC1=O)(C)O[Si](CCCOC(O1)COC1=O)(C)O[Si](CCCOC(O1)COC1=O)(C)O[Si](CCCOC(O1)COC1=O)(C)O[Si](CCCOC(O1)COC1=O)(C)O[Si](CCCOC(O1)COC1=O)(C)O[Si](CCCOC(O1)COC1=O)(C)O[Si](CCCOC(O1)COC1=O)(C)O[Si](CCCOC(O1)COC1=O)(C)O[Si](CCCOC(O1)COC1=O)(C)O[Si](CCCOC(O1)COC1=O)(C)O[Si](CCCOC(O1)COC1=O)(C)O[*] | [*]O[Si](C)(CCCOC1COC(=O)O1)O[Si](C)(CCCOC1COC(=O)O1)O[Si](C)(CCCOC1COC(=O)O1)O[Si](C)(CCCOC1COC(=O)O1)O[Si](C)(CCCOC1COC(=O)O1)O[Si](C)(CCCOC1COC(=O)O1)O[Si](C)(CCCOC1COC(=O)O1)O[Si](C)(CCCOC1COC(=O)O1)O[Si](C)(CCCOC1COC(=O)O1)O[Si](C)(CCc1ccc([B-](c2ccccc2)(c2ccccc2)c2ccccc2)cc1)O[Si](C)(CCCOC1COC(=O)O1)O[Si](C)(CCCOC1COC(=O)O1)O[Si](C)(CCCOC1COC(=O)O1)O[Si](C)(CCCOC1COC(=O)O1)O[Si](C)(CCCOC1COC(=O)O1)O[Si](C)(CCCOC1COC(=O)O1)O[Si](C)(CCCOC1COC(=O)O1)O[Si](C)(CCCOC1COC(=O)O1)O[Si](C)(CCCOC1COC(=O)O1)O[Si]([*])(C)CCCOC1COC(=O)O1 | [Si](CCC1=CC=C([B-](C3=CC=CC=C3)(C4=CC=CC=C4)C2=CC=CC=C2)C=C1)(C)O[Si](CCCOC(O1)COC1=O)(C)O[Si](CCCOC(O1)COC1=O)(C)O[Si](CCCOC(O1)COC1=O)(C)O[Si](CCCOC(O1)COC1=O)(C)O[Si](CCCOC(O1)COC1=O)(C)O[Si](CCCOC(O1)COC1=O)(C)O[Si](CCCOC(O1)COC1=O)(C)O[Si](CCCOC(O1)COC1=O)(C)O[Si](CCCOC(O1)COC1=O)(C)O[Si](CCCOC(O1)COC1=O)(C)O[Si](CCCOC(O1)COC1=O)(C)O[Si](CCCOC(O1)COC1=O)(C)O[Si](CCCOC(O1)COC1=O)(C)O[Si](CCCOC(O1)COC1=O)(C)O[Si](CCCOC(O1)COC1=O)(C)O[Si](CCCOC(O1)COC1=O)(C)O[Si](CCCOC(O1)COC1=O)(C)O[Si](CCCOC(O1)COC1=O)(C)O[Si](CCCOC(O1)COC1=O)(C)O | 317.9882
[Cu][Si](CCC1=CC=C([B-](C3=CC=CC=C3)(C4=CC=CC=C4)C2=CC=CC=C2)C=C1)(C)O[Si](CCCOC(O1)COC1=O)(C)O[Si](CCCOC(O1)COC1=O)(C)O[Si](CCCOC(O1)COC1=O)(C)O[Si](CCCOC(O1)COC1=O)(C)O[Si](CCCOC(O1)COC1=O)(C)O[Si](CCCOC(O1)COC1=O)(C)O[Si](CCCOC(O1)COC1=O)(C)O[Si](CCCOC(O1)COC1=O)(C)O[Si](CCCOC(O1)COC1=O)(C)O[Si](CCCOC(O1)COC1=O)(C)O[Si](CCCOC(O1)COC1=O)(C)O[Si](CCCOC(O1)COC1=O)(C)O[Si](CCCOC(O1)COC1=O)(C)O[Si](CCCOC(O1)COC1=O)(C)O[Si](CCCOC(O1)COC1=O)(C)O[Si](CCCOC(O1)COC1=O)(C)O[Si](CCCOC(O1)COC1=O)(C)O[Si](CCCOC(O1)COC1=O)(C)O[Si](CCCOC(O1)COC1=O)(C)O[Au] | -6.900175 | 3.39794 | [Li+] | 0 | 40.17698742 | CO[Si](C)(CCCOC1COC(=O)O1)O[Si](C)(CCCOC1COC(=O)O1)O[Si](C)(CCCOC1COC(=O)O1)O[Si](C)(CCCOC1COC(=O)O1)O[Si](C)(CCCOC1COC(=O)O1)O[Si](C)(CCCOC1COC(=O)O1)O[Si](C)(CCCOC1COC(=O)O1)O[Si](C)(CCCOC1COC(=O)O1)O[Si](C)(CCCOC1COC(=O)O1)O[Si](C)(CCCOC1COC(=O)O1)O[Si](C)(CCCOC1COC(=O)O1)O[Si](C)(CCCOC1COC(=O)O1)O[Si](C)(CCCOC1COC(=O)O1)O[Si](C)(CCCOC1COC(=O)O1)O[Si](C)(CCCOC1COC(=O)O1)O[Si](C)(CCCOC1COC(=O)O1)O[Si](C)(CCCOC1COC(=O)O1)O[Si](C)(CCCOC1COC(=O)O1)O[Si](C)(CCCOC1COC(=O)O1)O[Si](C)(C)CCc1ccc([B-](c2ccccc2)(c2ccccc2)c2ccccc2)cc1 | [*][Si](CCC1=CC=C([B-](C3=CC=CC=C3)(C4=CC=CC=C4)C2=CC=CC=C2)C=C1)(C)O[Si](CCCOC(O1)COC1=O)(C)O[Si](CCCOC(O1)COC1=O)(C)O[Si](CCCOC(O1)COC1=O)(C)O[Si](CCCOC(O1)COC1=O)(C)O[Si](CCCOC(O1)COC1=O)(C)O[Si](CCCOC(O1)COC1=O)(C)O[Si](CCCOC(O1)COC1=O)(C)O[Si](CCCOC(O1)COC1=O)(C)O[Si](CCCOC(O1)COC1=O)(C)O[Si](CCCOC(O1)COC1=O)(C)O[Si](CCCOC(O1)COC1=O)(C)O[Si](CCCOC(O1)COC1=O)(C)O[Si](CCCOC(O1)COC1=O)(C)O[Si](CCCOC(O1)COC1=O)(C)O[Si](CCCOC(O1)COC1=O)(C)O[Si](CCCOC(O1)COC1=O)(C)O[Si](CCCOC(O1)COC1=O)(C)O[Si](CCCOC(O1)COC1=O)(C)O[Si](CCCOC(O1)COC1=O)(C)O[*] | [*]O[Si](C)(CCCOC1COC(=O)O1)O[Si](C)(CCCOC1COC(=O)O1)O[Si](C)(CCCOC1COC(=O)O1)O[Si](C)(CCCOC1COC(=O)O1)O[Si](C)(CCCOC1COC(=O)O1)O[Si](C)(CCCOC1COC(=O)O1)O[Si](C)(CCCOC1COC(=O)O1)O[Si](C)(CCCOC1COC(=O)O1)O[Si](C)(CCCOC1COC(=O)O1)O[Si](C)(CCc1ccc([B-](c2ccccc2)(c2ccccc2)c2ccccc2)cc1)O[Si](C)(CCCOC1COC(=O)O1)O[Si](C)(CCCOC1COC(=O)O1)O[Si](C)(CCCOC1COC(=O)O1)O[Si](C)(CCCOC1COC(=O)O1)O[Si](C)(CCCOC1COC(=O)O1)O[Si](C)(CCCOC1COC(=O)O1)O[Si](C)(CCCOC1COC(=O)O1)O[Si](C)(CCCOC1COC(=O)O1)O[Si](C)(CCCOC1COC(=O)O1)O[Si]([*])(C)CCCOC1COC(=O)O1 | [Si](CCC1=CC=C([B-](C3=CC=CC=C3)(C4=CC=CC=C4)C2=CC=CC=C2)C=C1)(C)O[Si](CCCOC(O1)COC1=O)(C)O[Si](CCCOC(O1)COC1=O)(C)O[Si](CCCOC(O1)COC1=O)(C)O[Si](CCCOC(O1)COC1=O)(C)O[Si](CCCOC(O1)COC1=O)(C)O[Si](CCCOC(O1)COC1=O)(C)O[Si](CCCOC(O1)COC1=O)(C)O[Si](CCCOC(O1)COC1=O)(C)O[Si](CCCOC(O1)COC1=O)(C)O[Si](CCCOC(O1)COC1=O)(C)O[Si](CCCOC(O1)COC1=O)(C)O[Si](CCCOC(O1)COC1=O)(C)O[Si](CCCOC(O1)COC1=O)(C)O[Si](CCCOC(O1)COC1=O)(C)O[Si](CCCOC(O1)COC1=O)(C)O[Si](CCCOC(O1)COC1=O)(C)O[Si](CCCOC(O1)COC1=O)(C)O[Si](CCCOC(O1)COC1=O)(C)O[Si](CCCOC(O1)COC1=O)(C)O | 313.177
[Cu][Si](CCC1=CC=C([B-](C3=CC=CC=C3)(C4=CC=CC=C4)C2=CC=CC=C2)C=C1)(C)O[Si](CCCOC(O1)COC1=O)(C)O[Si](CCCOC(O1)COC1=O)(C)O[Si](CCCOC(O1)COC1=O)(C)O[Si](CCCOC(O1)COC1=O)(C)O[Si](CCCOC(O1)COC1=O)(C)O[Si](CCCOC(O1)COC1=O)(C)O[Si](CCCOC(O1)COC1=O)(C)O[Si](CCCOC(O1)COC1=O)(C)O[Si](CCCOC(O1)COC1=O)(C)O[Si](CCCOC(O1)COC1=O)(C)O[Si](CCCOC(O1)COC1=O)(C)O[Si](CCCOC(O1)COC1=O)(C)O[Si](CCCOC(O1)COC1=O)(C)O[Si](CCCOC(O1)COC1=O)(C)O[Si](CCCOC(O1)COC1=O)(C)O[Si](CCCOC(O1)COC1=O)(C)O[Si](CCCOC(O1)COC1=O)(C)O[Si](CCCOC(O1)COC1=O)(C)O[Si](CCCOC(O1)COC1=O)(C)O[Au] | -7.124343 | 3.39794 | [Li+] | 0 | 35.50921831 | CO[Si](C)(CCCOC1COC(=O)O1)O[Si](C)(CCCOC1COC(=O)O1)O[Si](C)(CCCOC1COC(=O)O1)O[Si](C)(CCCOC1COC(=O)O1)O[Si](C)(CCCOC1COC(=O)O1)O[Si](C)(CCCOC1COC(=O)O1)O[Si](C)(CCCOC1COC(=O)O1)O[Si](C)(CCCOC1COC(=O)O1)O[Si](C)(CCCOC1COC(=O)O1)O[Si](C)(CCCOC1COC(=O)O1)O[Si](C)(CCCOC1COC(=O)O1)O[Si](C)(CCCOC1COC(=O)O1)O[Si](C)(CCCOC1COC(=O)O1)O[Si](C)(CCCOC1COC(=O)O1)O[Si](C)(CCCOC1COC(=O)O1)O[Si](C)(CCCOC1COC(=O)O1)O[Si](C)(CCCOC1COC(=O)O1)O[Si](C)(CCCOC1COC(=O)O1)O[Si](C)(CCCOC1COC(=O)O1)O[Si](C)(C)CCc1ccc([B-](c2ccccc2)(c2ccccc2)c2ccccc2)cc1 | [*][Si](CCC1=CC=C([B-](C3=CC=CC=C3)(C4=CC=CC=C4)C2=CC=CC=C2)C=C1)(C)O[Si](CCCOC(O1)COC1=O)(C)O[Si](CCCOC(O1)COC1=O)(C)O[Si](CCCOC(O1)COC1=O)(C)O[Si](CCCOC(O1)COC1=O)(C)O[Si](CCCOC(O1)COC1=O)(C)O[Si](CCCOC(O1)COC1=O)(C)O[Si](CCCOC(O1)COC1=O)(C)O[Si](CCCOC(O1)COC1=O)(C)O[Si](CCCOC(O1)COC1=O)(C)O[Si](CCCOC(O1)COC1=O)(C)O[Si](CCCOC(O1)COC1=O)(C)O[Si](CCCOC(O1)COC1=O)(C)O[Si](CCCOC(O1)COC1=O)(C)O[Si](CCCOC(O1)COC1=O)(C)O[Si](CCCOC(O1)COC1=O)(C)O[Si](CCCOC(O1)COC1=O)(C)O[Si](CCCOC(O1)COC1=O)(C)O[Si](CCCOC(O1)COC1=O)(C)O[Si](CCCOC(O1)COC1=O)(C)O[*] | [*]O[Si](C)(CCCOC1COC(=O)O1)O[Si](C)(CCCOC1COC(=O)O1)O[Si](C)(CCCOC1COC(=O)O1)O[Si](C)(CCCOC1COC(=O)O1)O[Si](C)(CCCOC1COC(=O)O1)O[Si](C)(CCCOC1COC(=O)O1)O[Si](C)(CCCOC1COC(=O)O1)O[Si](C)(CCCOC1COC(=O)O1)O[Si](C)(CCCOC1COC(=O)O1)O[Si](C)(CCc1ccc([B-](c2ccccc2)(c2ccccc2)c2ccccc2)cc1)O[Si](C)(CCCOC1COC(=O)O1)O[Si](C)(CCCOC1COC(=O)O1)O[Si](C)(CCCOC1COC(=O)O1)O[Si](C)(CCCOC1COC(=O)O1)O[Si](C)(CCCOC1COC(=O)O1)O[Si](C)(CCCOC1COC(=O)O1)O[Si](C)(CCCOC1COC(=O)O1)O[Si](C)(CCCOC1COC(=O)O1)O[Si](C)(CCCOC1COC(=O)O1)O[Si]([*])(C)CCCOC1COC(=O)O1 | [Si](CCC1=CC=C([B-](C3=CC=CC=C3)(C4=CC=CC=C4)C2=CC=CC=C2)C=C1)(C)O[Si](CCCOC(O1)COC1=O)(C)O[Si](CCCOC(O1)COC1=O)(C)O[Si](CCCOC(O1)COC1=O)(C)O[Si](CCCOC(O1)COC1=O)(C)O[Si](CCCOC(O1)COC1=O)(C)O[Si](CCCOC(O1)COC1=O)(C)O[Si](CCCOC(O1)COC1=O)(C)O[Si](CCCOC(O1)COC1=O)(C)O[Si](CCCOC(O1)COC1=O)(C)O[Si](CCCOC(O1)COC1=O)(C)O[Si](CCCOC(O1)COC1=O)(C)O[Si](CCCOC(O1)COC1=O)(C)O[Si](CCCOC(O1)COC1=O)(C)O[Si](CCCOC(O1)COC1=O)(C)O[Si](CCCOC(O1)COC1=O)(C)O[Si](CCCOC(O1)COC1=O)(C)O[Si](CCCOC(O1)COC1=O)(C)O[Si](CCCOC(O1)COC1=O)(C)O[Si](CCCOC(O1)COC1=O)(C)O | 308.5092
[Cu][Si](CCC1=CC=C([B-](C3=CC=CC=C3)(C4=CC=CC=C4)C2=CC=CC=C2)C=C1)(C)O[Si](CCCOC(O1)COC1=O)(C)O[Si](CCCOC(O1)COC1=O)(C)O[Si](CCCOC(O1)COC1=O)(C)O[Si](CCCOC(O1)COC1=O)(C)O[Si](CCCOC(O1)COC1=O)(C)O[Si](CCCOC(O1)COC1=O)(C)O[Si](CCCOC(O1)COC1=O)(C)O[Si](CCCOC(O1)COC1=O)(C)O[Si](CCCOC(O1)COC1=O)(C)O[Si](CCCOC(O1)COC1=O)(C)O[Si](CCCOC(O1)COC1=O)(C)O[Si](CCCOC(O1)COC1=O)(C)O[Si](CCCOC(O1)COC1=O)(C)O[Si](CCCOC(O1)COC1=O)(C)O[Si](CCCOC(O1)COC1=O)(C)O[Si](CCCOC(O1)COC1=O)(C)O[Si](CCCOC(O1)COC1=O)(C)O[Si](CCCOC(O1)COC1=O)(C)O[Si](CCCOC(O1)COC1=O)(C)O[Au] | -7.390543 | 3.39794 | [Li+] | 0 | 29.64504046 | CO[Si](C)(CCCOC1COC(=O)O1)O[Si](C)(CCCOC1COC(=O)O1)O[Si](C)(CCCOC1COC(=O)O1)O[Si](C)(CCCOC1COC(=O)O1)O[Si](C)(CCCOC1COC(=O)O1)O[Si](C)(CCCOC1COC(=O)O1)O[Si](C)(CCCOC1COC(=O)O1)O[Si](C)(CCCOC1COC(=O)O1)O[Si](C)(CCCOC1COC(=O)O1)O[Si](C)(CCCOC1COC(=O)O1)O[Si](C)(CCCOC1COC(=O)O1)O[Si](C)(CCCOC1COC(=O)O1)O[Si](C)(CCCOC1COC(=O)O1)O[Si](C)(CCCOC1COC(=O)O1)O[Si](C)(CCCOC1COC(=O)O1)O[Si](C)(CCCOC1COC(=O)O1)O[Si](C)(CCCOC1COC(=O)O1)O[Si](C)(CCCOC1COC(=O)O1)O[Si](C)(CCCOC1COC(=O)O1)O[Si](C)(C)CCc1ccc([B-](c2ccccc2)(c2ccccc2)c2ccccc2)cc1 | [*][Si](CCC1=CC=C([B-](C3=CC=CC=C3)(C4=CC=CC=C4)C2=CC=CC=C2)C=C1)(C)O[Si](CCCOC(O1)COC1=O)(C)O[Si](CCCOC(O1)COC1=O)(C)O[Si](CCCOC(O1)COC1=O)(C)O[Si](CCCOC(O1)COC1=O)(C)O[Si](CCCOC(O1)COC1=O)(C)O[Si](CCCOC(O1)COC1=O)(C)O[Si](CCCOC(O1)COC1=O)(C)O[Si](CCCOC(O1)COC1=O)(C)O[Si](CCCOC(O1)COC1=O)(C)O[Si](CCCOC(O1)COC1=O)(C)O[Si](CCCOC(O1)COC1=O)(C)O[Si](CCCOC(O1)COC1=O)(C)O[Si](CCCOC(O1)COC1=O)(C)O[Si](CCCOC(O1)COC1=O)(C)O[Si](CCCOC(O1)COC1=O)(C)O[Si](CCCOC(O1)COC1=O)(C)O[Si](CCCOC(O1)COC1=O)(C)O[Si](CCCOC(O1)COC1=O)(C)O[Si](CCCOC(O1)COC1=O)(C)O[*] | [*]O[Si](C)(CCCOC1COC(=O)O1)O[Si](C)(CCCOC1COC(=O)O1)O[Si](C)(CCCOC1COC(=O)O1)O[Si](C)(CCCOC1COC(=O)O1)O[Si](C)(CCCOC1COC(=O)O1)O[Si](C)(CCCOC1COC(=O)O1)O[Si](C)(CCCOC1COC(=O)O1)O[Si](C)(CCCOC1COC(=O)O1)O[Si](C)(CCCOC1COC(=O)O1)O[Si](C)(CCc1ccc([B-](c2ccccc2)(c2ccccc2)c2ccccc2)cc1)O[Si](C)(CCCOC1COC(=O)O1)O[Si](C)(CCCOC1COC(=O)O1)O[Si](C)(CCCOC1COC(=O)O1)O[Si](C)(CCCOC1COC(=O)O1)O[Si](C)(CCCOC1COC(=O)O1)O[Si](C)(CCCOC1COC(=O)O1)O[Si](C)(CCCOC1COC(=O)O1)O[Si](C)(CCCOC1COC(=O)O1)O[Si](C)(CCCOC1COC(=O)O1)O[Si]([*])(C)CCCOC1COC(=O)O1 | [Si](CCC1=CC=C([B-](C3=CC=CC=C3)(C4=CC=CC=C4)C2=CC=CC=C2)C=C1)(C)O[Si](CCCOC(O1)COC1=O)(C)O[Si](CCCOC(O1)COC1=O)(C)O[Si](CCCOC(O1)COC1=O)(C)O[Si](CCCOC(O1)COC1=O)(C)O[Si](CCCOC(O1)COC1=O)(C)O[Si](CCCOC(O1)COC1=O)(C)O[Si](CCCOC(O1)COC1=O)(C)O[Si](CCCOC(O1)COC1=O)(C)O[Si](CCCOC(O1)COC1=O)(C)O[Si](CCCOC(O1)COC1=O)(C)O[Si](CCCOC(O1)COC1=O)(C)O[Si](CCCOC(O1)COC1=O)(C)O[Si](CCCOC(O1)COC1=O)(C)O[Si](CCCOC(O1)COC1=O)(C)O[Si](CCCOC(O1)COC1=O)(C)O[Si](CCCOC(O1)COC1=O)(C)O[Si](CCCOC(O1)COC1=O)(C)O[Si](CCCOC(O1)COC1=O)(C)O[Si](CCCOC(O1)COC1=O)(C)O | 302.645
[Cu][Si](CCC1=CC=C([B-](C3=CC=CC=C3)(C4=CC=CC=C4)C2=CC=CC=C2)C=C1)(C)O[Si](CCCOC(O1)COC1=O)(C)O[Si](CCCOC(O1)COC1=O)(C)O[Si](CCCOC(O1)COC1=O)(C)O[Si](CCCOC(O1)COC1=O)(C)O[Si](CCCOC(O1)COC1=O)(C)O[Si](CCCOC(O1)COC1=O)(C)O[Si](CCCOC(O1)COC1=O)(C)O[Si](CCCOC(O1)COC1=O)(C)O[Si](CCCOC(O1)COC1=O)(C)O[Si](CCCOC(O1)COC1=O)(C)O[Si](CCCOC(O1)COC1=O)(C)O[Si](CCCOC(O1)COC1=O)(C)O[Si](CCCOC(O1)COC1=O)(C)O[Si](CCCOC(O1)COC1=O)(C)O[Si](CCCOC(O1)COC1=O)(C)O[Si](CCCOC(O1)COC1=O)(C)O[Si](CCCOC(O1)COC1=O)(C)O[Si](CCCOC(O1)COC1=O)(C)O[Si](CCCOC(O1)COC1=O)(C)O[Au] | -7.628722 | 3.39794 | [Li+] | 0 | 24.64018835 | CO[Si](C)(CCCOC1COC(=O)O1)O[Si](C)(CCCOC1COC(=O)O1)O[Si](C)(CCCOC1COC(=O)O1)O[Si](C)(CCCOC1COC(=O)O1)O[Si](C)(CCCOC1COC(=O)O1)O[Si](C)(CCCOC1COC(=O)O1)O[Si](C)(CCCOC1COC(=O)O1)O[Si](C)(CCCOC1COC(=O)O1)O[Si](C)(CCCOC1COC(=O)O1)O[Si](C)(CCCOC1COC(=O)O1)O[Si](C)(CCCOC1COC(=O)O1)O[Si](C)(CCCOC1COC(=O)O1)O[Si](C)(CCCOC1COC(=O)O1)O[Si](C)(CCCOC1COC(=O)O1)O[Si](C)(CCCOC1COC(=O)O1)O[Si](C)(CCCOC1COC(=O)O1)O[Si](C)(CCCOC1COC(=O)O1)O[Si](C)(CCCOC1COC(=O)O1)O[Si](C)(CCCOC1COC(=O)O1)O[Si](C)(C)CCc1ccc([B-](c2ccccc2)(c2ccccc2)c2ccccc2)cc1 | [*][Si](CCC1=CC=C([B-](C3=CC=CC=C3)(C4=CC=CC=C4)C2=CC=CC=C2)C=C1)(C)O[Si](CCCOC(O1)COC1=O)(C)O[Si](CCCOC(O1)COC1=O)(C)O[Si](CCCOC(O1)COC1=O)(C)O[Si](CCCOC(O1)COC1=O)(C)O[Si](CCCOC(O1)COC1=O)(C)O[Si](CCCOC(O1)COC1=O)(C)O[Si](CCCOC(O1)COC1=O)(C)O[Si](CCCOC(O1)COC1=O)(C)O[Si](CCCOC(O1)COC1=O)(C)O[Si](CCCOC(O1)COC1=O)(C)O[Si](CCCOC(O1)COC1=O)(C)O[Si](CCCOC(O1)COC1=O)(C)O[Si](CCCOC(O1)COC1=O)(C)O[Si](CCCOC(O1)COC1=O)(C)O[Si](CCCOC(O1)COC1=O)(C)O[Si](CCCOC(O1)COC1=O)(C)O[Si](CCCOC(O1)COC1=O)(C)O[Si](CCCOC(O1)COC1=O)(C)O[Si](CCCOC(O1)COC1=O)(C)O[*] | [*]O[Si](C)(CCCOC1COC(=O)O1)O[Si](C)(CCCOC1COC(=O)O1)O[Si](C)(CCCOC1COC(=O)O1)O[Si](C)(CCCOC1COC(=O)O1)O[Si](C)(CCCOC1COC(=O)O1)O[Si](C)(CCCOC1COC(=O)O1)O[Si](C)(CCCOC1COC(=O)O1)O[Si](C)(CCCOC1COC(=O)O1)O[Si](C)(CCCOC1COC(=O)O1)O[Si](C)(CCc1ccc([B-](c2ccccc2)(c2ccccc2)c2ccccc2)cc1)O[Si](C)(CCCOC1COC(=O)O1)O[Si](C)(CCCOC1COC(=O)O1)O[Si](C)(CCCOC1COC(=O)O1)O[Si](C)(CCCOC1COC(=O)O1)O[Si](C)(CCCOC1COC(=O)O1)O[Si](C)(CCCOC1COC(=O)O1)O[Si](C)(CCCOC1COC(=O)O1)O[Si](C)(CCCOC1COC(=O)O1)O[Si](C)(CCCOC1COC(=O)O1)O[Si]([*])(C)CCCOC1COC(=O)O1 | [Si](CCC1=CC=C([B-](C3=CC=CC=C3)(C4=CC=CC=C4)C2=CC=CC=C2)C=C1)(C)O[Si](CCCOC(O1)COC1=O)(C)O[Si](CCCOC(O1)COC1=O)(C)O[Si](CCCOC(O1)COC1=O)(C)O[Si](CCCOC(O1)COC1=O)(C)O[Si](CCCOC(O1)COC1=O)(C)O[Si](CCCOC(O1)COC1=O)(C)O[Si](CCCOC(O1)COC1=O)(C)O[Si](CCCOC(O1)COC1=O)(C)O[Si](CCCOC(O1)COC1=O)(C)O[Si](CCCOC(O1)COC1=O)(C)O[Si](CCCOC(O1)COC1=O)(C)O[Si](CCCOC(O1)COC1=O)(C)O[Si](CCCOC(O1)COC1=O)(C)O[Si](CCCOC(O1)COC1=O)(C)O[Si](CCCOC(O1)COC1=O)(C)O[Si](CCCOC(O1)COC1=O)(C)O[Si](CCCOC(O1)COC1=O)(C)O[Si](CCCOC(O1)COC1=O)(C)O[Si](CCCOC(O1)COC1=O)(C)O | 297.6402
[Cu][Si](CCC1=CC=C([B-](C3=CC=CC=C3)(C4=CC=CC=C4)C2=CC=CC=C2)C=C1)(C)O[Si](CCCOC(O1)COC1=O)(C)O[Si](CCCOC(O1)COC1=O)(C)O[Si](CCCOC(O1)COC1=O)(C)O[Si](CCCOC(O1)COC1=O)(C)O[Si](CCCOC(O1)COC1=O)(C)O[Si](CCCOC(O1)COC1=O)(C)O[Si](CCCOC(O1)COC1=O)(C)O[Si](CCCOC(O1)COC1=O)(C)O[Si](CCCOC(O1)COC1=O)(C)O[Si](CCCOC(O1)COC1=O)(C)O[Si](CCCOC(O1)COC1=O)(C)O[Si](CCCOC(O1)COC1=O)(C)O[Si](CCCOC(O1)COC1=O)(C)O[Si](CCCOC(O1)COC1=O)(C)O[Si](CCCOC(O1)COC1=O)(C)O[Si](CCCOC(O1)COC1=O)(C)O[Si](CCCOC(O1)COC1=O)(C)O[Si](CCCOC(O1)COC1=O)(C)O[Si](CCCOC(O1)COC1=O)(C)O[Au] | -7.950963 | 3.39794 | [Li+] | 0 | 19.79800905 | CO[Si](C)(CCCOC1COC(=O)O1)O[Si](C)(CCCOC1COC(=O)O1)O[Si](C)(CCCOC1COC(=O)O1)O[Si](C)(CCCOC1COC(=O)O1)O[Si](C)(CCCOC1COC(=O)O1)O[Si](C)(CCCOC1COC(=O)O1)O[Si](C)(CCCOC1COC(=O)O1)O[Si](C)(CCCOC1COC(=O)O1)O[Si](C)(CCCOC1COC(=O)O1)O[Si](C)(CCCOC1COC(=O)O1)O[Si](C)(CCCOC1COC(=O)O1)O[Si](C)(CCCOC1COC(=O)O1)O[Si](C)(CCCOC1COC(=O)O1)O[Si](C)(CCCOC1COC(=O)O1)O[Si](C)(CCCOC1COC(=O)O1)O[Si](C)(CCCOC1COC(=O)O1)O[Si](C)(CCCOC1COC(=O)O1)O[Si](C)(CCCOC1COC(=O)O1)O[Si](C)(CCCOC1COC(=O)O1)O[Si](C)(C)CCc1ccc([B-](c2ccccc2)(c2ccccc2)c2ccccc2)cc1 | [*][Si](CCC1=CC=C([B-](C3=CC=CC=C3)(C4=CC=CC=C4)C2=CC=CC=C2)C=C1)(C)O[Si](CCCOC(O1)COC1=O)(C)O[Si](CCCOC(O1)COC1=O)(C)O[Si](CCCOC(O1)COC1=O)(C)O[Si](CCCOC(O1)COC1=O)(C)O[Si](CCCOC(O1)COC1=O)(C)O[Si](CCCOC(O1)COC1=O)(C)O[Si](CCCOC(O1)COC1=O)(C)O[Si](CCCOC(O1)COC1=O)(C)O[Si](CCCOC(O1)COC1=O)(C)O[Si](CCCOC(O1)COC1=O)(C)O[Si](CCCOC(O1)COC1=O)(C)O[Si](CCCOC(O1)COC1=O)(C)O[Si](CCCOC(O1)COC1=O)(C)O[Si](CCCOC(O1)COC1=O)(C)O[Si](CCCOC(O1)COC1=O)(C)O[Si](CCCOC(O1)COC1=O)(C)O[Si](CCCOC(O1)COC1=O)(C)O[Si](CCCOC(O1)COC1=O)(C)O[Si](CCCOC(O1)COC1=O)(C)O[*] | [*]O[Si](C)(CCCOC1COC(=O)O1)O[Si](C)(CCCOC1COC(=O)O1)O[Si](C)(CCCOC1COC(=O)O1)O[Si](C)(CCCOC1COC(=O)O1)O[Si](C)(CCCOC1COC(=O)O1)O[Si](C)(CCCOC1COC(=O)O1)O[Si](C)(CCCOC1COC(=O)O1)O[Si](C)(CCCOC1COC(=O)O1)O[Si](C)(CCCOC1COC(=O)O1)O[Si](C)(CCc1ccc([B-](c2ccccc2)(c2ccccc2)c2ccccc2)cc1)O[Si](C)(CCCOC1COC(=O)O1)O[Si](C)(CCCOC1COC(=O)O1)O[Si](C)(CCCOC1COC(=O)O1)O[Si](C)(CCCOC1COC(=O)O1)O[Si](C)(CCCOC1COC(=O)O1)O[Si](C)(CCCOC1COC(=O)O1)O[Si](C)(CCCOC1COC(=O)O1)O[Si](C)(CCCOC1COC(=O)O1)O[Si](C)(CCCOC1COC(=O)O1)O[Si]([*])(C)CCCOC1COC(=O)O1 | [Si](CCC1=CC=C([B-](C3=CC=CC=C3)(C4=CC=CC=C4)C2=CC=CC=C2)C=C1)(C)O[Si](CCCOC(O1)COC1=O)(C)O[Si](CCCOC(O1)COC1=O)(C)O[Si](CCCOC(O1)COC1=O)(C)O[Si](CCCOC(O1)COC1=O)(C)O[Si](CCCOC(O1)COC1=O)(C)O[Si](CCCOC(O1)COC1=O)(C)O[Si](CCCOC(O1)COC1=O)(C)O[Si](CCCOC(O1)COC1=O)(C)O[Si](CCCOC(O1)COC1=O)(C)O[Si](CCCOC(O1)COC1=O)(C)O[Si](CCCOC(O1)COC1=O)(C)O[Si](CCCOC(O1)COC1=O)(C)O[Si](CCCOC(O1)COC1=O)(C)O[Si](CCCOC(O1)COC1=O)(C)O[Si](CCCOC(O1)COC1=O)(C)O[Si](CCCOC(O1)COC1=O)(C)O[Si](CCCOC(O1)COC1=O)(C)O[Si](CCCOC(O1)COC1=O)(C)O[Si](CCCOC(O1)COC1=O)(C)O | 292.798
[Cu][Si](CCC1=CC=C([B-](C3=CC=CC=C3)(C4=CC=CC=C4)C2=CC=CC=C2)C=C1)(C)O[Si](CCCOC(O1)COC1=O)(C)O[Si](CCCOC(O1)COC1=O)(C)O[Si](CCCOC(O1)COC1=O)(C)O[Si](CCCOC(O1)COC1=O)(C)O[Si](CCCOC(O1)COC1=O)(C)O[Si](CCCOC(O1)COC1=O)(C)O[Si](CCCOC(O1)COC1=O)(C)O[Si](CCCOC(O1)COC1=O)(C)O[Si](CCCOC(O1)COC1=O)(C)O[Si](CCCOC(O1)COC1=O)(C)O[Si](CCCOC(O1)COC1=O)(C)O[Si](CCCOC(O1)COC1=O)(C)O[Si](CCCOC(O1)COC1=O)(C)O[Si](CCCOC(O1)COC1=O)(C)O[Si](CCCOC(O1)COC1=O)(C)O[Si](CCCOC(O1)COC1=O)(C)O[Si](CCCOC(O1)COC1=O)(C)O[Si](CCCOC(O1)COC1=O)(C)O[Si](CCCOC(O1)COC1=O)(C)O[Au] | -8.231173 | 3.39794 | [Li+] | 0 | 14.91049731 | CO[Si](C)(CCCOC1COC(=O)O1)O[Si](C)(CCCOC1COC(=O)O1)O[Si](C)(CCCOC1COC(=O)O1)O[Si](C)(CCCOC1COC(=O)O1)O[Si](C)(CCCOC1COC(=O)O1)O[Si](C)(CCCOC1COC(=O)O1)O[Si](C)(CCCOC1COC(=O)O1)O[Si](C)(CCCOC1COC(=O)O1)O[Si](C)(CCCOC1COC(=O)O1)O[Si](C)(CCCOC1COC(=O)O1)O[Si](C)(CCCOC1COC(=O)O1)O[Si](C)(CCCOC1COC(=O)O1)O[Si](C)(CCCOC1COC(=O)O1)O[Si](C)(CCCOC1COC(=O)O1)O[Si](C)(CCCOC1COC(=O)O1)O[Si](C)(CCCOC1COC(=O)O1)O[Si](C)(CCCOC1COC(=O)O1)O[Si](C)(CCCOC1COC(=O)O1)O[Si](C)(CCCOC1COC(=O)O1)O[Si](C)(C)CCc1ccc([B-](c2ccccc2)(c2ccccc2)c2ccccc2)cc1 | [*][Si](CCC1=CC=C([B-](C3=CC=CC=C3)(C4=CC=CC=C4)C2=CC=CC=C2)C=C1)(C)O[Si](CCCOC(O1)COC1=O)(C)O[Si](CCCOC(O1)COC1=O)(C)O[Si](CCCOC(O1)COC1=O)(C)O[Si](CCCOC(O1)COC1=O)(C)O[Si](CCCOC(O1)COC1=O)(C)O[Si](CCCOC(O1)COC1=O)(C)O[Si](CCCOC(O1)COC1=O)(C)O[Si](CCCOC(O1)COC1=O)(C)O[Si](CCCOC(O1)COC1=O)(C)O[Si](CCCOC(O1)COC1=O)(C)O[Si](CCCOC(O1)COC1=O)(C)O[Si](CCCOC(O1)COC1=O)(C)O[Si](CCCOC(O1)COC1=O)(C)O[Si](CCCOC(O1)COC1=O)(C)O[Si](CCCOC(O1)COC1=O)(C)O[Si](CCCOC(O1)COC1=O)(C)O[Si](CCCOC(O1)COC1=O)(C)O[Si](CCCOC(O1)COC1=O)(C)O[Si](CCCOC(O1)COC1=O)(C)O[*] | [*]O[Si](C)(CCCOC1COC(=O)O1)O[Si](C)(CCCOC1COC(=O)O1)O[Si](C)(CCCOC1COC(=O)O1)O[Si](C)(CCCOC1COC(=O)O1)O[Si](C)(CCCOC1COC(=O)O1)O[Si](C)(CCCOC1COC(=O)O1)O[Si](C)(CCCOC1COC(=O)O1)O[Si](C)(CCCOC1COC(=O)O1)O[Si](C)(CCCOC1COC(=O)O1)O[Si](C)(CCc1ccc([B-](c2ccccc2)(c2ccccc2)c2ccccc2)cc1)O[Si](C)(CCCOC1COC(=O)O1)O[Si](C)(CCCOC1COC(=O)O1)O[Si](C)(CCCOC1COC(=O)O1)O[Si](C)(CCCOC1COC(=O)O1)O[Si](C)(CCCOC1COC(=O)O1)O[Si](C)(CCCOC1COC(=O)O1)O[Si](C)(CCCOC1COC(=O)O1)O[Si](C)(CCCOC1COC(=O)O1)O[Si](C)(CCCOC1COC(=O)O1)O[Si]([*])(C)CCCOC1COC(=O)O1 | [Si](CCC1=CC=C([B-](C3=CC=CC=C3)(C4=CC=CC=C4)C2=CC=CC=C2)C=C1)(C)O[Si](CCCOC(O1)COC1=O)(C)O[Si](CCCOC(O1)COC1=O)(C)O[Si](CCCOC(O1)COC1=O)(C)O[Si](CCCOC(O1)COC1=O)(C)O[Si](CCCOC(O1)COC1=O)(C)O[Si](CCCOC(O1)COC1=O)(C)O[Si](CCCOC(O1)COC1=O)(C)O[Si](CCCOC(O1)COC1=O)(C)O[Si](CCCOC(O1)COC1=O)(C)O[Si](CCCOC(O1)COC1=O)(C)O[Si](CCCOC(O1)COC1=O)(C)O[Si](CCCOC(O1)COC1=O)(C)O[Si](CCCOC(O1)COC1=O)(C)O[Si](CCCOC(O1)COC1=O)(C)O[Si](CCCOC(O1)COC1=O)(C)O[Si](CCCOC(O1)COC1=O)(C)O[Si](CCCOC(O1)COC1=O)(C)O[Si](CCCOC(O1)COC1=O)(C)O[Si](CCCOC(O1)COC1=O)(C)O | 287.9105
[Cu][Si](CCC1=CC=C([B-](C3=CC=CC=C3)(C4=CC=CC=C4)C2=CC=CC=C2)C=C1)(C)O[Si](CCCOC(O1)COC1=O)(C)O[Si](CCCOC(O1)COC1=O)(C)O[Si](CCCOC(O1)COC1=O)(C)O[Si](CCCOC(O1)COC1=O)(C)O[Si](CCCOC(O1)COC1=O)(C)O[Si](CCCOC(O1)COC1=O)(C)O[Si](CCCOC(O1)COC1=O)(C)O[Si](CCCOC(O1)COC1=O)(C)O[Si](CCCOC(O1)COC1=O)(C)O[Si](CCCOC(O1)COC1=O)(C)O[Si](CCCOC(O1)COC1=O)(C)O[Si](CCCOC(O1)COC1=O)(C)O[Si](CCCOC(O1)COC1=O)(C)O[Si](CCCOC(O1)COC1=O)(C)O[Si](CCCOC(O1)COC1=O)(C)O[Si](CCCOC(O1)COC1=O)(C)O[Si](CCCOC(O1)COC1=O)(C)O[Si](CCCOC(O1)COC1=O)(C)O[Si](CCCOC(O1)COC1=O)(C)O[Au] | -8.69352 | 3.39794 | [Li+] | 0 | 10.57134592 | CO[Si](C)(CCCOC1COC(=O)O1)O[Si](C)(CCCOC1COC(=O)O1)O[Si](C)(CCCOC1COC(=O)O1)O[Si](C)(CCCOC1COC(=O)O1)O[Si](C)(CCCOC1COC(=O)O1)O[Si](C)(CCCOC1COC(=O)O1)O[Si](C)(CCCOC1COC(=O)O1)O[Si](C)(CCCOC1COC(=O)O1)O[Si](C)(CCCOC1COC(=O)O1)O[Si](C)(CCCOC1COC(=O)O1)O[Si](C)(CCCOC1COC(=O)O1)O[Si](C)(CCCOC1COC(=O)O1)O[Si](C)(CCCOC1COC(=O)O1)O[Si](C)(CCCOC1COC(=O)O1)O[Si](C)(CCCOC1COC(=O)O1)O[Si](C)(CCCOC1COC(=O)O1)O[Si](C)(CCCOC1COC(=O)O1)O[Si](C)(CCCOC1COC(=O)O1)O[Si](C)(CCCOC1COC(=O)O1)O[Si](C)(C)CCc1ccc([B-](c2ccccc2)(c2ccccc2)c2ccccc2)cc1 | [*][Si](CCC1=CC=C([B-](C3=CC=CC=C3)(C4=CC=CC=C4)C2=CC=CC=C2)C=C1)(C)O[Si](CCCOC(O1)COC1=O)(C)O[Si](CCCOC(O1)COC1=O)(C)O[Si](CCCOC(O1)COC1=O)(C)O[Si](CCCOC(O1)COC1=O)(C)O[Si](CCCOC(O1)COC1=O)(C)O[Si](CCCOC(O1)COC1=O)(C)O[Si](CCCOC(O1)COC1=O)(C)O[Si](CCCOC(O1)COC1=O)(C)O[Si](CCCOC(O1)COC1=O)(C)O[Si](CCCOC(O1)COC1=O)(C)O[Si](CCCOC(O1)COC1=O)(C)O[Si](CCCOC(O1)COC1=O)(C)O[Si](CCCOC(O1)COC1=O)(C)O[Si](CCCOC(O1)COC1=O)(C)O[Si](CCCOC(O1)COC1=O)(C)O[Si](CCCOC(O1)COC1=O)(C)O[Si](CCCOC(O1)COC1=O)(C)O[Si](CCCOC(O1)COC1=O)(C)O[Si](CCCOC(O1)COC1=O)(C)O[*] | [*]O[Si](C)(CCCOC1COC(=O)O1)O[Si](C)(CCCOC1COC(=O)O1)O[Si](C)(CCCOC1COC(=O)O1)O[Si](C)(CCCOC1COC(=O)O1)O[Si](C)(CCCOC1COC(=O)O1)O[Si](C)(CCCOC1COC(=O)O1)O[Si](C)(CCCOC1COC(=O)O1)O[Si](C)(CCCOC1COC(=O)O1)O[Si](C)(CCCOC1COC(=O)O1)O[Si](C)(CCc1ccc([B-](c2ccccc2)(c2ccccc2)c2ccccc2)cc1)O[Si](C)(CCCOC1COC(=O)O1)O[Si](C)(CCCOC1COC(=O)O1)O[Si](C)(CCCOC1COC(=O)O1)O[Si](C)(CCCOC1COC(=O)O1)O[Si](C)(CCCOC1COC(=O)O1)O[Si](C)(CCCOC1COC(=O)O1)O[Si](C)(CCCOC1COC(=O)O1)O[Si](C)(CCCOC1COC(=O)O1)O[Si](C)(CCCOC1COC(=O)O1)O[Si]([*])(C)CCCOC1COC(=O)O1 | [Si](CCC1=CC=C([B-](C3=CC=CC=C3)(C4=CC=CC=C4)C2=CC=CC=C2)C=C1)(C)O[Si](CCCOC(O1)COC1=O)(C)O[Si](CCCOC(O1)COC1=O)(C)O[Si](CCCOC(O1)COC1=O)(C)O[Si](CCCOC(O1)COC1=O)(C)O[Si](CCCOC(O1)COC1=O)(C)O[Si](CCCOC(O1)COC1=O)(C)O[Si](CCCOC(O1)COC1=O)(C)O[Si](CCCOC(O1)COC1=O)(C)O[Si](CCCOC(O1)COC1=O)(C)O[Si](CCCOC(O1)COC1=O)(C)O[Si](CCCOC(O1)COC1=O)(C)O[Si](CCCOC(O1)COC1=O)(C)O[Si](CCCOC(O1)COC1=O)(C)O[Si](CCCOC(O1)COC1=O)(C)O[Si](CCCOC(O1)COC1=O)(C)O[Si](CCCOC(O1)COC1=O)(C)O[Si](CCCOC(O1)COC1=O)(C)O[Si](CCCOC(O1)COC1=O)(C)O[Si](CCCOC(O1)COC1=O)(C)O | 283.5713
[Cu][Si](CCC1=CC=C([B-](C3=CC=CC=C3)(C4=CC=CC=C4)C2=CC=CC=C2)C=C1)(C)O[Si](CCCOC(O1)COC1=O)(C)O[Si](CCCOC(O1)COC1=O)(C)O[Si](CCCOC(O1)COC1=O)(C)O[Si](CCCOC(O1)COC1=O)(C)O[Si](CCCOC(O1)COC1=O)(C)O[Si](CCCOC(O1)COC1=O)(C)O[Si](CCCOC(O1)COC1=O)(C)O[Si](CCCOC(O1)COC1=O)(C)O[Si](CCCOC(O1)COC1=O)(C)O[Si](CCCOC(O1)COC1=O)(C)O[Si](CCCOC(O1)COC1=O)(C)O[Si](CCCOC(O1)COC1=O)(C)O[Si](CCCOC(O1)COC1=O)(C)O[Si](CCCOC(O1)COC1=O)(C)O[Si](CCCOC(O1)COC1=O)(C)O[Si](CCCOC(O1)COC1=O)(C)O[Si](CCCOC(O1)COC1=O)(C)O[Si](CCCOC(O1)COC1=O)(C)O[Si](CCCOC(O1)COC1=O)(C)O[Au] | -9.099825 | 3.39794 | [Li+] | 0 | 5.047392178 | CO[Si](C)(CCCOC1COC(=O)O1)O[Si](C)(CCCOC1COC(=O)O1)O[Si](C)(CCCOC1COC(=O)O1)O[Si](C)(CCCOC1COC(=O)O1)O[Si](C)(CCCOC1COC(=O)O1)O[Si](C)(CCCOC1COC(=O)O1)O[Si](C)(CCCOC1COC(=O)O1)O[Si](C)(CCCOC1COC(=O)O1)O[Si](C)(CCCOC1COC(=O)O1)O[Si](C)(CCCOC1COC(=O)O1)O[Si](C)(CCCOC1COC(=O)O1)O[Si](C)(CCCOC1COC(=O)O1)O[Si](C)(CCCOC1COC(=O)O1)O[Si](C)(CCCOC1COC(=O)O1)O[Si](C)(CCCOC1COC(=O)O1)O[Si](C)(CCCOC1COC(=O)O1)O[Si](C)(CCCOC1COC(=O)O1)O[Si](C)(CCCOC1COC(=O)O1)O[Si](C)(CCCOC1COC(=O)O1)O[Si](C)(C)CCc1ccc([B-](c2ccccc2)(c2ccccc2)c2ccccc2)cc1 | [*][Si](CCC1=CC=C([B-](C3=CC=CC=C3)(C4=CC=CC=C4)C2=CC=CC=C2)C=C1)(C)O[Si](CCCOC(O1)COC1=O)(C)O[Si](CCCOC(O1)COC1=O)(C)O[Si](CCCOC(O1)COC1=O)(C)O[Si](CCCOC(O1)COC1=O)(C)O[Si](CCCOC(O1)COC1=O)(C)O[Si](CCCOC(O1)COC1=O)(C)O[Si](CCCOC(O1)COC1=O)(C)O[Si](CCCOC(O1)COC1=O)(C)O[Si](CCCOC(O1)COC1=O)(C)O[Si](CCCOC(O1)COC1=O)(C)O[Si](CCCOC(O1)COC1=O)(C)O[Si](CCCOC(O1)COC1=O)(C)O[Si](CCCOC(O1)COC1=O)(C)O[Si](CCCOC(O1)COC1=O)(C)O[Si](CCCOC(O1)COC1=O)(C)O[Si](CCCOC(O1)COC1=O)(C)O[Si](CCCOC(O1)COC1=O)(C)O[Si](CCCOC(O1)COC1=O)(C)O[Si](CCCOC(O1)COC1=O)(C)O[*] | [*]O[Si](C)(CCCOC1COC(=O)O1)O[Si](C)(CCCOC1COC(=O)O1)O[Si](C)(CCCOC1COC(=O)O1)O[Si](C)(CCCOC1COC(=O)O1)O[Si](C)(CCCOC1COC(=O)O1)O[Si](C)(CCCOC1COC(=O)O1)O[Si](C)(CCCOC1COC(=O)O1)O[Si](C)(CCCOC1COC(=O)O1)O[Si](C)(CCCOC1COC(=O)O1)O[Si](C)(CCc1ccc([B-](c2ccccc2)(c2ccccc2)c2ccccc2)cc1)O[Si](C)(CCCOC1COC(=O)O1)O[Si](C)(CCCOC1COC(=O)O1)O[Si](C)(CCCOC1COC(=O)O1)O[Si](C)(CCCOC1COC(=O)O1)O[Si](C)(CCCOC1COC(=O)O1)O[Si](C)(CCCOC1COC(=O)O1)O[Si](C)(CCCOC1COC(=O)O1)O[Si](C)(CCCOC1COC(=O)O1)O[Si](C)(CCCOC1COC(=O)O1)O[Si]([*])(C)CCCOC1COC(=O)O1 | [Si](CCC1=CC=C([B-](C3=CC=CC=C3)(C4=CC=CC=C4)C2=CC=CC=C2)C=C1)(C)O[Si](CCCOC(O1)COC1=O)(C)O[Si](CCCOC(O1)COC1=O)(C)O[Si](CCCOC(O1)COC1=O)(C)O[Si](CCCOC(O1)COC1=O)(C)O[Si](CCCOC(O1)COC1=O)(C)O[Si](CCCOC(O1)COC1=O)(C)O[Si](CCCOC(O1)COC1=O)(C)O[Si](CCCOC(O1)COC1=O)(C)O[Si](CCCOC(O1)COC1=O)(C)O[Si](CCCOC(O1)COC1=O)(C)O[Si](CCCOC(O1)COC1=O)(C)O[Si](CCCOC(O1)COC1=O)(C)O[Si](CCCOC(O1)COC1=O)(C)O[Si](CCCOC(O1)COC1=O)(C)O[Si](CCCOC(O1)COC1=O)(C)O[Si](CCCOC(O1)COC1=O)(C)O[Si](CCCOC(O1)COC1=O)(C)O[Si](CCCOC(O1)COC1=O)(C)O[Si](CCCOC(O1)COC1=O)(C)O | 278.0474
[Cu][Si](CCC1=CC=C([B-](C3=CC=CC=C3)(C4=CC=CC=C4)C2=CC=CC=C2)C=C1)(C)O[Si](CCCOC(O1)COC1=O)(C)O[Si](CCCOC(O1)COC1=O)(C)O[Si](CCCOC(O1)COC1=O)(C)O[Si](CCCOC(O1)COC1=O)(C)O[Si](CCCOC(O1)COC1=O)(C)O[Si](CCCOC(O1)COC1=O)(C)O[Si](CCCOC(O1)COC1=O)(C)O[Si](CCCOC(O1)COC1=O)(C)O[Si](CCCOC(O1)COC1=O)(C)O[Si](CCCOC(O1)COC1=O)(C)O[Si](CCCOC(O1)COC1=O)(C)O[Si](CCCOC(O1)COC1=O)(C)O[Si](CCCOC(O1)COC1=O)(C)O[Si](CCCOC(O1)COC1=O)(C)O[Si](CCCOC(O1)COC1=O)(C)O[Si](CCCOC(O1)COC1=O)(C)O[Si](CCCOC(O1)COC1=O)(C)O[Si](CCCOC(O1)COC1=O)(C)O[Si](CCCOC(O1)COC1=O)(C)O[Au] | -9.604203 | 3.39794 | [Li+] | 0 | 0.094275737 | CO[Si](C)(CCCOC1COC(=O)O1)O[Si](C)(CCCOC1COC(=O)O1)O[Si](C)(CCCOC1COC(=O)O1)O[Si](C)(CCCOC1COC(=O)O1)O[Si](C)(CCCOC1COC(=O)O1)O[Si](C)(CCCOC1COC(=O)O1)O[Si](C)(CCCOC1COC(=O)O1)O[Si](C)(CCCOC1COC(=O)O1)O[Si](C)(CCCOC1COC(=O)O1)O[Si](C)(CCCOC1COC(=O)O1)O[Si](C)(CCCOC1COC(=O)O1)O[Si](C)(CCCOC1COC(=O)O1)O[Si](C)(CCCOC1COC(=O)O1)O[Si](C)(CCCOC1COC(=O)O1)O[Si](C)(CCCOC1COC(=O)O1)O[Si](C)(CCCOC1COC(=O)O1)O[Si](C)(CCCOC1COC(=O)O1)O[Si](C)(CCCOC1COC(=O)O1)O[Si](C)(CCCOC1COC(=O)O1)O[Si](C)(C)CCc1ccc([B-](c2ccccc2)(c2ccccc2)c2ccccc2)cc1 | [*][Si](CCC1=CC=C([B-](C3=CC=CC=C3)(C4=CC=CC=C4)C2=CC=CC=C2)C=C1)(C)O[Si](CCCOC(O1)COC1=O)(C)O[Si](CCCOC(O1)COC1=O)(C)O[Si](CCCOC(O1)COC1=O)(C)O[Si](CCCOC(O1)COC1=O)(C)O[Si](CCCOC(O1)COC1=O)(C)O[Si](CCCOC(O1)COC1=O)(C)O[Si](CCCOC(O1)COC1=O)(C)O[Si](CCCOC(O1)COC1=O)(C)O[Si](CCCOC(O1)COC1=O)(C)O[Si](CCCOC(O1)COC1=O)(C)O[Si](CCCOC(O1)COC1=O)(C)O[Si](CCCOC(O1)COC1=O)(C)O[Si](CCCOC(O1)COC1=O)(C)O[Si](CCCOC(O1)COC1=O)(C)O[Si](CCCOC(O1)COC1=O)(C)O[Si](CCCOC(O1)COC1=O)(C)O[Si](CCCOC(O1)COC1=O)(C)O[Si](CCCOC(O1)COC1=O)(C)O[Si](CCCOC(O1)COC1=O)(C)O[*] | [*]O[Si](C)(CCCOC1COC(=O)O1)O[Si](C)(CCCOC1COC(=O)O1)O[Si](C)(CCCOC1COC(=O)O1)O[Si](C)(CCCOC1COC(=O)O1)O[Si](C)(CCCOC1COC(=O)O1)O[Si](C)(CCCOC1COC(=O)O1)O[Si](C)(CCCOC1COC(=O)O1)O[Si](C)(CCCOC1COC(=O)O1)O[Si](C)(CCCOC1COC(=O)O1)O[Si](C)(CCc1ccc([B-](c2ccccc2)(c2ccccc2)c2ccccc2)cc1)O[Si](C)(CCCOC1COC(=O)O1)O[Si](C)(CCCOC1COC(=O)O1)O[Si](C)(CCCOC1COC(=O)O1)O[Si](C)(CCCOC1COC(=O)O1)O[Si](C)(CCCOC1COC(=O)O1)O[Si](C)(CCCOC1COC(=O)O1)O[Si](C)(CCCOC1COC(=O)O1)O[Si](C)(CCCOC1COC(=O)O1)O[Si](C)(CCCOC1COC(=O)O1)O[Si]([*])(C)CCCOC1COC(=O)O1 | [Si](CCC1=CC=C([B-](C3=CC=CC=C3)(C4=CC=CC=C4)C2=CC=CC=C2)C=C1)(C)O[Si](CCCOC(O1)COC1=O)(C)O[Si](CCCOC(O1)COC1=O)(C)O[Si](CCCOC(O1)COC1=O)(C)O[Si](CCCOC(O1)COC1=O)(C)O[Si](CCCOC(O1)COC1=O)(C)O[Si](CCCOC(O1)COC1=O)(C)O[Si](CCCOC(O1)COC1=O)(C)O[Si](CCCOC(O1)COC1=O)(C)O[Si](CCCOC(O1)COC1=O)(C)O[Si](CCCOC(O1)COC1=O)(C)O[Si](CCCOC(O1)COC1=O)(C)O[Si](CCCOC(O1)COC1=O)(C)O[Si](CCCOC(O1)COC1=O)(C)O[Si](CCCOC(O1)COC1=O)(C)O[Si](CCCOC(O1)COC1=O)(C)O[Si](CCCOC(O1)COC1=O)(C)O[Si](CCCOC(O1)COC1=O)(C)O[Si](CCCOC(O1)COC1=O)(C)O[Si](CCCOC(O1)COC1=O)(C)O | 273.0943
[Cu][Si](CCC1=CC=C([B-](C3=CC=CC=C3)(C4=CC=CC=C4)C2=CC=CC=C2)C=C1)(C)O[Si](CCCOC(O1)COC1=O)(C)O[Si](CCCOC(O1)COC1=O)(C)O[Si](CCCOC(O1)COC1=O)(C)O[Si](CCCOC(O1)COC1=O)(C)O[Si](CCCOC(O1)COC1=O)(C)O[Si](CCCOC(O1)COC1=O)(C)O[Si](CCCOC(O1)COC1=O)(C)O[Si](CCCOC(O1)COC1=O)(C)O[Si](CCCOC(O1)COC1=O)(C)O[Si](CCCOC(O1)COC1=O)(C)O[Si](CCCOC(O1)COC1=O)(C)O[Si](CCCOC(O1)COC1=O)(C)O[Si](CCCOC(O1)COC1=O)(C)O[Si](CCCOC(O1)COC1=O)(C)O[Si](CCCOC(O1)COC1=O)(C)O[Si](CCCOC(O1)COC1=O)(C)O[Si](CCCOC(O1)COC1=O)(C)O[Si](CCCOC(O1)COC1=O)(C)O[Si](CCCOC(O1)COC1=O)(C)O[Au] | -10.136602 | 3.39794 | [Li+] | 0 | -5.206277828 | CO[Si](C)(CCCOC1COC(=O)O1)O[Si](C)(CCCOC1COC(=O)O1)O[Si](C)(CCCOC1COC(=O)O1)O[Si](C)(CCCOC1COC(=O)O1)O[Si](C)(CCCOC1COC(=O)O1)O[Si](C)(CCCOC1COC(=O)O1)O[Si](C)(CCCOC1COC(=O)O1)O[Si](C)(CCCOC1COC(=O)O1)O[Si](C)(CCCOC1COC(=O)O1)O[Si](C)(CCCOC1COC(=O)O1)O[Si](C)(CCCOC1COC(=O)O1)O[Si](C)(CCCOC1COC(=O)O1)O[Si](C)(CCCOC1COC(=O)O1)O[Si](C)(CCCOC1COC(=O)O1)O[Si](C)(CCCOC1COC(=O)O1)O[Si](C)(CCCOC1COC(=O)O1)O[Si](C)(CCCOC1COC(=O)O1)O[Si](C)(CCCOC1COC(=O)O1)O[Si](C)(CCCOC1COC(=O)O1)O[Si](C)(C)CCc1ccc([B-](c2ccccc2)(c2ccccc2)c2ccccc2)cc1 | [*][Si](CCC1=CC=C([B-](C3=CC=CC=C3)(C4=CC=CC=C4)C2=CC=CC=C2)C=C1)(C)O[Si](CCCOC(O1)COC1=O)(C)O[Si](CCCOC(O1)COC1=O)(C)O[Si](CCCOC(O1)COC1=O)(C)O[Si](CCCOC(O1)COC1=O)(C)O[Si](CCCOC(O1)COC1=O)(C)O[Si](CCCOC(O1)COC1=O)(C)O[Si](CCCOC(O1)COC1=O)(C)O[Si](CCCOC(O1)COC1=O)(C)O[Si](CCCOC(O1)COC1=O)(C)O[Si](CCCOC(O1)COC1=O)(C)O[Si](CCCOC(O1)COC1=O)(C)O[Si](CCCOC(O1)COC1=O)(C)O[Si](CCCOC(O1)COC1=O)(C)O[Si](CCCOC(O1)COC1=O)(C)O[Si](CCCOC(O1)COC1=O)(C)O[Si](CCCOC(O1)COC1=O)(C)O[Si](CCCOC(O1)COC1=O)(C)O[Si](CCCOC(O1)COC1=O)(C)O[Si](CCCOC(O1)COC1=O)(C)O[*] | [*]O[Si](C)(CCCOC1COC(=O)O1)O[Si](C)(CCCOC1COC(=O)O1)O[Si](C)(CCCOC1COC(=O)O1)O[Si](C)(CCCOC1COC(=O)O1)O[Si](C)(CCCOC1COC(=O)O1)O[Si](C)(CCCOC1COC(=O)O1)O[Si](C)(CCCOC1COC(=O)O1)O[Si](C)(CCCOC1COC(=O)O1)O[Si](C)(CCCOC1COC(=O)O1)O[Si](C)(CCc1ccc([B-](c2ccccc2)(c2ccccc2)c2ccccc2)cc1)O[Si](C)(CCCOC1COC(=O)O1)O[Si](C)(CCCOC1COC(=O)O1)O[Si](C)(CCCOC1COC(=O)O1)O[Si](C)(CCCOC1COC(=O)O1)O[Si](C)(CCCOC1COC(=O)O1)O[Si](C)(CCCOC1COC(=O)O1)O[Si](C)(CCCOC1COC(=O)O1)O[Si](C)(CCCOC1COC(=O)O1)O[Si](C)(CCCOC1COC(=O)O1)O[Si]([*])(C)CCCOC1COC(=O)O1 | [Si](CCC1=CC=C([B-](C3=CC=CC=C3)(C4=CC=CC=C4)C2=CC=CC=C2)C=C1)(C)O[Si](CCCOC(O1)COC1=O)(C)O[Si](CCCOC(O1)COC1=O)(C)O[Si](CCCOC(O1)COC1=O)(C)O[Si](CCCOC(O1)COC1=O)(C)O[Si](CCCOC(O1)COC1=O)(C)O[Si](CCCOC(O1)COC1=O)(C)O[Si](CCCOC(O1)COC1=O)(C)O[Si](CCCOC(O1)COC1=O)(C)O[Si](CCCOC(O1)COC1=O)(C)O[Si](CCCOC(O1)COC1=O)(C)O[Si](CCCOC(O1)COC1=O)(C)O[Si](CCCOC(O1)COC1=O)(C)O[Si](CCCOC(O1)COC1=O)(C)O[Si](CCCOC(O1)COC1=O)(C)O[Si](CCCOC(O1)COC1=O)(C)O[Si](CCCOC(O1)COC1=O)(C)O[Si](CCCOC(O1)COC1=O)(C)O[Si](CCCOC(O1)COC1=O)(C)O[Si](CCCOC(O1)COC1=O)(C)O | 267.7937
[Cu][Si](CCC1=CC=C([B-](C3=CC=CC=C3)(C4=CC=CC=C4)C2=CC=CC=C2)C=C1)(C)O[Si](CCCOC(O1)COC1=O)(C)O[Si](CCCOC(O1)COC1=O)(C)O[Si](CCCOC(O1)COC1=O)(C)O[Si](CCCOC(O1)COC1=O)(C)O[Si](CCCOC(O1)COC1=O)(C)O[Si](CCCOC(O1)COC1=O)(C)O[Si](CCCOC(O1)COC1=O)(C)O[Si](CCCOC(O1)COC1=O)(C)O[Si](CCCOC(O1)COC1=O)(C)O[Si](CCCOC(O1)COC1=O)(C)O[Si](CCCOC(O1)COC1=O)(C)O[Si](CCCOC(O1)COC1=O)(C)O[Si](CCCOC(O1)COC1=O)(C)O[Si](CCCOC(O1)COC1=O)(C)O[Si](CCCOC(O1)COC1=O)(C)O[Si](CCCOC(O1)COC1=O)(C)O[Si](CCCOC(O1)COC1=O)(C)O[Si](CCCOC(O1)COC1=O)(C)O[Si](CCCOC(O1)COC1=O)(C)O[Au] | -10.837128 | 3.39794 | [Li+] | 0 | -10.30509821 | CO[Si](C)(CCCOC1COC(=O)O1)O[Si](C)(CCCOC1COC(=O)O1)O[Si](C)(CCCOC1COC(=O)O1)O[Si](C)(CCCOC1COC(=O)O1)O[Si](C)(CCCOC1COC(=O)O1)O[Si](C)(CCCOC1COC(=O)O1)O[Si](C)(CCCOC1COC(=O)O1)O[Si](C)(CCCOC1COC(=O)O1)O[Si](C)(CCCOC1COC(=O)O1)O[Si](C)(CCCOC1COC(=O)O1)O[Si](C)(CCCOC1COC(=O)O1)O[Si](C)(CCCOC1COC(=O)O1)O[Si](C)(CCCOC1COC(=O)O1)O[Si](C)(CCCOC1COC(=O)O1)O[Si](C)(CCCOC1COC(=O)O1)O[Si](C)(CCCOC1COC(=O)O1)O[Si](C)(CCCOC1COC(=O)O1)O[Si](C)(CCCOC1COC(=O)O1)O[Si](C)(CCCOC1COC(=O)O1)O[Si](C)(C)CCc1ccc([B-](c2ccccc2)(c2ccccc2)c2ccccc2)cc1 | [*][Si](CCC1=CC=C([B-](C3=CC=CC=C3)(C4=CC=CC=C4)C2=CC=CC=C2)C=C1)(C)O[Si](CCCOC(O1)COC1=O)(C)O[Si](CCCOC(O1)COC1=O)(C)O[Si](CCCOC(O1)COC1=O)(C)O[Si](CCCOC(O1)COC1=O)(C)O[Si](CCCOC(O1)COC1=O)(C)O[Si](CCCOC(O1)COC1=O)(C)O[Si](CCCOC(O1)COC1=O)(C)O[Si](CCCOC(O1)COC1=O)(C)O[Si](CCCOC(O1)COC1=O)(C)O[Si](CCCOC(O1)COC1=O)(C)O[Si](CCCOC(O1)COC1=O)(C)O[Si](CCCOC(O1)COC1=O)(C)O[Si](CCCOC(O1)COC1=O)(C)O[Si](CCCOC(O1)COC1=O)(C)O[Si](CCCOC(O1)COC1=O)(C)O[Si](CCCOC(O1)COC1=O)(C)O[Si](CCCOC(O1)COC1=O)(C)O[Si](CCCOC(O1)COC1=O)(C)O[Si](CCCOC(O1)COC1=O)(C)O[*] | [*]O[Si](C)(CCCOC1COC(=O)O1)O[Si](C)(CCCOC1COC(=O)O1)O[Si](C)(CCCOC1COC(=O)O1)O[Si](C)(CCCOC1COC(=O)O1)O[Si](C)(CCCOC1COC(=O)O1)O[Si](C)(CCCOC1COC(=O)O1)O[Si](C)(CCCOC1COC(=O)O1)O[Si](C)(CCCOC1COC(=O)O1)O[Si](C)(CCCOC1COC(=O)O1)O[Si](C)(CCc1ccc([B-](c2ccccc2)(c2ccccc2)c2ccccc2)cc1)O[Si](C)(CCCOC1COC(=O)O1)O[Si](C)(CCCOC1COC(=O)O1)O[Si](C)(CCCOC1COC(=O)O1)O[Si](C)(CCCOC1COC(=O)O1)O[Si](C)(CCCOC1COC(=O)O1)O[Si](C)(CCCOC1COC(=O)O1)O[Si](C)(CCCOC1COC(=O)O1)O[Si](C)(CCCOC1COC(=O)O1)O[Si](C)(CCCOC1COC(=O)O1)O[Si]([*])(C)CCCOC1COC(=O)O1 | [Si](CCC1=CC=C([B-](C3=CC=CC=C3)(C4=CC=CC=C4)C2=CC=CC=C2)C=C1)(C)O[Si](CCCOC(O1)COC1=O)(C)O[Si](CCCOC(O1)COC1=O)(C)O[Si](CCCOC(O1)COC1=O)(C)O[Si](CCCOC(O1)COC1=O)(C)O[Si](CCCOC(O1)COC1=O)(C)O[Si](CCCOC(O1)COC1=O)(C)O[Si](CCCOC(O1)COC1=O)(C)O[Si](CCCOC(O1)COC1=O)(C)O[Si](CCCOC(O1)COC1=O)(C)O[Si](CCCOC(O1)COC1=O)(C)O[Si](CCCOC(O1)COC1=O)(C)O[Si](CCCOC(O1)COC1=O)(C)O[Si](CCCOC(O1)COC1=O)(C)O[Si](CCCOC(O1)COC1=O)(C)O[Si](CCCOC(O1)COC1=O)(C)O[Si](CCCOC(O1)COC1=O)(C)O[Si](CCCOC(O1)COC1=O)(C)O[Si](CCCOC(O1)COC1=O)(C)O[Si](CCCOC(O1)COC1=O)(C)O | 262.6949
[Cu][Si](CCC1=CC=C([B-](C3=CC=CC=C3)(C4=CC=CC=C4)C2=CC=CC=C2)C=C1)(C)O[Si](CCCOC(O1)COC1=O)(C)O[Si](CCCOC(O1)COC1=O)(C)O[Si](CCCOC(O1)COC1=O)(C)O[Si](CCCOC(O1)COC1=O)(C)O[Si](CCCOC(O1)COC1=O)(C)O[Si](CCCOC(O1)COC1=O)(C)O[Si](CCCOC(O1)COC1=O)(C)O[Si](CCCOC(O1)COC1=O)(C)O[Si](CCCOC(O1)COC1=O)(C)O[Si](CCCOC(O1)COC1=O)(C)O[Si](CCCOC(O1)COC1=O)(C)O[Au] | -10.640981 | 3.39794 | [Li+] | 0 | -9.63650073 | CO[Si](C)(CCCOC1COC(=O)O1)O[Si](C)(CCCOC1COC(=O)O1)O[Si](C)(CCCOC1COC(=O)O1)O[Si](C)(CCCOC1COC(=O)O1)O[Si](C)(CCCOC1COC(=O)O1)O[Si](C)(CCCOC1COC(=O)O1)O[Si](C)(CCCOC1COC(=O)O1)O[Si](C)(CCCOC1COC(=O)O1)O[Si](C)(CCCOC1COC(=O)O1)O[Si](C)(CCCOC1COC(=O)O1)O[Si](C)(CCCOC1COC(=O)O1)O[Si](C)(C)CCc1ccc([B-](c2ccccc2)(c2ccccc2)c2ccccc2)cc1 | [*][Si](CCC1=CC=C([B-](C3=CC=CC=C3)(C4=CC=CC=C4)C2=CC=CC=C2)C=C1)(C)O[Si](CCCOC(O1)COC1=O)(C)O[Si](CCCOC(O1)COC1=O)(C)O[Si](CCCOC(O1)COC1=O)(C)O[Si](CCCOC(O1)COC1=O)(C)O[Si](CCCOC(O1)COC1=O)(C)O[Si](CCCOC(O1)COC1=O)(C)O[Si](CCCOC(O1)COC1=O)(C)O[Si](CCCOC(O1)COC1=O)(C)O[Si](CCCOC(O1)COC1=O)(C)O[Si](CCCOC(O1)COC1=O)(C)O[Si](CCCOC(O1)COC1=O)(C)O[*] | [*]O[Si](C)(CCCOC1COC(=O)O1)O[Si](C)(CCCOC1COC(=O)O1)O[Si](C)(CCCOC1COC(=O)O1)O[Si](C)(CCCOC1COC(=O)O1)O[Si](C)(CCCOC1COC(=O)O1)O[Si](C)(CCc1ccc([B-](c2ccccc2)(c2ccccc2)c2ccccc2)cc1)O[Si](C)(CCCOC1COC(=O)O1)O[Si](C)(CCCOC1COC(=O)O1)O[Si](C)(CCCOC1COC(=O)O1)O[Si](C)(CCCOC1COC(=O)O1)O[Si](C)(CCCOC1COC(=O)O1)O[Si]([*])(C)CCCOC1COC(=O)O1 | [Si](CCC1=CC=C([B-](C3=CC=CC=C3)(C4=CC=CC=C4)C2=CC=CC=C2)C=C1)(C)O[Si](CCCOC(O1)COC1=O)(C)O[Si](CCCOC(O1)COC1=O)(C)O[Si](CCCOC(O1)COC1=O)(C)O[Si](CCCOC(O1)COC1=O)(C)O[Si](CCCOC(O1)COC1=O)(C)O[Si](CCCOC(O1)COC1=O)(C)O[Si](CCCOC(O1)COC1=O)(C)O[Si](CCCOC(O1)COC1=O)(C)O[Si](CCCOC(O1)COC1=O)(C)O[Si](CCCOC(O1)COC1=O)(C)O[Si](CCCOC(O1)COC1=O)(C)O | 263.3635
[Cu][Si](CCC1=CC=C([B-](C3=CC=CC=C3)(C4=CC=CC=C4)C2=CC=CC=C2)C=C1)(C)O[Si](CCCOC(O1)COC1=O)(C)O[Si](CCCOC(O1)COC1=O)(C)O[Si](CCCOC(O1)COC1=O)(C)O[Si](CCCOC(O1)COC1=O)(C)O[Si](CCCOC(O1)COC1=O)(C)O[Si](CCCOC(O1)COC1=O)(C)O[Si](CCCOC(O1)COC1=O)(C)O[Si](CCCOC(O1)COC1=O)(C)O[Si](CCCOC(O1)COC1=O)(C)O[Si](CCCOC(O1)COC1=O)(C)O[Si](CCCOC(O1)COC1=O)(C)O[Au] | -9.884413 | 3.39794 | [Li+] | 0 | -4.685480137 | CO[Si](C)(CCCOC1COC(=O)O1)O[Si](C)(CCCOC1COC(=O)O1)O[Si](C)(CCCOC1COC(=O)O1)O[Si](C)(CCCOC1COC(=O)O1)O[Si](C)(CCCOC1COC(=O)O1)O[Si](C)(CCCOC1COC(=O)O1)O[Si](C)(CCCOC1COC(=O)O1)O[Si](C)(CCCOC1COC(=O)O1)O[Si](C)(CCCOC1COC(=O)O1)O[Si](C)(CCCOC1COC(=O)O1)O[Si](C)(CCCOC1COC(=O)O1)O[Si](C)(C)CCc1ccc([B-](c2ccccc2)(c2ccccc2)c2ccccc2)cc1 | [*][Si](CCC1=CC=C([B-](C3=CC=CC=C3)(C4=CC=CC=C4)C2=CC=CC=C2)C=C1)(C)O[Si](CCCOC(O1)COC1=O)(C)O[Si](CCCOC(O1)COC1=O)(C)O[Si](CCCOC(O1)COC1=O)(C)O[Si](CCCOC(O1)COC1=O)(C)O[Si](CCCOC(O1)COC1=O)(C)O[Si](CCCOC(O1)COC1=O)(C)O[Si](CCCOC(O1)COC1=O)(C)O[Si](CCCOC(O1)COC1=O)(C)O[Si](CCCOC(O1)COC1=O)(C)O[Si](CCCOC(O1)COC1=O)(C)O[Si](CCCOC(O1)COC1=O)(C)O[*] | [*]O[Si](C)(CCCOC1COC(=O)O1)O[Si](C)(CCCOC1COC(=O)O1)O[Si](C)(CCCOC1COC(=O)O1)O[Si](C)(CCCOC1COC(=O)O1)O[Si](C)(CCCOC1COC(=O)O1)O[Si](C)(CCc1ccc([B-](c2ccccc2)(c2ccccc2)c2ccccc2)cc1)O[Si](C)(CCCOC1COC(=O)O1)O[Si](C)(CCCOC1COC(=O)O1)O[Si](C)(CCCOC1COC(=O)O1)O[Si](C)(CCCOC1COC(=O)O1)O[Si](C)(CCCOC1COC(=O)O1)O[Si]([*])(C)CCCOC1COC(=O)O1 | [Si](CCC1=CC=C([B-](C3=CC=CC=C3)(C4=CC=CC=C4)C2=CC=CC=C2)C=C1)(C)O[Si](CCCOC(O1)COC1=O)(C)O[Si](CCCOC(O1)COC1=O)(C)O[Si](CCCOC(O1)COC1=O)(C)O[Si](CCCOC(O1)COC1=O)(C)O[Si](CCCOC(O1)COC1=O)(C)O[Si](CCCOC(O1)COC1=O)(C)O[Si](CCCOC(O1)COC1=O)(C)O[Si](CCCOC(O1)COC1=O)(C)O[Si](CCCOC(O1)COC1=O)(C)O[Si](CCCOC(O1)COC1=O)(C)O[Si](CCCOC(O1)COC1=O)(C)O | 268.3145
[Cu][Si](CCC1=CC=C([B-](C3=CC=CC=C3)(C4=CC=CC=C4)C2=CC=CC=C2)C=C1)(C)O[Si](CCCOC(O1)COC1=O)(C)O[Si](CCCOC(O1)COC1=O)(C)O[Si](CCCOC(O1)COC1=O)(C)O[Si](CCCOC(O1)COC1=O)(C)O[Si](CCCOC(O1)COC1=O)(C)O[Si](CCCOC(O1)COC1=O)(C)O[Si](CCCOC(O1)COC1=O)(C)O[Si](CCCOC(O1)COC1=O)(C)O[Si](CCCOC(O1)COC1=O)(C)O[Si](CCCOC(O1)COC1=O)(C)O[Si](CCCOC(O1)COC1=O)(C)O[Au] | -9.25394 | 3.39794 | [Li+] | 0 | 0.094275737 | CO[Si](C)(CCCOC1COC(=O)O1)O[Si](C)(CCCOC1COC(=O)O1)O[Si](C)(CCCOC1COC(=O)O1)O[Si](C)(CCCOC1COC(=O)O1)O[Si](C)(CCCOC1COC(=O)O1)O[Si](C)(CCCOC1COC(=O)O1)O[Si](C)(CCCOC1COC(=O)O1)O[Si](C)(CCCOC1COC(=O)O1)O[Si](C)(CCCOC1COC(=O)O1)O[Si](C)(CCCOC1COC(=O)O1)O[Si](C)(CCCOC1COC(=O)O1)O[Si](C)(C)CCc1ccc([B-](c2ccccc2)(c2ccccc2)c2ccccc2)cc1 | [*][Si](CCC1=CC=C([B-](C3=CC=CC=C3)(C4=CC=CC=C4)C2=CC=CC=C2)C=C1)(C)O[Si](CCCOC(O1)COC1=O)(C)O[Si](CCCOC(O1)COC1=O)(C)O[Si](CCCOC(O1)COC1=O)(C)O[Si](CCCOC(O1)COC1=O)(C)O[Si](CCCOC(O1)COC1=O)(C)O[Si](CCCOC(O1)COC1=O)(C)O[Si](CCCOC(O1)COC1=O)(C)O[Si](CCCOC(O1)COC1=O)(C)O[Si](CCCOC(O1)COC1=O)(C)O[Si](CCCOC(O1)COC1=O)(C)O[Si](CCCOC(O1)COC1=O)(C)O[*] | [*]O[Si](C)(CCCOC1COC(=O)O1)O[Si](C)(CCCOC1COC(=O)O1)O[Si](C)(CCCOC1COC(=O)O1)O[Si](C)(CCCOC1COC(=O)O1)O[Si](C)(CCCOC1COC(=O)O1)O[Si](C)(CCc1ccc([B-](c2ccccc2)(c2ccccc2)c2ccccc2)cc1)O[Si](C)(CCCOC1COC(=O)O1)O[Si](C)(CCCOC1COC(=O)O1)O[Si](C)(CCCOC1COC(=O)O1)O[Si](C)(CCCOC1COC(=O)O1)O[Si](C)(CCCOC1COC(=O)O1)O[Si]([*])(C)CCCOC1COC(=O)O1 | [Si](CCC1=CC=C([B-](C3=CC=CC=C3)(C4=CC=CC=C4)C2=CC=CC=C2)C=C1)(C)O[Si](CCCOC(O1)COC1=O)(C)O[Si](CCCOC(O1)COC1=O)(C)O[Si](CCCOC(O1)COC1=O)(C)O[Si](CCCOC(O1)COC1=O)(C)O[Si](CCCOC(O1)COC1=O)(C)O[Si](CCCOC(O1)COC1=O)(C)O[Si](CCCOC(O1)COC1=O)(C)O[Si](CCCOC(O1)COC1=O)(C)O[Si](CCCOC(O1)COC1=O)(C)O[Si](CCCOC(O1)COC1=O)(C)O[Si](CCCOC(O1)COC1=O)(C)O | 273.0943
[Cu][Si](CCC1=CC=C([B-](C3=CC=CC=C3)(C4=CC=CC=C4)C2=CC=CC=C2)C=C1)(C)O[Si](CCCOC(O1)COC1=O)(C)O[Si](CCCOC(O1)COC1=O)(C)O[Si](CCCOC(O1)COC1=O)(C)O[Si](CCCOC(O1)COC1=O)(C)O[Si](CCCOC(O1)COC1=O)(C)O[Si](CCCOC(O1)COC1=O)(C)O[Si](CCCOC(O1)COC1=O)(C)O[Si](CCCOC(O1)COC1=O)(C)O[Si](CCCOC(O1)COC1=O)(C)O[Si](CCCOC(O1)COC1=O)(C)O[Si](CCCOC(O1)COC1=O)(C)O[Au] | -8.735552 | 3.39794 | [Li+] | 0 | 4.67431335 | CO[Si](C)(CCCOC1COC(=O)O1)O[Si](C)(CCCOC1COC(=O)O1)O[Si](C)(CCCOC1COC(=O)O1)O[Si](C)(CCCOC1COC(=O)O1)O[Si](C)(CCCOC1COC(=O)O1)O[Si](C)(CCCOC1COC(=O)O1)O[Si](C)(CCCOC1COC(=O)O1)O[Si](C)(CCCOC1COC(=O)O1)O[Si](C)(CCCOC1COC(=O)O1)O[Si](C)(CCCOC1COC(=O)O1)O[Si](C)(CCCOC1COC(=O)O1)O[Si](C)(C)CCc1ccc([B-](c2ccccc2)(c2ccccc2)c2ccccc2)cc1 | [*][Si](CCC1=CC=C([B-](C3=CC=CC=C3)(C4=CC=CC=C4)C2=CC=CC=C2)C=C1)(C)O[Si](CCCOC(O1)COC1=O)(C)O[Si](CCCOC(O1)COC1=O)(C)O[Si](CCCOC(O1)COC1=O)(C)O[Si](CCCOC(O1)COC1=O)(C)O[Si](CCCOC(O1)COC1=O)(C)O[Si](CCCOC(O1)COC1=O)(C)O[Si](CCCOC(O1)COC1=O)(C)O[Si](CCCOC(O1)COC1=O)(C)O[Si](CCCOC(O1)COC1=O)(C)O[Si](CCCOC(O1)COC1=O)(C)O[Si](CCCOC(O1)COC1=O)(C)O[*] | [*]O[Si](C)(CCCOC1COC(=O)O1)O[Si](C)(CCCOC1COC(=O)O1)O[Si](C)(CCCOC1COC(=O)O1)O[Si](C)(CCCOC1COC(=O)O1)O[Si](C)(CCCOC1COC(=O)O1)O[Si](C)(CCc1ccc([B-](c2ccccc2)(c2ccccc2)c2ccccc2)cc1)O[Si](C)(CCCOC1COC(=O)O1)O[Si](C)(CCCOC1COC(=O)O1)O[Si](C)(CCCOC1COC(=O)O1)O[Si](C)(CCCOC1COC(=O)O1)O[Si](C)(CCCOC1COC(=O)O1)O[Si]([*])(C)CCCOC1COC(=O)O1 | [Si](CCC1=CC=C([B-](C3=CC=CC=C3)(C4=CC=CC=C4)C2=CC=CC=C2)C=C1)(C)O[Si](CCCOC(O1)COC1=O)(C)O[Si](CCCOC(O1)COC1=O)(C)O[Si](CCCOC(O1)COC1=O)(C)O[Si](CCCOC(O1)COC1=O)(C)O[Si](CCCOC(O1)COC1=O)(C)O[Si](CCCOC(O1)COC1=O)(C)O[Si](CCCOC(O1)COC1=O)(C)O[Si](CCCOC(O1)COC1=O)(C)O[Si](CCCOC(O1)COC1=O)(C)O[Si](CCCOC(O1)COC1=O)(C)O[Si](CCCOC(O1)COC1=O)(C)O | 277.6743
[Cu][Si](CCC1=CC=C([B-](C3=CC=CC=C3)(C4=CC=CC=C4)C2=CC=CC=C2)C=C1)(C)O[Si](CCCOC(O1)COC1=O)(C)O[Si](CCCOC(O1)COC1=O)(C)O[Si](CCCOC(O1)COC1=O)(C)O[Si](CCCOC(O1)COC1=O)(C)O[Si](CCCOC(O1)COC1=O)(C)O[Si](CCCOC(O1)COC1=O)(C)O[Si](CCCOC(O1)COC1=O)(C)O[Si](CCCOC(O1)COC1=O)(C)O[Si](CCCOC(O1)COC1=O)(C)O[Si](CCCOC(O1)COC1=O)(C)O[Si](CCCOC(O1)COC1=O)(C)O[Au] | -8.245184 | 3.39794 | [Li+] | 0 | 10.37723761 | CO[Si](C)(CCCOC1COC(=O)O1)O[Si](C)(CCCOC1COC(=O)O1)O[Si](C)(CCCOC1COC(=O)O1)O[Si](C)(CCCOC1COC(=O)O1)O[Si](C)(CCCOC1COC(=O)O1)O[Si](C)(CCCOC1COC(=O)O1)O[Si](C)(CCCOC1COC(=O)O1)O[Si](C)(CCCOC1COC(=O)O1)O[Si](C)(CCCOC1COC(=O)O1)O[Si](C)(CCCOC1COC(=O)O1)O[Si](C)(CCCOC1COC(=O)O1)O[Si](C)(C)CCc1ccc([B-](c2ccccc2)(c2ccccc2)c2ccccc2)cc1 | [*][Si](CCC1=CC=C([B-](C3=CC=CC=C3)(C4=CC=CC=C4)C2=CC=CC=C2)C=C1)(C)O[Si](CCCOC(O1)COC1=O)(C)O[Si](CCCOC(O1)COC1=O)(C)O[Si](CCCOC(O1)COC1=O)(C)O[Si](CCCOC(O1)COC1=O)(C)O[Si](CCCOC(O1)COC1=O)(C)O[Si](CCCOC(O1)COC1=O)(C)O[Si](CCCOC(O1)COC1=O)(C)O[Si](CCCOC(O1)COC1=O)(C)O[Si](CCCOC(O1)COC1=O)(C)O[Si](CCCOC(O1)COC1=O)(C)O[Si](CCCOC(O1)COC1=O)(C)O[*] | [*]O[Si](C)(CCCOC1COC(=O)O1)O[Si](C)(CCCOC1COC(=O)O1)O[Si](C)(CCCOC1COC(=O)O1)O[Si](C)(CCCOC1COC(=O)O1)O[Si](C)(CCCOC1COC(=O)O1)O[Si](C)(CCc1ccc([B-](c2ccccc2)(c2ccccc2)c2ccccc2)cc1)O[Si](C)(CCCOC1COC(=O)O1)O[Si](C)(CCCOC1COC(=O)O1)O[Si](C)(CCCOC1COC(=O)O1)O[Si](C)(CCCOC1COC(=O)O1)O[Si](C)(CCCOC1COC(=O)O1)O[Si]([*])(C)CCCOC1COC(=O)O1 | [Si](CCC1=CC=C([B-](C3=CC=CC=C3)(C4=CC=CC=C4)C2=CC=CC=C2)C=C1)(C)O[Si](CCCOC(O1)COC1=O)(C)O[Si](CCCOC(O1)COC1=O)(C)O[Si](CCCOC(O1)COC1=O)(C)O[Si](CCCOC(O1)COC1=O)(C)O[Si](CCCOC(O1)COC1=O)(C)O[Si](CCCOC(O1)COC1=O)(C)O[Si](CCCOC(O1)COC1=O)(C)O[Si](CCCOC(O1)COC1=O)(C)O[Si](CCCOC(O1)COC1=O)(C)O[Si](CCCOC(O1)COC1=O)(C)O[Si](CCCOC(O1)COC1=O)(C)O | 283.3772
[Cu][Si](CCC1=CC=C([B-](C3=CC=CC=C3)(C4=CC=CC=C4)C2=CC=CC=C2)C=C1)(C)O[Si](CCCOC(O1)COC1=O)(C)O[Si](CCCOC(O1)COC1=O)(C)O[Si](CCCOC(O1)COC1=O)(C)O[Si](CCCOC(O1)COC1=O)(C)O[Si](CCCOC(O1)COC1=O)(C)O[Si](CCCOC(O1)COC1=O)(C)O[Si](CCCOC(O1)COC1=O)(C)O[Si](CCCOC(O1)COC1=O)(C)O[Si](CCCOC(O1)COC1=O)(C)O[Si](CCCOC(O1)COC1=O)(C)O[Si](CCCOC(O1)COC1=O)(C)O[Au] | -7.85289 | 3.39794 | [Li+] | 0 | 14.91049731 | CO[Si](C)(CCCOC1COC(=O)O1)O[Si](C)(CCCOC1COC(=O)O1)O[Si](C)(CCCOC1COC(=O)O1)O[Si](C)(CCCOC1COC(=O)O1)O[Si](C)(CCCOC1COC(=O)O1)O[Si](C)(CCCOC1COC(=O)O1)O[Si](C)(CCCOC1COC(=O)O1)O[Si](C)(CCCOC1COC(=O)O1)O[Si](C)(CCCOC1COC(=O)O1)O[Si](C)(CCCOC1COC(=O)O1)O[Si](C)(CCCOC1COC(=O)O1)O[Si](C)(C)CCc1ccc([B-](c2ccccc2)(c2ccccc2)c2ccccc2)cc1 | [*][Si](CCC1=CC=C([B-](C3=CC=CC=C3)(C4=CC=CC=C4)C2=CC=CC=C2)C=C1)(C)O[Si](CCCOC(O1)COC1=O)(C)O[Si](CCCOC(O1)COC1=O)(C)O[Si](CCCOC(O1)COC1=O)(C)O[Si](CCCOC(O1)COC1=O)(C)O[Si](CCCOC(O1)COC1=O)(C)O[Si](CCCOC(O1)COC1=O)(C)O[Si](CCCOC(O1)COC1=O)(C)O[Si](CCCOC(O1)COC1=O)(C)O[Si](CCCOC(O1)COC1=O)(C)O[Si](CCCOC(O1)COC1=O)(C)O[Si](CCCOC(O1)COC1=O)(C)O[*] | [*]O[Si](C)(CCCOC1COC(=O)O1)O[Si](C)(CCCOC1COC(=O)O1)O[Si](C)(CCCOC1COC(=O)O1)O[Si](C)(CCCOC1COC(=O)O1)O[Si](C)(CCCOC1COC(=O)O1)O[Si](C)(CCc1ccc([B-](c2ccccc2)(c2ccccc2)c2ccccc2)cc1)O[Si](C)(CCCOC1COC(=O)O1)O[Si](C)(CCCOC1COC(=O)O1)O[Si](C)(CCCOC1COC(=O)O1)O[Si](C)(CCCOC1COC(=O)O1)O[Si](C)(CCCOC1COC(=O)O1)O[Si]([*])(C)CCCOC1COC(=O)O1 | [Si](CCC1=CC=C([B-](C3=CC=CC=C3)(C4=CC=CC=C4)C2=CC=CC=C2)C=C1)(C)O[Si](CCCOC(O1)COC1=O)(C)O[Si](CCCOC(O1)COC1=O)(C)O[Si](CCCOC(O1)COC1=O)(C)O[Si](CCCOC(O1)COC1=O)(C)O[Si](CCCOC(O1)COC1=O)(C)O[Si](CCCOC(O1)COC1=O)(C)O[Si](CCCOC(O1)COC1=O)(C)O[Si](CCCOC(O1)COC1=O)(C)O[Si](CCCOC(O1)COC1=O)(C)O[Si](CCCOC(O1)COC1=O)(C)O[Si](CCCOC(O1)COC1=O)(C)O | 287.9105
[Cu][Si](CCC1=CC=C([B-](C3=CC=CC=C3)(C4=CC=CC=C4)C2=CC=CC=C2)C=C1)(C)O[Si](CCCOC(O1)COC1=O)(C)O[Si](CCCOC(O1)COC1=O)(C)O[Si](CCCOC(O1)COC1=O)(C)O[Si](CCCOC(O1)COC1=O)(C)O[Si](CCCOC(O1)COC1=O)(C)O[Si](CCCOC(O1)COC1=O)(C)O[Si](CCCOC(O1)COC1=O)(C)O[Si](CCCOC(O1)COC1=O)(C)O[Si](CCCOC(O1)COC1=O)(C)O[Si](CCCOC(O1)COC1=O)(C)O[Si](CCCOC(O1)COC1=O)(C)O[Au] | -7.432574 | 3.39794 | [Li+] | 0 | 20.83725506 | CO[Si](C)(CCCOC1COC(=O)O1)O[Si](C)(CCCOC1COC(=O)O1)O[Si](C)(CCCOC1COC(=O)O1)O[Si](C)(CCCOC1COC(=O)O1)O[Si](C)(CCCOC1COC(=O)O1)O[Si](C)(CCCOC1COC(=O)O1)O[Si](C)(CCCOC1COC(=O)O1)O[Si](C)(CCCOC1COC(=O)O1)O[Si](C)(CCCOC1COC(=O)O1)O[Si](C)(CCCOC1COC(=O)O1)O[Si](C)(CCCOC1COC(=O)O1)O[Si](C)(C)CCc1ccc([B-](c2ccccc2)(c2ccccc2)c2ccccc2)cc1 | [*][Si](CCC1=CC=C([B-](C3=CC=CC=C3)(C4=CC=CC=C4)C2=CC=CC=C2)C=C1)(C)O[Si](CCCOC(O1)COC1=O)(C)O[Si](CCCOC(O1)COC1=O)(C)O[Si](CCCOC(O1)COC1=O)(C)O[Si](CCCOC(O1)COC1=O)(C)O[Si](CCCOC(O1)COC1=O)(C)O[Si](CCCOC(O1)COC1=O)(C)O[Si](CCCOC(O1)COC1=O)(C)O[Si](CCCOC(O1)COC1=O)(C)O[Si](CCCOC(O1)COC1=O)(C)O[Si](CCCOC(O1)COC1=O)(C)O[Si](CCCOC(O1)COC1=O)(C)O[*] | [*]O[Si](C)(CCCOC1COC(=O)O1)O[Si](C)(CCCOC1COC(=O)O1)O[Si](C)(CCCOC1COC(=O)O1)O[Si](C)(CCCOC1COC(=O)O1)O[Si](C)(CCCOC1COC(=O)O1)O[Si](C)(CCc1ccc([B-](c2ccccc2)(c2ccccc2)c2ccccc2)cc1)O[Si](C)(CCCOC1COC(=O)O1)O[Si](C)(CCCOC1COC(=O)O1)O[Si](C)(CCCOC1COC(=O)O1)O[Si](C)(CCCOC1COC(=O)O1)O[Si](C)(CCCOC1COC(=O)O1)O[Si]([*])(C)CCCOC1COC(=O)O1 | [Si](CCC1=CC=C([B-](C3=CC=CC=C3)(C4=CC=CC=C4)C2=CC=CC=C2)C=C1)(C)O[Si](CCCOC(O1)COC1=O)(C)O[Si](CCCOC(O1)COC1=O)(C)O[Si](CCCOC(O1)COC1=O)(C)O[Si](CCCOC(O1)COC1=O)(C)O[Si](CCCOC(O1)COC1=O)(C)O[Si](CCCOC(O1)COC1=O)(C)O[Si](CCCOC(O1)COC1=O)(C)O[Si](CCCOC(O1)COC1=O)(C)O[Si](CCCOC(O1)COC1=O)(C)O[Si](CCCOC(O1)COC1=O)(C)O[Si](CCCOC(O1)COC1=O)(C)O | 293.8373
[Cu][Si](CCC1=CC=C([B-](C3=CC=CC=C3)(C4=CC=CC=C4)C2=CC=CC=C2)C=C1)(C)O[Si](CCCOC(O1)COC1=O)(C)O[Si](CCCOC(O1)COC1=O)(C)O[Si](CCCOC(O1)COC1=O)(C)O[Si](CCCOC(O1)COC1=O)(C)O[Si](CCCOC(O1)COC1=O)(C)O[Si](CCCOC(O1)COC1=O)(C)O[Si](CCCOC(O1)COC1=O)(C)O[Si](CCCOC(O1)COC1=O)(C)O[Si](CCCOC(O1)COC1=O)(C)O[Si](CCCOC(O1)COC1=O)(C)O[Si](CCCOC(O1)COC1=O)(C)O[Au] | -7.04028 | 3.39794 | [Li+] | 0 | 25.28352244 | CO[Si](C)(CCCOC1COC(=O)O1)O[Si](C)(CCCOC1COC(=O)O1)O[Si](C)(CCCOC1COC(=O)O1)O[Si](C)(CCCOC1COC(=O)O1)O[Si](C)(CCCOC1COC(=O)O1)O[Si](C)(CCCOC1COC(=O)O1)O[Si](C)(CCCOC1COC(=O)O1)O[Si](C)(CCCOC1COC(=O)O1)O[Si](C)(CCCOC1COC(=O)O1)O[Si](C)(CCCOC1COC(=O)O1)O[Si](C)(CCCOC1COC(=O)O1)O[Si](C)(C)CCc1ccc([B-](c2ccccc2)(c2ccccc2)c2ccccc2)cc1 | [*][Si](CCC1=CC=C([B-](C3=CC=CC=C3)(C4=CC=CC=C4)C2=CC=CC=C2)C=C1)(C)O[Si](CCCOC(O1)COC1=O)(C)O[Si](CCCOC(O1)COC1=O)(C)O[Si](CCCOC(O1)COC1=O)(C)O[Si](CCCOC(O1)COC1=O)(C)O[Si](CCCOC(O1)COC1=O)(C)O[Si](CCCOC(O1)COC1=O)(C)O[Si](CCCOC(O1)COC1=O)(C)O[Si](CCCOC(O1)COC1=O)(C)O[Si](CCCOC(O1)COC1=O)(C)O[Si](CCCOC(O1)COC1=O)(C)O[Si](CCCOC(O1)COC1=O)(C)O[*] | [*]O[Si](C)(CCCOC1COC(=O)O1)O[Si](C)(CCCOC1COC(=O)O1)O[Si](C)(CCCOC1COC(=O)O1)O[Si](C)(CCCOC1COC(=O)O1)O[Si](C)(CCCOC1COC(=O)O1)O[Si](C)(CCc1ccc([B-](c2ccccc2)(c2ccccc2)c2ccccc2)cc1)O[Si](C)(CCCOC1COC(=O)O1)O[Si](C)(CCCOC1COC(=O)O1)O[Si](C)(CCCOC1COC(=O)O1)O[Si](C)(CCCOC1COC(=O)O1)O[Si](C)(CCCOC1COC(=O)O1)O[Si]([*])(C)CCCOC1COC(=O)O1 | [Si](CCC1=CC=C([B-](C3=CC=CC=C3)(C4=CC=CC=C4)C2=CC=CC=C2)C=C1)(C)O[Si](CCCOC(O1)COC1=O)(C)O[Si](CCCOC(O1)COC1=O)(C)O[Si](CCCOC(O1)COC1=O)(C)O[Si](CCCOC(O1)COC1=O)(C)O[Si](CCCOC(O1)COC1=O)(C)O[Si](CCCOC(O1)COC1=O)(C)O[Si](CCCOC(O1)COC1=O)(C)O[Si](CCCOC(O1)COC1=O)(C)O[Si](CCCOC(O1)COC1=O)(C)O[Si](CCCOC(O1)COC1=O)(C)O[Si](CCCOC(O1)COC1=O)(C)O | 298.2835
[Cu][Si](CCC1=CC=C([B-](C3=CC=CC=C3)(C4=CC=CC=C4)C2=CC=CC=C2)C=C1)(C)O[Si](CCCOC(O1)COC1=O)(C)O[Si](CCCOC(O1)COC1=O)(C)O[Si](CCCOC(O1)COC1=O)(C)O[Si](CCCOC(O1)COC1=O)(C)O[Si](CCCOC(O1)COC1=O)(C)O[Si](CCCOC(O1)COC1=O)(C)O[Si](CCCOC(O1)COC1=O)(C)O[Si](CCCOC(O1)COC1=O)(C)O[Si](CCCOC(O1)COC1=O)(C)O[Si](CCCOC(O1)COC1=O)(C)O[Si](CCCOC(O1)COC1=O)(C)O[Au] | -6.886165 | 3.39794 | [Li+] | 0 | 29.86643773 | CO[Si](C)(CCCOC1COC(=O)O1)O[Si](C)(CCCOC1COC(=O)O1)O[Si](C)(CCCOC1COC(=O)O1)O[Si](C)(CCCOC1COC(=O)O1)O[Si](C)(CCCOC1COC(=O)O1)O[Si](C)(CCCOC1COC(=O)O1)O[Si](C)(CCCOC1COC(=O)O1)O[Si](C)(CCCOC1COC(=O)O1)O[Si](C)(CCCOC1COC(=O)O1)O[Si](C)(CCCOC1COC(=O)O1)O[Si](C)(CCCOC1COC(=O)O1)O[Si](C)(C)CCc1ccc([B-](c2ccccc2)(c2ccccc2)c2ccccc2)cc1 | [*][Si](CCC1=CC=C([B-](C3=CC=CC=C3)(C4=CC=CC=C4)C2=CC=CC=C2)C=C1)(C)O[Si](CCCOC(O1)COC1=O)(C)O[Si](CCCOC(O1)COC1=O)(C)O[Si](CCCOC(O1)COC1=O)(C)O[Si](CCCOC(O1)COC1=O)(C)O[Si](CCCOC(O1)COC1=O)(C)O[Si](CCCOC(O1)COC1=O)(C)O[Si](CCCOC(O1)COC1=O)(C)O[Si](CCCOC(O1)COC1=O)(C)O[Si](CCCOC(O1)COC1=O)(C)O[Si](CCCOC(O1)COC1=O)(C)O[Si](CCCOC(O1)COC1=O)(C)O[*] | [*]O[Si](C)(CCCOC1COC(=O)O1)O[Si](C)(CCCOC1COC(=O)O1)O[Si](C)(CCCOC1COC(=O)O1)O[Si](C)(CCCOC1COC(=O)O1)O[Si](C)(CCCOC1COC(=O)O1)O[Si](C)(CCc1ccc([B-](c2ccccc2)(c2ccccc2)c2ccccc2)cc1)O[Si](C)(CCCOC1COC(=O)O1)O[Si](C)(CCCOC1COC(=O)O1)O[Si](C)(CCCOC1COC(=O)O1)O[Si](C)(CCCOC1COC(=O)O1)O[Si](C)(CCCOC1COC(=O)O1)O[Si]([*])(C)CCCOC1COC(=O)O1 | [Si](CCC1=CC=C([B-](C3=CC=CC=C3)(C4=CC=CC=C4)C2=CC=CC=C2)C=C1)(C)O[Si](CCCOC(O1)COC1=O)(C)O[Si](CCCOC(O1)COC1=O)(C)O[Si](CCCOC(O1)COC1=O)(C)O[Si](CCCOC(O1)COC1=O)(C)O[Si](CCCOC(O1)COC1=O)(C)O[Si](CCCOC(O1)COC1=O)(C)O[Si](CCCOC(O1)COC1=O)(C)O[Si](CCCOC(O1)COC1=O)(C)O[Si](CCCOC(O1)COC1=O)(C)O[Si](CCCOC(O1)COC1=O)(C)O[Si](CCCOC(O1)COC1=O)(C)O | 302.8664
[Cu][Si](CCC1=CC=C([B-](C3=CC=CC=C3)(C4=CC=CC=C4)C2=CC=CC=C2)C=C1)(C)O[Si](CCCOC(O1)COC1=O)(C)O[Si](CCCOC(O1)COC1=O)(C)O[Si](CCCOC(O1)COC1=O)(C)O[Si](CCCOC(O1)COC1=O)(C)O[Si](CCCOC(O1)COC1=O)(C)O[Si](CCCOC(O1)COC1=O)(C)O[Si](CCCOC(O1)COC1=O)(C)O[Si](CCCOC(O1)COC1=O)(C)O[Si](CCCOC(O1)COC1=O)(C)O[Si](CCCOC(O1)COC1=O)(C)O[Si](CCCOC(O1)COC1=O)(C)O[Au] | -6.591944 | 3.39794 | [Li+] | 0 | 34.59230398 | CO[Si](C)(CCCOC1COC(=O)O1)O[Si](C)(CCCOC1COC(=O)O1)O[Si](C)(CCCOC1COC(=O)O1)O[Si](C)(CCCOC1COC(=O)O1)O[Si](C)(CCCOC1COC(=O)O1)O[Si](C)(CCCOC1COC(=O)O1)O[Si](C)(CCCOC1COC(=O)O1)O[Si](C)(CCCOC1COC(=O)O1)O[Si](C)(CCCOC1COC(=O)O1)O[Si](C)(CCCOC1COC(=O)O1)O[Si](C)(CCCOC1COC(=O)O1)O[Si](C)(C)CCc1ccc([B-](c2ccccc2)(c2ccccc2)c2ccccc2)cc1 | [*][Si](CCC1=CC=C([B-](C3=CC=CC=C3)(C4=CC=CC=C4)C2=CC=CC=C2)C=C1)(C)O[Si](CCCOC(O1)COC1=O)(C)O[Si](CCCOC(O1)COC1=O)(C)O[Si](CCCOC(O1)COC1=O)(C)O[Si](CCCOC(O1)COC1=O)(C)O[Si](CCCOC(O1)COC1=O)(C)O[Si](CCCOC(O1)COC1=O)(C)O[Si](CCCOC(O1)COC1=O)(C)O[Si](CCCOC(O1)COC1=O)(C)O[Si](CCCOC(O1)COC1=O)(C)O[Si](CCCOC(O1)COC1=O)(C)O[Si](CCCOC(O1)COC1=O)(C)O[*] | [*]O[Si](C)(CCCOC1COC(=O)O1)O[Si](C)(CCCOC1COC(=O)O1)O[Si](C)(CCCOC1COC(=O)O1)O[Si](C)(CCCOC1COC(=O)O1)O[Si](C)(CCCOC1COC(=O)O1)O[Si](C)(CCc1ccc([B-](c2ccccc2)(c2ccccc2)c2ccccc2)cc1)O[Si](C)(CCCOC1COC(=O)O1)O[Si](C)(CCCOC1COC(=O)O1)O[Si](C)(CCCOC1COC(=O)O1)O[Si](C)(CCCOC1COC(=O)O1)O[Si](C)(CCCOC1COC(=O)O1)O[Si]([*])(C)CCCOC1COC(=O)O1 | [Si](CCC1=CC=C([B-](C3=CC=CC=C3)(C4=CC=CC=C4)C2=CC=CC=C2)C=C1)(C)O[Si](CCCOC(O1)COC1=O)(C)O[Si](CCCOC(O1)COC1=O)(C)O[Si](CCCOC(O1)COC1=O)(C)O[Si](CCCOC(O1)COC1=O)(C)O[Si](CCCOC(O1)COC1=O)(C)O[Si](CCCOC(O1)COC1=O)(C)O[Si](CCCOC(O1)COC1=O)(C)O[Si](CCCOC(O1)COC1=O)(C)O[Si](CCCOC(O1)COC1=O)(C)O[Si](CCCOC(O1)COC1=O)(C)O[Si](CCCOC(O1)COC1=O)(C)O | 307.5923
[Cu][Si](CCC1=CC=C([B-](C3=CC=CC=C3)(C4=CC=CC=C4)C2=CC=CC=C2)C=C1)(C)O[Si](CCCOC(O1)COC1=O)(C)O[Si](CCCOC(O1)COC1=O)(C)O[Si](CCCOC(O1)COC1=O)(C)O[Si](CCCOC(O1)COC1=O)(C)O[Si](CCCOC(O1)COC1=O)(C)O[Si](CCCOC(O1)COC1=O)(C)O[Si](CCCOC(O1)COC1=O)(C)O[Si](CCCOC(O1)COC1=O)(C)O[Si](CCCOC(O1)COC1=O)(C)O[Si](CCCOC(O1)COC1=O)(C)O[Si](CCCOC(O1)COC1=O)(C)O[Au] | -6.423818 | 3.39794 | [Li+] | 0 | 38.7619485 | CO[Si](C)(CCCOC1COC(=O)O1)O[Si](C)(CCCOC1COC(=O)O1)O[Si](C)(CCCOC1COC(=O)O1)O[Si](C)(CCCOC1COC(=O)O1)O[Si](C)(CCCOC1COC(=O)O1)O[Si](C)(CCCOC1COC(=O)O1)O[Si](C)(CCCOC1COC(=O)O1)O[Si](C)(CCCOC1COC(=O)O1)O[Si](C)(CCCOC1COC(=O)O1)O[Si](C)(CCCOC1COC(=O)O1)O[Si](C)(CCCOC1COC(=O)O1)O[Si](C)(C)CCc1ccc([B-](c2ccccc2)(c2ccccc2)c2ccccc2)cc1 | [*][Si](CCC1=CC=C([B-](C3=CC=CC=C3)(C4=CC=CC=C4)C2=CC=CC=C2)C=C1)(C)O[Si](CCCOC(O1)COC1=O)(C)O[Si](CCCOC(O1)COC1=O)(C)O[Si](CCCOC(O1)COC1=O)(C)O[Si](CCCOC(O1)COC1=O)(C)O[Si](CCCOC(O1)COC1=O)(C)O[Si](CCCOC(O1)COC1=O)(C)O[Si](CCCOC(O1)COC1=O)(C)O[Si](CCCOC(O1)COC1=O)(C)O[Si](CCCOC(O1)COC1=O)(C)O[Si](CCCOC(O1)COC1=O)(C)O[Si](CCCOC(O1)COC1=O)(C)O[*] | [*]O[Si](C)(CCCOC1COC(=O)O1)O[Si](C)(CCCOC1COC(=O)O1)O[Si](C)(CCCOC1COC(=O)O1)O[Si](C)(CCCOC1COC(=O)O1)O[Si](C)(CCCOC1COC(=O)O1)O[Si](C)(CCc1ccc([B-](c2ccccc2)(c2ccccc2)c2ccccc2)cc1)O[Si](C)(CCCOC1COC(=O)O1)O[Si](C)(CCCOC1COC(=O)O1)O[Si](C)(CCCOC1COC(=O)O1)O[Si](C)(CCCOC1COC(=O)O1)O[Si](C)(CCCOC1COC(=O)O1)O[Si]([*])(C)CCCOC1COC(=O)O1 | [Si](CCC1=CC=C([B-](C3=CC=CC=C3)(C4=CC=CC=C4)C2=CC=CC=C2)C=C1)(C)O[Si](CCCOC(O1)COC1=O)(C)O[Si](CCCOC(O1)COC1=O)(C)O[Si](CCCOC(O1)COC1=O)(C)O[Si](CCCOC(O1)COC1=O)(C)O[Si](CCCOC(O1)COC1=O)(C)O[Si](CCCOC(O1)COC1=O)(C)O[Si](CCCOC(O1)COC1=O)(C)O[Si](CCCOC(O1)COC1=O)(C)O[Si](CCCOC(O1)COC1=O)(C)O[Si](CCCOC(O1)COC1=O)(C)O[Si](CCCOC(O1)COC1=O)(C)O | 311.7619485
[Cu][Si](CCC1=CC=C([B-](C3=CC=CC=C3)(C4=CC=CC=C4)C2=CC=CC=C2)C=C1)(C)O[Si](CCCOC(O1)COC1=O)(C)O[Si](CCCOC(O1)COC1=O)(C)O[Si](CCCOC(O1)COC1=O)(C)O[Si](CCCOC(O1)COC1=O)(C)O[Si](CCCOC(O1)COC1=O)(C)O[Si](CCCOC(O1)COC1=O)(C)O[Si](CCCOC(O1)COC1=O)(C)O[Si](CCCOC(O1)COC1=O)(C)O[Si](CCCOC(O1)COC1=O)(C)O[Si](CCCOC(O1)COC1=O)(C)O[Si](CCCOC(O1)COC1=O)(C)O[Au] | -6.185639 | 3.39794 | [Li+] | 0 | 44.25711398 | CO[Si](C)(CCCOC1COC(=O)O1)O[Si](C)(CCCOC1COC(=O)O1)O[Si](C)(CCCOC1COC(=O)O1)O[Si](C)(CCCOC1COC(=O)O1)O[Si](C)(CCCOC1COC(=O)O1)O[Si](C)(CCCOC1COC(=O)O1)O[Si](C)(CCCOC1COC(=O)O1)O[Si](C)(CCCOC1COC(=O)O1)O[Si](C)(CCCOC1COC(=O)O1)O[Si](C)(CCCOC1COC(=O)O1)O[Si](C)(CCCOC1COC(=O)O1)O[Si](C)(C)CCc1ccc([B-](c2ccccc2)(c2ccccc2)c2ccccc2)cc1 | [*][Si](CCC1=CC=C([B-](C3=CC=CC=C3)(C4=CC=CC=C4)C2=CC=CC=C2)C=C1)(C)O[Si](CCCOC(O1)COC1=O)(C)O[Si](CCCOC(O1)COC1=O)(C)O[Si](CCCOC(O1)COC1=O)(C)O[Si](CCCOC(O1)COC1=O)(C)O[Si](CCCOC(O1)COC1=O)(C)O[Si](CCCOC(O1)COC1=O)(C)O[Si](CCCOC(O1)COC1=O)(C)O[Si](CCCOC(O1)COC1=O)(C)O[Si](CCCOC(O1)COC1=O)(C)O[Si](CCCOC(O1)COC1=O)(C)O[Si](CCCOC(O1)COC1=O)(C)O[*] | [*]O[Si](C)(CCCOC1COC(=O)O1)O[Si](C)(CCCOC1COC(=O)O1)O[Si](C)(CCCOC1COC(=O)O1)O[Si](C)(CCCOC1COC(=O)O1)O[Si](C)(CCCOC1COC(=O)O1)O[Si](C)(CCc1ccc([B-](c2ccccc2)(c2ccccc2)c2ccccc2)cc1)O[Si](C)(CCCOC1COC(=O)O1)O[Si](C)(CCCOC1COC(=O)O1)O[Si](C)(CCCOC1COC(=O)O1)O[Si](C)(CCCOC1COC(=O)O1)O[Si](C)(CCCOC1COC(=O)O1)O[Si]([*])(C)CCCOC1COC(=O)O1 | [Si](CCC1=CC=C([B-](C3=CC=CC=C3)(C4=CC=CC=C4)C2=CC=CC=C2)C=C1)(C)O[Si](CCCOC(O1)COC1=O)(C)O[Si](CCCOC(O1)COC1=O)(C)O[Si](CCCOC(O1)COC1=O)(C)O[Si](CCCOC(O1)COC1=O)(C)O[Si](CCCOC(O1)COC1=O)(C)O[Si](CCCOC(O1)COC1=O)(C)O[Si](CCCOC(O1)COC1=O)(C)O[Si](CCCOC(O1)COC1=O)(C)O[Si](CCCOC(O1)COC1=O)(C)O[Si](CCCOC(O1)COC1=O)(C)O[Si](CCCOC(O1)COC1=O)(C)O | 317.2571
[Cu][Si](CCC1=CC=C([B-](C3=CC=CC=C3)(C4=CC=CC=C4)C2=CC=CC=C2)C=C1)(C)O[Si](CCCOC(O1)COC1=O)(C)O[Si](CCCOC(O1)COC1=O)(C)O[Si](CCCOC(O1)COC1=O)(C)O[Si](CCCOC(O1)COC1=O)(C)O[Si](CCCOC(O1)COC1=O)(C)O[Si](CCCOC(O1)COC1=O)(C)O[Si](CCCOC(O1)COC1=O)(C)O[Si](CCCOC(O1)COC1=O)(C)O[Si](CCCOC(O1)COC1=O)(C)O[Si](CCCOC(O1)COC1=O)(C)O[Si](CCCOC(O1)COC1=O)(C)O[Au] | -5.891419 | 3.39794 | [Li+] | 0 | 50.20157791 | CO[Si](C)(CCCOC1COC(=O)O1)O[Si](C)(CCCOC1COC(=O)O1)O[Si](C)(CCCOC1COC(=O)O1)O[Si](C)(CCCOC1COC(=O)O1)O[Si](C)(CCCOC1COC(=O)O1)O[Si](C)(CCCOC1COC(=O)O1)O[Si](C)(CCCOC1COC(=O)O1)O[Si](C)(CCCOC1COC(=O)O1)O[Si](C)(CCCOC1COC(=O)O1)O[Si](C)(CCCOC1COC(=O)O1)O[Si](C)(CCCOC1COC(=O)O1)O[Si](C)(C)CCc1ccc([B-](c2ccccc2)(c2ccccc2)c2ccccc2)cc1 | [*][Si](CCC1=CC=C([B-](C3=CC=CC=C3)(C4=CC=CC=C4)C2=CC=CC=C2)C=C1)(C)O[Si](CCCOC(O1)COC1=O)(C)O[Si](CCCOC(O1)COC1=O)(C)O[Si](CCCOC(O1)COC1=O)(C)O[Si](CCCOC(O1)COC1=O)(C)O[Si](CCCOC(O1)COC1=O)(C)O[Si](CCCOC(O1)COC1=O)(C)O[Si](CCCOC(O1)COC1=O)(C)O[Si](CCCOC(O1)COC1=O)(C)O[Si](CCCOC(O1)COC1=O)(C)O[Si](CCCOC(O1)COC1=O)(C)O[Si](CCCOC(O1)COC1=O)(C)O[*] | [*]O[Si](C)(CCCOC1COC(=O)O1)O[Si](C)(CCCOC1COC(=O)O1)O[Si](C)(CCCOC1COC(=O)O1)O[Si](C)(CCCOC1COC(=O)O1)O[Si](C)(CCCOC1COC(=O)O1)O[Si](C)(CCc1ccc([B-](c2ccccc2)(c2ccccc2)c2ccccc2)cc1)O[Si](C)(CCCOC1COC(=O)O1)O[Si](C)(CCCOC1COC(=O)O1)O[Si](C)(CCCOC1COC(=O)O1)O[Si](C)(CCCOC1COC(=O)O1)O[Si](C)(CCCOC1COC(=O)O1)O[Si]([*])(C)CCCOC1COC(=O)O1 | [Si](CCC1=CC=C([B-](C3=CC=CC=C3)(C4=CC=CC=C4)C2=CC=CC=C2)C=C1)(C)O[Si](CCCOC(O1)COC1=O)(C)O[Si](CCCOC(O1)COC1=O)(C)O[Si](CCCOC(O1)COC1=O)(C)O[Si](CCCOC(O1)COC1=O)(C)O[Si](CCCOC(O1)COC1=O)(C)O[Si](CCCOC(O1)COC1=O)(C)O[Si](CCCOC(O1)COC1=O)(C)O[Si](CCCOC(O1)COC1=O)(C)O[Si](CCCOC(O1)COC1=O)(C)O[Si](CCCOC(O1)COC1=O)(C)O[Si](CCCOC(O1)COC1=O)(C)O | 323.2016
[Cu][Si](CCC1=CC=C([B-](C3=CC=CC=C3)(C4=CC=CC=C4)C2=CC=CC=C2)C=C1)(C)O[Si](CCCOC(O1)COC1=O)(C)O[Si](CCCOC(O1)COC1=O)(C)O[Si](CCCOC(O1)COC1=O)(C)O[Si](CCCOC(O1)COC1=O)(C)O[Si](CCCOC(O1)COC1=O)(C)O[Si](CCCOC(O1)COC1=O)(C)O[Si](CCCOC(O1)COC1=O)(C)O[Si](CCCOC(O1)COC1=O)(C)O[Si](CCCOC(O1)COC1=O)(C)O[Si](CCCOC(O1)COC1=O)(C)O[Si](CCCOC(O1)COC1=O)(C)O[Au] | -5.513135 | 3.39794 | [Li+] | 0 | 59.81507396 | CO[Si](C)(CCCOC1COC(=O)O1)O[Si](C)(CCCOC1COC(=O)O1)O[Si](C)(CCCOC1COC(=O)O1)O[Si](C)(CCCOC1COC(=O)O1)O[Si](C)(CCCOC1COC(=O)O1)O[Si](C)(CCCOC1COC(=O)O1)O[Si](C)(CCCOC1COC(=O)O1)O[Si](C)(CCCOC1COC(=O)O1)O[Si](C)(CCCOC1COC(=O)O1)O[Si](C)(CCCOC1COC(=O)O1)O[Si](C)(CCCOC1COC(=O)O1)O[Si](C)(C)CCc1ccc([B-](c2ccccc2)(c2ccccc2)c2ccccc2)cc1 | [*][Si](CCC1=CC=C([B-](C3=CC=CC=C3)(C4=CC=CC=C4)C2=CC=CC=C2)C=C1)(C)O[Si](CCCOC(O1)COC1=O)(C)O[Si](CCCOC(O1)COC1=O)(C)O[Si](CCCOC(O1)COC1=O)(C)O[Si](CCCOC(O1)COC1=O)(C)O[Si](CCCOC(O1)COC1=O)(C)O[Si](CCCOC(O1)COC1=O)(C)O[Si](CCCOC(O1)COC1=O)(C)O[Si](CCCOC(O1)COC1=O)(C)O[Si](CCCOC(O1)COC1=O)(C)O[Si](CCCOC(O1)COC1=O)(C)O[Si](CCCOC(O1)COC1=O)(C)O[*] | [*]O[Si](C)(CCCOC1COC(=O)O1)O[Si](C)(CCCOC1COC(=O)O1)O[Si](C)(CCCOC1COC(=O)O1)O[Si](C)(CCCOC1COC(=O)O1)O[Si](C)(CCCOC1COC(=O)O1)O[Si](C)(CCc1ccc([B-](c2ccccc2)(c2ccccc2)c2ccccc2)cc1)O[Si](C)(CCCOC1COC(=O)O1)O[Si](C)(CCCOC1COC(=O)O1)O[Si](C)(CCCOC1COC(=O)O1)O[Si](C)(CCCOC1COC(=O)O1)O[Si](C)(CCCOC1COC(=O)O1)O[Si]([*])(C)CCCOC1COC(=O)O1 | [Si](CCC1=CC=C([B-](C3=CC=CC=C3)(C4=CC=CC=C4)C2=CC=CC=C2)C=C1)(C)O[Si](CCCOC(O1)COC1=O)(C)O[Si](CCCOC(O1)COC1=O)(C)O[Si](CCCOC(O1)COC1=O)(C)O[Si](CCCOC(O1)COC1=O)(C)O[Si](CCCOC(O1)COC1=O)(C)O[Si](CCCOC(O1)COC1=O)(C)O[Si](CCCOC(O1)COC1=O)(C)O[Si](CCCOC(O1)COC1=O)(C)O[Si](CCCOC(O1)COC1=O)(C)O[Si](CCCOC(O1)COC1=O)(C)O[Si](CCCOC(O1)COC1=O)(C)O | 332.8151
[Cu][Si](CCC1=CC=C([B-](C3=CC=CC=C3)(C4=CC=CC=C4)C2=CC=CC=C2)C=C1)(C)O[Si](CCCOC(O1)COC1=O)(C)O[Si](CCCOC(O1)COC1=O)(C)O[Si](CCCOC(O1)COC1=O)(C)O[Si](CCCOC(O1)COC1=O)(C)O[Si](CCCOC(O1)COC1=O)(C)O[Si](CCCOC(O1)COC1=O)(C)O[Si](CCCOC(O1)COC1=O)(C)O[Si](CCCOC(O1)COC1=O)(C)O[Si](CCCOC(O1)COC1=O)(C)O[Si](CCCOC(O1)COC1=O)(C)O[Si](CCCOC(O1)COC1=O)(C)O[Au] | -5.204904 | 3.39794 | [Li+] | 0 | 70.01771945 | CO[Si](C)(CCCOC1COC(=O)O1)O[Si](C)(CCCOC1COC(=O)O1)O[Si](C)(CCCOC1COC(=O)O1)O[Si](C)(CCCOC1COC(=O)O1)O[Si](C)(CCCOC1COC(=O)O1)O[Si](C)(CCCOC1COC(=O)O1)O[Si](C)(CCCOC1COC(=O)O1)O[Si](C)(CCCOC1COC(=O)O1)O[Si](C)(CCCOC1COC(=O)O1)O[Si](C)(CCCOC1COC(=O)O1)O[Si](C)(CCCOC1COC(=O)O1)O[Si](C)(C)CCc1ccc([B-](c2ccccc2)(c2ccccc2)c2ccccc2)cc1 | [*][Si](CCC1=CC=C([B-](C3=CC=CC=C3)(C4=CC=CC=C4)C2=CC=CC=C2)C=C1)(C)O[Si](CCCOC(O1)COC1=O)(C)O[Si](CCCOC(O1)COC1=O)(C)O[Si](CCCOC(O1)COC1=O)(C)O[Si](CCCOC(O1)COC1=O)(C)O[Si](CCCOC(O1)COC1=O)(C)O[Si](CCCOC(O1)COC1=O)(C)O[Si](CCCOC(O1)COC1=O)(C)O[Si](CCCOC(O1)COC1=O)(C)O[Si](CCCOC(O1)COC1=O)(C)O[Si](CCCOC(O1)COC1=O)(C)O[Si](CCCOC(O1)COC1=O)(C)O[*] | [*]O[Si](C)(CCCOC1COC(=O)O1)O[Si](C)(CCCOC1COC(=O)O1)O[Si](C)(CCCOC1COC(=O)O1)O[Si](C)(CCCOC1COC(=O)O1)O[Si](C)(CCCOC1COC(=O)O1)O[Si](C)(CCc1ccc([B-](c2ccccc2)(c2ccccc2)c2ccccc2)cc1)O[Si](C)(CCCOC1COC(=O)O1)O[Si](C)(CCCOC1COC(=O)O1)O[Si](C)(CCCOC1COC(=O)O1)O[Si](C)(CCCOC1COC(=O)O1)O[Si](C)(CCCOC1COC(=O)O1)O[Si]([*])(C)CCCOC1COC(=O)O1 | [Si](CCC1=CC=C([B-](C3=CC=CC=C3)(C4=CC=CC=C4)C2=CC=CC=C2)C=C1)(C)O[Si](CCCOC(O1)COC1=O)(C)O[Si](CCCOC(O1)COC1=O)(C)O[Si](CCCOC(O1)COC1=O)(C)O[Si](CCCOC(O1)COC1=O)(C)O[Si](CCCOC(O1)COC1=O)(C)O[Si](CCCOC(O1)COC1=O)(C)O[Si](CCCOC(O1)COC1=O)(C)O[Si](CCCOC(O1)COC1=O)(C)O[Si](CCCOC(O1)COC1=O)(C)O[Si](CCCOC(O1)COC1=O)(C)O[Si](CCCOC(O1)COC1=O)(C)O | 343.0177
[Cu][Si](CCC1=CC=C([B-](C3=CC=CC=C3)(C4=CC=CC=C4)C2=CC=CC=C2)C=C1)(C)O[Si](CCCOC(O1)COC1=O)(C)O[Si](CCCOC(O1)COC1=O)(C)O[Si](CCCOC(O1)COC1=O)(C)O[Si](CCCOC(O1)COC1=O)(C)O[Si](CCCOC(O1)COC1=O)(C)O[Si](CCCOC(O1)COC1=O)(C)O[Si](CCCOC(O1)COC1=O)(C)O[Si](CCCOC(O1)COC1=O)(C)O[Si](CCCOC(O1)COC1=O)(C)O[Si](CCCOC(O1)COC1=O)(C)O[Si](CCCOC(O1)COC1=O)(C)O[Au] | -4.910683 | 3.39794 | [Li+] | 0 | 80.26146318 | CO[Si](C)(CCCOC1COC(=O)O1)O[Si](C)(CCCOC1COC(=O)O1)O[Si](C)(CCCOC1COC(=O)O1)O[Si](C)(CCCOC1COC(=O)O1)O[Si](C)(CCCOC1COC(=O)O1)O[Si](C)(CCCOC1COC(=O)O1)O[Si](C)(CCCOC1COC(=O)O1)O[Si](C)(CCCOC1COC(=O)O1)O[Si](C)(CCCOC1COC(=O)O1)O[Si](C)(CCCOC1COC(=O)O1)O[Si](C)(CCCOC1COC(=O)O1)O[Si](C)(C)CCc1ccc([B-](c2ccccc2)(c2ccccc2)c2ccccc2)cc1 | [*][Si](CCC1=CC=C([B-](C3=CC=CC=C3)(C4=CC=CC=C4)C2=CC=CC=C2)C=C1)(C)O[Si](CCCOC(O1)COC1=O)(C)O[Si](CCCOC(O1)COC1=O)(C)O[Si](CCCOC(O1)COC1=O)(C)O[Si](CCCOC(O1)COC1=O)(C)O[Si](CCCOC(O1)COC1=O)(C)O[Si](CCCOC(O1)COC1=O)(C)O[Si](CCCOC(O1)COC1=O)(C)O[Si](CCCOC(O1)COC1=O)(C)O[Si](CCCOC(O1)COC1=O)(C)O[Si](CCCOC(O1)COC1=O)(C)O[Si](CCCOC(O1)COC1=O)(C)O[*] | [*]O[Si](C)(CCCOC1COC(=O)O1)O[Si](C)(CCCOC1COC(=O)O1)O[Si](C)(CCCOC1COC(=O)O1)O[Si](C)(CCCOC1COC(=O)O1)O[Si](C)(CCCOC1COC(=O)O1)O[Si](C)(CCc1ccc([B-](c2ccccc2)(c2ccccc2)c2ccccc2)cc1)O[Si](C)(CCCOC1COC(=O)O1)O[Si](C)(CCCOC1COC(=O)O1)O[Si](C)(CCCOC1COC(=O)O1)O[Si](C)(CCCOC1COC(=O)O1)O[Si](C)(CCCOC1COC(=O)O1)O[Si]([*])(C)CCCOC1COC(=O)O1 | [Si](CCC1=CC=C([B-](C3=CC=CC=C3)(C4=CC=CC=C4)C2=CC=CC=C2)C=C1)(C)O[Si](CCCOC(O1)COC1=O)(C)O[Si](CCCOC(O1)COC1=O)(C)O[Si](CCCOC(O1)COC1=O)(C)O[Si](CCCOC(O1)COC1=O)(C)O[Si](CCCOC(O1)COC1=O)(C)O[Si](CCCOC(O1)COC1=O)(C)O[Si](CCCOC(O1)COC1=O)(C)O[Si](CCCOC(O1)COC1=O)(C)O[Si](CCCOC(O1)COC1=O)(C)O[Si](CCCOC(O1)COC1=O)(C)O[Si](CCCOC(O1)COC1=O)(C)O | 353.2615
[Cu][Si](CCC1=CC=C([B-](C3=CC=CC=C3)(C4=CC=CC=C4)C2=CC=CC=C2)C=C1)(C)O[Si](CCCOC(O1)COC1=O)(C)O[Si](CCCOC(O1)COC1=O)(C)O[Si](CCCOC(O1)COC1=O)(C)O[Si](CCCOC(O1)COC1=O)(C)O[Si](CCCOC(O1)COC1=O)(C)O[Si](CCCOC(O1)COC1=O)(C)O[Si](CCCOC(O1)COC1=O)(C)O[Si](CCCOC(O1)COC1=O)(C)O[Si](CCCOC(O1)COC1=O)(C)O[Si](CCCOC(O1)COC1=O)(C)O[Si](CCCOC(O1)COC1=O)(C)O[Au] | -4.798599 | 3.39794 | [Li+] | 0 | 88.59162677 | CO[Si](C)(CCCOC1COC(=O)O1)O[Si](C)(CCCOC1COC(=O)O1)O[Si](C)(CCCOC1COC(=O)O1)O[Si](C)(CCCOC1COC(=O)O1)O[Si](C)(CCCOC1COC(=O)O1)O[Si](C)(CCCOC1COC(=O)O1)O[Si](C)(CCCOC1COC(=O)O1)O[Si](C)(CCCOC1COC(=O)O1)O[Si](C)(CCCOC1COC(=O)O1)O[Si](C)(CCCOC1COC(=O)O1)O[Si](C)(CCCOC1COC(=O)O1)O[Si](C)(C)CCc1ccc([B-](c2ccccc2)(c2ccccc2)c2ccccc2)cc1 | [*][Si](CCC1=CC=C([B-](C3=CC=CC=C3)(C4=CC=CC=C4)C2=CC=CC=C2)C=C1)(C)O[Si](CCCOC(O1)COC1=O)(C)O[Si](CCCOC(O1)COC1=O)(C)O[Si](CCCOC(O1)COC1=O)(C)O[Si](CCCOC(O1)COC1=O)(C)O[Si](CCCOC(O1)COC1=O)(C)O[Si](CCCOC(O1)COC1=O)(C)O[Si](CCCOC(O1)COC1=O)(C)O[Si](CCCOC(O1)COC1=O)(C)O[Si](CCCOC(O1)COC1=O)(C)O[Si](CCCOC(O1)COC1=O)(C)O[Si](CCCOC(O1)COC1=O)(C)O[*] | [*]O[Si](C)(CCCOC1COC(=O)O1)O[Si](C)(CCCOC1COC(=O)O1)O[Si](C)(CCCOC1COC(=O)O1)O[Si](C)(CCCOC1COC(=O)O1)O[Si](C)(CCCOC1COC(=O)O1)O[Si](C)(CCc1ccc([B-](c2ccccc2)(c2ccccc2)c2ccccc2)cc1)O[Si](C)(CCCOC1COC(=O)O1)O[Si](C)(CCCOC1COC(=O)O1)O[Si](C)(CCCOC1COC(=O)O1)O[Si](C)(CCCOC1COC(=O)O1)O[Si](C)(CCCOC1COC(=O)O1)O[Si]([*])(C)CCCOC1COC(=O)O1 | [Si](CCC1=CC=C([B-](C3=CC=CC=C3)(C4=CC=CC=C4)C2=CC=CC=C2)C=C1)(C)O[Si](CCCOC(O1)COC1=O)(C)O[Si](CCCOC(O1)COC1=O)(C)O[Si](CCCOC(O1)COC1=O)(C)O[Si](CCCOC(O1)COC1=O)(C)O[Si](CCCOC(O1)COC1=O)(C)O[Si](CCCOC(O1)COC1=O)(C)O[Si](CCCOC(O1)COC1=O)(C)O[Si](CCCOC(O1)COC1=O)(C)O[Si](CCCOC(O1)COC1=O)(C)O[Si](CCCOC(O1)COC1=O)(C)O[Si](CCCOC(O1)COC1=O)(C)O | 361.5916
[Cu][Si](CCC1=CC=C([B-](C3=CC=CC=C3)(C4=CC=CC=C4)C2=CC=CC=C2)C=C1)(C)O[Si](CCCOC(O1)COC1=O)(C)O[Si](CCCOC(O1)COC1=O)(C)O[Si](CCCOC(O1)COC1=O)(C)O[Si](CCCOC(O1)COC1=O)(C)O[Si](CCCOC(O1)COC1=O)(C)O[Si](CCCOC(O1)COC1=O)(C)O[Si](CCCOC(O1)COC1=O)(C)O[Si](CCCOC(O1)COC1=O)(C)O[Si](CCCOC(O1)COC1=O)(C)O[Si](CCCOC(O1)COC1=O)(C)O[Si](CCCOC(O1)COC1=O)(C)O[Au] | -4.56042 | 3.39794 | [Li+] | 0 | 101.0034778 | CO[Si](C)(CCCOC1COC(=O)O1)O[Si](C)(CCCOC1COC(=O)O1)O[Si](C)(CCCOC1COC(=O)O1)O[Si](C)(CCCOC1COC(=O)O1)O[Si](C)(CCCOC1COC(=O)O1)O[Si](C)(CCCOC1COC(=O)O1)O[Si](C)(CCCOC1COC(=O)O1)O[Si](C)(CCCOC1COC(=O)O1)O[Si](C)(CCCOC1COC(=O)O1)O[Si](C)(CCCOC1COC(=O)O1)O[Si](C)(CCCOC1COC(=O)O1)O[Si](C)(C)CCc1ccc([B-](c2ccccc2)(c2ccccc2)c2ccccc2)cc1 | [*][Si](CCC1=CC=C([B-](C3=CC=CC=C3)(C4=CC=CC=C4)C2=CC=CC=C2)C=C1)(C)O[Si](CCCOC(O1)COC1=O)(C)O[Si](CCCOC(O1)COC1=O)(C)O[Si](CCCOC(O1)COC1=O)(C)O[Si](CCCOC(O1)COC1=O)(C)O[Si](CCCOC(O1)COC1=O)(C)O[Si](CCCOC(O1)COC1=O)(C)O[Si](CCCOC(O1)COC1=O)(C)O[Si](CCCOC(O1)COC1=O)(C)O[Si](CCCOC(O1)COC1=O)(C)O[Si](CCCOC(O1)COC1=O)(C)O[Si](CCCOC(O1)COC1=O)(C)O[*] | [*]O[Si](C)(CCCOC1COC(=O)O1)O[Si](C)(CCCOC1COC(=O)O1)O[Si](C)(CCCOC1COC(=O)O1)O[Si](C)(CCCOC1COC(=O)O1)O[Si](C)(CCCOC1COC(=O)O1)O[Si](C)(CCc1ccc([B-](c2ccccc2)(c2ccccc2)c2ccccc2)cc1)O[Si](C)(CCCOC1COC(=O)O1)O[Si](C)(CCCOC1COC(=O)O1)O[Si](C)(CCCOC1COC(=O)O1)O[Si](C)(CCCOC1COC(=O)O1)O[Si](C)(CCCOC1COC(=O)O1)O[Si]([*])(C)CCCOC1COC(=O)O1 | [Si](CCC1=CC=C([B-](C3=CC=CC=C3)(C4=CC=CC=C4)C2=CC=CC=C2)C=C1)(C)O[Si](CCCOC(O1)COC1=O)(C)O[Si](CCCOC(O1)COC1=O)(C)O[Si](CCCOC(O1)COC1=O)(C)O[Si](CCCOC(O1)COC1=O)(C)O[Si](CCCOC(O1)COC1=O)(C)O[Si](CCCOC(O1)COC1=O)(C)O[Si](CCCOC(O1)COC1=O)(C)O[Si](CCCOC(O1)COC1=O)(C)O[Si](CCCOC(O1)COC1=O)(C)O[Si](CCCOC(O1)COC1=O)(C)O[Si](CCCOC(O1)COC1=O)(C)O | 374.0034778
[Cu][Si](CCC1=CC=C([B-](C3=CC=CC=C3)(C4=CC=CC=C4)C2=CC=CC=C2)C=C1)(C)O[Si](CCCOC(O1)COC1=O)(C)O[Si](CCCOC(O1)COC1=O)(C)O[Si](CCCOC(O1)COC1=O)(C)O[Si](CCCOC(O1)COC1=O)(C)O[Si](CCCOC(O1)COC1=O)(C)O[Si](CCCOC(O1)COC1=O)(C)O[Si](CCCOC(O1)COC1=O)(C)O[Si](CCCOC(O1)COC1=O)(C)O[Si](CCCOC(O1)COC1=O)(C)O[Si](CCCOC(O1)COC1=O)(C)O[Si](CCCOC(O1)COC1=O)(C)O[Au] | -4.448336 | 3.39794 | [Li+] | 0 | 111.0641764 | CO[Si](C)(CCCOC1COC(=O)O1)O[Si](C)(CCCOC1COC(=O)O1)O[Si](C)(CCCOC1COC(=O)O1)O[Si](C)(CCCOC1COC(=O)O1)O[Si](C)(CCCOC1COC(=O)O1)O[Si](C)(CCCOC1COC(=O)O1)O[Si](C)(CCCOC1COC(=O)O1)O[Si](C)(CCCOC1COC(=O)O1)O[Si](C)(CCCOC1COC(=O)O1)O[Si](C)(CCCOC1COC(=O)O1)O[Si](C)(CCCOC1COC(=O)O1)O[Si](C)(C)CCc1ccc([B-](c2ccccc2)(c2ccccc2)c2ccccc2)cc1 | [*][Si](CCC1=CC=C([B-](C3=CC=CC=C3)(C4=CC=CC=C4)C2=CC=CC=C2)C=C1)(C)O[Si](CCCOC(O1)COC1=O)(C)O[Si](CCCOC(O1)COC1=O)(C)O[Si](CCCOC(O1)COC1=O)(C)O[Si](CCCOC(O1)COC1=O)(C)O[Si](CCCOC(O1)COC1=O)(C)O[Si](CCCOC(O1)COC1=O)(C)O[Si](CCCOC(O1)COC1=O)(C)O[Si](CCCOC(O1)COC1=O)(C)O[Si](CCCOC(O1)COC1=O)(C)O[Si](CCCOC(O1)COC1=O)(C)O[Si](CCCOC(O1)COC1=O)(C)O[*] | [*]O[Si](C)(CCCOC1COC(=O)O1)O[Si](C)(CCCOC1COC(=O)O1)O[Si](C)(CCCOC1COC(=O)O1)O[Si](C)(CCCOC1COC(=O)O1)O[Si](C)(CCCOC1COC(=O)O1)O[Si](C)(CCc1ccc([B-](c2ccccc2)(c2ccccc2)c2ccccc2)cc1)O[Si](C)(CCCOC1COC(=O)O1)O[Si](C)(CCCOC1COC(=O)O1)O[Si](C)(CCCOC1COC(=O)O1)O[Si](C)(CCCOC1COC(=O)O1)O[Si](C)(CCCOC1COC(=O)O1)O[Si]([*])(C)CCCOC1COC(=O)O1 | [Si](CCC1=CC=C([B-](C3=CC=CC=C3)(C4=CC=CC=C4)C2=CC=CC=C2)C=C1)(C)O[Si](CCCOC(O1)COC1=O)(C)O[Si](CCCOC(O1)COC1=O)(C)O[Si](CCCOC(O1)COC1=O)(C)O[Si](CCCOC(O1)COC1=O)(C)O[Si](CCCOC(O1)COC1=O)(C)O[Si](CCCOC(O1)COC1=O)(C)O[Si](CCCOC(O1)COC1=O)(C)O[Si](CCCOC(O1)COC1=O)(C)O[Si](CCCOC(O1)COC1=O)(C)O[Si](CCCOC(O1)COC1=O)(C)O[Si](CCCOC(O1)COC1=O)(C)O | 384.0641764
[Cu][Si](CCC1=CC=C([B-](C3=CC=CC=C3)(C4=CC=CC=C4)C2=CC=CC=C2)C=C1)(C)O[Si](CCCOC(O1)COC1=O)(C)O[Si](CCCOC(O1)COC1=O)(C)O[Si](CCCOC(O1)COC1=O)(C)O[Si](CCCOC(O1)COC1=O)(C)O[Si](CCCOC(O1)COC1=O)(C)O[Si](CCCOC(O1)COC1=O)(C)O[Si](CCCOC(O1)COC1=O)(C)O[Si](CCCOC(O1)COC1=O)(C)O[Si](CCCOC(O1)COC1=O)(C)O[Si](CCCOC(O1)COC1=O)(C)O[Si](CCCOC(O1)COC1=O)(C)O[Au] | -4.168126 | 3.39794 | [Li+] | 0 | 120.5554375 | CO[Si](C)(CCCOC1COC(=O)O1)O[Si](C)(CCCOC1COC(=O)O1)O[Si](C)(CCCOC1COC(=O)O1)O[Si](C)(CCCOC1COC(=O)O1)O[Si](C)(CCCOC1COC(=O)O1)O[Si](C)(CCCOC1COC(=O)O1)O[Si](C)(CCCOC1COC(=O)O1)O[Si](C)(CCCOC1COC(=O)O1)O[Si](C)(CCCOC1COC(=O)O1)O[Si](C)(CCCOC1COC(=O)O1)O[Si](C)(CCCOC1COC(=O)O1)O[Si](C)(C)CCc1ccc([B-](c2ccccc2)(c2ccccc2)c2ccccc2)cc1 | [*][Si](CCC1=CC=C([B-](C3=CC=CC=C3)(C4=CC=CC=C4)C2=CC=CC=C2)C=C1)(C)O[Si](CCCOC(O1)COC1=O)(C)O[Si](CCCOC(O1)COC1=O)(C)O[Si](CCCOC(O1)COC1=O)(C)O[Si](CCCOC(O1)COC1=O)(C)O[Si](CCCOC(O1)COC1=O)(C)O[Si](CCCOC(O1)COC1=O)(C)O[Si](CCCOC(O1)COC1=O)(C)O[Si](CCCOC(O1)COC1=O)(C)O[Si](CCCOC(O1)COC1=O)(C)O[Si](CCCOC(O1)COC1=O)(C)O[Si](CCCOC(O1)COC1=O)(C)O[*] | [*]O[Si](C)(CCCOC1COC(=O)O1)O[Si](C)(CCCOC1COC(=O)O1)O[Si](C)(CCCOC1COC(=O)O1)O[Si](C)(CCCOC1COC(=O)O1)O[Si](C)(CCCOC1COC(=O)O1)O[Si](C)(CCc1ccc([B-](c2ccccc2)(c2ccccc2)c2ccccc2)cc1)O[Si](C)(CCCOC1COC(=O)O1)O[Si](C)(CCCOC1COC(=O)O1)O[Si](C)(CCCOC1COC(=O)O1)O[Si](C)(CCCOC1COC(=O)O1)O[Si](C)(CCCOC1COC(=O)O1)O[Si]([*])(C)CCCOC1COC(=O)O1 | [Si](CCC1=CC=C([B-](C3=CC=CC=C3)(C4=CC=CC=C4)C2=CC=CC=C2)C=C1)(C)O[Si](CCCOC(O1)COC1=O)(C)O[Si](CCCOC(O1)COC1=O)(C)O[Si](CCCOC(O1)COC1=O)(C)O[Si](CCCOC(O1)COC1=O)(C)O[Si](CCCOC(O1)COC1=O)(C)O[Si](CCCOC(O1)COC1=O)(C)O[Si](CCCOC(O1)COC1=O)(C)O[Si](CCCOC(O1)COC1=O)(C)O[Si](CCCOC(O1)COC1=O)(C)O[Si](CCCOC(O1)COC1=O)(C)O[Si](CCCOC(O1)COC1=O)(C)O | 393.5554375
[Cu][Si](CCC1=CC=C([B-](C3=CC=CC=C3)(C4=CC=CC=C4)C2=CC=CC=C2)C=C1)(C)O[Si](CCCOC(O1)COC1=O)(C)O[Si](CCCOC(O1)COC1=O)(C)O[Si](CCCOC(O1)COC1=O)(C)O[Si](CCCOC(O1)COC1=O)(C)O[Si](CCCOC(O1)COC1=O)(C)O[Si](CCCOC(O1)COC1=O)(C)O[Si](CCCOC(O1)COC1=O)(C)O[Si](CCCOC(O1)COC1=O)(C)O[Si](CCCOC(O1)COC1=O)(C)O[Au] | -10.865149 | 3.39794 | [Li+] | 0 | 4.302310803 | CO[Si](C)(CCCOC1COC(=O)O1)O[Si](C)(CCCOC1COC(=O)O1)O[Si](C)(CCCOC1COC(=O)O1)O[Si](C)(CCCOC1COC(=O)O1)O[Si](C)(CCCOC1COC(=O)O1)O[Si](C)(CCCOC1COC(=O)O1)O[Si](C)(CCCOC1COC(=O)O1)O[Si](C)(CCCOC1COC(=O)O1)O[Si](C)(CCCOC1COC(=O)O1)O[Si](C)(C)CCc1ccc([B-](c2ccccc2)(c2ccccc2)c2ccccc2)cc1 | [*][Si](CCC1=CC=C([B-](C3=CC=CC=C3)(C4=CC=CC=C4)C2=CC=CC=C2)C=C1)(C)O[Si](CCCOC(O1)COC1=O)(C)O[Si](CCCOC(O1)COC1=O)(C)O[Si](CCCOC(O1)COC1=O)(C)O[Si](CCCOC(O1)COC1=O)(C)O[Si](CCCOC(O1)COC1=O)(C)O[Si](CCCOC(O1)COC1=O)(C)O[Si](CCCOC(O1)COC1=O)(C)O[Si](CCCOC(O1)COC1=O)(C)O[Si](CCCOC(O1)COC1=O)(C)O[*] | [*]O[Si](C)(CCCOC1COC(=O)O1)O[Si](C)(CCCOC1COC(=O)O1)O[Si](C)(CCCOC1COC(=O)O1)O[Si](C)(CCCOC1COC(=O)O1)O[Si](C)(CCc1ccc([B-](c2ccccc2)(c2ccccc2)c2ccccc2)cc1)O[Si](C)(CCCOC1COC(=O)O1)O[Si](C)(CCCOC1COC(=O)O1)O[Si](C)(CCCOC1COC(=O)O1)O[Si](C)(CCCOC1COC(=O)O1)O[Si]([*])(C)CCCOC1COC(=O)O1 | [Si](CCC1=CC=C([B-](C3=CC=CC=C3)(C4=CC=CC=C4)C2=CC=CC=C2)C=C1)(C)O[Si](CCCOC(O1)COC1=O)(C)O[Si](CCCOC(O1)COC1=O)(C)O[Si](CCCOC(O1)COC1=O)(C)O[Si](CCCOC(O1)COC1=O)(C)O[Si](CCCOC(O1)COC1=O)(C)O[Si](CCCOC(O1)COC1=O)(C)O[Si](CCCOC(O1)COC1=O)(C)O[Si](CCCOC(O1)COC1=O)(C)O[Si](CCCOC(O1)COC1=O)(C)O | 277.3023
[Cu][Si](CCC1=CC=C([B-](C3=CC=CC=C3)(C4=CC=CC=C4)C2=CC=CC=C2)C=C1)(C)O[Si](CCCOC(O1)COC1=O)(C)O[Si](CCCOC(O1)COC1=O)(C)O[Si](CCCOC(O1)COC1=O)(C)O[Si](CCCOC(O1)COC1=O)(C)O[Si](CCCOC(O1)COC1=O)(C)O[Si](CCCOC(O1)COC1=O)(C)O[Si](CCCOC(O1)COC1=O)(C)O[Si](CCCOC(O1)COC1=O)(C)O[Si](CCCOC(O1)COC1=O)(C)O[Au] | -10.010508 | 3.39794 | [Li+] | 0 | 10.57134592 | CO[Si](C)(CCCOC1COC(=O)O1)O[Si](C)(CCCOC1COC(=O)O1)O[Si](C)(CCCOC1COC(=O)O1)O[Si](C)(CCCOC1COC(=O)O1)O[Si](C)(CCCOC1COC(=O)O1)O[Si](C)(CCCOC1COC(=O)O1)O[Si](C)(CCCOC1COC(=O)O1)O[Si](C)(CCCOC1COC(=O)O1)O[Si](C)(CCCOC1COC(=O)O1)O[Si](C)(C)CCc1ccc([B-](c2ccccc2)(c2ccccc2)c2ccccc2)cc1 | [*][Si](CCC1=CC=C([B-](C3=CC=CC=C3)(C4=CC=CC=C4)C2=CC=CC=C2)C=C1)(C)O[Si](CCCOC(O1)COC1=O)(C)O[Si](CCCOC(O1)COC1=O)(C)O[Si](CCCOC(O1)COC1=O)(C)O[Si](CCCOC(O1)COC1=O)(C)O[Si](CCCOC(O1)COC1=O)(C)O[Si](CCCOC(O1)COC1=O)(C)O[Si](CCCOC(O1)COC1=O)(C)O[Si](CCCOC(O1)COC1=O)(C)O[Si](CCCOC(O1)COC1=O)(C)O[*] | [*]O[Si](C)(CCCOC1COC(=O)O1)O[Si](C)(CCCOC1COC(=O)O1)O[Si](C)(CCCOC1COC(=O)O1)O[Si](C)(CCCOC1COC(=O)O1)O[Si](C)(CCc1ccc([B-](c2ccccc2)(c2ccccc2)c2ccccc2)cc1)O[Si](C)(CCCOC1COC(=O)O1)O[Si](C)(CCCOC1COC(=O)O1)O[Si](C)(CCCOC1COC(=O)O1)O[Si](C)(CCCOC1COC(=O)O1)O[Si]([*])(C)CCCOC1COC(=O)O1 | [Si](CCC1=CC=C([B-](C3=CC=CC=C3)(C4=CC=CC=C4)C2=CC=CC=C2)C=C1)(C)O[Si](CCCOC(O1)COC1=O)(C)O[Si](CCCOC(O1)COC1=O)(C)O[Si](CCCOC(O1)COC1=O)(C)O[Si](CCCOC(O1)COC1=O)(C)O[Si](CCCOC(O1)COC1=O)(C)O[Si](CCCOC(O1)COC1=O)(C)O[Si](CCCOC(O1)COC1=O)(C)O[Si](CCCOC(O1)COC1=O)(C)O[Si](CCCOC(O1)COC1=O)(C)O | 283.5713
[Cu][Si](CCC1=CC=C([B-](C3=CC=CC=C3)(C4=CC=CC=C4)C2=CC=CC=C2)C=C1)(C)O[Si](CCCOC(O1)COC1=O)(C)O[Si](CCCOC(O1)COC1=O)(C)O[Si](CCCOC(O1)COC1=O)(C)O[Si](CCCOC(O1)COC1=O)(C)O[Si](CCCOC(O1)COC1=O)(C)O[Si](CCCOC(O1)COC1=O)(C)O[Si](CCCOC(O1)COC1=O)(C)O[Si](CCCOC(O1)COC1=O)(C)O[Si](CCCOC(O1)COC1=O)(C)O[Au] | -9.408056 | 3.39794 | [Li+] | 0 | 15.51251974 | CO[Si](C)(CCCOC1COC(=O)O1)O[Si](C)(CCCOC1COC(=O)O1)O[Si](C)(CCCOC1COC(=O)O1)O[Si](C)(CCCOC1COC(=O)O1)O[Si](C)(CCCOC1COC(=O)O1)O[Si](C)(CCCOC1COC(=O)O1)O[Si](C)(CCCOC1COC(=O)O1)O[Si](C)(CCCOC1COC(=O)O1)O[Si](C)(CCCOC1COC(=O)O1)O[Si](C)(C)CCc1ccc([B-](c2ccccc2)(c2ccccc2)c2ccccc2)cc1 | [*][Si](CCC1=CC=C([B-](C3=CC=CC=C3)(C4=CC=CC=C4)C2=CC=CC=C2)C=C1)(C)O[Si](CCCOC(O1)COC1=O)(C)O[Si](CCCOC(O1)COC1=O)(C)O[Si](CCCOC(O1)COC1=O)(C)O[Si](CCCOC(O1)COC1=O)(C)O[Si](CCCOC(O1)COC1=O)(C)O[Si](CCCOC(O1)COC1=O)(C)O[Si](CCCOC(O1)COC1=O)(C)O[Si](CCCOC(O1)COC1=O)(C)O[Si](CCCOC(O1)COC1=O)(C)O[*] | [*]O[Si](C)(CCCOC1COC(=O)O1)O[Si](C)(CCCOC1COC(=O)O1)O[Si](C)(CCCOC1COC(=O)O1)O[Si](C)(CCCOC1COC(=O)O1)O[Si](C)(CCc1ccc([B-](c2ccccc2)(c2ccccc2)c2ccccc2)cc1)O[Si](C)(CCCOC1COC(=O)O1)O[Si](C)(CCCOC1COC(=O)O1)O[Si](C)(CCCOC1COC(=O)O1)O[Si](C)(CCCOC1COC(=O)O1)O[Si]([*])(C)CCCOC1COC(=O)O1 | [Si](CCC1=CC=C([B-](C3=CC=CC=C3)(C4=CC=CC=C4)C2=CC=CC=C2)C=C1)(C)O[Si](CCCOC(O1)COC1=O)(C)O[Si](CCCOC(O1)COC1=O)(C)O[Si](CCCOC(O1)COC1=O)(C)O[Si](CCCOC(O1)COC1=O)(C)O[Si](CCCOC(O1)COC1=O)(C)O[Si](CCCOC(O1)COC1=O)(C)O[Si](CCCOC(O1)COC1=O)(C)O[Si](CCCOC(O1)COC1=O)(C)O[Si](CCCOC(O1)COC1=O)(C)O | 288.5125
[Cu][Si](CCC1=CC=C([B-](C3=CC=CC=C3)(C4=CC=CC=C4)C2=CC=CC=C2)C=C1)(C)O[Si](CCCOC(O1)COC1=O)(C)O[Si](CCCOC(O1)COC1=O)(C)O[Si](CCCOC(O1)COC1=O)(C)O[Si](CCCOC(O1)COC1=O)(C)O[Si](CCCOC(O1)COC1=O)(C)O[Si](CCCOC(O1)COC1=O)(C)O[Si](CCCOC(O1)COC1=O)(C)O[Si](CCCOC(O1)COC1=O)(C)O[Si](CCCOC(O1)COC1=O)(C)O[Au] | -8.819615 | 3.39794 | [Li+] | 0 | 19.79800905 | CO[Si](C)(CCCOC1COC(=O)O1)O[Si](C)(CCCOC1COC(=O)O1)O[Si](C)(CCCOC1COC(=O)O1)O[Si](C)(CCCOC1COC(=O)O1)O[Si](C)(CCCOC1COC(=O)O1)O[Si](C)(CCCOC1COC(=O)O1)O[Si](C)(CCCOC1COC(=O)O1)O[Si](C)(CCCOC1COC(=O)O1)O[Si](C)(CCCOC1COC(=O)O1)O[Si](C)(C)CCc1ccc([B-](c2ccccc2)(c2ccccc2)c2ccccc2)cc1 | [*][Si](CCC1=CC=C([B-](C3=CC=CC=C3)(C4=CC=CC=C4)C2=CC=CC=C2)C=C1)(C)O[Si](CCCOC(O1)COC1=O)(C)O[Si](CCCOC(O1)COC1=O)(C)O[Si](CCCOC(O1)COC1=O)(C)O[Si](CCCOC(O1)COC1=O)(C)O[Si](CCCOC(O1)COC1=O)(C)O[Si](CCCOC(O1)COC1=O)(C)O[Si](CCCOC(O1)COC1=O)(C)O[Si](CCCOC(O1)COC1=O)(C)O[Si](CCCOC(O1)COC1=O)(C)O[*] | [*]O[Si](C)(CCCOC1COC(=O)O1)O[Si](C)(CCCOC1COC(=O)O1)O[Si](C)(CCCOC1COC(=O)O1)O[Si](C)(CCCOC1COC(=O)O1)O[Si](C)(CCc1ccc([B-](c2ccccc2)(c2ccccc2)c2ccccc2)cc1)O[Si](C)(CCCOC1COC(=O)O1)O[Si](C)(CCCOC1COC(=O)O1)O[Si](C)(CCCOC1COC(=O)O1)O[Si](C)(CCCOC1COC(=O)O1)O[Si]([*])(C)CCCOC1COC(=O)O1 | [Si](CCC1=CC=C([B-](C3=CC=CC=C3)(C4=CC=CC=C4)C2=CC=CC=C2)C=C1)(C)O[Si](CCCOC(O1)COC1=O)(C)O[Si](CCCOC(O1)COC1=O)(C)O[Si](CCCOC(O1)COC1=O)(C)O[Si](CCCOC(O1)COC1=O)(C)O[Si](CCCOC(O1)COC1=O)(C)O[Si](CCCOC(O1)COC1=O)(C)O[Si](CCCOC(O1)COC1=O)(C)O[Si](CCCOC(O1)COC1=O)(C)O[Si](CCCOC(O1)COC1=O)(C)O | 292.798
[Cu][Si](CCC1=CC=C([B-](C3=CC=CC=C3)(C4=CC=CC=C4)C2=CC=CC=C2)C=C1)(C)O[Si](CCCOC(O1)COC1=O)(C)O[Si](CCCOC(O1)COC1=O)(C)O[Si](CCCOC(O1)COC1=O)(C)O[Si](CCCOC(O1)COC1=O)(C)O[Si](CCCOC(O1)COC1=O)(C)O[Si](CCCOC(O1)COC1=O)(C)O[Si](CCCOC(O1)COC1=O)(C)O[Si](CCCOC(O1)COC1=O)(C)O[Si](CCCOC(O1)COC1=O)(C)O[Au] | -8.287215 | 3.39794 | [Li+] | 0 | 25.06876911 | CO[Si](C)(CCCOC1COC(=O)O1)O[Si](C)(CCCOC1COC(=O)O1)O[Si](C)(CCCOC1COC(=O)O1)O[Si](C)(CCCOC1COC(=O)O1)O[Si](C)(CCCOC1COC(=O)O1)O[Si](C)(CCCOC1COC(=O)O1)O[Si](C)(CCCOC1COC(=O)O1)O[Si](C)(CCCOC1COC(=O)O1)O[Si](C)(CCCOC1COC(=O)O1)O[Si](C)(C)CCc1ccc([B-](c2ccccc2)(c2ccccc2)c2ccccc2)cc1 | [*][Si](CCC1=CC=C([B-](C3=CC=CC=C3)(C4=CC=CC=C4)C2=CC=CC=C2)C=C1)(C)O[Si](CCCOC(O1)COC1=O)(C)O[Si](CCCOC(O1)COC1=O)(C)O[Si](CCCOC(O1)COC1=O)(C)O[Si](CCCOC(O1)COC1=O)(C)O[Si](CCCOC(O1)COC1=O)(C)O[Si](CCCOC(O1)COC1=O)(C)O[Si](CCCOC(O1)COC1=O)(C)O[Si](CCCOC(O1)COC1=O)(C)O[Si](CCCOC(O1)COC1=O)(C)O[*] | [*]O[Si](C)(CCCOC1COC(=O)O1)O[Si](C)(CCCOC1COC(=O)O1)O[Si](C)(CCCOC1COC(=O)O1)O[Si](C)(CCCOC1COC(=O)O1)O[Si](C)(CCc1ccc([B-](c2ccccc2)(c2ccccc2)c2ccccc2)cc1)O[Si](C)(CCCOC1COC(=O)O1)O[Si](C)(CCCOC1COC(=O)O1)O[Si](C)(CCCOC1COC(=O)O1)O[Si](C)(CCCOC1COC(=O)O1)O[Si]([*])(C)CCCOC1COC(=O)O1 | [Si](CCC1=CC=C([B-](C3=CC=CC=C3)(C4=CC=CC=C4)C2=CC=CC=C2)C=C1)(C)O[Si](CCCOC(O1)COC1=O)(C)O[Si](CCCOC(O1)COC1=O)(C)O[Si](CCCOC(O1)COC1=O)(C)O[Si](CCCOC(O1)COC1=O)(C)O[Si](CCCOC(O1)COC1=O)(C)O[Si](CCCOC(O1)COC1=O)(C)O[Si](CCCOC(O1)COC1=O)(C)O[Si](CCCOC(O1)COC1=O)(C)O[Si](CCCOC(O1)COC1=O)(C)O | 298.0688
[Cu][Si](CCC1=CC=C([B-](C3=CC=CC=C3)(C4=CC=CC=C4)C2=CC=CC=C2)C=C1)(C)O[Si](CCCOC(O1)COC1=O)(C)O[Si](CCCOC(O1)COC1=O)(C)O[Si](CCCOC(O1)COC1=O)(C)O[Si](CCCOC(O1)COC1=O)(C)O[Si](CCCOC(O1)COC1=O)(C)O[Si](CCCOC(O1)COC1=O)(C)O[Si](CCCOC(O1)COC1=O)(C)O[Si](CCCOC(O1)COC1=O)(C)O[Si](CCCOC(O1)COC1=O)(C)O[Au] | -7.894921 | 3.39794 | [Li+] | 0 | 29.20312366 | CO[Si](C)(CCCOC1COC(=O)O1)O[Si](C)(CCCOC1COC(=O)O1)O[Si](C)(CCCOC1COC(=O)O1)O[Si](C)(CCCOC1COC(=O)O1)O[Si](C)(CCCOC1COC(=O)O1)O[Si](C)(CCCOC1COC(=O)O1)O[Si](C)(CCCOC1COC(=O)O1)O[Si](C)(CCCOC1COC(=O)O1)O[Si](C)(CCCOC1COC(=O)O1)O[Si](C)(C)CCc1ccc([B-](c2ccccc2)(c2ccccc2)c2ccccc2)cc1 | [*][Si](CCC1=CC=C([B-](C3=CC=CC=C3)(C4=CC=CC=C4)C2=CC=CC=C2)C=C1)(C)O[Si](CCCOC(O1)COC1=O)(C)O[Si](CCCOC(O1)COC1=O)(C)O[Si](CCCOC(O1)COC1=O)(C)O[Si](CCCOC(O1)COC1=O)(C)O[Si](CCCOC(O1)COC1=O)(C)O[Si](CCCOC(O1)COC1=O)(C)O[Si](CCCOC(O1)COC1=O)(C)O[Si](CCCOC(O1)COC1=O)(C)O[Si](CCCOC(O1)COC1=O)(C)O[*] | [*]O[Si](C)(CCCOC1COC(=O)O1)O[Si](C)(CCCOC1COC(=O)O1)O[Si](C)(CCCOC1COC(=O)O1)O[Si](C)(CCCOC1COC(=O)O1)O[Si](C)(CCc1ccc([B-](c2ccccc2)(c2ccccc2)c2ccccc2)cc1)O[Si](C)(CCCOC1COC(=O)O1)O[Si](C)(CCCOC1COC(=O)O1)O[Si](C)(CCCOC1COC(=O)O1)O[Si](C)(CCCOC1COC(=O)O1)O[Si]([*])(C)CCCOC1COC(=O)O1 | [Si](CCC1=CC=C([B-](C3=CC=CC=C3)(C4=CC=CC=C4)C2=CC=CC=C2)C=C1)(C)O[Si](CCCOC(O1)COC1=O)(C)O[Si](CCCOC(O1)COC1=O)(C)O[Si](CCCOC(O1)COC1=O)(C)O[Si](CCCOC(O1)COC1=O)(C)O[Si](CCCOC(O1)COC1=O)(C)O[Si](CCCOC(O1)COC1=O)(C)O[Si](CCCOC(O1)COC1=O)(C)O[Si](CCCOC(O1)COC1=O)(C)O[Si](CCCOC(O1)COC1=O)(C)O | 302.2031
[Cu][Si](CCC1=CC=C([B-](C3=CC=CC=C3)(C4=CC=CC=C4)C2=CC=CC=C2)C=C1)(C)O[Si](CCCOC(O1)COC1=O)(C)O[Si](CCCOC(O1)COC1=O)(C)O[Si](CCCOC(O1)COC1=O)(C)O[Si](CCCOC(O1)COC1=O)(C)O[Si](CCCOC(O1)COC1=O)(C)O[Si](CCCOC(O1)COC1=O)(C)O[Si](CCCOC(O1)COC1=O)(C)O[Si](CCCOC(O1)COC1=O)(C)O[Si](CCCOC(O1)COC1=O)(C)O[Au] | -7.474606 | 3.39794 | [Li+] | 0 | 35.50921831 | CO[Si](C)(CCCOC1COC(=O)O1)O[Si](C)(CCCOC1COC(=O)O1)O[Si](C)(CCCOC1COC(=O)O1)O[Si](C)(CCCOC1COC(=O)O1)O[Si](C)(CCCOC1COC(=O)O1)O[Si](C)(CCCOC1COC(=O)O1)O[Si](C)(CCCOC1COC(=O)O1)O[Si](C)(CCCOC1COC(=O)O1)O[Si](C)(CCCOC1COC(=O)O1)O[Si](C)(C)CCc1ccc([B-](c2ccccc2)(c2ccccc2)c2ccccc2)cc1 | [*][Si](CCC1=CC=C([B-](C3=CC=CC=C3)(C4=CC=CC=C4)C2=CC=CC=C2)C=C1)(C)O[Si](CCCOC(O1)COC1=O)(C)O[Si](CCCOC(O1)COC1=O)(C)O[Si](CCCOC(O1)COC1=O)(C)O[Si](CCCOC(O1)COC1=O)(C)O[Si](CCCOC(O1)COC1=O)(C)O[Si](CCCOC(O1)COC1=O)(C)O[Si](CCCOC(O1)COC1=O)(C)O[Si](CCCOC(O1)COC1=O)(C)O[Si](CCCOC(O1)COC1=O)(C)O[*] | [*]O[Si](C)(CCCOC1COC(=O)O1)O[Si](C)(CCCOC1COC(=O)O1)O[Si](C)(CCCOC1COC(=O)O1)O[Si](C)(CCCOC1COC(=O)O1)O[Si](C)(CCc1ccc([B-](c2ccccc2)(c2ccccc2)c2ccccc2)cc1)O[Si](C)(CCCOC1COC(=O)O1)O[Si](C)(CCCOC1COC(=O)O1)O[Si](C)(CCCOC1COC(=O)O1)O[Si](C)(CCCOC1COC(=O)O1)O[Si]([*])(C)CCCOC1COC(=O)O1 | [Si](CCC1=CC=C([B-](C3=CC=CC=C3)(C4=CC=CC=C4)C2=CC=CC=C2)C=C1)(C)O[Si](CCCOC(O1)COC1=O)(C)O[Si](CCCOC(O1)COC1=O)(C)O[Si](CCCOC(O1)COC1=O)(C)O[Si](CCCOC(O1)COC1=O)(C)O[Si](CCCOC(O1)COC1=O)(C)O[Si](CCCOC(O1)COC1=O)(C)O[Si](CCCOC(O1)COC1=O)(C)O[Si](CCCOC(O1)COC1=O)(C)O[Si](CCCOC(O1)COC1=O)(C)O | 308.5092
[Cu][Si](CCC1=CC=C([B-](C3=CC=CC=C3)(C4=CC=CC=C4)C2=CC=CC=C2)C=C1)(C)O[Si](CCCOC(O1)COC1=O)(C)O[Si](CCCOC(O1)COC1=O)(C)O[Si](CCCOC(O1)COC1=O)(C)O[Si](CCCOC(O1)COC1=O)(C)O[Si](CCCOC(O1)COC1=O)(C)O[Si](CCCOC(O1)COC1=O)(C)O[Si](CCCOC(O1)COC1=O)(C)O[Si](CCCOC(O1)COC1=O)(C)O[Si](CCCOC(O1)COC1=O)(C)O[Au] | -7.180385 | 3.39794 | [Li+] | 0 | 39.70391599 | CO[Si](C)(CCCOC1COC(=O)O1)O[Si](C)(CCCOC1COC(=O)O1)O[Si](C)(CCCOC1COC(=O)O1)O[Si](C)(CCCOC1COC(=O)O1)O[Si](C)(CCCOC1COC(=O)O1)O[Si](C)(CCCOC1COC(=O)O1)O[Si](C)(CCCOC1COC(=O)O1)O[Si](C)(CCCOC1COC(=O)O1)O[Si](C)(CCCOC1COC(=O)O1)O[Si](C)(C)CCc1ccc([B-](c2ccccc2)(c2ccccc2)c2ccccc2)cc1 | [*][Si](CCC1=CC=C([B-](C3=CC=CC=C3)(C4=CC=CC=C4)C2=CC=CC=C2)C=C1)(C)O[Si](CCCOC(O1)COC1=O)(C)O[Si](CCCOC(O1)COC1=O)(C)O[Si](CCCOC(O1)COC1=O)(C)O[Si](CCCOC(O1)COC1=O)(C)O[Si](CCCOC(O1)COC1=O)(C)O[Si](CCCOC(O1)COC1=O)(C)O[Si](CCCOC(O1)COC1=O)(C)O[Si](CCCOC(O1)COC1=O)(C)O[Si](CCCOC(O1)COC1=O)(C)O[*] | [*]O[Si](C)(CCCOC1COC(=O)O1)O[Si](C)(CCCOC1COC(=O)O1)O[Si](C)(CCCOC1COC(=O)O1)O[Si](C)(CCCOC1COC(=O)O1)O[Si](C)(CCc1ccc([B-](c2ccccc2)(c2ccccc2)c2ccccc2)cc1)O[Si](C)(CCCOC1COC(=O)O1)O[Si](C)(CCCOC1COC(=O)O1)O[Si](C)(CCCOC1COC(=O)O1)O[Si](C)(CCCOC1COC(=O)O1)O[Si]([*])(C)CCCOC1COC(=O)O1 | [Si](CCC1=CC=C([B-](C3=CC=CC=C3)(C4=CC=CC=C4)C2=CC=CC=C2)C=C1)(C)O[Si](CCCOC(O1)COC1=O)(C)O[Si](CCCOC(O1)COC1=O)(C)O[Si](CCCOC(O1)COC1=O)(C)O[Si](CCCOC(O1)COC1=O)(C)O[Si](CCCOC(O1)COC1=O)(C)O[Si](CCCOC(O1)COC1=O)(C)O[Si](CCCOC(O1)COC1=O)(C)O[Si](CCCOC(O1)COC1=O)(C)O[Si](CCCOC(O1)COC1=O)(C)O | 312.7039
[Cu][Si](CCC1=CC=C([B-](C3=CC=CC=C3)(C4=CC=CC=C4)C2=CC=CC=C2)C=C1)(C)O[Si](CCCOC(O1)COC1=O)(C)O[Si](CCCOC(O1)COC1=O)(C)O[Si](CCCOC(O1)COC1=O)(C)O[Si](CCCOC(O1)COC1=O)(C)O[Si](CCCOC(O1)COC1=O)(C)O[Si](CCCOC(O1)COC1=O)(C)O[Si](CCCOC(O1)COC1=O)(C)O[Si](CCCOC(O1)COC1=O)(C)O[Si](CCCOC(O1)COC1=O)(C)O[Au] | -6.844133 | 3.39794 | [Li+] | 0 | 44.74416731 | CO[Si](C)(CCCOC1COC(=O)O1)O[Si](C)(CCCOC1COC(=O)O1)O[Si](C)(CCCOC1COC(=O)O1)O[Si](C)(CCCOC1COC(=O)O1)O[Si](C)(CCCOC1COC(=O)O1)O[Si](C)(CCCOC1COC(=O)O1)O[Si](C)(CCCOC1COC(=O)O1)O[Si](C)(CCCOC1COC(=O)O1)O[Si](C)(CCCOC1COC(=O)O1)O[Si](C)(C)CCc1ccc([B-](c2ccccc2)(c2ccccc2)c2ccccc2)cc1 | [*][Si](CCC1=CC=C([B-](C3=CC=CC=C3)(C4=CC=CC=C4)C2=CC=CC=C2)C=C1)(C)O[Si](CCCOC(O1)COC1=O)(C)O[Si](CCCOC(O1)COC1=O)(C)O[Si](CCCOC(O1)COC1=O)(C)O[Si](CCCOC(O1)COC1=O)(C)O[Si](CCCOC(O1)COC1=O)(C)O[Si](CCCOC(O1)COC1=O)(C)O[Si](CCCOC(O1)COC1=O)(C)O[Si](CCCOC(O1)COC1=O)(C)O[Si](CCCOC(O1)COC1=O)(C)O[*] | [*]O[Si](C)(CCCOC1COC(=O)O1)O[Si](C)(CCCOC1COC(=O)O1)O[Si](C)(CCCOC1COC(=O)O1)O[Si](C)(CCCOC1COC(=O)O1)O[Si](C)(CCc1ccc([B-](c2ccccc2)(c2ccccc2)c2ccccc2)cc1)O[Si](C)(CCCOC1COC(=O)O1)O[Si](C)(CCCOC1COC(=O)O1)O[Si](C)(CCCOC1COC(=O)O1)O[Si](C)(CCCOC1COC(=O)O1)O[Si]([*])(C)CCCOC1COC(=O)O1 | [Si](CCC1=CC=C([B-](C3=CC=CC=C3)(C4=CC=CC=C4)C2=CC=CC=C2)C=C1)(C)O[Si](CCCOC(O1)COC1=O)(C)O[Si](CCCOC(O1)COC1=O)(C)O[Si](CCCOC(O1)COC1=O)(C)O[Si](CCCOC(O1)COC1=O)(C)O[Si](CCCOC(O1)COC1=O)(C)O[Si](CCCOC(O1)COC1=O)(C)O[Si](CCCOC(O1)COC1=O)(C)O[Si](CCCOC(O1)COC1=O)(C)O[Si](CCCOC(O1)COC1=O)(C)O | 317.7442
[Cu][Si](CCC1=CC=C([B-](C3=CC=CC=C3)(C4=CC=CC=C4)C2=CC=CC=C2)C=C1)(C)O[Si](CCCOC(O1)COC1=O)(C)O[Si](CCCOC(O1)COC1=O)(C)O[Si](CCCOC(O1)COC1=O)(C)O[Si](CCCOC(O1)COC1=O)(C)O[Si](CCCOC(O1)COC1=O)(C)O[Si](CCCOC(O1)COC1=O)(C)O[Si](CCCOC(O1)COC1=O)(C)O[Si](CCCOC(O1)COC1=O)(C)O[Si](CCCOC(O1)COC1=O)(C)O[Au] | -6.591944 | 3.39794 | [Li+] | 0 | 50.45406913 | CO[Si](C)(CCCOC1COC(=O)O1)O[Si](C)(CCCOC1COC(=O)O1)O[Si](C)(CCCOC1COC(=O)O1)O[Si](C)(CCCOC1COC(=O)O1)O[Si](C)(CCCOC1COC(=O)O1)O[Si](C)(CCCOC1COC(=O)O1)O[Si](C)(CCCOC1COC(=O)O1)O[Si](C)(CCCOC1COC(=O)O1)O[Si](C)(CCCOC1COC(=O)O1)O[Si](C)(C)CCc1ccc([B-](c2ccccc2)(c2ccccc2)c2ccccc2)cc1 | [*][Si](CCC1=CC=C([B-](C3=CC=CC=C3)(C4=CC=CC=C4)C2=CC=CC=C2)C=C1)(C)O[Si](CCCOC(O1)COC1=O)(C)O[Si](CCCOC(O1)COC1=O)(C)O[Si](CCCOC(O1)COC1=O)(C)O[Si](CCCOC(O1)COC1=O)(C)O[Si](CCCOC(O1)COC1=O)(C)O[Si](CCCOC(O1)COC1=O)(C)O[Si](CCCOC(O1)COC1=O)(C)O[Si](CCCOC(O1)COC1=O)(C)O[Si](CCCOC(O1)COC1=O)(C)O[*] | [*]O[Si](C)(CCCOC1COC(=O)O1)O[Si](C)(CCCOC1COC(=O)O1)O[Si](C)(CCCOC1COC(=O)O1)O[Si](C)(CCCOC1COC(=O)O1)O[Si](C)(CCc1ccc([B-](c2ccccc2)(c2ccccc2)c2ccccc2)cc1)O[Si](C)(CCCOC1COC(=O)O1)O[Si](C)(CCCOC1COC(=O)O1)O[Si](C)(CCCOC1COC(=O)O1)O[Si](C)(CCCOC1COC(=O)O1)O[Si]([*])(C)CCCOC1COC(=O)O1 | [Si](CCC1=CC=C([B-](C3=CC=CC=C3)(C4=CC=CC=C4)C2=CC=CC=C2)C=C1)(C)O[Si](CCCOC(O1)COC1=O)(C)O[Si](CCCOC(O1)COC1=O)(C)O[Si](CCCOC(O1)COC1=O)(C)O[Si](CCCOC(O1)COC1=O)(C)O[Si](CCCOC(O1)COC1=O)(C)O[Si](CCCOC(O1)COC1=O)(C)O[Si](CCCOC(O1)COC1=O)(C)O[Si](CCCOC(O1)COC1=O)(C)O[Si](CCCOC(O1)COC1=O)(C)O | 323.4541
[Cu][Si](CCC1=CC=C([B-](C3=CC=CC=C3)(C4=CC=CC=C4)C2=CC=CC=C2)C=C1)(C)O[Si](CCCOC(O1)COC1=O)(C)O[Si](CCCOC(O1)COC1=O)(C)O[Si](CCCOC(O1)COC1=O)(C)O[Si](CCCOC(O1)COC1=O)(C)O[Si](CCCOC(O1)COC1=O)(C)O[Si](CCCOC(O1)COC1=O)(C)O[Si](CCCOC(O1)COC1=O)(C)O[Si](CCCOC(O1)COC1=O)(C)O[Si](CCCOC(O1)COC1=O)(C)O[Au] | -6.101576 | 3.39794 | [Li+] | 0 | 59.28078376 | CO[Si](C)(CCCOC1COC(=O)O1)O[Si](C)(CCCOC1COC(=O)O1)O[Si](C)(CCCOC1COC(=O)O1)O[Si](C)(CCCOC1COC(=O)O1)O[Si](C)(CCCOC1COC(=O)O1)O[Si](C)(CCCOC1COC(=O)O1)O[Si](C)(CCCOC1COC(=O)O1)O[Si](C)(CCCOC1COC(=O)O1)O[Si](C)(CCCOC1COC(=O)O1)O[Si](C)(C)CCc1ccc([B-](c2ccccc2)(c2ccccc2)c2ccccc2)cc1 | [*][Si](CCC1=CC=C([B-](C3=CC=CC=C3)(C4=CC=CC=C4)C2=CC=CC=C2)C=C1)(C)O[Si](CCCOC(O1)COC1=O)(C)O[Si](CCCOC(O1)COC1=O)(C)O[Si](CCCOC(O1)COC1=O)(C)O[Si](CCCOC(O1)COC1=O)(C)O[Si](CCCOC(O1)COC1=O)(C)O[Si](CCCOC(O1)COC1=O)(C)O[Si](CCCOC(O1)COC1=O)(C)O[Si](CCCOC(O1)COC1=O)(C)O[Si](CCCOC(O1)COC1=O)(C)O[*] | [*]O[Si](C)(CCCOC1COC(=O)O1)O[Si](C)(CCCOC1COC(=O)O1)O[Si](C)(CCCOC1COC(=O)O1)O[Si](C)(CCCOC1COC(=O)O1)O[Si](C)(CCc1ccc([B-](c2ccccc2)(c2ccccc2)c2ccccc2)cc1)O[Si](C)(CCCOC1COC(=O)O1)O[Si](C)(CCCOC1COC(=O)O1)O[Si](C)(CCCOC1COC(=O)O1)O[Si](C)(CCCOC1COC(=O)O1)O[Si]([*])(C)CCCOC1COC(=O)O1 | [Si](CCC1=CC=C([B-](C3=CC=CC=C3)(C4=CC=CC=C4)C2=CC=CC=C2)C=C1)(C)O[Si](CCCOC(O1)COC1=O)(C)O[Si](CCCOC(O1)COC1=O)(C)O[Si](CCCOC(O1)COC1=O)(C)O[Si](CCCOC(O1)COC1=O)(C)O[Si](CCCOC(O1)COC1=O)(C)O[Si](CCCOC(O1)COC1=O)(C)O[Si](CCCOC(O1)COC1=O)(C)O[Si](CCCOC(O1)COC1=O)(C)O[Si](CCCOC(O1)COC1=O)(C)O | 332.2808
[Cu][Si](CCC1=CC=C([B-](C3=CC=CC=C3)(C4=CC=CC=C4)C2=CC=CC=C2)C=C1)(C)O[Si](CCCOC(O1)COC1=O)(C)O[Si](CCCOC(O1)COC1=O)(C)O[Si](CCCOC(O1)COC1=O)(C)O[Si](CCCOC(O1)COC1=O)(C)O[Si](CCCOC(O1)COC1=O)(C)O[Si](CCCOC(O1)COC1=O)(C)O[Si](CCCOC(O1)COC1=O)(C)O[Si](CCCOC(O1)COC1=O)(C)O[Si](CCCOC(O1)COC1=O)(C)O[Au] | -5.695271 | 3.39794 | [Li+] | 0 | 70.5869917 | CO[Si](C)(CCCOC1COC(=O)O1)O[Si](C)(CCCOC1COC(=O)O1)O[Si](C)(CCCOC1COC(=O)O1)O[Si](C)(CCCOC1COC(=O)O1)O[Si](C)(CCCOC1COC(=O)O1)O[Si](C)(CCCOC1COC(=O)O1)O[Si](C)(CCCOC1COC(=O)O1)O[Si](C)(CCCOC1COC(=O)O1)O[Si](C)(CCCOC1COC(=O)O1)O[Si](C)(C)CCc1ccc([B-](c2ccccc2)(c2ccccc2)c2ccccc2)cc1 | [*][Si](CCC1=CC=C([B-](C3=CC=CC=C3)(C4=CC=CC=C4)C2=CC=CC=C2)C=C1)(C)O[Si](CCCOC(O1)COC1=O)(C)O[Si](CCCOC(O1)COC1=O)(C)O[Si](CCCOC(O1)COC1=O)(C)O[Si](CCCOC(O1)COC1=O)(C)O[Si](CCCOC(O1)COC1=O)(C)O[Si](CCCOC(O1)COC1=O)(C)O[Si](CCCOC(O1)COC1=O)(C)O[Si](CCCOC(O1)COC1=O)(C)O[Si](CCCOC(O1)COC1=O)(C)O[*] | [*]O[Si](C)(CCCOC1COC(=O)O1)O[Si](C)(CCCOC1COC(=O)O1)O[Si](C)(CCCOC1COC(=O)O1)O[Si](C)(CCCOC1COC(=O)O1)O[Si](C)(CCc1ccc([B-](c2ccccc2)(c2ccccc2)c2ccccc2)cc1)O[Si](C)(CCCOC1COC(=O)O1)O[Si](C)(CCCOC1COC(=O)O1)O[Si](C)(CCCOC1COC(=O)O1)O[Si](C)(CCCOC1COC(=O)O1)O[Si]([*])(C)CCCOC1COC(=O)O1 | [Si](CCC1=CC=C([B-](C3=CC=CC=C3)(C4=CC=CC=C4)C2=CC=CC=C2)C=C1)(C)O[Si](CCCOC(O1)COC1=O)(C)O[Si](CCCOC(O1)COC1=O)(C)O[Si](CCCOC(O1)COC1=O)(C)O[Si](CCCOC(O1)COC1=O)(C)O[Si](CCCOC(O1)COC1=O)(C)O[Si](CCCOC(O1)COC1=O)(C)O[Si](CCCOC(O1)COC1=O)(C)O[Si](CCCOC(O1)COC1=O)(C)O[Si](CCCOC(O1)COC1=O)(C)O | 343.5869917
[Cu][Si](CCC1=CC=C([B-](C3=CC=CC=C3)(C4=CC=CC=C4)C2=CC=CC=C2)C=C1)(C)O[Si](CCCOC(O1)COC1=O)(C)O[Si](CCCOC(O1)COC1=O)(C)O[Si](CCCOC(O1)COC1=O)(C)O[Si](CCCOC(O1)COC1=O)(C)O[Si](CCCOC(O1)COC1=O)(C)O[Si](CCCOC(O1)COC1=O)(C)O[Si](CCCOC(O1)COC1=O)(C)O[Si](CCCOC(O1)COC1=O)(C)O[Si](CCCOC(O1)COC1=O)(C)O[Au] | -5.38704 | 3.39794 | [Li+] | 0 | 79.96033709 | CO[Si](C)(CCCOC1COC(=O)O1)O[Si](C)(CCCOC1COC(=O)O1)O[Si](C)(CCCOC1COC(=O)O1)O[Si](C)(CCCOC1COC(=O)O1)O[Si](C)(CCCOC1COC(=O)O1)O[Si](C)(CCCOC1COC(=O)O1)O[Si](C)(CCCOC1COC(=O)O1)O[Si](C)(CCCOC1COC(=O)O1)O[Si](C)(CCCOC1COC(=O)O1)O[Si](C)(C)CCc1ccc([B-](c2ccccc2)(c2ccccc2)c2ccccc2)cc1 | [*][Si](CCC1=CC=C([B-](C3=CC=CC=C3)(C4=CC=CC=C4)C2=CC=CC=C2)C=C1)(C)O[Si](CCCOC(O1)COC1=O)(C)O[Si](CCCOC(O1)COC1=O)(C)O[Si](CCCOC(O1)COC1=O)(C)O[Si](CCCOC(O1)COC1=O)(C)O[Si](CCCOC(O1)COC1=O)(C)O[Si](CCCOC(O1)COC1=O)(C)O[Si](CCCOC(O1)COC1=O)(C)O[Si](CCCOC(O1)COC1=O)(C)O[Si](CCCOC(O1)COC1=O)(C)O[*] | [*]O[Si](C)(CCCOC1COC(=O)O1)O[Si](C)(CCCOC1COC(=O)O1)O[Si](C)(CCCOC1COC(=O)O1)O[Si](C)(CCCOC1COC(=O)O1)O[Si](C)(CCc1ccc([B-](c2ccccc2)(c2ccccc2)c2ccccc2)cc1)O[Si](C)(CCCOC1COC(=O)O1)O[Si](C)(CCCOC1COC(=O)O1)O[Si](C)(CCCOC1COC(=O)O1)O[Si](C)(CCCOC1COC(=O)O1)O[Si]([*])(C)CCCOC1COC(=O)O1 | [Si](CCC1=CC=C([B-](C3=CC=CC=C3)(C4=CC=CC=C4)C2=CC=CC=C2)C=C1)(C)O[Si](CCCOC(O1)COC1=O)(C)O[Si](CCCOC(O1)COC1=O)(C)O[Si](CCCOC(O1)COC1=O)(C)O[Si](CCCOC(O1)COC1=O)(C)O[Si](CCCOC(O1)COC1=O)(C)O[Si](CCCOC(O1)COC1=O)(C)O[Si](CCCOC(O1)COC1=O)(C)O[Si](CCCOC(O1)COC1=O)(C)O[Si](CCCOC(O1)COC1=O)(C)O | 352.9603
[Cu][Si](CCC1=CC=C([B-](C3=CC=CC=C3)(C4=CC=CC=C4)C2=CC=CC=C2)C=C1)(C)O[Si](CCCOC(O1)COC1=O)(C)O[Si](CCCOC(O1)COC1=O)(C)O[Si](CCCOC(O1)COC1=O)(C)O[Si](CCCOC(O1)COC1=O)(C)O[Si](CCCOC(O1)COC1=O)(C)O[Si](CCCOC(O1)COC1=O)(C)O[Si](CCCOC(O1)COC1=O)(C)O[Si](CCCOC(O1)COC1=O)(C)O[Si](CCCOC(O1)COC1=O)(C)O[Au] | -5.078809 | 3.39794 | [Li+] | 0 | 90.49628126 | CO[Si](C)(CCCOC1COC(=O)O1)O[Si](C)(CCCOC1COC(=O)O1)O[Si](C)(CCCOC1COC(=O)O1)O[Si](C)(CCCOC1COC(=O)O1)O[Si](C)(CCCOC1COC(=O)O1)O[Si](C)(CCCOC1COC(=O)O1)O[Si](C)(CCCOC1COC(=O)O1)O[Si](C)(CCCOC1COC(=O)O1)O[Si](C)(CCCOC1COC(=O)O1)O[Si](C)(C)CCc1ccc([B-](c2ccccc2)(c2ccccc2)c2ccccc2)cc1 | [*][Si](CCC1=CC=C([B-](C3=CC=CC=C3)(C4=CC=CC=C4)C2=CC=CC=C2)C=C1)(C)O[Si](CCCOC(O1)COC1=O)(C)O[Si](CCCOC(O1)COC1=O)(C)O[Si](CCCOC(O1)COC1=O)(C)O[Si](CCCOC(O1)COC1=O)(C)O[Si](CCCOC(O1)COC1=O)(C)O[Si](CCCOC(O1)COC1=O)(C)O[Si](CCCOC(O1)COC1=O)(C)O[Si](CCCOC(O1)COC1=O)(C)O[Si](CCCOC(O1)COC1=O)(C)O[*] | [*]O[Si](C)(CCCOC1COC(=O)O1)O[Si](C)(CCCOC1COC(=O)O1)O[Si](C)(CCCOC1COC(=O)O1)O[Si](C)(CCCOC1COC(=O)O1)O[Si](C)(CCc1ccc([B-](c2ccccc2)(c2ccccc2)c2ccccc2)cc1)O[Si](C)(CCCOC1COC(=O)O1)O[Si](C)(CCCOC1COC(=O)O1)O[Si](C)(CCCOC1COC(=O)O1)O[Si](C)(CCCOC1COC(=O)O1)O[Si]([*])(C)CCCOC1COC(=O)O1 | [Si](CCC1=CC=C([B-](C3=CC=CC=C3)(C4=CC=CC=C4)C2=CC=CC=C2)C=C1)(C)O[Si](CCCOC(O1)COC1=O)(C)O[Si](CCCOC(O1)COC1=O)(C)O[Si](CCCOC(O1)COC1=O)(C)O[Si](CCCOC(O1)COC1=O)(C)O[Si](CCCOC(O1)COC1=O)(C)O[Si](CCCOC(O1)COC1=O)(C)O[Si](CCCOC(O1)COC1=O)(C)O[Si](CCCOC(O1)COC1=O)(C)O[Si](CCCOC(O1)COC1=O)(C)O | 363.4963
[Cu][Si](CCC1=CC=C([B-](C3=CC=CC=C3)(C4=CC=CC=C4)C2=CC=CC=C2)C=C1)(C)O[Si](CCCOC(O1)COC1=O)(C)O[Si](CCCOC(O1)COC1=O)(C)O[Si](CCCOC(O1)COC1=O)(C)O[Si](CCCOC(O1)COC1=O)(C)O[Si](CCCOC(O1)COC1=O)(C)O[Si](CCCOC(O1)COC1=O)(C)O[Si](CCCOC(O1)COC1=O)(C)O[Si](CCCOC(O1)COC1=O)(C)O[Si](CCCOC(O1)COC1=O)(C)O[Au] | -4.82662 | 3.39794 | [Li+] | 0 | 96.9929381 | CO[Si](C)(CCCOC1COC(=O)O1)O[Si](C)(CCCOC1COC(=O)O1)O[Si](C)(CCCOC1COC(=O)O1)O[Si](C)(CCCOC1COC(=O)O1)O[Si](C)(CCCOC1COC(=O)O1)O[Si](C)(CCCOC1COC(=O)O1)O[Si](C)(CCCOC1COC(=O)O1)O[Si](C)(CCCOC1COC(=O)O1)O[Si](C)(CCCOC1COC(=O)O1)O[Si](C)(C)CCc1ccc([B-](c2ccccc2)(c2ccccc2)c2ccccc2)cc1 | [*][Si](CCC1=CC=C([B-](C3=CC=CC=C3)(C4=CC=CC=C4)C2=CC=CC=C2)C=C1)(C)O[Si](CCCOC(O1)COC1=O)(C)O[Si](CCCOC(O1)COC1=O)(C)O[Si](CCCOC(O1)COC1=O)(C)O[Si](CCCOC(O1)COC1=O)(C)O[Si](CCCOC(O1)COC1=O)(C)O[Si](CCCOC(O1)COC1=O)(C)O[Si](CCCOC(O1)COC1=O)(C)O[Si](CCCOC(O1)COC1=O)(C)O[Si](CCCOC(O1)COC1=O)(C)O[*] | [*]O[Si](C)(CCCOC1COC(=O)O1)O[Si](C)(CCCOC1COC(=O)O1)O[Si](C)(CCCOC1COC(=O)O1)O[Si](C)(CCCOC1COC(=O)O1)O[Si](C)(CCc1ccc([B-](c2ccccc2)(c2ccccc2)c2ccccc2)cc1)O[Si](C)(CCCOC1COC(=O)O1)O[Si](C)(CCCOC1COC(=O)O1)O[Si](C)(CCCOC1COC(=O)O1)O[Si](C)(CCCOC1COC(=O)O1)O[Si]([*])(C)CCCOC1COC(=O)O1 | [Si](CCC1=CC=C([B-](C3=CC=CC=C3)(C4=CC=CC=C4)C2=CC=CC=C2)C=C1)(C)O[Si](CCCOC(O1)COC1=O)(C)O[Si](CCCOC(O1)COC1=O)(C)O[Si](CCCOC(O1)COC1=O)(C)O[Si](CCCOC(O1)COC1=O)(C)O[Si](CCCOC(O1)COC1=O)(C)O[Si](CCCOC(O1)COC1=O)(C)O[Si](CCCOC(O1)COC1=O)(C)O[Si](CCCOC(O1)COC1=O)(C)O[Si](CCCOC(O1)COC1=O)(C)O | 369.9929381
[Cu][Si](CCC1=CC=C([B-](C3=CC=CC=C3)(C4=CC=CC=C4)C2=CC=CC=C2)C=C1)(C)O[Si](CCCOC(O1)COC1=O)(C)O[Si](CCCOC(O1)COC1=O)(C)O[Si](CCCOC(O1)COC1=O)(C)O[Si](CCCOC(O1)COC1=O)(C)O[Si](CCCOC(O1)COC1=O)(C)O[Si](CCCOC(O1)COC1=O)(C)O[Si](CCCOC(O1)COC1=O)(C)O[Si](CCCOC(O1)COC1=O)(C)O[Si](CCCOC(O1)COC1=O)(C)O[Au] | -4.588441 | 3.39794 | [Li+] | 0 | 109.2912064 | CO[Si](C)(CCCOC1COC(=O)O1)O[Si](C)(CCCOC1COC(=O)O1)O[Si](C)(CCCOC1COC(=O)O1)O[Si](C)(CCCOC1COC(=O)O1)O[Si](C)(CCCOC1COC(=O)O1)O[Si](C)(CCCOC1COC(=O)O1)O[Si](C)(CCCOC1COC(=O)O1)O[Si](C)(CCCOC1COC(=O)O1)O[Si](C)(CCCOC1COC(=O)O1)O[Si](C)(C)CCc1ccc([B-](c2ccccc2)(c2ccccc2)c2ccccc2)cc1 | [*][Si](CCC1=CC=C([B-](C3=CC=CC=C3)(C4=CC=CC=C4)C2=CC=CC=C2)C=C1)(C)O[Si](CCCOC(O1)COC1=O)(C)O[Si](CCCOC(O1)COC1=O)(C)O[Si](CCCOC(O1)COC1=O)(C)O[Si](CCCOC(O1)COC1=O)(C)O[Si](CCCOC(O1)COC1=O)(C)O[Si](CCCOC(O1)COC1=O)(C)O[Si](CCCOC(O1)COC1=O)(C)O[Si](CCCOC(O1)COC1=O)(C)O[Si](CCCOC(O1)COC1=O)(C)O[*] | [*]O[Si](C)(CCCOC1COC(=O)O1)O[Si](C)(CCCOC1COC(=O)O1)O[Si](C)(CCCOC1COC(=O)O1)O[Si](C)(CCCOC1COC(=O)O1)O[Si](C)(CCc1ccc([B-](c2ccccc2)(c2ccccc2)c2ccccc2)cc1)O[Si](C)(CCCOC1COC(=O)O1)O[Si](C)(CCCOC1COC(=O)O1)O[Si](C)(CCCOC1COC(=O)O1)O[Si](C)(CCCOC1COC(=O)O1)O[Si]([*])(C)CCCOC1COC(=O)O1 | [Si](CCC1=CC=C([B-](C3=CC=CC=C3)(C4=CC=CC=C4)C2=CC=CC=C2)C=C1)(C)O[Si](CCCOC(O1)COC1=O)(C)O[Si](CCCOC(O1)COC1=O)(C)O[Si](CCCOC(O1)COC1=O)(C)O[Si](CCCOC(O1)COC1=O)(C)O[Si](CCCOC(O1)COC1=O)(C)O[Si](CCCOC(O1)COC1=O)(C)O[Si](CCCOC(O1)COC1=O)(C)O[Si](CCCOC(O1)COC1=O)(C)O[Si](CCCOC(O1)COC1=O)(C)O | 382.2912064
[Cu][Si](CCC1=CC=C([B-](C3=CC=CC=C3)(C4=CC=CC=C4)C2=CC=CC=C2)C=C1)(C)O[Si](CCCOC(O1)COC1=O)(C)O[Si](CCCOC(O1)COC1=O)(C)O[Si](CCCOC(O1)COC1=O)(C)O[Si](CCCOC(O1)COC1=O)(C)O[Si](CCCOC(O1)COC1=O)(C)O[Si](CCCOC(O1)COC1=O)(C)O[Si](CCCOC(O1)COC1=O)(C)O[Si](CCCOC(O1)COC1=O)(C)O[Si](CCCOC(O1)COC1=O)(C)O[Au] | -4.322242 | 3.39794 | [Li+] | 0 | 120.5554375 | CO[Si](C)(CCCOC1COC(=O)O1)O[Si](C)(CCCOC1COC(=O)O1)O[Si](C)(CCCOC1COC(=O)O1)O[Si](C)(CCCOC1COC(=O)O1)O[Si](C)(CCCOC1COC(=O)O1)O[Si](C)(CCCOC1COC(=O)O1)O[Si](C)(CCCOC1COC(=O)O1)O[Si](C)(CCCOC1COC(=O)O1)O[Si](C)(CCCOC1COC(=O)O1)O[Si](C)(C)CCc1ccc([B-](c2ccccc2)(c2ccccc2)c2ccccc2)cc1 | [*][Si](CCC1=CC=C([B-](C3=CC=CC=C3)(C4=CC=CC=C4)C2=CC=CC=C2)C=C1)(C)O[Si](CCCOC(O1)COC1=O)(C)O[Si](CCCOC(O1)COC1=O)(C)O[Si](CCCOC(O1)COC1=O)(C)O[Si](CCCOC(O1)COC1=O)(C)O[Si](CCCOC(O1)COC1=O)(C)O[Si](CCCOC(O1)COC1=O)(C)O[Si](CCCOC(O1)COC1=O)(C)O[Si](CCCOC(O1)COC1=O)(C)O[Si](CCCOC(O1)COC1=O)(C)O[*] | [*]O[Si](C)(CCCOC1COC(=O)O1)O[Si](C)(CCCOC1COC(=O)O1)O[Si](C)(CCCOC1COC(=O)O1)O[Si](C)(CCCOC1COC(=O)O1)O[Si](C)(CCc1ccc([B-](c2ccccc2)(c2ccccc2)c2ccccc2)cc1)O[Si](C)(CCCOC1COC(=O)O1)O[Si](C)(CCCOC1COC(=O)O1)O[Si](C)(CCCOC1COC(=O)O1)O[Si](C)(CCCOC1COC(=O)O1)O[Si]([*])(C)CCCOC1COC(=O)O1 | [Si](CCC1=CC=C([B-](C3=CC=CC=C3)(C4=CC=CC=C4)C2=CC=CC=C2)C=C1)(C)O[Si](CCCOC(O1)COC1=O)(C)O[Si](CCCOC(O1)COC1=O)(C)O[Si](CCCOC(O1)COC1=O)(C)O[Si](CCCOC(O1)COC1=O)(C)O[Si](CCCOC(O1)COC1=O)(C)O[Si](CCCOC(O1)COC1=O)(C)O[Si](CCCOC(O1)COC1=O)(C)O[Si](CCCOC(O1)COC1=O)(C)O[Si](CCCOC(O1)COC1=O)(C)O | 393.5554375
[Cu][Si](CCOCCOCCOC1=CC=C([B-](C3=CC=CC=C3)(C4=CC=CC=C4)C2=CC=CC=C2)C=C1)(C)O[Si](CCCOC(O1)COC1=O)(C)O[Si](CCCOC(O1)COC1=O)(C)O[Si](CCCOC(O1)COC1=O)(C)O[Si](CCCOC(O1)COC1=O)(C)O[Si](CCCOC(O1)COC1=O)(C)O[Si](CCCOC(O1)COC1=O)(C)O[Si](CCCOC(O1)COC1=O)(C)O[Si](CCCOC(O1)COC1=O)(C)O[Si](CCCOC(O1)COC1=O)(C)O[Si](CCCOC(O1)COC1=O)(C)O[Si](CCCOC(O1)COC1=O)(C)O[Si](CCCOC(O1)COC1=O)(C)O[Si](CCCOC(O1)COC1=O)(C)O[Si](CCCOC(O1)COC1=O)(C)O[Si](CCCOC(O1)COC1=O)(C)O[Si](CCCOC(O1)COC1=O)(C)O[Si](CCCOC(O1)COC1=O)(C)O[Si](CCCOC(O1)COC1=O)(C)O[Si](CCCOC(O1)COC1=O)(C)O[Si](CCCOC(O1)COC1=O)(C)O[Si](CCCOC(O1)COC1=O)(C)O[Si](CCCOC(O1)COC1=O)(C)O[Si](CCCOC(O1)COC1=O)(C)O[Si](CCCOC(O1)COC1=O)(C)O[Si](CCCOC(O1)COC1=O)(C)O[Si](CCCOC(O1)COC1=O)(C)O[Si](CCCOC(O1)COC1=O)(C)O[Si](CCCOC(O1)COC1=O)(C)O[Si](CCCOC(O1)COC1=O)(C)O[Si](CCCOC(O1)COC1=O)(C)O[Si](CCCOC(O1)COC1=O)(C)O[Si](CCCOC(O1)COC1=O)(C)O[Si](CCCOC(O1)COC1=O)(C)O[Si](CCCOC(O1)COC1=O)(C)O[Si](CCCOC(O1)COC1=O)(C)O[Si](CCCOC(O1)COC1=O)(C)O[Si](CCCOC(O1)COC1=O)(C)O[Si](CCCOC(O1)COC1=O)(C)O[Si](CCCOC(O1)COC1=O)(C)O[Si](CCCOC(O1)COC1=O)(C)O[Si](CCCOC(O1)COC1=O)(C)O[Si](CCCOC(O1)COC1=O)(C)O[Si](CCCOC(O1)COC1=O)(C)O[Si](CCCOC(O1)COC1=O)(C)O[Si](CCCOC(O1)COC1=O)(C)O[Si](CCCOC(O1)COC1=O)(C)O[Si](CCCOC(O1)COC1=O)(C)O[Si](CCCOC(O1)COC1=O)(C)O[Si](CCCOC(O1)COC1=O)(C)O[Au] | -10.640981 | 3.39794 | [Li+] | 0 | -15.05284707 | CO[Si](C)(CCCOC1COC(=O)O1)O[Si](C)(CCCOC1COC(=O)O1)O[Si](C)(CCCOC1COC(=O)O1)O[Si](C)(CCCOC1COC(=O)O1)O[Si](C)(CCCOC1COC(=O)O1)O[Si](C)(CCCOC1COC(=O)O1)O[Si](C)(CCCOC1COC(=O)O1)O[Si](C)(CCCOC1COC(=O)O1)O[Si](C)(CCCOC1COC(=O)O1)O[Si](C)(CCCOC1COC(=O)O1)O[Si](C)(CCCOC1COC(=O)O1)O[Si](C)(CCCOC1COC(=O)O1)O[Si](C)(CCCOC1COC(=O)O1)O[Si](C)(CCCOC1COC(=O)O1)O[Si](C)(CCCOC1COC(=O)O1)O[Si](C)(CCCOC1COC(=O)O1)O[Si](C)(CCCOC1COC(=O)O1)O[Si](C)(CCCOC1COC(=O)O1)O[Si](C)(CCCOC1COC(=O)O1)O[Si](C)(CCCOC1COC(=O)O1)O[Si](C)(CCCOC1COC(=O)O1)O[Si](C)(CCCOC1COC(=O)O1)O[Si](C)(CCCOC1COC(=O)O1)O[Si](C)(CCCOC1COC(=O)O1)O[Si](C)(CCCOC1COC(=O)O1)O[Si](C)(CCCOC1COC(=O)O1)O[Si](C)(CCCOC1COC(=O)O1)O[Si](C)(CCCOC1COC(=O)O1)O[Si](C)(CCCOC1COC(=O)O1)O[Si](C)(CCCOC1COC(=O)O1)O[Si](C)(CCCOC1COC(=O)O1)O[Si](C)(CCCOC1COC(=O)O1)O[Si](C)(CCCOC1COC(=O)O1)O[Si](C)(CCCOC1COC(=O)O1)O[Si](C)(CCCOC1COC(=O)O1)O[Si](C)(CCCOC1COC(=O)O1)O[Si](C)(CCCOC1COC(=O)O1)O[Si](C)(CCCOC1COC(=O)O1)O[Si](C)(CCCOC1COC(=O)O1)O[Si](C)(CCCOC1COC(=O)O1)O[Si](C)(CCCOC1COC(=O)O1)O[Si](C)(CCCOC1COC(=O)O1)O[Si](C)(CCCOC1COC(=O)O1)O[Si](C)(CCCOC1COC(=O)O1)O[Si](C)(CCCOC1COC(=O)O1)O[Si](C)(CCCOC1COC(=O)O1)O[Si](C)(CCCOC1COC(=O)O1)O[Si](C)(CCCOC1COC(=O)O1)O[Si](C)(CCCOC1COC(=O)O1)O[Si](C)(C)CCOCCOCCOc1ccc([B-](c2ccccc2)(c2ccccc2)c2ccccc2)cc1 | [*][Si](CCOCCOCCOC1=CC=C([B-](C3=CC=CC=C3)(C4=CC=CC=C4)C2=CC=CC=C2)C=C1)(C)O[Si](CCCOC(O1)COC1=O)(C)O[Si](CCCOC(O1)COC1=O)(C)O[Si](CCCOC(O1)COC1=O)(C)O[Si](CCCOC(O1)COC1=O)(C)O[Si](CCCOC(O1)COC1=O)(C)O[Si](CCCOC(O1)COC1=O)(C)O[Si](CCCOC(O1)COC1=O)(C)O[Si](CCCOC(O1)COC1=O)(C)O[Si](CCCOC(O1)COC1=O)(C)O[Si](CCCOC(O1)COC1=O)(C)O[Si](CCCOC(O1)COC1=O)(C)O[Si](CCCOC(O1)COC1=O)(C)O[Si](CCCOC(O1)COC1=O)(C)O[Si](CCCOC(O1)COC1=O)(C)O[Si](CCCOC(O1)COC1=O)(C)O[Si](CCCOC(O1)COC1=O)(C)O[Si](CCCOC(O1)COC1=O)(C)O[Si](CCCOC(O1)COC1=O)(C)O[Si](CCCOC(O1)COC1=O)(C)O[Si](CCCOC(O1)COC1=O)(C)O[Si](CCCOC(O1)COC1=O)(C)O[Si](CCCOC(O1)COC1=O)(C)O[Si](CCCOC(O1)COC1=O)(C)O[Si](CCCOC(O1)COC1=O)(C)O[Si](CCCOC(O1)COC1=O)(C)O[Si](CCCOC(O1)COC1=O)(C)O[Si](CCCOC(O1)COC1=O)(C)O[Si](CCCOC(O1)COC1=O)(C)O[Si](CCCOC(O1)COC1=O)(C)O[Si](CCCOC(O1)COC1=O)(C)O[Si](CCCOC(O1)COC1=O)(C)O[Si](CCCOC(O1)COC1=O)(C)O[Si](CCCOC(O1)COC1=O)(C)O[Si](CCCOC(O1)COC1=O)(C)O[Si](CCCOC(O1)COC1=O)(C)O[Si](CCCOC(O1)COC1=O)(C)O[Si](CCCOC(O1)COC1=O)(C)O[Si](CCCOC(O1)COC1=O)(C)O[Si](CCCOC(O1)COC1=O)(C)O[Si](CCCOC(O1)COC1=O)(C)O[Si](CCCOC(O1)COC1=O)(C)O[Si](CCCOC(O1)COC1=O)(C)O[Si](CCCOC(O1)COC1=O)(C)O[Si](CCCOC(O1)COC1=O)(C)O[Si](CCCOC(O1)COC1=O)(C)O[Si](CCCOC(O1)COC1=O)(C)O[Si](CCCOC(O1)COC1=O)(C)O[Si](CCCOC(O1)COC1=O)(C)O[Si](CCCOC(O1)COC1=O)(C)O[*] | [*]O[Si](C)(CCCOC1COC(=O)O1)O[Si](C)(CCCOC1COC(=O)O1)O[Si](C)(CCCOC1COC(=O)O1)O[Si](C)(CCCOC1COC(=O)O1)O[Si](C)(CCCOC1COC(=O)O1)O[Si](C)(CCCOC1COC(=O)O1)O[Si](C)(CCCOC1COC(=O)O1)O[Si](C)(CCCOC1COC(=O)O1)O[Si](C)(CCCOC1COC(=O)O1)O[Si](C)(CCCOC1COC(=O)O1)O[Si](C)(CCCOC1COC(=O)O1)O[Si](C)(CCCOC1COC(=O)O1)O[Si](C)(CCCOC1COC(=O)O1)O[Si](C)(CCCOC1COC(=O)O1)O[Si](C)(CCCOC1COC(=O)O1)O[Si](C)(CCCOC1COC(=O)O1)O[Si](C)(CCCOC1COC(=O)O1)O[Si](C)(CCCOC1COC(=O)O1)O[Si](C)(CCCOC1COC(=O)O1)O[Si](C)(CCCOC1COC(=O)O1)O[Si](C)(CCCOC1COC(=O)O1)O[Si](C)(CCCOC1COC(=O)O1)O[Si](C)(CCCOC1COC(=O)O1)O[Si](C)(CCCOC1COC(=O)O1)O[Si](C)(CCOCCOCCOc1ccc([B-](c2ccccc2)(c2ccccc2)c2ccccc2)cc1)O[Si](C)(CCCOC1COC(=O)O1)O[Si](C)(CCCOC1COC(=O)O1)O[Si](C)(CCCOC1COC(=O)O1)O[Si](C)(CCCOC1COC(=O)O1)O[Si](C)(CCCOC1COC(=O)O1)O[Si](C)(CCCOC1COC(=O)O1)O[Si](C)(CCCOC1COC(=O)O1)O[Si](C)(CCCOC1COC(=O)O1)O[Si](C)(CCCOC1COC(=O)O1)O[Si](C)(CCCOC1COC(=O)O1)O[Si](C)(CCCOC1COC(=O)O1)O[Si](C)(CCCOC1COC(=O)O1)O[Si](C)(CCCOC1COC(=O)O1)O[Si](C)(CCCOC1COC(=O)O1)O[Si](C)(CCCOC1COC(=O)O1)O[Si](C)(CCCOC1COC(=O)O1)O[Si](C)(CCCOC1COC(=O)O1)O[Si](C)(CCCOC1COC(=O)O1)O[Si](C)(CCCOC1COC(=O)O1)O[Si](C)(CCCOC1COC(=O)O1)O[Si](C)(CCCOC1COC(=O)O1)O[Si](C)(CCCOC1COC(=O)O1)O[Si](C)(CCCOC1COC(=O)O1)O[Si](C)(CCCOC1COC(=O)O1)O[Si]([*])(C)CCCOC1COC(=O)O1 | [Si](CCOCCOCCOC1=CC=C([B-](C3=CC=CC=C3)(C4=CC=CC=C4)C2=CC=CC=C2)C=C1)(C)O[Si](CCCOC(O1)COC1=O)(C)O[Si](CCCOC(O1)COC1=O)(C)O[Si](CCCOC(O1)COC1=O)(C)O[Si](CCCOC(O1)COC1=O)(C)O[Si](CCCOC(O1)COC1=O)(C)O[Si](CCCOC(O1)COC1=O)(C)O[Si](CCCOC(O1)COC1=O)(C)O[Si](CCCOC(O1)COC1=O)(C)O[Si](CCCOC(O1)COC1=O)(C)O[Si](CCCOC(O1)COC1=O)(C)O[Si](CCCOC(O1)COC1=O)(C)O[Si](CCCOC(O1)COC1=O)(C)O[Si](CCCOC(O1)COC1=O)(C)O[Si](CCCOC(O1)COC1=O)(C)O[Si](CCCOC(O1)COC1=O)(C)O[Si](CCCOC(O1)COC1=O)(C)O[Si](CCCOC(O1)COC1=O)(C)O[Si](CCCOC(O1)COC1=O)(C)O[Si](CCCOC(O1)COC1=O)(C)O[Si](CCCOC(O1)COC1=O)(C)O[Si](CCCOC(O1)COC1=O)(C)O[Si](CCCOC(O1)COC1=O)(C)O[Si](CCCOC(O1)COC1=O)(C)O[Si](CCCOC(O1)COC1=O)(C)O[Si](CCCOC(O1)COC1=O)(C)O[Si](CCCOC(O1)COC1=O)(C)O[Si](CCCOC(O1)COC1=O)(C)O[Si](CCCOC(O1)COC1=O)(C)O[Si](CCCOC(O1)COC1=O)(C)O[Si](CCCOC(O1)COC1=O)(C)O[Si](CCCOC(O1)COC1=O)(C)O[Si](CCCOC(O1)COC1=O)(C)O[Si](CCCOC(O1)COC1=O)(C)O[Si](CCCOC(O1)COC1=O)(C)O[Si](CCCOC(O1)COC1=O)(C)O[Si](CCCOC(O1)COC1=O)(C)O[Si](CCCOC(O1)COC1=O)(C)O[Si](CCCOC(O1)COC1=O)(C)O[Si](CCCOC(O1)COC1=O)(C)O[Si](CCCOC(O1)COC1=O)(C)O[Si](CCCOC(O1)COC1=O)(C)O[Si](CCCOC(O1)COC1=O)(C)O[Si](CCCOC(O1)COC1=O)(C)O[Si](CCCOC(O1)COC1=O)(C)O[Si](CCCOC(O1)COC1=O)(C)O[Si](CCCOC(O1)COC1=O)(C)O[Si](CCCOC(O1)COC1=O)(C)O[Si](CCCOC(O1)COC1=O)(C)O[Si](CCCOC(O1)COC1=O)(C)O | 257.9472
[Cu][Si](CCOCCOCCOC1=CC=C([B-](C3=CC=CC=C3)(C4=CC=CC=C4)C2=CC=CC=C2)C=C1)(C)O[Si](CCCOC(O1)COC1=O)(C)O[Si](CCCOC(O1)COC1=O)(C)O[Si](CCCOC(O1)COC1=O)(C)O[Si](CCCOC(O1)COC1=O)(C)O[Si](CCCOC(O1)COC1=O)(C)O[Si](CCCOC(O1)COC1=O)(C)O[Si](CCCOC(O1)COC1=O)(C)O[Si](CCCOC(O1)COC1=O)(C)O[Si](CCCOC(O1)COC1=O)(C)O[Si](CCCOC(O1)COC1=O)(C)O[Si](CCCOC(O1)COC1=O)(C)O[Si](CCCOC(O1)COC1=O)(C)O[Si](CCCOC(O1)COC1=O)(C)O[Si](CCCOC(O1)COC1=O)(C)O[Si](CCCOC(O1)COC1=O)(C)O[Si](CCCOC(O1)COC1=O)(C)O[Si](CCCOC(O1)COC1=O)(C)O[Si](CCCOC(O1)COC1=O)(C)O[Si](CCCOC(O1)COC1=O)(C)O[Si](CCCOC(O1)COC1=O)(C)O[Si](CCCOC(O1)COC1=O)(C)O[Si](CCCOC(O1)COC1=O)(C)O[Si](CCCOC(O1)COC1=O)(C)O[Si](CCCOC(O1)COC1=O)(C)O[Si](CCCOC(O1)COC1=O)(C)O[Si](CCCOC(O1)COC1=O)(C)O[Si](CCCOC(O1)COC1=O)(C)O[Si](CCCOC(O1)COC1=O)(C)O[Si](CCCOC(O1)COC1=O)(C)O[Si](CCCOC(O1)COC1=O)(C)O[Si](CCCOC(O1)COC1=O)(C)O[Si](CCCOC(O1)COC1=O)(C)O[Si](CCCOC(O1)COC1=O)(C)O[Si](CCCOC(O1)COC1=O)(C)O[Si](CCCOC(O1)COC1=O)(C)O[Si](CCCOC(O1)COC1=O)(C)O[Si](CCCOC(O1)COC1=O)(C)O[Si](CCCOC(O1)COC1=O)(C)O[Si](CCCOC(O1)COC1=O)(C)O[Si](CCCOC(O1)COC1=O)(C)O[Si](CCCOC(O1)COC1=O)(C)O[Si](CCCOC(O1)COC1=O)(C)O[Si](CCCOC(O1)COC1=O)(C)O[Si](CCCOC(O1)COC1=O)(C)O[Si](CCCOC(O1)COC1=O)(C)O[Si](CCCOC(O1)COC1=O)(C)O[Si](CCCOC(O1)COC1=O)(C)O[Si](CCCOC(O1)COC1=O)(C)O[Si](CCCOC(O1)COC1=O)(C)O[Au] | -9.898424 | 3.39794 | [Li+] | 0 | -9.803951442 | CO[Si](C)(CCCOC1COC(=O)O1)O[Si](C)(CCCOC1COC(=O)O1)O[Si](C)(CCCOC1COC(=O)O1)O[Si](C)(CCCOC1COC(=O)O1)O[Si](C)(CCCOC1COC(=O)O1)O[Si](C)(CCCOC1COC(=O)O1)O[Si](C)(CCCOC1COC(=O)O1)O[Si](C)(CCCOC1COC(=O)O1)O[Si](C)(CCCOC1COC(=O)O1)O[Si](C)(CCCOC1COC(=O)O1)O[Si](C)(CCCOC1COC(=O)O1)O[Si](C)(CCCOC1COC(=O)O1)O[Si](C)(CCCOC1COC(=O)O1)O[Si](C)(CCCOC1COC(=O)O1)O[Si](C)(CCCOC1COC(=O)O1)O[Si](C)(CCCOC1COC(=O)O1)O[Si](C)(CCCOC1COC(=O)O1)O[Si](C)(CCCOC1COC(=O)O1)O[Si](C)(CCCOC1COC(=O)O1)O[Si](C)(CCCOC1COC(=O)O1)O[Si](C)(CCCOC1COC(=O)O1)O[Si](C)(CCCOC1COC(=O)O1)O[Si](C)(CCCOC1COC(=O)O1)O[Si](C)(CCCOC1COC(=O)O1)O[Si](C)(CCCOC1COC(=O)O1)O[Si](C)(CCCOC1COC(=O)O1)O[Si](C)(CCCOC1COC(=O)O1)O[Si](C)(CCCOC1COC(=O)O1)O[Si](C)(CCCOC1COC(=O)O1)O[Si](C)(CCCOC1COC(=O)O1)O[Si](C)(CCCOC1COC(=O)O1)O[Si](C)(CCCOC1COC(=O)O1)O[Si](C)(CCCOC1COC(=O)O1)O[Si](C)(CCCOC1COC(=O)O1)O[Si](C)(CCCOC1COC(=O)O1)O[Si](C)(CCCOC1COC(=O)O1)O[Si](C)(CCCOC1COC(=O)O1)O[Si](C)(CCCOC1COC(=O)O1)O[Si](C)(CCCOC1COC(=O)O1)O[Si](C)(CCCOC1COC(=O)O1)O[Si](C)(CCCOC1COC(=O)O1)O[Si](C)(CCCOC1COC(=O)O1)O[Si](C)(CCCOC1COC(=O)O1)O[Si](C)(CCCOC1COC(=O)O1)O[Si](C)(CCCOC1COC(=O)O1)O[Si](C)(CCCOC1COC(=O)O1)O[Si](C)(CCCOC1COC(=O)O1)O[Si](C)(CCCOC1COC(=O)O1)O[Si](C)(CCCOC1COC(=O)O1)O[Si](C)(C)CCOCCOCCOc1ccc([B-](c2ccccc2)(c2ccccc2)c2ccccc2)cc1 | [*][Si](CCOCCOCCOC1=CC=C([B-](C3=CC=CC=C3)(C4=CC=CC=C4)C2=CC=CC=C2)C=C1)(C)O[Si](CCCOC(O1)COC1=O)(C)O[Si](CCCOC(O1)COC1=O)(C)O[Si](CCCOC(O1)COC1=O)(C)O[Si](CCCOC(O1)COC1=O)(C)O[Si](CCCOC(O1)COC1=O)(C)O[Si](CCCOC(O1)COC1=O)(C)O[Si](CCCOC(O1)COC1=O)(C)O[Si](CCCOC(O1)COC1=O)(C)O[Si](CCCOC(O1)COC1=O)(C)O[Si](CCCOC(O1)COC1=O)(C)O[Si](CCCOC(O1)COC1=O)(C)O[Si](CCCOC(O1)COC1=O)(C)O[Si](CCCOC(O1)COC1=O)(C)O[Si](CCCOC(O1)COC1=O)(C)O[Si](CCCOC(O1)COC1=O)(C)O[Si](CCCOC(O1)COC1=O)(C)O[Si](CCCOC(O1)COC1=O)(C)O[Si](CCCOC(O1)COC1=O)(C)O[Si](CCCOC(O1)COC1=O)(C)O[Si](CCCOC(O1)COC1=O)(C)O[Si](CCCOC(O1)COC1=O)(C)O[Si](CCCOC(O1)COC1=O)(C)O[Si](CCCOC(O1)COC1=O)(C)O[Si](CCCOC(O1)COC1=O)(C)O[Si](CCCOC(O1)COC1=O)(C)O[Si](CCCOC(O1)COC1=O)(C)O[Si](CCCOC(O1)COC1=O)(C)O[Si](CCCOC(O1)COC1=O)(C)O[Si](CCCOC(O1)COC1=O)(C)O[Si](CCCOC(O1)COC1=O)(C)O[Si](CCCOC(O1)COC1=O)(C)O[Si](CCCOC(O1)COC1=O)(C)O[Si](CCCOC(O1)COC1=O)(C)O[Si](CCCOC(O1)COC1=O)(C)O[Si](CCCOC(O1)COC1=O)(C)O[Si](CCCOC(O1)COC1=O)(C)O[Si](CCCOC(O1)COC1=O)(C)O[Si](CCCOC(O1)COC1=O)(C)O[Si](CCCOC(O1)COC1=O)(C)O[Si](CCCOC(O1)COC1=O)(C)O[Si](CCCOC(O1)COC1=O)(C)O[Si](CCCOC(O1)COC1=O)(C)O[Si](CCCOC(O1)COC1=O)(C)O[Si](CCCOC(O1)COC1=O)(C)O[Si](CCCOC(O1)COC1=O)(C)O[Si](CCCOC(O1)COC1=O)(C)O[Si](CCCOC(O1)COC1=O)(C)O[Si](CCCOC(O1)COC1=O)(C)O[Si](CCCOC(O1)COC1=O)(C)O[*] | [*]O[Si](C)(CCCOC1COC(=O)O1)O[Si](C)(CCCOC1COC(=O)O1)O[Si](C)(CCCOC1COC(=O)O1)O[Si](C)(CCCOC1COC(=O)O1)O[Si](C)(CCCOC1COC(=O)O1)O[Si](C)(CCCOC1COC(=O)O1)O[Si](C)(CCCOC1COC(=O)O1)O[Si](C)(CCCOC1COC(=O)O1)O[Si](C)(CCCOC1COC(=O)O1)O[Si](C)(CCCOC1COC(=O)O1)O[Si](C)(CCCOC1COC(=O)O1)O[Si](C)(CCCOC1COC(=O)O1)O[Si](C)(CCCOC1COC(=O)O1)O[Si](C)(CCCOC1COC(=O)O1)O[Si](C)(CCCOC1COC(=O)O1)O[Si](C)(CCCOC1COC(=O)O1)O[Si](C)(CCCOC1COC(=O)O1)O[Si](C)(CCCOC1COC(=O)O1)O[Si](C)(CCCOC1COC(=O)O1)O[Si](C)(CCCOC1COC(=O)O1)O[Si](C)(CCCOC1COC(=O)O1)O[Si](C)(CCCOC1COC(=O)O1)O[Si](C)(CCCOC1COC(=O)O1)O[Si](C)(CCCOC1COC(=O)O1)O[Si](C)(CCOCCOCCOc1ccc([B-](c2ccccc2)(c2ccccc2)c2ccccc2)cc1)O[Si](C)(CCCOC1COC(=O)O1)O[Si](C)(CCCOC1COC(=O)O1)O[Si](C)(CCCOC1COC(=O)O1)O[Si](C)(CCCOC1COC(=O)O1)O[Si](C)(CCCOC1COC(=O)O1)O[Si](C)(CCCOC1COC(=O)O1)O[Si](C)(CCCOC1COC(=O)O1)O[Si](C)(CCCOC1COC(=O)O1)O[Si](C)(CCCOC1COC(=O)O1)O[Si](C)(CCCOC1COC(=O)O1)O[Si](C)(CCCOC1COC(=O)O1)O[Si](C)(CCCOC1COC(=O)O1)O[Si](C)(CCCOC1COC(=O)O1)O[Si](C)(CCCOC1COC(=O)O1)O[Si](C)(CCCOC1COC(=O)O1)O[Si](C)(CCCOC1COC(=O)O1)O[Si](C)(CCCOC1COC(=O)O1)O[Si](C)(CCCOC1COC(=O)O1)O[Si](C)(CCCOC1COC(=O)O1)O[Si](C)(CCCOC1COC(=O)O1)O[Si](C)(CCCOC1COC(=O)O1)O[Si](C)(CCCOC1COC(=O)O1)O[Si](C)(CCCOC1COC(=O)O1)O[Si](C)(CCCOC1COC(=O)O1)O[Si]([*])(C)CCCOC1COC(=O)O1 | [Si](CCOCCOCCOC1=CC=C([B-](C3=CC=CC=C3)(C4=CC=CC=C4)C2=CC=CC=C2)C=C1)(C)O[Si](CCCOC(O1)COC1=O)(C)O[Si](CCCOC(O1)COC1=O)(C)O[Si](CCCOC(O1)COC1=O)(C)O[Si](CCCOC(O1)COC1=O)(C)O[Si](CCCOC(O1)COC1=O)(C)O[Si](CCCOC(O1)COC1=O)(C)O[Si](CCCOC(O1)COC1=O)(C)O[Si](CCCOC(O1)COC1=O)(C)O[Si](CCCOC(O1)COC1=O)(C)O[Si](CCCOC(O1)COC1=O)(C)O[Si](CCCOC(O1)COC1=O)(C)O[Si](CCCOC(O1)COC1=O)(C)O[Si](CCCOC(O1)COC1=O)(C)O[Si](CCCOC(O1)COC1=O)(C)O[Si](CCCOC(O1)COC1=O)(C)O[Si](CCCOC(O1)COC1=O)(C)O[Si](CCCOC(O1)COC1=O)(C)O[Si](CCCOC(O1)COC1=O)(C)O[Si](CCCOC(O1)COC1=O)(C)O[Si](CCCOC(O1)COC1=O)(C)O[Si](CCCOC(O1)COC1=O)(C)O[Si](CCCOC(O1)COC1=O)(C)O[Si](CCCOC(O1)COC1=O)(C)O[Si](CCCOC(O1)COC1=O)(C)O[Si](CCCOC(O1)COC1=O)(C)O[Si](CCCOC(O1)COC1=O)(C)O[Si](CCCOC(O1)COC1=O)(C)O[Si](CCCOC(O1)COC1=O)(C)O[Si](CCCOC(O1)COC1=O)(C)O[Si](CCCOC(O1)COC1=O)(C)O[Si](CCCOC(O1)COC1=O)(C)O[Si](CCCOC(O1)COC1=O)(C)O[Si](CCCOC(O1)COC1=O)(C)O[Si](CCCOC(O1)COC1=O)(C)O[Si](CCCOC(O1)COC1=O)(C)O[Si](CCCOC(O1)COC1=O)(C)O[Si](CCCOC(O1)COC1=O)(C)O[Si](CCCOC(O1)COC1=O)(C)O[Si](CCCOC(O1)COC1=O)(C)O[Si](CCCOC(O1)COC1=O)(C)O[Si](CCCOC(O1)COC1=O)(C)O[Si](CCCOC(O1)COC1=O)(C)O[Si](CCCOC(O1)COC1=O)(C)O[Si](CCCOC(O1)COC1=O)(C)O[Si](CCCOC(O1)COC1=O)(C)O[Si](CCCOC(O1)COC1=O)(C)O[Si](CCCOC(O1)COC1=O)(C)O[Si](CCCOC(O1)COC1=O)(C)O[Si](CCCOC(O1)COC1=O)(C)O | 263.196
[Cu][Si](CCOCCOCCOC1=CC=C([B-](C3=CC=CC=C3)(C4=CC=CC=C4)C2=CC=CC=C2)C=C1)(C)O[Si](CCCOC(O1)COC1=O)(C)O[Si](CCCOC(O1)COC1=O)(C)O[Si](CCCOC(O1)COC1=O)(C)O[Si](CCCOC(O1)COC1=O)(C)O[Si](CCCOC(O1)COC1=O)(C)O[Si](CCCOC(O1)COC1=O)(C)O[Si](CCCOC(O1)COC1=O)(C)O[Si](CCCOC(O1)COC1=O)(C)O[Si](CCCOC(O1)COC1=O)(C)O[Si](CCCOC(O1)COC1=O)(C)O[Si](CCCOC(O1)COC1=O)(C)O[Si](CCCOC(O1)COC1=O)(C)O[Si](CCCOC(O1)COC1=O)(C)O[Si](CCCOC(O1)COC1=O)(C)O[Si](CCCOC(O1)COC1=O)(C)O[Si](CCCOC(O1)COC1=O)(C)O[Si](CCCOC(O1)COC1=O)(C)O[Si](CCCOC(O1)COC1=O)(C)O[Si](CCCOC(O1)COC1=O)(C)O[Si](CCCOC(O1)COC1=O)(C)O[Si](CCCOC(O1)COC1=O)(C)O[Si](CCCOC(O1)COC1=O)(C)O[Si](CCCOC(O1)COC1=O)(C)O[Si](CCCOC(O1)COC1=O)(C)O[Si](CCCOC(O1)COC1=O)(C)O[Si](CCCOC(O1)COC1=O)(C)O[Si](CCCOC(O1)COC1=O)(C)O[Si](CCCOC(O1)COC1=O)(C)O[Si](CCCOC(O1)COC1=O)(C)O[Si](CCCOC(O1)COC1=O)(C)O[Si](CCCOC(O1)COC1=O)(C)O[Si](CCCOC(O1)COC1=O)(C)O[Si](CCCOC(O1)COC1=O)(C)O[Si](CCCOC(O1)COC1=O)(C)O[Si](CCCOC(O1)COC1=O)(C)O[Si](CCCOC(O1)COC1=O)(C)O[Si](CCCOC(O1)COC1=O)(C)O[Si](CCCOC(O1)COC1=O)(C)O[Si](CCCOC(O1)COC1=O)(C)O[Si](CCCOC(O1)COC1=O)(C)O[Si](CCCOC(O1)COC1=O)(C)O[Si](CCCOC(O1)COC1=O)(C)O[Si](CCCOC(O1)COC1=O)(C)O[Si](CCCOC(O1)COC1=O)(C)O[Si](CCCOC(O1)COC1=O)(C)O[Si](CCCOC(O1)COC1=O)(C)O[Si](CCCOC(O1)COC1=O)(C)O[Si](CCCOC(O1)COC1=O)(C)O[Si](CCCOC(O1)COC1=O)(C)O[Au] | -9.267951 | 3.39794 | [Li+] | 0 | -5.379404425 | CO[Si](C)(CCCOC1COC(=O)O1)O[Si](C)(CCCOC1COC(=O)O1)O[Si](C)(CCCOC1COC(=O)O1)O[Si](C)(CCCOC1COC(=O)O1)O[Si](C)(CCCOC1COC(=O)O1)O[Si](C)(CCCOC1COC(=O)O1)O[Si](C)(CCCOC1COC(=O)O1)O[Si](C)(CCCOC1COC(=O)O1)O[Si](C)(CCCOC1COC(=O)O1)O[Si](C)(CCCOC1COC(=O)O1)O[Si](C)(CCCOC1COC(=O)O1)O[Si](C)(CCCOC1COC(=O)O1)O[Si](C)(CCCOC1COC(=O)O1)O[Si](C)(CCCOC1COC(=O)O1)O[Si](C)(CCCOC1COC(=O)O1)O[Si](C)(CCCOC1COC(=O)O1)O[Si](C)(CCCOC1COC(=O)O1)O[Si](C)(CCCOC1COC(=O)O1)O[Si](C)(CCCOC1COC(=O)O1)O[Si](C)(CCCOC1COC(=O)O1)O[Si](C)(CCCOC1COC(=O)O1)O[Si](C)(CCCOC1COC(=O)O1)O[Si](C)(CCCOC1COC(=O)O1)O[Si](C)(CCCOC1COC(=O)O1)O[Si](C)(CCCOC1COC(=O)O1)O[Si](C)(CCCOC1COC(=O)O1)O[Si](C)(CCCOC1COC(=O)O1)O[Si](C)(CCCOC1COC(=O)O1)O[Si](C)(CCCOC1COC(=O)O1)O[Si](C)(CCCOC1COC(=O)O1)O[Si](C)(CCCOC1COC(=O)O1)O[Si](C)(CCCOC1COC(=O)O1)O[Si](C)(CCCOC1COC(=O)O1)O[Si](C)(CCCOC1COC(=O)O1)O[Si](C)(CCCOC1COC(=O)O1)O[Si](C)(CCCOC1COC(=O)O1)O[Si](C)(CCCOC1COC(=O)O1)O[Si](C)(CCCOC1COC(=O)O1)O[Si](C)(CCCOC1COC(=O)O1)O[Si](C)(CCCOC1COC(=O)O1)O[Si](C)(CCCOC1COC(=O)O1)O[Si](C)(CCCOC1COC(=O)O1)O[Si](C)(CCCOC1COC(=O)O1)O[Si](C)(CCCOC1COC(=O)O1)O[Si](C)(CCCOC1COC(=O)O1)O[Si](C)(CCCOC1COC(=O)O1)O[Si](C)(CCCOC1COC(=O)O1)O[Si](C)(CCCOC1COC(=O)O1)O[Si](C)(CCCOC1COC(=O)O1)O[Si](C)(C)CCOCCOCCOc1ccc([B-](c2ccccc2)(c2ccccc2)c2ccccc2)cc1 | [*][Si](CCOCCOCCOC1=CC=C([B-](C3=CC=CC=C3)(C4=CC=CC=C4)C2=CC=CC=C2)C=C1)(C)O[Si](CCCOC(O1)COC1=O)(C)O[Si](CCCOC(O1)COC1=O)(C)O[Si](CCCOC(O1)COC1=O)(C)O[Si](CCCOC(O1)COC1=O)(C)O[Si](CCCOC(O1)COC1=O)(C)O[Si](CCCOC(O1)COC1=O)(C)O[Si](CCCOC(O1)COC1=O)(C)O[Si](CCCOC(O1)COC1=O)(C)O[Si](CCCOC(O1)COC1=O)(C)O[Si](CCCOC(O1)COC1=O)(C)O[Si](CCCOC(O1)COC1=O)(C)O[Si](CCCOC(O1)COC1=O)(C)O[Si](CCCOC(O1)COC1=O)(C)O[Si](CCCOC(O1)COC1=O)(C)O[Si](CCCOC(O1)COC1=O)(C)O[Si](CCCOC(O1)COC1=O)(C)O[Si](CCCOC(O1)COC1=O)(C)O[Si](CCCOC(O1)COC1=O)(C)O[Si](CCCOC(O1)COC1=O)(C)O[Si](CCCOC(O1)COC1=O)(C)O[Si](CCCOC(O1)COC1=O)(C)O[Si](CCCOC(O1)COC1=O)(C)O[Si](CCCOC(O1)COC1=O)(C)O[Si](CCCOC(O1)COC1=O)(C)O[Si](CCCOC(O1)COC1=O)(C)O[Si](CCCOC(O1)COC1=O)(C)O[Si](CCCOC(O1)COC1=O)(C)O[Si](CCCOC(O1)COC1=O)(C)O[Si](CCCOC(O1)COC1=O)(C)O[Si](CCCOC(O1)COC1=O)(C)O[Si](CCCOC(O1)COC1=O)(C)O[Si](CCCOC(O1)COC1=O)(C)O[Si](CCCOC(O1)COC1=O)(C)O[Si](CCCOC(O1)COC1=O)(C)O[Si](CCCOC(O1)COC1=O)(C)O[Si](CCCOC(O1)COC1=O)(C)O[Si](CCCOC(O1)COC1=O)(C)O[Si](CCCOC(O1)COC1=O)(C)O[Si](CCCOC(O1)COC1=O)(C)O[Si](CCCOC(O1)COC1=O)(C)O[Si](CCCOC(O1)COC1=O)(C)O[Si](CCCOC(O1)COC1=O)(C)O[Si](CCCOC(O1)COC1=O)(C)O[Si](CCCOC(O1)COC1=O)(C)O[Si](CCCOC(O1)COC1=O)(C)O[Si](CCCOC(O1)COC1=O)(C)O[Si](CCCOC(O1)COC1=O)(C)O[Si](CCCOC(O1)COC1=O)(C)O[Si](CCCOC(O1)COC1=O)(C)O[*] | [*]O[Si](C)(CCCOC1COC(=O)O1)O[Si](C)(CCCOC1COC(=O)O1)O[Si](C)(CCCOC1COC(=O)O1)O[Si](C)(CCCOC1COC(=O)O1)O[Si](C)(CCCOC1COC(=O)O1)O[Si](C)(CCCOC1COC(=O)O1)O[Si](C)(CCCOC1COC(=O)O1)O[Si](C)(CCCOC1COC(=O)O1)O[Si](C)(CCCOC1COC(=O)O1)O[Si](C)(CCCOC1COC(=O)O1)O[Si](C)(CCCOC1COC(=O)O1)O[Si](C)(CCCOC1COC(=O)O1)O[Si](C)(CCCOC1COC(=O)O1)O[Si](C)(CCCOC1COC(=O)O1)O[Si](C)(CCCOC1COC(=O)O1)O[Si](C)(CCCOC1COC(=O)O1)O[Si](C)(CCCOC1COC(=O)O1)O[Si](C)(CCCOC1COC(=O)O1)O[Si](C)(CCCOC1COC(=O)O1)O[Si](C)(CCCOC1COC(=O)O1)O[Si](C)(CCCOC1COC(=O)O1)O[Si](C)(CCCOC1COC(=O)O1)O[Si](C)(CCCOC1COC(=O)O1)O[Si](C)(CCCOC1COC(=O)O1)O[Si](C)(CCOCCOCCOc1ccc([B-](c2ccccc2)(c2ccccc2)c2ccccc2)cc1)O[Si](C)(CCCOC1COC(=O)O1)O[Si](C)(CCCOC1COC(=O)O1)O[Si](C)(CCCOC1COC(=O)O1)O[Si](C)(CCCOC1COC(=O)O1)O[Si](C)(CCCOC1COC(=O)O1)O[Si](C)(CCCOC1COC(=O)O1)O[Si](C)(CCCOC1COC(=O)O1)O[Si](C)(CCCOC1COC(=O)O1)O[Si](C)(CCCOC1COC(=O)O1)O[Si](C)(CCCOC1COC(=O)O1)O[Si](C)(CCCOC1COC(=O)O1)O[Si](C)(CCCOC1COC(=O)O1)O[Si](C)(CCCOC1COC(=O)O1)O[Si](C)(CCCOC1COC(=O)O1)O[Si](C)(CCCOC1COC(=O)O1)O[Si](C)(CCCOC1COC(=O)O1)O[Si](C)(CCCOC1COC(=O)O1)O[Si](C)(CCCOC1COC(=O)O1)O[Si](C)(CCCOC1COC(=O)O1)O[Si](C)(CCCOC1COC(=O)O1)O[Si](C)(CCCOC1COC(=O)O1)O[Si](C)(CCCOC1COC(=O)O1)O[Si](C)(CCCOC1COC(=O)O1)O[Si](C)(CCCOC1COC(=O)O1)O[Si]([*])(C)CCCOC1COC(=O)O1 | [Si](CCOCCOCCOC1=CC=C([B-](C3=CC=CC=C3)(C4=CC=CC=C4)C2=CC=CC=C2)C=C1)(C)O[Si](CCCOC(O1)COC1=O)(C)O[Si](CCCOC(O1)COC1=O)(C)O[Si](CCCOC(O1)COC1=O)(C)O[Si](CCCOC(O1)COC1=O)(C)O[Si](CCCOC(O1)COC1=O)(C)O[Si](CCCOC(O1)COC1=O)(C)O[Si](CCCOC(O1)COC1=O)(C)O[Si](CCCOC(O1)COC1=O)(C)O[Si](CCCOC(O1)COC1=O)(C)O[Si](CCCOC(O1)COC1=O)(C)O[Si](CCCOC(O1)COC1=O)(C)O[Si](CCCOC(O1)COC1=O)(C)O[Si](CCCOC(O1)COC1=O)(C)O[Si](CCCOC(O1)COC1=O)(C)O[Si](CCCOC(O1)COC1=O)(C)O[Si](CCCOC(O1)COC1=O)(C)O[Si](CCCOC(O1)COC1=O)(C)O[Si](CCCOC(O1)COC1=O)(C)O[Si](CCCOC(O1)COC1=O)(C)O[Si](CCCOC(O1)COC1=O)(C)O[Si](CCCOC(O1)COC1=O)(C)O[Si](CCCOC(O1)COC1=O)(C)O[Si](CCCOC(O1)COC1=O)(C)O[Si](CCCOC(O1)COC1=O)(C)O[Si](CCCOC(O1)COC1=O)(C)O[Si](CCCOC(O1)COC1=O)(C)O[Si](CCCOC(O1)COC1=O)(C)O[Si](CCCOC(O1)COC1=O)(C)O[Si](CCCOC(O1)COC1=O)(C)O[Si](CCCOC(O1)COC1=O)(C)O[Si](CCCOC(O1)COC1=O)(C)O[Si](CCCOC(O1)COC1=O)(C)O[Si](CCCOC(O1)COC1=O)(C)O[Si](CCCOC(O1)COC1=O)(C)O[Si](CCCOC(O1)COC1=O)(C)O[Si](CCCOC(O1)COC1=O)(C)O[Si](CCCOC(O1)COC1=O)(C)O[Si](CCCOC(O1)COC1=O)(C)O[Si](CCCOC(O1)COC1=O)(C)O[Si](CCCOC(O1)COC1=O)(C)O[Si](CCCOC(O1)COC1=O)(C)O[Si](CCCOC(O1)COC1=O)(C)O[Si](CCCOC(O1)COC1=O)(C)O[Si](CCCOC(O1)COC1=O)(C)O[Si](CCCOC(O1)COC1=O)(C)O[Si](CCCOC(O1)COC1=O)(C)O[Si](CCCOC(O1)COC1=O)(C)O[Si](CCCOC(O1)COC1=O)(C)O[Si](CCCOC(O1)COC1=O)(C)O | 267.6206
[Cu][Si](CCOCCOCCOC1=CC=C([B-](C3=CC=CC=C3)(C4=CC=CC=C4)C2=CC=CC=C2)C=C1)(C)O[Si](CCCOC(O1)COC1=O)(C)O[Si](CCCOC(O1)COC1=O)(C)O[Si](CCCOC(O1)COC1=O)(C)O[Si](CCCOC(O1)COC1=O)(C)O[Si](CCCOC(O1)COC1=O)(C)O[Si](CCCOC(O1)COC1=O)(C)O[Si](CCCOC(O1)COC1=O)(C)O[Si](CCCOC(O1)COC1=O)(C)O[Si](CCCOC(O1)COC1=O)(C)O[Si](CCCOC(O1)COC1=O)(C)O[Si](CCCOC(O1)COC1=O)(C)O[Si](CCCOC(O1)COC1=O)(C)O[Si](CCCOC(O1)COC1=O)(C)O[Si](CCCOC(O1)COC1=O)(C)O[Si](CCCOC(O1)COC1=O)(C)O[Si](CCCOC(O1)COC1=O)(C)O[Si](CCCOC(O1)COC1=O)(C)O[Si](CCCOC(O1)COC1=O)(C)O[Si](CCCOC(O1)COC1=O)(C)O[Si](CCCOC(O1)COC1=O)(C)O[Si](CCCOC(O1)COC1=O)(C)O[Si](CCCOC(O1)COC1=O)(C)O[Si](CCCOC(O1)COC1=O)(C)O[Si](CCCOC(O1)COC1=O)(C)O[Si](CCCOC(O1)COC1=O)(C)O[Si](CCCOC(O1)COC1=O)(C)O[Si](CCCOC(O1)COC1=O)(C)O[Si](CCCOC(O1)COC1=O)(C)O[Si](CCCOC(O1)COC1=O)(C)O[Si](CCCOC(O1)COC1=O)(C)O[Si](CCCOC(O1)COC1=O)(C)O[Si](CCCOC(O1)COC1=O)(C)O[Si](CCCOC(O1)COC1=O)(C)O[Si](CCCOC(O1)COC1=O)(C)O[Si](CCCOC(O1)COC1=O)(C)O[Si](CCCOC(O1)COC1=O)(C)O[Si](CCCOC(O1)COC1=O)(C)O[Si](CCCOC(O1)COC1=O)(C)O[Si](CCCOC(O1)COC1=O)(C)O[Si](CCCOC(O1)COC1=O)(C)O[Si](CCCOC(O1)COC1=O)(C)O[Si](CCCOC(O1)COC1=O)(C)O[Si](CCCOC(O1)COC1=O)(C)O[Si](CCCOC(O1)COC1=O)(C)O[Si](CCCOC(O1)COC1=O)(C)O[Si](CCCOC(O1)COC1=O)(C)O[Si](CCCOC(O1)COC1=O)(C)O[Si](CCCOC(O1)COC1=O)(C)O[Si](CCCOC(O1)COC1=O)(C)O[Au] | -8.749562 | 3.39794 | [Li+] | 0 | 0.455147279 | CO[Si](C)(CCCOC1COC(=O)O1)O[Si](C)(CCCOC1COC(=O)O1)O[Si](C)(CCCOC1COC(=O)O1)O[Si](C)(CCCOC1COC(=O)O1)O[Si](C)(CCCOC1COC(=O)O1)O[Si](C)(CCCOC1COC(=O)O1)O[Si](C)(CCCOC1COC(=O)O1)O[Si](C)(CCCOC1COC(=O)O1)O[Si](C)(CCCOC1COC(=O)O1)O[Si](C)(CCCOC1COC(=O)O1)O[Si](C)(CCCOC1COC(=O)O1)O[Si](C)(CCCOC1COC(=O)O1)O[Si](C)(CCCOC1COC(=O)O1)O[Si](C)(CCCOC1COC(=O)O1)O[Si](C)(CCCOC1COC(=O)O1)O[Si](C)(CCCOC1COC(=O)O1)O[Si](C)(CCCOC1COC(=O)O1)O[Si](C)(CCCOC1COC(=O)O1)O[Si](C)(CCCOC1COC(=O)O1)O[Si](C)(CCCOC1COC(=O)O1)O[Si](C)(CCCOC1COC(=O)O1)O[Si](C)(CCCOC1COC(=O)O1)O[Si](C)(CCCOC1COC(=O)O1)O[Si](C)(CCCOC1COC(=O)O1)O[Si](C)(CCCOC1COC(=O)O1)O[Si](C)(CCCOC1COC(=O)O1)O[Si](C)(CCCOC1COC(=O)O1)O[Si](C)(CCCOC1COC(=O)O1)O[Si](C)(CCCOC1COC(=O)O1)O[Si](C)(CCCOC1COC(=O)O1)O[Si](C)(CCCOC1COC(=O)O1)O[Si](C)(CCCOC1COC(=O)O1)O[Si](C)(CCCOC1COC(=O)O1)O[Si](C)(CCCOC1COC(=O)O1)O[Si](C)(CCCOC1COC(=O)O1)O[Si](C)(CCCOC1COC(=O)O1)O[Si](C)(CCCOC1COC(=O)O1)O[Si](C)(CCCOC1COC(=O)O1)O[Si](C)(CCCOC1COC(=O)O1)O[Si](C)(CCCOC1COC(=O)O1)O[Si](C)(CCCOC1COC(=O)O1)O[Si](C)(CCCOC1COC(=O)O1)O[Si](C)(CCCOC1COC(=O)O1)O[Si](C)(CCCOC1COC(=O)O1)O[Si](C)(CCCOC1COC(=O)O1)O[Si](C)(CCCOC1COC(=O)O1)O[Si](C)(CCCOC1COC(=O)O1)O[Si](C)(CCCOC1COC(=O)O1)O[Si](C)(CCCOC1COC(=O)O1)O[Si](C)(C)CCOCCOCCOc1ccc([B-](c2ccccc2)(c2ccccc2)c2ccccc2)cc1 | [*][Si](CCOCCOCCOC1=CC=C([B-](C3=CC=CC=C3)(C4=CC=CC=C4)C2=CC=CC=C2)C=C1)(C)O[Si](CCCOC(O1)COC1=O)(C)O[Si](CCCOC(O1)COC1=O)(C)O[Si](CCCOC(O1)COC1=O)(C)O[Si](CCCOC(O1)COC1=O)(C)O[Si](CCCOC(O1)COC1=O)(C)O[Si](CCCOC(O1)COC1=O)(C)O[Si](CCCOC(O1)COC1=O)(C)O[Si](CCCOC(O1)COC1=O)(C)O[Si](CCCOC(O1)COC1=O)(C)O[Si](CCCOC(O1)COC1=O)(C)O[Si](CCCOC(O1)COC1=O)(C)O[Si](CCCOC(O1)COC1=O)(C)O[Si](CCCOC(O1)COC1=O)(C)O[Si](CCCOC(O1)COC1=O)(C)O[Si](CCCOC(O1)COC1=O)(C)O[Si](CCCOC(O1)COC1=O)(C)O[Si](CCCOC(O1)COC1=O)(C)O[Si](CCCOC(O1)COC1=O)(C)O[Si](CCCOC(O1)COC1=O)(C)O[Si](CCCOC(O1)COC1=O)(C)O[Si](CCCOC(O1)COC1=O)(C)O[Si](CCCOC(O1)COC1=O)(C)O[Si](CCCOC(O1)COC1=O)(C)O[Si](CCCOC(O1)COC1=O)(C)O[Si](CCCOC(O1)COC1=O)(C)O[Si](CCCOC(O1)COC1=O)(C)O[Si](CCCOC(O1)COC1=O)(C)O[Si](CCCOC(O1)COC1=O)(C)O[Si](CCCOC(O1)COC1=O)(C)O[Si](CCCOC(O1)COC1=O)(C)O[Si](CCCOC(O1)COC1=O)(C)O[Si](CCCOC(O1)COC1=O)(C)O[Si](CCCOC(O1)COC1=O)(C)O[Si](CCCOC(O1)COC1=O)(C)O[Si](CCCOC(O1)COC1=O)(C)O[Si](CCCOC(O1)COC1=O)(C)O[Si](CCCOC(O1)COC1=O)(C)O[Si](CCCOC(O1)COC1=O)(C)O[Si](CCCOC(O1)COC1=O)(C)O[Si](CCCOC(O1)COC1=O)(C)O[Si](CCCOC(O1)COC1=O)(C)O[Si](CCCOC(O1)COC1=O)(C)O[Si](CCCOC(O1)COC1=O)(C)O[Si](CCCOC(O1)COC1=O)(C)O[Si](CCCOC(O1)COC1=O)(C)O[Si](CCCOC(O1)COC1=O)(C)O[Si](CCCOC(O1)COC1=O)(C)O[Si](CCCOC(O1)COC1=O)(C)O[Si](CCCOC(O1)COC1=O)(C)O[*] | [*]O[Si](C)(CCCOC1COC(=O)O1)O[Si](C)(CCCOC1COC(=O)O1)O[Si](C)(CCCOC1COC(=O)O1)O[Si](C)(CCCOC1COC(=O)O1)O[Si](C)(CCCOC1COC(=O)O1)O[Si](C)(CCCOC1COC(=O)O1)O[Si](C)(CCCOC1COC(=O)O1)O[Si](C)(CCCOC1COC(=O)O1)O[Si](C)(CCCOC1COC(=O)O1)O[Si](C)(CCCOC1COC(=O)O1)O[Si](C)(CCCOC1COC(=O)O1)O[Si](C)(CCCOC1COC(=O)O1)O[Si](C)(CCCOC1COC(=O)O1)O[Si](C)(CCCOC1COC(=O)O1)O[Si](C)(CCCOC1COC(=O)O1)O[Si](C)(CCCOC1COC(=O)O1)O[Si](C)(CCCOC1COC(=O)O1)O[Si](C)(CCCOC1COC(=O)O1)O[Si](C)(CCCOC1COC(=O)O1)O[Si](C)(CCCOC1COC(=O)O1)O[Si](C)(CCCOC1COC(=O)O1)O[Si](C)(CCCOC1COC(=O)O1)O[Si](C)(CCCOC1COC(=O)O1)O[Si](C)(CCCOC1COC(=O)O1)O[Si](C)(CCOCCOCCOc1ccc([B-](c2ccccc2)(c2ccccc2)c2ccccc2)cc1)O[Si](C)(CCCOC1COC(=O)O1)O[Si](C)(CCCOC1COC(=O)O1)O[Si](C)(CCCOC1COC(=O)O1)O[Si](C)(CCCOC1COC(=O)O1)O[Si](C)(CCCOC1COC(=O)O1)O[Si](C)(CCCOC1COC(=O)O1)O[Si](C)(CCCOC1COC(=O)O1)O[Si](C)(CCCOC1COC(=O)O1)O[Si](C)(CCCOC1COC(=O)O1)O[Si](C)(CCCOC1COC(=O)O1)O[Si](C)(CCCOC1COC(=O)O1)O[Si](C)(CCCOC1COC(=O)O1)O[Si](C)(CCCOC1COC(=O)O1)O[Si](C)(CCCOC1COC(=O)O1)O[Si](C)(CCCOC1COC(=O)O1)O[Si](C)(CCCOC1COC(=O)O1)O[Si](C)(CCCOC1COC(=O)O1)O[Si](C)(CCCOC1COC(=O)O1)O[Si](C)(CCCOC1COC(=O)O1)O[Si](C)(CCCOC1COC(=O)O1)O[Si](C)(CCCOC1COC(=O)O1)O[Si](C)(CCCOC1COC(=O)O1)O[Si](C)(CCCOC1COC(=O)O1)O[Si](C)(CCCOC1COC(=O)O1)O[Si]([*])(C)CCCOC1COC(=O)O1 | [Si](CCOCCOCCOC1=CC=C([B-](C3=CC=CC=C3)(C4=CC=CC=C4)C2=CC=CC=C2)C=C1)(C)O[Si](CCCOC(O1)COC1=O)(C)O[Si](CCCOC(O1)COC1=O)(C)O[Si](CCCOC(O1)COC1=O)(C)O[Si](CCCOC(O1)COC1=O)(C)O[Si](CCCOC(O1)COC1=O)(C)O[Si](CCCOC(O1)COC1=O)(C)O[Si](CCCOC(O1)COC1=O)(C)O[Si](CCCOC(O1)COC1=O)(C)O[Si](CCCOC(O1)COC1=O)(C)O[Si](CCCOC(O1)COC1=O)(C)O[Si](CCCOC(O1)COC1=O)(C)O[Si](CCCOC(O1)COC1=O)(C)O[Si](CCCOC(O1)COC1=O)(C)O[Si](CCCOC(O1)COC1=O)(C)O[Si](CCCOC(O1)COC1=O)(C)O[Si](CCCOC(O1)COC1=O)(C)O[Si](CCCOC(O1)COC1=O)(C)O[Si](CCCOC(O1)COC1=O)(C)O[Si](CCCOC(O1)COC1=O)(C)O[Si](CCCOC(O1)COC1=O)(C)O[Si](CCCOC(O1)COC1=O)(C)O[Si](CCCOC(O1)COC1=O)(C)O[Si](CCCOC(O1)COC1=O)(C)O[Si](CCCOC(O1)COC1=O)(C)O[Si](CCCOC(O1)COC1=O)(C)O[Si](CCCOC(O1)COC1=O)(C)O[Si](CCCOC(O1)COC1=O)(C)O[Si](CCCOC(O1)COC1=O)(C)O[Si](CCCOC(O1)COC1=O)(C)O[Si](CCCOC(O1)COC1=O)(C)O[Si](CCCOC(O1)COC1=O)(C)O[Si](CCCOC(O1)COC1=O)(C)O[Si](CCCOC(O1)COC1=O)(C)O[Si](CCCOC(O1)COC1=O)(C)O[Si](CCCOC(O1)COC1=O)(C)O[Si](CCCOC(O1)COC1=O)(C)O[Si](CCCOC(O1)COC1=O)(C)O[Si](CCCOC(O1)COC1=O)(C)O[Si](CCCOC(O1)COC1=O)(C)O[Si](CCCOC(O1)COC1=O)(C)O[Si](CCCOC(O1)COC1=O)(C)O[Si](CCCOC(O1)COC1=O)(C)O[Si](CCCOC(O1)COC1=O)(C)O[Si](CCCOC(O1)COC1=O)(C)O[Si](CCCOC(O1)COC1=O)(C)O[Si](CCCOC(O1)COC1=O)(C)O[Si](CCCOC(O1)COC1=O)(C)O[Si](CCCOC(O1)COC1=O)(C)O[Si](CCCOC(O1)COC1=O)(C)O | 273.4551
[Cu][Si](CCOCCOCCOC1=CC=C([B-](C3=CC=CC=C3)(C4=CC=CC=C4)C2=CC=CC=C2)C=C1)(C)O[Si](CCCOC(O1)COC1=O)(C)O[Si](CCCOC(O1)COC1=O)(C)O[Si](CCCOC(O1)COC1=O)(C)O[Si](CCCOC(O1)COC1=O)(C)O[Si](CCCOC(O1)COC1=O)(C)O[Si](CCCOC(O1)COC1=O)(C)O[Si](CCCOC(O1)COC1=O)(C)O[Si](CCCOC(O1)COC1=O)(C)O[Si](CCCOC(O1)COC1=O)(C)O[Si](CCCOC(O1)COC1=O)(C)O[Si](CCCOC(O1)COC1=O)(C)O[Si](CCCOC(O1)COC1=O)(C)O[Si](CCCOC(O1)COC1=O)(C)O[Si](CCCOC(O1)COC1=O)(C)O[Si](CCCOC(O1)COC1=O)(C)O[Si](CCCOC(O1)COC1=O)(C)O[Si](CCCOC(O1)COC1=O)(C)O[Si](CCCOC(O1)COC1=O)(C)O[Si](CCCOC(O1)COC1=O)(C)O[Si](CCCOC(O1)COC1=O)(C)O[Si](CCCOC(O1)COC1=O)(C)O[Si](CCCOC(O1)COC1=O)(C)O[Si](CCCOC(O1)COC1=O)(C)O[Si](CCCOC(O1)COC1=O)(C)O[Si](CCCOC(O1)COC1=O)(C)O[Si](CCCOC(O1)COC1=O)(C)O[Si](CCCOC(O1)COC1=O)(C)O[Si](CCCOC(O1)COC1=O)(C)O[Si](CCCOC(O1)COC1=O)(C)O[Si](CCCOC(O1)COC1=O)(C)O[Si](CCCOC(O1)COC1=O)(C)O[Si](CCCOC(O1)COC1=O)(C)O[Si](CCCOC(O1)COC1=O)(C)O[Si](CCCOC(O1)COC1=O)(C)O[Si](CCCOC(O1)COC1=O)(C)O[Si](CCCOC(O1)COC1=O)(C)O[Si](CCCOC(O1)COC1=O)(C)O[Si](CCCOC(O1)COC1=O)(C)O[Si](CCCOC(O1)COC1=O)(C)O[Si](CCCOC(O1)COC1=O)(C)O[Si](CCCOC(O1)COC1=O)(C)O[Si](CCCOC(O1)COC1=O)(C)O[Si](CCCOC(O1)COC1=O)(C)O[Si](CCCOC(O1)COC1=O)(C)O[Si](CCCOC(O1)COC1=O)(C)O[Si](CCCOC(O1)COC1=O)(C)O[Si](CCCOC(O1)COC1=O)(C)O[Si](CCCOC(O1)COC1=O)(C)O[Si](CCCOC(O1)COC1=O)(C)O[Au] | -8.259194 | 3.39794 | [Li+] | 0 | 5.421396735 | CO[Si](C)(CCCOC1COC(=O)O1)O[Si](C)(CCCOC1COC(=O)O1)O[Si](C)(CCCOC1COC(=O)O1)O[Si](C)(CCCOC1COC(=O)O1)O[Si](C)(CCCOC1COC(=O)O1)O[Si](C)(CCCOC1COC(=O)O1)O[Si](C)(CCCOC1COC(=O)O1)O[Si](C)(CCCOC1COC(=O)O1)O[Si](C)(CCCOC1COC(=O)O1)O[Si](C)(CCCOC1COC(=O)O1)O[Si](C)(CCCOC1COC(=O)O1)O[Si](C)(CCCOC1COC(=O)O1)O[Si](C)(CCCOC1COC(=O)O1)O[Si](C)(CCCOC1COC(=O)O1)O[Si](C)(CCCOC1COC(=O)O1)O[Si](C)(CCCOC1COC(=O)O1)O[Si](C)(CCCOC1COC(=O)O1)O[Si](C)(CCCOC1COC(=O)O1)O[Si](C)(CCCOC1COC(=O)O1)O[Si](C)(CCCOC1COC(=O)O1)O[Si](C)(CCCOC1COC(=O)O1)O[Si](C)(CCCOC1COC(=O)O1)O[Si](C)(CCCOC1COC(=O)O1)O[Si](C)(CCCOC1COC(=O)O1)O[Si](C)(CCCOC1COC(=O)O1)O[Si](C)(CCCOC1COC(=O)O1)O[Si](C)(CCCOC1COC(=O)O1)O[Si](C)(CCCOC1COC(=O)O1)O[Si](C)(CCCOC1COC(=O)O1)O[Si](C)(CCCOC1COC(=O)O1)O[Si](C)(CCCOC1COC(=O)O1)O[Si](C)(CCCOC1COC(=O)O1)O[Si](C)(CCCOC1COC(=O)O1)O[Si](C)(CCCOC1COC(=O)O1)O[Si](C)(CCCOC1COC(=O)O1)O[Si](C)(CCCOC1COC(=O)O1)O[Si](C)(CCCOC1COC(=O)O1)O[Si](C)(CCCOC1COC(=O)O1)O[Si](C)(CCCOC1COC(=O)O1)O[Si](C)(CCCOC1COC(=O)O1)O[Si](C)(CCCOC1COC(=O)O1)O[Si](C)(CCCOC1COC(=O)O1)O[Si](C)(CCCOC1COC(=O)O1)O[Si](C)(CCCOC1COC(=O)O1)O[Si](C)(CCCOC1COC(=O)O1)O[Si](C)(CCCOC1COC(=O)O1)O[Si](C)(CCCOC1COC(=O)O1)O[Si](C)(CCCOC1COC(=O)O1)O[Si](C)(CCCOC1COC(=O)O1)O[Si](C)(C)CCOCCOCCOc1ccc([B-](c2ccccc2)(c2ccccc2)c2ccccc2)cc1 | [*][Si](CCOCCOCCOC1=CC=C([B-](C3=CC=CC=C3)(C4=CC=CC=C4)C2=CC=CC=C2)C=C1)(C)O[Si](CCCOC(O1)COC1=O)(C)O[Si](CCCOC(O1)COC1=O)(C)O[Si](CCCOC(O1)COC1=O)(C)O[Si](CCCOC(O1)COC1=O)(C)O[Si](CCCOC(O1)COC1=O)(C)O[Si](CCCOC(O1)COC1=O)(C)O[Si](CCCOC(O1)COC1=O)(C)O[Si](CCCOC(O1)COC1=O)(C)O[Si](CCCOC(O1)COC1=O)(C)O[Si](CCCOC(O1)COC1=O)(C)O[Si](CCCOC(O1)COC1=O)(C)O[Si](CCCOC(O1)COC1=O)(C)O[Si](CCCOC(O1)COC1=O)(C)O[Si](CCCOC(O1)COC1=O)(C)O[Si](CCCOC(O1)COC1=O)(C)O[Si](CCCOC(O1)COC1=O)(C)O[Si](CCCOC(O1)COC1=O)(C)O[Si](CCCOC(O1)COC1=O)(C)O[Si](CCCOC(O1)COC1=O)(C)O[Si](CCCOC(O1)COC1=O)(C)O[Si](CCCOC(O1)COC1=O)(C)O[Si](CCCOC(O1)COC1=O)(C)O[Si](CCCOC(O1)COC1=O)(C)O[Si](CCCOC(O1)COC1=O)(C)O[Si](CCCOC(O1)COC1=O)(C)O[Si](CCCOC(O1)COC1=O)(C)O[Si](CCCOC(O1)COC1=O)(C)O[Si](CCCOC(O1)COC1=O)(C)O[Si](CCCOC(O1)COC1=O)(C)O[Si](CCCOC(O1)COC1=O)(C)O[Si](CCCOC(O1)COC1=O)(C)O[Si](CCCOC(O1)COC1=O)(C)O[Si](CCCOC(O1)COC1=O)(C)O[Si](CCCOC(O1)COC1=O)(C)O[Si](CCCOC(O1)COC1=O)(C)O[Si](CCCOC(O1)COC1=O)(C)O[Si](CCCOC(O1)COC1=O)(C)O[Si](CCCOC(O1)COC1=O)(C)O[Si](CCCOC(O1)COC1=O)(C)O[Si](CCCOC(O1)COC1=O)(C)O[Si](CCCOC(O1)COC1=O)(C)O[Si](CCCOC(O1)COC1=O)(C)O[Si](CCCOC(O1)COC1=O)(C)O[Si](CCCOC(O1)COC1=O)(C)O[Si](CCCOC(O1)COC1=O)(C)O[Si](CCCOC(O1)COC1=O)(C)O[Si](CCCOC(O1)COC1=O)(C)O[Si](CCCOC(O1)COC1=O)(C)O[Si](CCCOC(O1)COC1=O)(C)O[*] | [*]O[Si](C)(CCCOC1COC(=O)O1)O[Si](C)(CCCOC1COC(=O)O1)O[Si](C)(CCCOC1COC(=O)O1)O[Si](C)(CCCOC1COC(=O)O1)O[Si](C)(CCCOC1COC(=O)O1)O[Si](C)(CCCOC1COC(=O)O1)O[Si](C)(CCCOC1COC(=O)O1)O[Si](C)(CCCOC1COC(=O)O1)O[Si](C)(CCCOC1COC(=O)O1)O[Si](C)(CCCOC1COC(=O)O1)O[Si](C)(CCCOC1COC(=O)O1)O[Si](C)(CCCOC1COC(=O)O1)O[Si](C)(CCCOC1COC(=O)O1)O[Si](C)(CCCOC1COC(=O)O1)O[Si](C)(CCCOC1COC(=O)O1)O[Si](C)(CCCOC1COC(=O)O1)O[Si](C)(CCCOC1COC(=O)O1)O[Si](C)(CCCOC1COC(=O)O1)O[Si](C)(CCCOC1COC(=O)O1)O[Si](C)(CCCOC1COC(=O)O1)O[Si](C)(CCCOC1COC(=O)O1)O[Si](C)(CCCOC1COC(=O)O1)O[Si](C)(CCCOC1COC(=O)O1)O[Si](C)(CCCOC1COC(=O)O1)O[Si](C)(CCOCCOCCOc1ccc([B-](c2ccccc2)(c2ccccc2)c2ccccc2)cc1)O[Si](C)(CCCOC1COC(=O)O1)O[Si](C)(CCCOC1COC(=O)O1)O[Si](C)(CCCOC1COC(=O)O1)O[Si](C)(CCCOC1COC(=O)O1)O[Si](C)(CCCOC1COC(=O)O1)O[Si](C)(CCCOC1COC(=O)O1)O[Si](C)(CCCOC1COC(=O)O1)O[Si](C)(CCCOC1COC(=O)O1)O[Si](C)(CCCOC1COC(=O)O1)O[Si](C)(CCCOC1COC(=O)O1)O[Si](C)(CCCOC1COC(=O)O1)O[Si](C)(CCCOC1COC(=O)O1)O[Si](C)(CCCOC1COC(=O)O1)O[Si](C)(CCCOC1COC(=O)O1)O[Si](C)(CCCOC1COC(=O)O1)O[Si](C)(CCCOC1COC(=O)O1)O[Si](C)(CCCOC1COC(=O)O1)O[Si](C)(CCCOC1COC(=O)O1)O[Si](C)(CCCOC1COC(=O)O1)O[Si](C)(CCCOC1COC(=O)O1)O[Si](C)(CCCOC1COC(=O)O1)O[Si](C)(CCCOC1COC(=O)O1)O[Si](C)(CCCOC1COC(=O)O1)O[Si](C)(CCCOC1COC(=O)O1)O[Si]([*])(C)CCCOC1COC(=O)O1 | [Si](CCOCCOCCOC1=CC=C([B-](C3=CC=CC=C3)(C4=CC=CC=C4)C2=CC=CC=C2)C=C1)(C)O[Si](CCCOC(O1)COC1=O)(C)O[Si](CCCOC(O1)COC1=O)(C)O[Si](CCCOC(O1)COC1=O)(C)O[Si](CCCOC(O1)COC1=O)(C)O[Si](CCCOC(O1)COC1=O)(C)O[Si](CCCOC(O1)COC1=O)(C)O[Si](CCCOC(O1)COC1=O)(C)O[Si](CCCOC(O1)COC1=O)(C)O[Si](CCCOC(O1)COC1=O)(C)O[Si](CCCOC(O1)COC1=O)(C)O[Si](CCCOC(O1)COC1=O)(C)O[Si](CCCOC(O1)COC1=O)(C)O[Si](CCCOC(O1)COC1=O)(C)O[Si](CCCOC(O1)COC1=O)(C)O[Si](CCCOC(O1)COC1=O)(C)O[Si](CCCOC(O1)COC1=O)(C)O[Si](CCCOC(O1)COC1=O)(C)O[Si](CCCOC(O1)COC1=O)(C)O[Si](CCCOC(O1)COC1=O)(C)O[Si](CCCOC(O1)COC1=O)(C)O[Si](CCCOC(O1)COC1=O)(C)O[Si](CCCOC(O1)COC1=O)(C)O[Si](CCCOC(O1)COC1=O)(C)O[Si](CCCOC(O1)COC1=O)(C)O[Si](CCCOC(O1)COC1=O)(C)O[Si](CCCOC(O1)COC1=O)(C)O[Si](CCCOC(O1)COC1=O)(C)O[Si](CCCOC(O1)COC1=O)(C)O[Si](CCCOC(O1)COC1=O)(C)O[Si](CCCOC(O1)COC1=O)(C)O[Si](CCCOC(O1)COC1=O)(C)O[Si](CCCOC(O1)COC1=O)(C)O[Si](CCCOC(O1)COC1=O)(C)O[Si](CCCOC(O1)COC1=O)(C)O[Si](CCCOC(O1)COC1=O)(C)O[Si](CCCOC(O1)COC1=O)(C)O[Si](CCCOC(O1)COC1=O)(C)O[Si](CCCOC(O1)COC1=O)(C)O[Si](CCCOC(O1)COC1=O)(C)O[Si](CCCOC(O1)COC1=O)(C)O[Si](CCCOC(O1)COC1=O)(C)O[Si](CCCOC(O1)COC1=O)(C)O[Si](CCCOC(O1)COC1=O)(C)O[Si](CCCOC(O1)COC1=O)(C)O[Si](CCCOC(O1)COC1=O)(C)O[Si](CCCOC(O1)COC1=O)(C)O[Si](CCCOC(O1)COC1=O)(C)O[Si](CCCOC(O1)COC1=O)(C)O[Si](CCCOC(O1)COC1=O)(C)O | 278.4214
[Cu][Si](CCOCCOCCOC1=CC=C([B-](C3=CC=CC=C3)(C4=CC=CC=C4)C2=CC=CC=C2)C=C1)(C)O[Si](CCCOC(O1)COC1=O)(C)O[Si](CCCOC(O1)COC1=O)(C)O[Si](CCCOC(O1)COC1=O)(C)O[Si](CCCOC(O1)COC1=O)(C)O[Si](CCCOC(O1)COC1=O)(C)O[Si](CCCOC(O1)COC1=O)(C)O[Si](CCCOC(O1)COC1=O)(C)O[Si](CCCOC(O1)COC1=O)(C)O[Si](CCCOC(O1)COC1=O)(C)O[Si](CCCOC(O1)COC1=O)(C)O[Si](CCCOC(O1)COC1=O)(C)O[Si](CCCOC(O1)COC1=O)(C)O[Si](CCCOC(O1)COC1=O)(C)O[Si](CCCOC(O1)COC1=O)(C)O[Si](CCCOC(O1)COC1=O)(C)O[Si](CCCOC(O1)COC1=O)(C)O[Si](CCCOC(O1)COC1=O)(C)O[Si](CCCOC(O1)COC1=O)(C)O[Si](CCCOC(O1)COC1=O)(C)O[Si](CCCOC(O1)COC1=O)(C)O[Si](CCCOC(O1)COC1=O)(C)O[Si](CCCOC(O1)COC1=O)(C)O[Si](CCCOC(O1)COC1=O)(C)O[Si](CCCOC(O1)COC1=O)(C)O[Si](CCCOC(O1)COC1=O)(C)O[Si](CCCOC(O1)COC1=O)(C)O[Si](CCCOC(O1)COC1=O)(C)O[Si](CCCOC(O1)COC1=O)(C)O[Si](CCCOC(O1)COC1=O)(C)O[Si](CCCOC(O1)COC1=O)(C)O[Si](CCCOC(O1)COC1=O)(C)O[Si](CCCOC(O1)COC1=O)(C)O[Si](CCCOC(O1)COC1=O)(C)O[Si](CCCOC(O1)COC1=O)(C)O[Si](CCCOC(O1)COC1=O)(C)O[Si](CCCOC(O1)COC1=O)(C)O[Si](CCCOC(O1)COC1=O)(C)O[Si](CCCOC(O1)COC1=O)(C)O[Si](CCCOC(O1)COC1=O)(C)O[Si](CCCOC(O1)COC1=O)(C)O[Si](CCCOC(O1)COC1=O)(C)O[Si](CCCOC(O1)COC1=O)(C)O[Si](CCCOC(O1)COC1=O)(C)O[Si](CCCOC(O1)COC1=O)(C)O[Si](CCCOC(O1)COC1=O)(C)O[Si](CCCOC(O1)COC1=O)(C)O[Si](CCCOC(O1)COC1=O)(C)O[Si](CCCOC(O1)COC1=O)(C)O[Si](CCCOC(O1)COC1=O)(C)O[Au] | -7.8669 | 3.39794 | [Li+] | 0 | 10.57134592 | CO[Si](C)(CCCOC1COC(=O)O1)O[Si](C)(CCCOC1COC(=O)O1)O[Si](C)(CCCOC1COC(=O)O1)O[Si](C)(CCCOC1COC(=O)O1)O[Si](C)(CCCOC1COC(=O)O1)O[Si](C)(CCCOC1COC(=O)O1)O[Si](C)(CCCOC1COC(=O)O1)O[Si](C)(CCCOC1COC(=O)O1)O[Si](C)(CCCOC1COC(=O)O1)O[Si](C)(CCCOC1COC(=O)O1)O[Si](C)(CCCOC1COC(=O)O1)O[Si](C)(CCCOC1COC(=O)O1)O[Si](C)(CCCOC1COC(=O)O1)O[Si](C)(CCCOC1COC(=O)O1)O[Si](C)(CCCOC1COC(=O)O1)O[Si](C)(CCCOC1COC(=O)O1)O[Si](C)(CCCOC1COC(=O)O1)O[Si](C)(CCCOC1COC(=O)O1)O[Si](C)(CCCOC1COC(=O)O1)O[Si](C)(CCCOC1COC(=O)O1)O[Si](C)(CCCOC1COC(=O)O1)O[Si](C)(CCCOC1COC(=O)O1)O[Si](C)(CCCOC1COC(=O)O1)O[Si](C)(CCCOC1COC(=O)O1)O[Si](C)(CCCOC1COC(=O)O1)O[Si](C)(CCCOC1COC(=O)O1)O[Si](C)(CCCOC1COC(=O)O1)O[Si](C)(CCCOC1COC(=O)O1)O[Si](C)(CCCOC1COC(=O)O1)O[Si](C)(CCCOC1COC(=O)O1)O[Si](C)(CCCOC1COC(=O)O1)O[Si](C)(CCCOC1COC(=O)O1)O[Si](C)(CCCOC1COC(=O)O1)O[Si](C)(CCCOC1COC(=O)O1)O[Si](C)(CCCOC1COC(=O)O1)O[Si](C)(CCCOC1COC(=O)O1)O[Si](C)(CCCOC1COC(=O)O1)O[Si](C)(CCCOC1COC(=O)O1)O[Si](C)(CCCOC1COC(=O)O1)O[Si](C)(CCCOC1COC(=O)O1)O[Si](C)(CCCOC1COC(=O)O1)O[Si](C)(CCCOC1COC(=O)O1)O[Si](C)(CCCOC1COC(=O)O1)O[Si](C)(CCCOC1COC(=O)O1)O[Si](C)(CCCOC1COC(=O)O1)O[Si](C)(CCCOC1COC(=O)O1)O[Si](C)(CCCOC1COC(=O)O1)O[Si](C)(CCCOC1COC(=O)O1)O[Si](C)(CCCOC1COC(=O)O1)O[Si](C)(C)CCOCCOCCOc1ccc([B-](c2ccccc2)(c2ccccc2)c2ccccc2)cc1 | [*][Si](CCOCCOCCOC1=CC=C([B-](C3=CC=CC=C3)(C4=CC=CC=C4)C2=CC=CC=C2)C=C1)(C)O[Si](CCCOC(O1)COC1=O)(C)O[Si](CCCOC(O1)COC1=O)(C)O[Si](CCCOC(O1)COC1=O)(C)O[Si](CCCOC(O1)COC1=O)(C)O[Si](CCCOC(O1)COC1=O)(C)O[Si](CCCOC(O1)COC1=O)(C)O[Si](CCCOC(O1)COC1=O)(C)O[Si](CCCOC(O1)COC1=O)(C)O[Si](CCCOC(O1)COC1=O)(C)O[Si](CCCOC(O1)COC1=O)(C)O[Si](CCCOC(O1)COC1=O)(C)O[Si](CCCOC(O1)COC1=O)(C)O[Si](CCCOC(O1)COC1=O)(C)O[Si](CCCOC(O1)COC1=O)(C)O[Si](CCCOC(O1)COC1=O)(C)O[Si](CCCOC(O1)COC1=O)(C)O[Si](CCCOC(O1)COC1=O)(C)O[Si](CCCOC(O1)COC1=O)(C)O[Si](CCCOC(O1)COC1=O)(C)O[Si](CCCOC(O1)COC1=O)(C)O[Si](CCCOC(O1)COC1=O)(C)O[Si](CCCOC(O1)COC1=O)(C)O[Si](CCCOC(O1)COC1=O)(C)O[Si](CCCOC(O1)COC1=O)(C)O[Si](CCCOC(O1)COC1=O)(C)O[Si](CCCOC(O1)COC1=O)(C)O[Si](CCCOC(O1)COC1=O)(C)O[Si](CCCOC(O1)COC1=O)(C)O[Si](CCCOC(O1)COC1=O)(C)O[Si](CCCOC(O1)COC1=O)(C)O[Si](CCCOC(O1)COC1=O)(C)O[Si](CCCOC(O1)COC1=O)(C)O[Si](CCCOC(O1)COC1=O)(C)O[Si](CCCOC(O1)COC1=O)(C)O[Si](CCCOC(O1)COC1=O)(C)O[Si](CCCOC(O1)COC1=O)(C)O[Si](CCCOC(O1)COC1=O)(C)O[Si](CCCOC(O1)COC1=O)(C)O[Si](CCCOC(O1)COC1=O)(C)O[Si](CCCOC(O1)COC1=O)(C)O[Si](CCCOC(O1)COC1=O)(C)O[Si](CCCOC(O1)COC1=O)(C)O[Si](CCCOC(O1)COC1=O)(C)O[Si](CCCOC(O1)COC1=O)(C)O[Si](CCCOC(O1)COC1=O)(C)O[Si](CCCOC(O1)COC1=O)(C)O[Si](CCCOC(O1)COC1=O)(C)O[Si](CCCOC(O1)COC1=O)(C)O[Si](CCCOC(O1)COC1=O)(C)O[*] | [*]O[Si](C)(CCCOC1COC(=O)O1)O[Si](C)(CCCOC1COC(=O)O1)O[Si](C)(CCCOC1COC(=O)O1)O[Si](C)(CCCOC1COC(=O)O1)O[Si](C)(CCCOC1COC(=O)O1)O[Si](C)(CCCOC1COC(=O)O1)O[Si](C)(CCCOC1COC(=O)O1)O[Si](C)(CCCOC1COC(=O)O1)O[Si](C)(CCCOC1COC(=O)O1)O[Si](C)(CCCOC1COC(=O)O1)O[Si](C)(CCCOC1COC(=O)O1)O[Si](C)(CCCOC1COC(=O)O1)O[Si](C)(CCCOC1COC(=O)O1)O[Si](C)(CCCOC1COC(=O)O1)O[Si](C)(CCCOC1COC(=O)O1)O[Si](C)(CCCOC1COC(=O)O1)O[Si](C)(CCCOC1COC(=O)O1)O[Si](C)(CCCOC1COC(=O)O1)O[Si](C)(CCCOC1COC(=O)O1)O[Si](C)(CCCOC1COC(=O)O1)O[Si](C)(CCCOC1COC(=O)O1)O[Si](C)(CCCOC1COC(=O)O1)O[Si](C)(CCCOC1COC(=O)O1)O[Si](C)(CCCOC1COC(=O)O1)O[Si](C)(CCOCCOCCOc1ccc([B-](c2ccccc2)(c2ccccc2)c2ccccc2)cc1)O[Si](C)(CCCOC1COC(=O)O1)O[Si](C)(CCCOC1COC(=O)O1)O[Si](C)(CCCOC1COC(=O)O1)O[Si](C)(CCCOC1COC(=O)O1)O[Si](C)(CCCOC1COC(=O)O1)O[Si](C)(CCCOC1COC(=O)O1)O[Si](C)(CCCOC1COC(=O)O1)O[Si](C)(CCCOC1COC(=O)O1)O[Si](C)(CCCOC1COC(=O)O1)O[Si](C)(CCCOC1COC(=O)O1)O[Si](C)(CCCOC1COC(=O)O1)O[Si](C)(CCCOC1COC(=O)O1)O[Si](C)(CCCOC1COC(=O)O1)O[Si](C)(CCCOC1COC(=O)O1)O[Si](C)(CCCOC1COC(=O)O1)O[Si](C)(CCCOC1COC(=O)O1)O[Si](C)(CCCOC1COC(=O)O1)O[Si](C)(CCCOC1COC(=O)O1)O[Si](C)(CCCOC1COC(=O)O1)O[Si](C)(CCCOC1COC(=O)O1)O[Si](C)(CCCOC1COC(=O)O1)O[Si](C)(CCCOC1COC(=O)O1)O[Si](C)(CCCOC1COC(=O)O1)O[Si](C)(CCCOC1COC(=O)O1)O[Si]([*])(C)CCCOC1COC(=O)O1 | [Si](CCOCCOCCOC1=CC=C([B-](C3=CC=CC=C3)(C4=CC=CC=C4)C2=CC=CC=C2)C=C1)(C)O[Si](CCCOC(O1)COC1=O)(C)O[Si](CCCOC(O1)COC1=O)(C)O[Si](CCCOC(O1)COC1=O)(C)O[Si](CCCOC(O1)COC1=O)(C)O[Si](CCCOC(O1)COC1=O)(C)O[Si](CCCOC(O1)COC1=O)(C)O[Si](CCCOC(O1)COC1=O)(C)O[Si](CCCOC(O1)COC1=O)(C)O[Si](CCCOC(O1)COC1=O)(C)O[Si](CCCOC(O1)COC1=O)(C)O[Si](CCCOC(O1)COC1=O)(C)O[Si](CCCOC(O1)COC1=O)(C)O[Si](CCCOC(O1)COC1=O)(C)O[Si](CCCOC(O1)COC1=O)(C)O[Si](CCCOC(O1)COC1=O)(C)O[Si](CCCOC(O1)COC1=O)(C)O[Si](CCCOC(O1)COC1=O)(C)O[Si](CCCOC(O1)COC1=O)(C)O[Si](CCCOC(O1)COC1=O)(C)O[Si](CCCOC(O1)COC1=O)(C)O[Si](CCCOC(O1)COC1=O)(C)O[Si](CCCOC(O1)COC1=O)(C)O[Si](CCCOC(O1)COC1=O)(C)O[Si](CCCOC(O1)COC1=O)(C)O[Si](CCCOC(O1)COC1=O)(C)O[Si](CCCOC(O1)COC1=O)(C)O[Si](CCCOC(O1)COC1=O)(C)O[Si](CCCOC(O1)COC1=O)(C)O[Si](CCCOC(O1)COC1=O)(C)O[Si](CCCOC(O1)COC1=O)(C)O[Si](CCCOC(O1)COC1=O)(C)O[Si](CCCOC(O1)COC1=O)(C)O[Si](CCCOC(O1)COC1=O)(C)O[Si](CCCOC(O1)COC1=O)(C)O[Si](CCCOC(O1)COC1=O)(C)O[Si](CCCOC(O1)COC1=O)(C)O[Si](CCCOC(O1)COC1=O)(C)O[Si](CCCOC(O1)COC1=O)(C)O[Si](CCCOC(O1)COC1=O)(C)O[Si](CCCOC(O1)COC1=O)(C)O[Si](CCCOC(O1)COC1=O)(C)O[Si](CCCOC(O1)COC1=O)(C)O[Si](CCCOC(O1)COC1=O)(C)O[Si](CCCOC(O1)COC1=O)(C)O[Si](CCCOC(O1)COC1=O)(C)O[Si](CCCOC(O1)COC1=O)(C)O[Si](CCCOC(O1)COC1=O)(C)O[Si](CCCOC(O1)COC1=O)(C)O[Si](CCCOC(O1)COC1=O)(C)O | 283.5713
[Cu][Si](CCOCCOCCOC1=CC=C([B-](C3=CC=CC=C3)(C4=CC=CC=C4)C2=CC=CC=C2)C=C1)(C)O[Si](CCCOC(O1)COC1=O)(C)O[Si](CCCOC(O1)COC1=O)(C)O[Si](CCCOC(O1)COC1=O)(C)O[Si](CCCOC(O1)COC1=O)(C)O[Si](CCCOC(O1)COC1=O)(C)O[Si](CCCOC(O1)COC1=O)(C)O[Si](CCCOC(O1)COC1=O)(C)O[Si](CCCOC(O1)COC1=O)(C)O[Si](CCCOC(O1)COC1=O)(C)O[Si](CCCOC(O1)COC1=O)(C)O[Si](CCCOC(O1)COC1=O)(C)O[Si](CCCOC(O1)COC1=O)(C)O[Si](CCCOC(O1)COC1=O)(C)O[Si](CCCOC(O1)COC1=O)(C)O[Si](CCCOC(O1)COC1=O)(C)O[Si](CCCOC(O1)COC1=O)(C)O[Si](CCCOC(O1)COC1=O)(C)O[Si](CCCOC(O1)COC1=O)(C)O[Si](CCCOC(O1)COC1=O)(C)O[Si](CCCOC(O1)COC1=O)(C)O[Si](CCCOC(O1)COC1=O)(C)O[Si](CCCOC(O1)COC1=O)(C)O[Si](CCCOC(O1)COC1=O)(C)O[Si](CCCOC(O1)COC1=O)(C)O[Si](CCCOC(O1)COC1=O)(C)O[Si](CCCOC(O1)COC1=O)(C)O[Si](CCCOC(O1)COC1=O)(C)O[Si](CCCOC(O1)COC1=O)(C)O[Si](CCCOC(O1)COC1=O)(C)O[Si](CCCOC(O1)COC1=O)(C)O[Si](CCCOC(O1)COC1=O)(C)O[Si](CCCOC(O1)COC1=O)(C)O[Si](CCCOC(O1)COC1=O)(C)O[Si](CCCOC(O1)COC1=O)(C)O[Si](CCCOC(O1)COC1=O)(C)O[Si](CCCOC(O1)COC1=O)(C)O[Si](CCCOC(O1)COC1=O)(C)O[Si](CCCOC(O1)COC1=O)(C)O[Si](CCCOC(O1)COC1=O)(C)O[Si](CCCOC(O1)COC1=O)(C)O[Si](CCCOC(O1)COC1=O)(C)O[Si](CCCOC(O1)COC1=O)(C)O[Si](CCCOC(O1)COC1=O)(C)O[Si](CCCOC(O1)COC1=O)(C)O[Si](CCCOC(O1)COC1=O)(C)O[Si](CCCOC(O1)COC1=O)(C)O[Si](CCCOC(O1)COC1=O)(C)O[Si](CCCOC(O1)COC1=O)(C)O[Si](CCCOC(O1)COC1=O)(C)O[Au] | -7.530648 | 3.39794 | [Li+] | 0 | 15.91521224 | CO[Si](C)(CCCOC1COC(=O)O1)O[Si](C)(CCCOC1COC(=O)O1)O[Si](C)(CCCOC1COC(=O)O1)O[Si](C)(CCCOC1COC(=O)O1)O[Si](C)(CCCOC1COC(=O)O1)O[Si](C)(CCCOC1COC(=O)O1)O[Si](C)(CCCOC1COC(=O)O1)O[Si](C)(CCCOC1COC(=O)O1)O[Si](C)(CCCOC1COC(=O)O1)O[Si](C)(CCCOC1COC(=O)O1)O[Si](C)(CCCOC1COC(=O)O1)O[Si](C)(CCCOC1COC(=O)O1)O[Si](C)(CCCOC1COC(=O)O1)O[Si](C)(CCCOC1COC(=O)O1)O[Si](C)(CCCOC1COC(=O)O1)O[Si](C)(CCCOC1COC(=O)O1)O[Si](C)(CCCOC1COC(=O)O1)O[Si](C)(CCCOC1COC(=O)O1)O[Si](C)(CCCOC1COC(=O)O1)O[Si](C)(CCCOC1COC(=O)O1)O[Si](C)(CCCOC1COC(=O)O1)O[Si](C)(CCCOC1COC(=O)O1)O[Si](C)(CCCOC1COC(=O)O1)O[Si](C)(CCCOC1COC(=O)O1)O[Si](C)(CCCOC1COC(=O)O1)O[Si](C)(CCCOC1COC(=O)O1)O[Si](C)(CCCOC1COC(=O)O1)O[Si](C)(CCCOC1COC(=O)O1)O[Si](C)(CCCOC1COC(=O)O1)O[Si](C)(CCCOC1COC(=O)O1)O[Si](C)(CCCOC1COC(=O)O1)O[Si](C)(CCCOC1COC(=O)O1)O[Si](C)(CCCOC1COC(=O)O1)O[Si](C)(CCCOC1COC(=O)O1)O[Si](C)(CCCOC1COC(=O)O1)O[Si](C)(CCCOC1COC(=O)O1)O[Si](C)(CCCOC1COC(=O)O1)O[Si](C)(CCCOC1COC(=O)O1)O[Si](C)(CCCOC1COC(=O)O1)O[Si](C)(CCCOC1COC(=O)O1)O[Si](C)(CCCOC1COC(=O)O1)O[Si](C)(CCCOC1COC(=O)O1)O[Si](C)(CCCOC1COC(=O)O1)O[Si](C)(CCCOC1COC(=O)O1)O[Si](C)(CCCOC1COC(=O)O1)O[Si](C)(CCCOC1COC(=O)O1)O[Si](C)(CCCOC1COC(=O)O1)O[Si](C)(CCCOC1COC(=O)O1)O[Si](C)(CCCOC1COC(=O)O1)O[Si](C)(C)CCOCCOCCOc1ccc([B-](c2ccccc2)(c2ccccc2)c2ccccc2)cc1 | [*][Si](CCOCCOCCOC1=CC=C([B-](C3=CC=CC=C3)(C4=CC=CC=C4)C2=CC=CC=C2)C=C1)(C)O[Si](CCCOC(O1)COC1=O)(C)O[Si](CCCOC(O1)COC1=O)(C)O[Si](CCCOC(O1)COC1=O)(C)O[Si](CCCOC(O1)COC1=O)(C)O[Si](CCCOC(O1)COC1=O)(C)O[Si](CCCOC(O1)COC1=O)(C)O[Si](CCCOC(O1)COC1=O)(C)O[Si](CCCOC(O1)COC1=O)(C)O[Si](CCCOC(O1)COC1=O)(C)O[Si](CCCOC(O1)COC1=O)(C)O[Si](CCCOC(O1)COC1=O)(C)O[Si](CCCOC(O1)COC1=O)(C)O[Si](CCCOC(O1)COC1=O)(C)O[Si](CCCOC(O1)COC1=O)(C)O[Si](CCCOC(O1)COC1=O)(C)O[Si](CCCOC(O1)COC1=O)(C)O[Si](CCCOC(O1)COC1=O)(C)O[Si](CCCOC(O1)COC1=O)(C)O[Si](CCCOC(O1)COC1=O)(C)O[Si](CCCOC(O1)COC1=O)(C)O[Si](CCCOC(O1)COC1=O)(C)O[Si](CCCOC(O1)COC1=O)(C)O[Si](CCCOC(O1)COC1=O)(C)O[Si](CCCOC(O1)COC1=O)(C)O[Si](CCCOC(O1)COC1=O)(C)O[Si](CCCOC(O1)COC1=O)(C)O[Si](CCCOC(O1)COC1=O)(C)O[Si](CCCOC(O1)COC1=O)(C)O[Si](CCCOC(O1)COC1=O)(C)O[Si](CCCOC(O1)COC1=O)(C)O[Si](CCCOC(O1)COC1=O)(C)O[Si](CCCOC(O1)COC1=O)(C)O[Si](CCCOC(O1)COC1=O)(C)O[Si](CCCOC(O1)COC1=O)(C)O[Si](CCCOC(O1)COC1=O)(C)O[Si](CCCOC(O1)COC1=O)(C)O[Si](CCCOC(O1)COC1=O)(C)O[Si](CCCOC(O1)COC1=O)(C)O[Si](CCCOC(O1)COC1=O)(C)O[Si](CCCOC(O1)COC1=O)(C)O[Si](CCCOC(O1)COC1=O)(C)O[Si](CCCOC(O1)COC1=O)(C)O[Si](CCCOC(O1)COC1=O)(C)O[Si](CCCOC(O1)COC1=O)(C)O[Si](CCCOC(O1)COC1=O)(C)O[Si](CCCOC(O1)COC1=O)(C)O[Si](CCCOC(O1)COC1=O)(C)O[Si](CCCOC(O1)COC1=O)(C)O[Si](CCCOC(O1)COC1=O)(C)O[*] | [*]O[Si](C)(CCCOC1COC(=O)O1)O[Si](C)(CCCOC1COC(=O)O1)O[Si](C)(CCCOC1COC(=O)O1)O[Si](C)(CCCOC1COC(=O)O1)O[Si](C)(CCCOC1COC(=O)O1)O[Si](C)(CCCOC1COC(=O)O1)O[Si](C)(CCCOC1COC(=O)O1)O[Si](C)(CCCOC1COC(=O)O1)O[Si](C)(CCCOC1COC(=O)O1)O[Si](C)(CCCOC1COC(=O)O1)O[Si](C)(CCCOC1COC(=O)O1)O[Si](C)(CCCOC1COC(=O)O1)O[Si](C)(CCCOC1COC(=O)O1)O[Si](C)(CCCOC1COC(=O)O1)O[Si](C)(CCCOC1COC(=O)O1)O[Si](C)(CCCOC1COC(=O)O1)O[Si](C)(CCCOC1COC(=O)O1)O[Si](C)(CCCOC1COC(=O)O1)O[Si](C)(CCCOC1COC(=O)O1)O[Si](C)(CCCOC1COC(=O)O1)O[Si](C)(CCCOC1COC(=O)O1)O[Si](C)(CCCOC1COC(=O)O1)O[Si](C)(CCCOC1COC(=O)O1)O[Si](C)(CCCOC1COC(=O)O1)O[Si](C)(CCOCCOCCOc1ccc([B-](c2ccccc2)(c2ccccc2)c2ccccc2)cc1)O[Si](C)(CCCOC1COC(=O)O1)O[Si](C)(CCCOC1COC(=O)O1)O[Si](C)(CCCOC1COC(=O)O1)O[Si](C)(CCCOC1COC(=O)O1)O[Si](C)(CCCOC1COC(=O)O1)O[Si](C)(CCCOC1COC(=O)O1)O[Si](C)(CCCOC1COC(=O)O1)O[Si](C)(CCCOC1COC(=O)O1)O[Si](C)(CCCOC1COC(=O)O1)O[Si](C)(CCCOC1COC(=O)O1)O[Si](C)(CCCOC1COC(=O)O1)O[Si](C)(CCCOC1COC(=O)O1)O[Si](C)(CCCOC1COC(=O)O1)O[Si](C)(CCCOC1COC(=O)O1)O[Si](C)(CCCOC1COC(=O)O1)O[Si](C)(CCCOC1COC(=O)O1)O[Si](C)(CCCOC1COC(=O)O1)O[Si](C)(CCCOC1COC(=O)O1)O[Si](C)(CCCOC1COC(=O)O1)O[Si](C)(CCCOC1COC(=O)O1)O[Si](C)(CCCOC1COC(=O)O1)O[Si](C)(CCCOC1COC(=O)O1)O[Si](C)(CCCOC1COC(=O)O1)O[Si](C)(CCCOC1COC(=O)O1)O[Si]([*])(C)CCCOC1COC(=O)O1 | [Si](CCOCCOCCOC1=CC=C([B-](C3=CC=CC=C3)(C4=CC=CC=C4)C2=CC=CC=C2)C=C1)(C)O[Si](CCCOC(O1)COC1=O)(C)O[Si](CCCOC(O1)COC1=O)(C)O[Si](CCCOC(O1)COC1=O)(C)O[Si](CCCOC(O1)COC1=O)(C)O[Si](CCCOC(O1)COC1=O)(C)O[Si](CCCOC(O1)COC1=O)(C)O[Si](CCCOC(O1)COC1=O)(C)O[Si](CCCOC(O1)COC1=O)(C)O[Si](CCCOC(O1)COC1=O)(C)O[Si](CCCOC(O1)COC1=O)(C)O[Si](CCCOC(O1)COC1=O)(C)O[Si](CCCOC(O1)COC1=O)(C)O[Si](CCCOC(O1)COC1=O)(C)O[Si](CCCOC(O1)COC1=O)(C)O[Si](CCCOC(O1)COC1=O)(C)O[Si](CCCOC(O1)COC1=O)(C)O[Si](CCCOC(O1)COC1=O)(C)O[Si](CCCOC(O1)COC1=O)(C)O[Si](CCCOC(O1)COC1=O)(C)O[Si](CCCOC(O1)COC1=O)(C)O[Si](CCCOC(O1)COC1=O)(C)O[Si](CCCOC(O1)COC1=O)(C)O[Si](CCCOC(O1)COC1=O)(C)O[Si](CCCOC(O1)COC1=O)(C)O[Si](CCCOC(O1)COC1=O)(C)O[Si](CCCOC(O1)COC1=O)(C)O[Si](CCCOC(O1)COC1=O)(C)O[Si](CCCOC(O1)COC1=O)(C)O[Si](CCCOC(O1)COC1=O)(C)O[Si](CCCOC(O1)COC1=O)(C)O[Si](CCCOC(O1)COC1=O)(C)O[Si](CCCOC(O1)COC1=O)(C)O[Si](CCCOC(O1)COC1=O)(C)O[Si](CCCOC(O1)COC1=O)(C)O[Si](CCCOC(O1)COC1=O)(C)O[Si](CCCOC(O1)COC1=O)(C)O[Si](CCCOC(O1)COC1=O)(C)O[Si](CCCOC(O1)COC1=O)(C)O[Si](CCCOC(O1)COC1=O)(C)O[Si](CCCOC(O1)COC1=O)(C)O[Si](CCCOC(O1)COC1=O)(C)O[Si](CCCOC(O1)COC1=O)(C)O[Si](CCCOC(O1)COC1=O)(C)O[Si](CCCOC(O1)COC1=O)(C)O[Si](CCCOC(O1)COC1=O)(C)O[Si](CCCOC(O1)COC1=O)(C)O[Si](CCCOC(O1)COC1=O)(C)O[Si](CCCOC(O1)COC1=O)(C)O[Si](CCCOC(O1)COC1=O)(C)O | 288.9152
[Cu][Si](CCOCCOCCOC1=CC=C([B-](C3=CC=CC=C3)(C4=CC=CC=C4)C2=CC=CC=C2)C=C1)(C)O[Si](CCCOC(O1)COC1=O)(C)O[Si](CCCOC(O1)COC1=O)(C)O[Si](CCCOC(O1)COC1=O)(C)O[Si](CCCOC(O1)COC1=O)(C)O[Si](CCCOC(O1)COC1=O)(C)O[Si](CCCOC(O1)COC1=O)(C)O[Si](CCCOC(O1)COC1=O)(C)O[Si](CCCOC(O1)COC1=O)(C)O[Si](CCCOC(O1)COC1=O)(C)O[Si](CCCOC(O1)COC1=O)(C)O[Si](CCCOC(O1)COC1=O)(C)O[Si](CCCOC(O1)COC1=O)(C)O[Si](CCCOC(O1)COC1=O)(C)O[Si](CCCOC(O1)COC1=O)(C)O[Si](CCCOC(O1)COC1=O)(C)O[Si](CCCOC(O1)COC1=O)(C)O[Si](CCCOC(O1)COC1=O)(C)O[Si](CCCOC(O1)COC1=O)(C)O[Si](CCCOC(O1)COC1=O)(C)O[Si](CCCOC(O1)COC1=O)(C)O[Si](CCCOC(O1)COC1=O)(C)O[Si](CCCOC(O1)COC1=O)(C)O[Si](CCCOC(O1)COC1=O)(C)O[Si](CCCOC(O1)COC1=O)(C)O[Si](CCCOC(O1)COC1=O)(C)O[Si](CCCOC(O1)COC1=O)(C)O[Si](CCCOC(O1)COC1=O)(C)O[Si](CCCOC(O1)COC1=O)(C)O[Si](CCCOC(O1)COC1=O)(C)O[Si](CCCOC(O1)COC1=O)(C)O[Si](CCCOC(O1)COC1=O)(C)O[Si](CCCOC(O1)COC1=O)(C)O[Si](CCCOC(O1)COC1=O)(C)O[Si](CCCOC(O1)COC1=O)(C)O[Si](CCCOC(O1)COC1=O)(C)O[Si](CCCOC(O1)COC1=O)(C)O[Si](CCCOC(O1)COC1=O)(C)O[Si](CCCOC(O1)COC1=O)(C)O[Si](CCCOC(O1)COC1=O)(C)O[Si](CCCOC(O1)COC1=O)(C)O[Si](CCCOC(O1)COC1=O)(C)O[Si](CCCOC(O1)COC1=O)(C)O[Si](CCCOC(O1)COC1=O)(C)O[Si](CCCOC(O1)COC1=O)(C)O[Si](CCCOC(O1)COC1=O)(C)O[Si](CCCOC(O1)COC1=O)(C)O[Si](CCCOC(O1)COC1=O)(C)O[Si](CCCOC(O1)COC1=O)(C)O[Si](CCCOC(O1)COC1=O)(C)O[Au] | -7.180385 | 3.39794 | [Li+] | 0 | 20.62876461 | CO[Si](C)(CCCOC1COC(=O)O1)O[Si](C)(CCCOC1COC(=O)O1)O[Si](C)(CCCOC1COC(=O)O1)O[Si](C)(CCCOC1COC(=O)O1)O[Si](C)(CCCOC1COC(=O)O1)O[Si](C)(CCCOC1COC(=O)O1)O[Si](C)(CCCOC1COC(=O)O1)O[Si](C)(CCCOC1COC(=O)O1)O[Si](C)(CCCOC1COC(=O)O1)O[Si](C)(CCCOC1COC(=O)O1)O[Si](C)(CCCOC1COC(=O)O1)O[Si](C)(CCCOC1COC(=O)O1)O[Si](C)(CCCOC1COC(=O)O1)O[Si](C)(CCCOC1COC(=O)O1)O[Si](C)(CCCOC1COC(=O)O1)O[Si](C)(CCCOC1COC(=O)O1)O[Si](C)(CCCOC1COC(=O)O1)O[Si](C)(CCCOC1COC(=O)O1)O[Si](C)(CCCOC1COC(=O)O1)O[Si](C)(CCCOC1COC(=O)O1)O[Si](C)(CCCOC1COC(=O)O1)O[Si](C)(CCCOC1COC(=O)O1)O[Si](C)(CCCOC1COC(=O)O1)O[Si](C)(CCCOC1COC(=O)O1)O[Si](C)(CCCOC1COC(=O)O1)O[Si](C)(CCCOC1COC(=O)O1)O[Si](C)(CCCOC1COC(=O)O1)O[Si](C)(CCCOC1COC(=O)O1)O[Si](C)(CCCOC1COC(=O)O1)O[Si](C)(CCCOC1COC(=O)O1)O[Si](C)(CCCOC1COC(=O)O1)O[Si](C)(CCCOC1COC(=O)O1)O[Si](C)(CCCOC1COC(=O)O1)O[Si](C)(CCCOC1COC(=O)O1)O[Si](C)(CCCOC1COC(=O)O1)O[Si](C)(CCCOC1COC(=O)O1)O[Si](C)(CCCOC1COC(=O)O1)O[Si](C)(CCCOC1COC(=O)O1)O[Si](C)(CCCOC1COC(=O)O1)O[Si](C)(CCCOC1COC(=O)O1)O[Si](C)(CCCOC1COC(=O)O1)O[Si](C)(CCCOC1COC(=O)O1)O[Si](C)(CCCOC1COC(=O)O1)O[Si](C)(CCCOC1COC(=O)O1)O[Si](C)(CCCOC1COC(=O)O1)O[Si](C)(CCCOC1COC(=O)O1)O[Si](C)(CCCOC1COC(=O)O1)O[Si](C)(CCCOC1COC(=O)O1)O[Si](C)(CCCOC1COC(=O)O1)O[Si](C)(C)CCOCCOCCOc1ccc([B-](c2ccccc2)(c2ccccc2)c2ccccc2)cc1 | [*][Si](CCOCCOCCOC1=CC=C([B-](C3=CC=CC=C3)(C4=CC=CC=C4)C2=CC=CC=C2)C=C1)(C)O[Si](CCCOC(O1)COC1=O)(C)O[Si](CCCOC(O1)COC1=O)(C)O[Si](CCCOC(O1)COC1=O)(C)O[Si](CCCOC(O1)COC1=O)(C)O[Si](CCCOC(O1)COC1=O)(C)O[Si](CCCOC(O1)COC1=O)(C)O[Si](CCCOC(O1)COC1=O)(C)O[Si](CCCOC(O1)COC1=O)(C)O[Si](CCCOC(O1)COC1=O)(C)O[Si](CCCOC(O1)COC1=O)(C)O[Si](CCCOC(O1)COC1=O)(C)O[Si](CCCOC(O1)COC1=O)(C)O[Si](CCCOC(O1)COC1=O)(C)O[Si](CCCOC(O1)COC1=O)(C)O[Si](CCCOC(O1)COC1=O)(C)O[Si](CCCOC(O1)COC1=O)(C)O[Si](CCCOC(O1)COC1=O)(C)O[Si](CCCOC(O1)COC1=O)(C)O[Si](CCCOC(O1)COC1=O)(C)O[Si](CCCOC(O1)COC1=O)(C)O[Si](CCCOC(O1)COC1=O)(C)O[Si](CCCOC(O1)COC1=O)(C)O[Si](CCCOC(O1)COC1=O)(C)O[Si](CCCOC(O1)COC1=O)(C)O[Si](CCCOC(O1)COC1=O)(C)O[Si](CCCOC(O1)COC1=O)(C)O[Si](CCCOC(O1)COC1=O)(C)O[Si](CCCOC(O1)COC1=O)(C)O[Si](CCCOC(O1)COC1=O)(C)O[Si](CCCOC(O1)COC1=O)(C)O[Si](CCCOC(O1)COC1=O)(C)O[Si](CCCOC(O1)COC1=O)(C)O[Si](CCCOC(O1)COC1=O)(C)O[Si](CCCOC(O1)COC1=O)(C)O[Si](CCCOC(O1)COC1=O)(C)O[Si](CCCOC(O1)COC1=O)(C)O[Si](CCCOC(O1)COC1=O)(C)O[Si](CCCOC(O1)COC1=O)(C)O[Si](CCCOC(O1)COC1=O)(C)O[Si](CCCOC(O1)COC1=O)(C)O[Si](CCCOC(O1)COC1=O)(C)O[Si](CCCOC(O1)COC1=O)(C)O[Si](CCCOC(O1)COC1=O)(C)O[Si](CCCOC(O1)COC1=O)(C)O[Si](CCCOC(O1)COC1=O)(C)O[Si](CCCOC(O1)COC1=O)(C)O[Si](CCCOC(O1)COC1=O)(C)O[Si](CCCOC(O1)COC1=O)(C)O[Si](CCCOC(O1)COC1=O)(C)O[*] | [*]O[Si](C)(CCCOC1COC(=O)O1)O[Si](C)(CCCOC1COC(=O)O1)O[Si](C)(CCCOC1COC(=O)O1)O[Si](C)(CCCOC1COC(=O)O1)O[Si](C)(CCCOC1COC(=O)O1)O[Si](C)(CCCOC1COC(=O)O1)O[Si](C)(CCCOC1COC(=O)O1)O[Si](C)(CCCOC1COC(=O)O1)O[Si](C)(CCCOC1COC(=O)O1)O[Si](C)(CCCOC1COC(=O)O1)O[Si](C)(CCCOC1COC(=O)O1)O[Si](C)(CCCOC1COC(=O)O1)O[Si](C)(CCCOC1COC(=O)O1)O[Si](C)(CCCOC1COC(=O)O1)O[Si](C)(CCCOC1COC(=O)O1)O[Si](C)(CCCOC1COC(=O)O1)O[Si](C)(CCCOC1COC(=O)O1)O[Si](C)(CCCOC1COC(=O)O1)O[Si](C)(CCCOC1COC(=O)O1)O[Si](C)(CCCOC1COC(=O)O1)O[Si](C)(CCCOC1COC(=O)O1)O[Si](C)(CCCOC1COC(=O)O1)O[Si](C)(CCCOC1COC(=O)O1)O[Si](C)(CCCOC1COC(=O)O1)O[Si](C)(CCOCCOCCOc1ccc([B-](c2ccccc2)(c2ccccc2)c2ccccc2)cc1)O[Si](C)(CCCOC1COC(=O)O1)O[Si](C)(CCCOC1COC(=O)O1)O[Si](C)(CCCOC1COC(=O)O1)O[Si](C)(CCCOC1COC(=O)O1)O[Si](C)(CCCOC1COC(=O)O1)O[Si](C)(CCCOC1COC(=O)O1)O[Si](C)(CCCOC1COC(=O)O1)O[Si](C)(CCCOC1COC(=O)O1)O[Si](C)(CCCOC1COC(=O)O1)O[Si](C)(CCCOC1COC(=O)O1)O[Si](C)(CCCOC1COC(=O)O1)O[Si](C)(CCCOC1COC(=O)O1)O[Si](C)(CCCOC1COC(=O)O1)O[Si](C)(CCCOC1COC(=O)O1)O[Si](C)(CCCOC1COC(=O)O1)O[Si](C)(CCCOC1COC(=O)O1)O[Si](C)(CCCOC1COC(=O)O1)O[Si](C)(CCCOC1COC(=O)O1)O[Si](C)(CCCOC1COC(=O)O1)O[Si](C)(CCCOC1COC(=O)O1)O[Si](C)(CCCOC1COC(=O)O1)O[Si](C)(CCCOC1COC(=O)O1)O[Si](C)(CCCOC1COC(=O)O1)O[Si](C)(CCCOC1COC(=O)O1)O[Si]([*])(C)CCCOC1COC(=O)O1 | [Si](CCOCCOCCOC1=CC=C([B-](C3=CC=CC=C3)(C4=CC=CC=C4)C2=CC=CC=C2)C=C1)(C)O[Si](CCCOC(O1)COC1=O)(C)O[Si](CCCOC(O1)COC1=O)(C)O[Si](CCCOC(O1)COC1=O)(C)O[Si](CCCOC(O1)COC1=O)(C)O[Si](CCCOC(O1)COC1=O)(C)O[Si](CCCOC(O1)COC1=O)(C)O[Si](CCCOC(O1)COC1=O)(C)O[Si](CCCOC(O1)COC1=O)(C)O[Si](CCCOC(O1)COC1=O)(C)O[Si](CCCOC(O1)COC1=O)(C)O[Si](CCCOC(O1)COC1=O)(C)O[Si](CCCOC(O1)COC1=O)(C)O[Si](CCCOC(O1)COC1=O)(C)O[Si](CCCOC(O1)COC1=O)(C)O[Si](CCCOC(O1)COC1=O)(C)O[Si](CCCOC(O1)COC1=O)(C)O[Si](CCCOC(O1)COC1=O)(C)O[Si](CCCOC(O1)COC1=O)(C)O[Si](CCCOC(O1)COC1=O)(C)O[Si](CCCOC(O1)COC1=O)(C)O[Si](CCCOC(O1)COC1=O)(C)O[Si](CCCOC(O1)COC1=O)(C)O[Si](CCCOC(O1)COC1=O)(C)O[Si](CCCOC(O1)COC1=O)(C)O[Si](CCCOC(O1)COC1=O)(C)O[Si](CCCOC(O1)COC1=O)(C)O[Si](CCCOC(O1)COC1=O)(C)O[Si](CCCOC(O1)COC1=O)(C)O[Si](CCCOC(O1)COC1=O)(C)O[Si](CCCOC(O1)COC1=O)(C)O[Si](CCCOC(O1)COC1=O)(C)O[Si](CCCOC(O1)COC1=O)(C)O[Si](CCCOC(O1)COC1=O)(C)O[Si](CCCOC(O1)COC1=O)(C)O[Si](CCCOC(O1)COC1=O)(C)O[Si](CCCOC(O1)COC1=O)(C)O[Si](CCCOC(O1)COC1=O)(C)O[Si](CCCOC(O1)COC1=O)(C)O[Si](CCCOC(O1)COC1=O)(C)O[Si](CCCOC(O1)COC1=O)(C)O[Si](CCCOC(O1)COC1=O)(C)O[Si](CCCOC(O1)COC1=O)(C)O[Si](CCCOC(O1)COC1=O)(C)O[Si](CCCOC(O1)COC1=O)(C)O[Si](CCCOC(O1)COC1=O)(C)O[Si](CCCOC(O1)COC1=O)(C)O[Si](CCCOC(O1)COC1=O)(C)O[Si](CCCOC(O1)COC1=O)(C)O[Si](CCCOC(O1)COC1=O)(C)O | 293.6288
[Cu][Si](CCOCCOCCOC1=CC=C([B-](C3=CC=CC=C3)(C4=CC=CC=C4)C2=CC=CC=C2)C=C1)(C)O[Si](CCCOC(O1)COC1=O)(C)O[Si](CCCOC(O1)COC1=O)(C)O[Si](CCCOC(O1)COC1=O)(C)O[Si](CCCOC(O1)COC1=O)(C)O[Si](CCCOC(O1)COC1=O)(C)O[Si](CCCOC(O1)COC1=O)(C)O[Si](CCCOC(O1)COC1=O)(C)O[Si](CCCOC(O1)COC1=O)(C)O[Si](CCCOC(O1)COC1=O)(C)O[Si](CCCOC(O1)COC1=O)(C)O[Si](CCCOC(O1)COC1=O)(C)O[Si](CCCOC(O1)COC1=O)(C)O[Si](CCCOC(O1)COC1=O)(C)O[Si](CCCOC(O1)COC1=O)(C)O[Si](CCCOC(O1)COC1=O)(C)O[Si](CCCOC(O1)COC1=O)(C)O[Si](CCCOC(O1)COC1=O)(C)O[Si](CCCOC(O1)COC1=O)(C)O[Si](CCCOC(O1)COC1=O)(C)O[Si](CCCOC(O1)COC1=O)(C)O[Si](CCCOC(O1)COC1=O)(C)O[Si](CCCOC(O1)COC1=O)(C)O[Si](CCCOC(O1)COC1=O)(C)O[Si](CCCOC(O1)COC1=O)(C)O[Si](CCCOC(O1)COC1=O)(C)O[Si](CCCOC(O1)COC1=O)(C)O[Si](CCCOC(O1)COC1=O)(C)O[Si](CCCOC(O1)COC1=O)(C)O[Si](CCCOC(O1)COC1=O)(C)O[Si](CCCOC(O1)COC1=O)(C)O[Si](CCCOC(O1)COC1=O)(C)O[Si](CCCOC(O1)COC1=O)(C)O[Si](CCCOC(O1)COC1=O)(C)O[Si](CCCOC(O1)COC1=O)(C)O[Si](CCCOC(O1)COC1=O)(C)O[Si](CCCOC(O1)COC1=O)(C)O[Si](CCCOC(O1)COC1=O)(C)O[Si](CCCOC(O1)COC1=O)(C)O[Si](CCCOC(O1)COC1=O)(C)O[Si](CCCOC(O1)COC1=O)(C)O[Si](CCCOC(O1)COC1=O)(C)O[Si](CCCOC(O1)COC1=O)(C)O[Si](CCCOC(O1)COC1=O)(C)O[Si](CCCOC(O1)COC1=O)(C)O[Si](CCCOC(O1)COC1=O)(C)O[Si](CCCOC(O1)COC1=O)(C)O[Si](CCCOC(O1)COC1=O)(C)O[Si](CCCOC(O1)COC1=O)(C)O[Si](CCCOC(O1)COC1=O)(C)O[Au] | -6.844133 | 3.39794 | [Li+] | 0 | 24.85432464 | CO[Si](C)(CCCOC1COC(=O)O1)O[Si](C)(CCCOC1COC(=O)O1)O[Si](C)(CCCOC1COC(=O)O1)O[Si](C)(CCCOC1COC(=O)O1)O[Si](C)(CCCOC1COC(=O)O1)O[Si](C)(CCCOC1COC(=O)O1)O[Si](C)(CCCOC1COC(=O)O1)O[Si](C)(CCCOC1COC(=O)O1)O[Si](C)(CCCOC1COC(=O)O1)O[Si](C)(CCCOC1COC(=O)O1)O[Si](C)(CCCOC1COC(=O)O1)O[Si](C)(CCCOC1COC(=O)O1)O[Si](C)(CCCOC1COC(=O)O1)O[Si](C)(CCCOC1COC(=O)O1)O[Si](C)(CCCOC1COC(=O)O1)O[Si](C)(CCCOC1COC(=O)O1)O[Si](C)(CCCOC1COC(=O)O1)O[Si](C)(CCCOC1COC(=O)O1)O[Si](C)(CCCOC1COC(=O)O1)O[Si](C)(CCCOC1COC(=O)O1)O[Si](C)(CCCOC1COC(=O)O1)O[Si](C)(CCCOC1COC(=O)O1)O[Si](C)(CCCOC1COC(=O)O1)O[Si](C)(CCCOC1COC(=O)O1)O[Si](C)(CCCOC1COC(=O)O1)O[Si](C)(CCCOC1COC(=O)O1)O[Si](C)(CCCOC1COC(=O)O1)O[Si](C)(CCCOC1COC(=O)O1)O[Si](C)(CCCOC1COC(=O)O1)O[Si](C)(CCCOC1COC(=O)O1)O[Si](C)(CCCOC1COC(=O)O1)O[Si](C)(CCCOC1COC(=O)O1)O[Si](C)(CCCOC1COC(=O)O1)O[Si](C)(CCCOC1COC(=O)O1)O[Si](C)(CCCOC1COC(=O)O1)O[Si](C)(CCCOC1COC(=O)O1)O[Si](C)(CCCOC1COC(=O)O1)O[Si](C)(CCCOC1COC(=O)O1)O[Si](C)(CCCOC1COC(=O)O1)O[Si](C)(CCCOC1COC(=O)O1)O[Si](C)(CCCOC1COC(=O)O1)O[Si](C)(CCCOC1COC(=O)O1)O[Si](C)(CCCOC1COC(=O)O1)O[Si](C)(CCCOC1COC(=O)O1)O[Si](C)(CCCOC1COC(=O)O1)O[Si](C)(CCCOC1COC(=O)O1)O[Si](C)(CCCOC1COC(=O)O1)O[Si](C)(CCCOC1COC(=O)O1)O[Si](C)(CCCOC1COC(=O)O1)O[Si](C)(C)CCOCCOCCOc1ccc([B-](c2ccccc2)(c2ccccc2)c2ccccc2)cc1 | [*][Si](CCOCCOCCOC1=CC=C([B-](C3=CC=CC=C3)(C4=CC=CC=C4)C2=CC=CC=C2)C=C1)(C)O[Si](CCCOC(O1)COC1=O)(C)O[Si](CCCOC(O1)COC1=O)(C)O[Si](CCCOC(O1)COC1=O)(C)O[Si](CCCOC(O1)COC1=O)(C)O[Si](CCCOC(O1)COC1=O)(C)O[Si](CCCOC(O1)COC1=O)(C)O[Si](CCCOC(O1)COC1=O)(C)O[Si](CCCOC(O1)COC1=O)(C)O[Si](CCCOC(O1)COC1=O)(C)O[Si](CCCOC(O1)COC1=O)(C)O[Si](CCCOC(O1)COC1=O)(C)O[Si](CCCOC(O1)COC1=O)(C)O[Si](CCCOC(O1)COC1=O)(C)O[Si](CCCOC(O1)COC1=O)(C)O[Si](CCCOC(O1)COC1=O)(C)O[Si](CCCOC(O1)COC1=O)(C)O[Si](CCCOC(O1)COC1=O)(C)O[Si](CCCOC(O1)COC1=O)(C)O[Si](CCCOC(O1)COC1=O)(C)O[Si](CCCOC(O1)COC1=O)(C)O[Si](CCCOC(O1)COC1=O)(C)O[Si](CCCOC(O1)COC1=O)(C)O[Si](CCCOC(O1)COC1=O)(C)O[Si](CCCOC(O1)COC1=O)(C)O[Si](CCCOC(O1)COC1=O)(C)O[Si](CCCOC(O1)COC1=O)(C)O[Si](CCCOC(O1)COC1=O)(C)O[Si](CCCOC(O1)COC1=O)(C)O[Si](CCCOC(O1)COC1=O)(C)O[Si](CCCOC(O1)COC1=O)(C)O[Si](CCCOC(O1)COC1=O)(C)O[Si](CCCOC(O1)COC1=O)(C)O[Si](CCCOC(O1)COC1=O)(C)O[Si](CCCOC(O1)COC1=O)(C)O[Si](CCCOC(O1)COC1=O)(C)O[Si](CCCOC(O1)COC1=O)(C)O[Si](CCCOC(O1)COC1=O)(C)O[Si](CCCOC(O1)COC1=O)(C)O[Si](CCCOC(O1)COC1=O)(C)O[Si](CCCOC(O1)COC1=O)(C)O[Si](CCCOC(O1)COC1=O)(C)O[Si](CCCOC(O1)COC1=O)(C)O[Si](CCCOC(O1)COC1=O)(C)O[Si](CCCOC(O1)COC1=O)(C)O[Si](CCCOC(O1)COC1=O)(C)O[Si](CCCOC(O1)COC1=O)(C)O[Si](CCCOC(O1)COC1=O)(C)O[Si](CCCOC(O1)COC1=O)(C)O[Si](CCCOC(O1)COC1=O)(C)O[*] | [*]O[Si](C)(CCCOC1COC(=O)O1)O[Si](C)(CCCOC1COC(=O)O1)O[Si](C)(CCCOC1COC(=O)O1)O[Si](C)(CCCOC1COC(=O)O1)O[Si](C)(CCCOC1COC(=O)O1)O[Si](C)(CCCOC1COC(=O)O1)O[Si](C)(CCCOC1COC(=O)O1)O[Si](C)(CCCOC1COC(=O)O1)O[Si](C)(CCCOC1COC(=O)O1)O[Si](C)(CCCOC1COC(=O)O1)O[Si](C)(CCCOC1COC(=O)O1)O[Si](C)(CCCOC1COC(=O)O1)O[Si](C)(CCCOC1COC(=O)O1)O[Si](C)(CCCOC1COC(=O)O1)O[Si](C)(CCCOC1COC(=O)O1)O[Si](C)(CCCOC1COC(=O)O1)O[Si](C)(CCCOC1COC(=O)O1)O[Si](C)(CCCOC1COC(=O)O1)O[Si](C)(CCCOC1COC(=O)O1)O[Si](C)(CCCOC1COC(=O)O1)O[Si](C)(CCCOC1COC(=O)O1)O[Si](C)(CCCOC1COC(=O)O1)O[Si](C)(CCCOC1COC(=O)O1)O[Si](C)(CCCOC1COC(=O)O1)O[Si](C)(CCOCCOCCOc1ccc([B-](c2ccccc2)(c2ccccc2)c2ccccc2)cc1)O[Si](C)(CCCOC1COC(=O)O1)O[Si](C)(CCCOC1COC(=O)O1)O[Si](C)(CCCOC1COC(=O)O1)O[Si](C)(CCCOC1COC(=O)O1)O[Si](C)(CCCOC1COC(=O)O1)O[Si](C)(CCCOC1COC(=O)O1)O[Si](C)(CCCOC1COC(=O)O1)O[Si](C)(CCCOC1COC(=O)O1)O[Si](C)(CCCOC1COC(=O)O1)O[Si](C)(CCCOC1COC(=O)O1)O[Si](C)(CCCOC1COC(=O)O1)O[Si](C)(CCCOC1COC(=O)O1)O[Si](C)(CCCOC1COC(=O)O1)O[Si](C)(CCCOC1COC(=O)O1)O[Si](C)(CCCOC1COC(=O)O1)O[Si](C)(CCCOC1COC(=O)O1)O[Si](C)(CCCOC1COC(=O)O1)O[Si](C)(CCCOC1COC(=O)O1)O[Si](C)(CCCOC1COC(=O)O1)O[Si](C)(CCCOC1COC(=O)O1)O[Si](C)(CCCOC1COC(=O)O1)O[Si](C)(CCCOC1COC(=O)O1)O[Si](C)(CCCOC1COC(=O)O1)O[Si](C)(CCCOC1COC(=O)O1)O[Si]([*])(C)CCCOC1COC(=O)O1 | [Si](CCOCCOCCOC1=CC=C([B-](C3=CC=CC=C3)(C4=CC=CC=C4)C2=CC=CC=C2)C=C1)(C)O[Si](CCCOC(O1)COC1=O)(C)O[Si](CCCOC(O1)COC1=O)(C)O[Si](CCCOC(O1)COC1=O)(C)O[Si](CCCOC(O1)COC1=O)(C)O[Si](CCCOC(O1)COC1=O)(C)O[Si](CCCOC(O1)COC1=O)(C)O[Si](CCCOC(O1)COC1=O)(C)O[Si](CCCOC(O1)COC1=O)(C)O[Si](CCCOC(O1)COC1=O)(C)O[Si](CCCOC(O1)COC1=O)(C)O[Si](CCCOC(O1)COC1=O)(C)O[Si](CCCOC(O1)COC1=O)(C)O[Si](CCCOC(O1)COC1=O)(C)O[Si](CCCOC(O1)COC1=O)(C)O[Si](CCCOC(O1)COC1=O)(C)O[Si](CCCOC(O1)COC1=O)(C)O[Si](CCCOC(O1)COC1=O)(C)O[Si](CCCOC(O1)COC1=O)(C)O[Si](CCCOC(O1)COC1=O)(C)O[Si](CCCOC(O1)COC1=O)(C)O[Si](CCCOC(O1)COC1=O)(C)O[Si](CCCOC(O1)COC1=O)(C)O[Si](CCCOC(O1)COC1=O)(C)O[Si](CCCOC(O1)COC1=O)(C)O[Si](CCCOC(O1)COC1=O)(C)O[Si](CCCOC(O1)COC1=O)(C)O[Si](CCCOC(O1)COC1=O)(C)O[Si](CCCOC(O1)COC1=O)(C)O[Si](CCCOC(O1)COC1=O)(C)O[Si](CCCOC(O1)COC1=O)(C)O[Si](CCCOC(O1)COC1=O)(C)O[Si](CCCOC(O1)COC1=O)(C)O[Si](CCCOC(O1)COC1=O)(C)O[Si](CCCOC(O1)COC1=O)(C)O[Si](CCCOC(O1)COC1=O)(C)O[Si](CCCOC(O1)COC1=O)(C)O[Si](CCCOC(O1)COC1=O)(C)O[Si](CCCOC(O1)COC1=O)(C)O[Si](CCCOC(O1)COC1=O)(C)O[Si](CCCOC(O1)COC1=O)(C)O[Si](CCCOC(O1)COC1=O)(C)O[Si](CCCOC(O1)COC1=O)(C)O[Si](CCCOC(O1)COC1=O)(C)O[Si](CCCOC(O1)COC1=O)(C)O[Si](CCCOC(O1)COC1=O)(C)O[Si](CCCOC(O1)COC1=O)(C)O[Si](CCCOC(O1)COC1=O)(C)O[Si](CCCOC(O1)COC1=O)(C)O[Si](CCCOC(O1)COC1=O)(C)O | 297.8543
[Cu][Si](CCOCCOCCOC1=CC=C([B-](C3=CC=CC=C3)(C4=CC=CC=C4)C2=CC=CC=C2)C=C1)(C)O[Si](CCCOC(O1)COC1=O)(C)O[Si](CCCOC(O1)COC1=O)(C)O[Si](CCCOC(O1)COC1=O)(C)O[Si](CCCOC(O1)COC1=O)(C)O[Si](CCCOC(O1)COC1=O)(C)O[Si](CCCOC(O1)COC1=O)(C)O[Si](CCCOC(O1)COC1=O)(C)O[Si](CCCOC(O1)COC1=O)(C)O[Si](CCCOC(O1)COC1=O)(C)O[Si](CCCOC(O1)COC1=O)(C)O[Si](CCCOC(O1)COC1=O)(C)O[Si](CCCOC(O1)COC1=O)(C)O[Si](CCCOC(O1)COC1=O)(C)O[Si](CCCOC(O1)COC1=O)(C)O[Si](CCCOC(O1)COC1=O)(C)O[Si](CCCOC(O1)COC1=O)(C)O[Si](CCCOC(O1)COC1=O)(C)O[Si](CCCOC(O1)COC1=O)(C)O[Si](CCCOC(O1)COC1=O)(C)O[Si](CCCOC(O1)COC1=O)(C)O[Si](CCCOC(O1)COC1=O)(C)O[Si](CCCOC(O1)COC1=O)(C)O[Si](CCCOC(O1)COC1=O)(C)O[Si](CCCOC(O1)COC1=O)(C)O[Si](CCCOC(O1)COC1=O)(C)O[Si](CCCOC(O1)COC1=O)(C)O[Si](CCCOC(O1)COC1=O)(C)O[Si](CCCOC(O1)COC1=O)(C)O[Si](CCCOC(O1)COC1=O)(C)O[Si](CCCOC(O1)COC1=O)(C)O[Si](CCCOC(O1)COC1=O)(C)O[Si](CCCOC(O1)COC1=O)(C)O[Si](CCCOC(O1)COC1=O)(C)O[Si](CCCOC(O1)COC1=O)(C)O[Si](CCCOC(O1)COC1=O)(C)O[Si](CCCOC(O1)COC1=O)(C)O[Si](CCCOC(O1)COC1=O)(C)O[Si](CCCOC(O1)COC1=O)(C)O[Si](CCCOC(O1)COC1=O)(C)O[Si](CCCOC(O1)COC1=O)(C)O[Si](CCCOC(O1)COC1=O)(C)O[Si](CCCOC(O1)COC1=O)(C)O[Si](CCCOC(O1)COC1=O)(C)O[Si](CCCOC(O1)COC1=O)(C)O[Si](CCCOC(O1)COC1=O)(C)O[Si](CCCOC(O1)COC1=O)(C)O[Si](CCCOC(O1)COC1=O)(C)O[Si](CCCOC(O1)COC1=O)(C)O[Si](CCCOC(O1)COC1=O)(C)O[Au] | -6.605954 | 3.39794 | [Li+] | 0 | 30.088159 | CO[Si](C)(CCCOC1COC(=O)O1)O[Si](C)(CCCOC1COC(=O)O1)O[Si](C)(CCCOC1COC(=O)O1)O[Si](C)(CCCOC1COC(=O)O1)O[Si](C)(CCCOC1COC(=O)O1)O[Si](C)(CCCOC1COC(=O)O1)O[Si](C)(CCCOC1COC(=O)O1)O[Si](C)(CCCOC1COC(=O)O1)O[Si](C)(CCCOC1COC(=O)O1)O[Si](C)(CCCOC1COC(=O)O1)O[Si](C)(CCCOC1COC(=O)O1)O[Si](C)(CCCOC1COC(=O)O1)O[Si](C)(CCCOC1COC(=O)O1)O[Si](C)(CCCOC1COC(=O)O1)O[Si](C)(CCCOC1COC(=O)O1)O[Si](C)(CCCOC1COC(=O)O1)O[Si](C)(CCCOC1COC(=O)O1)O[Si](C)(CCCOC1COC(=O)O1)O[Si](C)(CCCOC1COC(=O)O1)O[Si](C)(CCCOC1COC(=O)O1)O[Si](C)(CCCOC1COC(=O)O1)O[Si](C)(CCCOC1COC(=O)O1)O[Si](C)(CCCOC1COC(=O)O1)O[Si](C)(CCCOC1COC(=O)O1)O[Si](C)(CCCOC1COC(=O)O1)O[Si](C)(CCCOC1COC(=O)O1)O[Si](C)(CCCOC1COC(=O)O1)O[Si](C)(CCCOC1COC(=O)O1)O[Si](C)(CCCOC1COC(=O)O1)O[Si](C)(CCCOC1COC(=O)O1)O[Si](C)(CCCOC1COC(=O)O1)O[Si](C)(CCCOC1COC(=O)O1)O[Si](C)(CCCOC1COC(=O)O1)O[Si](C)(CCCOC1COC(=O)O1)O[Si](C)(CCCOC1COC(=O)O1)O[Si](C)(CCCOC1COC(=O)O1)O[Si](C)(CCCOC1COC(=O)O1)O[Si](C)(CCCOC1COC(=O)O1)O[Si](C)(CCCOC1COC(=O)O1)O[Si](C)(CCCOC1COC(=O)O1)O[Si](C)(CCCOC1COC(=O)O1)O[Si](C)(CCCOC1COC(=O)O1)O[Si](C)(CCCOC1COC(=O)O1)O[Si](C)(CCCOC1COC(=O)O1)O[Si](C)(CCCOC1COC(=O)O1)O[Si](C)(CCCOC1COC(=O)O1)O[Si](C)(CCCOC1COC(=O)O1)O[Si](C)(CCCOC1COC(=O)O1)O[Si](C)(CCCOC1COC(=O)O1)O[Si](C)(C)CCOCCOCCOc1ccc([B-](c2ccccc2)(c2ccccc2)c2ccccc2)cc1 | [*][Si](CCOCCOCCOC1=CC=C([B-](C3=CC=CC=C3)(C4=CC=CC=C4)C2=CC=CC=C2)C=C1)(C)O[Si](CCCOC(O1)COC1=O)(C)O[Si](CCCOC(O1)COC1=O)(C)O[Si](CCCOC(O1)COC1=O)(C)O[Si](CCCOC(O1)COC1=O)(C)O[Si](CCCOC(O1)COC1=O)(C)O[Si](CCCOC(O1)COC1=O)(C)O[Si](CCCOC(O1)COC1=O)(C)O[Si](CCCOC(O1)COC1=O)(C)O[Si](CCCOC(O1)COC1=O)(C)O[Si](CCCOC(O1)COC1=O)(C)O[Si](CCCOC(O1)COC1=O)(C)O[Si](CCCOC(O1)COC1=O)(C)O[Si](CCCOC(O1)COC1=O)(C)O[Si](CCCOC(O1)COC1=O)(C)O[Si](CCCOC(O1)COC1=O)(C)O[Si](CCCOC(O1)COC1=O)(C)O[Si](CCCOC(O1)COC1=O)(C)O[Si](CCCOC(O1)COC1=O)(C)O[Si](CCCOC(O1)COC1=O)(C)O[Si](CCCOC(O1)COC1=O)(C)O[Si](CCCOC(O1)COC1=O)(C)O[Si](CCCOC(O1)COC1=O)(C)O[Si](CCCOC(O1)COC1=O)(C)O[Si](CCCOC(O1)COC1=O)(C)O[Si](CCCOC(O1)COC1=O)(C)O[Si](CCCOC(O1)COC1=O)(C)O[Si](CCCOC(O1)COC1=O)(C)O[Si](CCCOC(O1)COC1=O)(C)O[Si](CCCOC(O1)COC1=O)(C)O[Si](CCCOC(O1)COC1=O)(C)O[Si](CCCOC(O1)COC1=O)(C)O[Si](CCCOC(O1)COC1=O)(C)O[Si](CCCOC(O1)COC1=O)(C)O[Si](CCCOC(O1)COC1=O)(C)O[Si](CCCOC(O1)COC1=O)(C)O[Si](CCCOC(O1)COC1=O)(C)O[Si](CCCOC(O1)COC1=O)(C)O[Si](CCCOC(O1)COC1=O)(C)O[Si](CCCOC(O1)COC1=O)(C)O[Si](CCCOC(O1)COC1=O)(C)O[Si](CCCOC(O1)COC1=O)(C)O[Si](CCCOC(O1)COC1=O)(C)O[Si](CCCOC(O1)COC1=O)(C)O[Si](CCCOC(O1)COC1=O)(C)O[Si](CCCOC(O1)COC1=O)(C)O[Si](CCCOC(O1)COC1=O)(C)O[Si](CCCOC(O1)COC1=O)(C)O[Si](CCCOC(O1)COC1=O)(C)O[Si](CCCOC(O1)COC1=O)(C)O[*] | [*]O[Si](C)(CCCOC1COC(=O)O1)O[Si](C)(CCCOC1COC(=O)O1)O[Si](C)(CCCOC1COC(=O)O1)O[Si](C)(CCCOC1COC(=O)O1)O[Si](C)(CCCOC1COC(=O)O1)O[Si](C)(CCCOC1COC(=O)O1)O[Si](C)(CCCOC1COC(=O)O1)O[Si](C)(CCCOC1COC(=O)O1)O[Si](C)(CCCOC1COC(=O)O1)O[Si](C)(CCCOC1COC(=O)O1)O[Si](C)(CCCOC1COC(=O)O1)O[Si](C)(CCCOC1COC(=O)O1)O[Si](C)(CCCOC1COC(=O)O1)O[Si](C)(CCCOC1COC(=O)O1)O[Si](C)(CCCOC1COC(=O)O1)O[Si](C)(CCCOC1COC(=O)O1)O[Si](C)(CCCOC1COC(=O)O1)O[Si](C)(CCCOC1COC(=O)O1)O[Si](C)(CCCOC1COC(=O)O1)O[Si](C)(CCCOC1COC(=O)O1)O[Si](C)(CCCOC1COC(=O)O1)O[Si](C)(CCCOC1COC(=O)O1)O[Si](C)(CCCOC1COC(=O)O1)O[Si](C)(CCCOC1COC(=O)O1)O[Si](C)(CCOCCOCCOc1ccc([B-](c2ccccc2)(c2ccccc2)c2ccccc2)cc1)O[Si](C)(CCCOC1COC(=O)O1)O[Si](C)(CCCOC1COC(=O)O1)O[Si](C)(CCCOC1COC(=O)O1)O[Si](C)(CCCOC1COC(=O)O1)O[Si](C)(CCCOC1COC(=O)O1)O[Si](C)(CCCOC1COC(=O)O1)O[Si](C)(CCCOC1COC(=O)O1)O[Si](C)(CCCOC1COC(=O)O1)O[Si](C)(CCCOC1COC(=O)O1)O[Si](C)(CCCOC1COC(=O)O1)O[Si](C)(CCCOC1COC(=O)O1)O[Si](C)(CCCOC1COC(=O)O1)O[Si](C)(CCCOC1COC(=O)O1)O[Si](C)(CCCOC1COC(=O)O1)O[Si](C)(CCCOC1COC(=O)O1)O[Si](C)(CCCOC1COC(=O)O1)O[Si](C)(CCCOC1COC(=O)O1)O[Si](C)(CCCOC1COC(=O)O1)O[Si](C)(CCCOC1COC(=O)O1)O[Si](C)(CCCOC1COC(=O)O1)O[Si](C)(CCCOC1COC(=O)O1)O[Si](C)(CCCOC1COC(=O)O1)O[Si](C)(CCCOC1COC(=O)O1)O[Si](C)(CCCOC1COC(=O)O1)O[Si]([*])(C)CCCOC1COC(=O)O1 | [Si](CCOCCOCCOC1=CC=C([B-](C3=CC=CC=C3)(C4=CC=CC=C4)C2=CC=CC=C2)C=C1)(C)O[Si](CCCOC(O1)COC1=O)(C)O[Si](CCCOC(O1)COC1=O)(C)O[Si](CCCOC(O1)COC1=O)(C)O[Si](CCCOC(O1)COC1=O)(C)O[Si](CCCOC(O1)COC1=O)(C)O[Si](CCCOC(O1)COC1=O)(C)O[Si](CCCOC(O1)COC1=O)(C)O[Si](CCCOC(O1)COC1=O)(C)O[Si](CCCOC(O1)COC1=O)(C)O[Si](CCCOC(O1)COC1=O)(C)O[Si](CCCOC(O1)COC1=O)(C)O[Si](CCCOC(O1)COC1=O)(C)O[Si](CCCOC(O1)COC1=O)(C)O[Si](CCCOC(O1)COC1=O)(C)O[Si](CCCOC(O1)COC1=O)(C)O[Si](CCCOC(O1)COC1=O)(C)O[Si](CCCOC(O1)COC1=O)(C)O[Si](CCCOC(O1)COC1=O)(C)O[Si](CCCOC(O1)COC1=O)(C)O[Si](CCCOC(O1)COC1=O)(C)O[Si](CCCOC(O1)COC1=O)(C)O[Si](CCCOC(O1)COC1=O)(C)O[Si](CCCOC(O1)COC1=O)(C)O[Si](CCCOC(O1)COC1=O)(C)O[Si](CCCOC(O1)COC1=O)(C)O[Si](CCCOC(O1)COC1=O)(C)O[Si](CCCOC(O1)COC1=O)(C)O[Si](CCCOC(O1)COC1=O)(C)O[Si](CCCOC(O1)COC1=O)(C)O[Si](CCCOC(O1)COC1=O)(C)O[Si](CCCOC(O1)COC1=O)(C)O[Si](CCCOC(O1)COC1=O)(C)O[Si](CCCOC(O1)COC1=O)(C)O[Si](CCCOC(O1)COC1=O)(C)O[Si](CCCOC(O1)COC1=O)(C)O[Si](CCCOC(O1)COC1=O)(C)O[Si](CCCOC(O1)COC1=O)(C)O[Si](CCCOC(O1)COC1=O)(C)O[Si](CCCOC(O1)COC1=O)(C)O[Si](CCCOC(O1)COC1=O)(C)O[Si](CCCOC(O1)COC1=O)(C)O[Si](CCCOC(O1)COC1=O)(C)O[Si](CCCOC(O1)COC1=O)(C)O[Si](CCCOC(O1)COC1=O)(C)O[Si](CCCOC(O1)COC1=O)(C)O[Si](CCCOC(O1)COC1=O)(C)O[Si](CCCOC(O1)COC1=O)(C)O[Si](CCCOC(O1)COC1=O)(C)O[Si](CCCOC(O1)COC1=O)(C)O | 303.088159
[Cu][Si](CCOCCOCCOC1=CC=C([B-](C3=CC=CC=C3)(C4=CC=CC=C4)C2=CC=CC=C2)C=C1)(C)O[Si](CCCOC(O1)COC1=O)(C)O[Si](CCCOC(O1)COC1=O)(C)O[Si](CCCOC(O1)COC1=O)(C)O[Si](CCCOC(O1)COC1=O)(C)O[Si](CCCOC(O1)COC1=O)(C)O[Si](CCCOC(O1)COC1=O)(C)O[Si](CCCOC(O1)COC1=O)(C)O[Si](CCCOC(O1)COC1=O)(C)O[Si](CCCOC(O1)COC1=O)(C)O[Si](CCCOC(O1)COC1=O)(C)O[Si](CCCOC(O1)COC1=O)(C)O[Si](CCCOC(O1)COC1=O)(C)O[Si](CCCOC(O1)COC1=O)(C)O[Si](CCCOC(O1)COC1=O)(C)O[Si](CCCOC(O1)COC1=O)(C)O[Si](CCCOC(O1)COC1=O)(C)O[Si](CCCOC(O1)COC1=O)(C)O[Si](CCCOC(O1)COC1=O)(C)O[Si](CCCOC(O1)COC1=O)(C)O[Si](CCCOC(O1)COC1=O)(C)O[Si](CCCOC(O1)COC1=O)(C)O[Si](CCCOC(O1)COC1=O)(C)O[Si](CCCOC(O1)COC1=O)(C)O[Si](CCCOC(O1)COC1=O)(C)O[Si](CCCOC(O1)COC1=O)(C)O[Si](CCCOC(O1)COC1=O)(C)O[Si](CCCOC(O1)COC1=O)(C)O[Si](CCCOC(O1)COC1=O)(C)O[Si](CCCOC(O1)COC1=O)(C)O[Si](CCCOC(O1)COC1=O)(C)O[Si](CCCOC(O1)COC1=O)(C)O[Si](CCCOC(O1)COC1=O)(C)O[Si](CCCOC(O1)COC1=O)(C)O[Si](CCCOC(O1)COC1=O)(C)O[Si](CCCOC(O1)COC1=O)(C)O[Si](CCCOC(O1)COC1=O)(C)O[Si](CCCOC(O1)COC1=O)(C)O[Si](CCCOC(O1)COC1=O)(C)O[Si](CCCOC(O1)COC1=O)(C)O[Si](CCCOC(O1)COC1=O)(C)O[Si](CCCOC(O1)COC1=O)(C)O[Si](CCCOC(O1)COC1=O)(C)O[Si](CCCOC(O1)COC1=O)(C)O[Si](CCCOC(O1)COC1=O)(C)O[Si](CCCOC(O1)COC1=O)(C)O[Si](CCCOC(O1)COC1=O)(C)O[Si](CCCOC(O1)COC1=O)(C)O[Si](CCCOC(O1)COC1=O)(C)O[Si](CCCOC(O1)COC1=O)(C)O[Au] | -6.381786 | 3.39794 | [Li+] | 0 | 35.7392774 | CO[Si](C)(CCCOC1COC(=O)O1)O[Si](C)(CCCOC1COC(=O)O1)O[Si](C)(CCCOC1COC(=O)O1)O[Si](C)(CCCOC1COC(=O)O1)O[Si](C)(CCCOC1COC(=O)O1)O[Si](C)(CCCOC1COC(=O)O1)O[Si](C)(CCCOC1COC(=O)O1)O[Si](C)(CCCOC1COC(=O)O1)O[Si](C)(CCCOC1COC(=O)O1)O[Si](C)(CCCOC1COC(=O)O1)O[Si](C)(CCCOC1COC(=O)O1)O[Si](C)(CCCOC1COC(=O)O1)O[Si](C)(CCCOC1COC(=O)O1)O[Si](C)(CCCOC1COC(=O)O1)O[Si](C)(CCCOC1COC(=O)O1)O[Si](C)(CCCOC1COC(=O)O1)O[Si](C)(CCCOC1COC(=O)O1)O[Si](C)(CCCOC1COC(=O)O1)O[Si](C)(CCCOC1COC(=O)O1)O[Si](C)(CCCOC1COC(=O)O1)O[Si](C)(CCCOC1COC(=O)O1)O[Si](C)(CCCOC1COC(=O)O1)O[Si](C)(CCCOC1COC(=O)O1)O[Si](C)(CCCOC1COC(=O)O1)O[Si](C)(CCCOC1COC(=O)O1)O[Si](C)(CCCOC1COC(=O)O1)O[Si](C)(CCCOC1COC(=O)O1)O[Si](C)(CCCOC1COC(=O)O1)O[Si](C)(CCCOC1COC(=O)O1)O[Si](C)(CCCOC1COC(=O)O1)O[Si](C)(CCCOC1COC(=O)O1)O[Si](C)(CCCOC1COC(=O)O1)O[Si](C)(CCCOC1COC(=O)O1)O[Si](C)(CCCOC1COC(=O)O1)O[Si](C)(CCCOC1COC(=O)O1)O[Si](C)(CCCOC1COC(=O)O1)O[Si](C)(CCCOC1COC(=O)O1)O[Si](C)(CCCOC1COC(=O)O1)O[Si](C)(CCCOC1COC(=O)O1)O[Si](C)(CCCOC1COC(=O)O1)O[Si](C)(CCCOC1COC(=O)O1)O[Si](C)(CCCOC1COC(=O)O1)O[Si](C)(CCCOC1COC(=O)O1)O[Si](C)(CCCOC1COC(=O)O1)O[Si](C)(CCCOC1COC(=O)O1)O[Si](C)(CCCOC1COC(=O)O1)O[Si](C)(CCCOC1COC(=O)O1)O[Si](C)(CCCOC1COC(=O)O1)O[Si](C)(CCCOC1COC(=O)O1)O[Si](C)(C)CCOCCOCCOc1ccc([B-](c2ccccc2)(c2ccccc2)c2ccccc2)cc1 | [*][Si](CCOCCOCCOC1=CC=C([B-](C3=CC=CC=C3)(C4=CC=CC=C4)C2=CC=CC=C2)C=C1)(C)O[Si](CCCOC(O1)COC1=O)(C)O[Si](CCCOC(O1)COC1=O)(C)O[Si](CCCOC(O1)COC1=O)(C)O[Si](CCCOC(O1)COC1=O)(C)O[Si](CCCOC(O1)COC1=O)(C)O[Si](CCCOC(O1)COC1=O)(C)O[Si](CCCOC(O1)COC1=O)(C)O[Si](CCCOC(O1)COC1=O)(C)O[Si](CCCOC(O1)COC1=O)(C)O[Si](CCCOC(O1)COC1=O)(C)O[Si](CCCOC(O1)COC1=O)(C)O[Si](CCCOC(O1)COC1=O)(C)O[Si](CCCOC(O1)COC1=O)(C)O[Si](CCCOC(O1)COC1=O)(C)O[Si](CCCOC(O1)COC1=O)(C)O[Si](CCCOC(O1)COC1=O)(C)O[Si](CCCOC(O1)COC1=O)(C)O[Si](CCCOC(O1)COC1=O)(C)O[Si](CCCOC(O1)COC1=O)(C)O[Si](CCCOC(O1)COC1=O)(C)O[Si](CCCOC(O1)COC1=O)(C)O[Si](CCCOC(O1)COC1=O)(C)O[Si](CCCOC(O1)COC1=O)(C)O[Si](CCCOC(O1)COC1=O)(C)O[Si](CCCOC(O1)COC1=O)(C)O[Si](CCCOC(O1)COC1=O)(C)O[Si](CCCOC(O1)COC1=O)(C)O[Si](CCCOC(O1)COC1=O)(C)O[Si](CCCOC(O1)COC1=O)(C)O[Si](CCCOC(O1)COC1=O)(C)O[Si](CCCOC(O1)COC1=O)(C)O[Si](CCCOC(O1)COC1=O)(C)O[Si](CCCOC(O1)COC1=O)(C)O[Si](CCCOC(O1)COC1=O)(C)O[Si](CCCOC(O1)COC1=O)(C)O[Si](CCCOC(O1)COC1=O)(C)O[Si](CCCOC(O1)COC1=O)(C)O[Si](CCCOC(O1)COC1=O)(C)O[Si](CCCOC(O1)COC1=O)(C)O[Si](CCCOC(O1)COC1=O)(C)O[Si](CCCOC(O1)COC1=O)(C)O[Si](CCCOC(O1)COC1=O)(C)O[Si](CCCOC(O1)COC1=O)(C)O[Si](CCCOC(O1)COC1=O)(C)O[Si](CCCOC(O1)COC1=O)(C)O[Si](CCCOC(O1)COC1=O)(C)O[Si](CCCOC(O1)COC1=O)(C)O[Si](CCCOC(O1)COC1=O)(C)O[Si](CCCOC(O1)COC1=O)(C)O[*] | [*]O[Si](C)(CCCOC1COC(=O)O1)O[Si](C)(CCCOC1COC(=O)O1)O[Si](C)(CCCOC1COC(=O)O1)O[Si](C)(CCCOC1COC(=O)O1)O[Si](C)(CCCOC1COC(=O)O1)O[Si](C)(CCCOC1COC(=O)O1)O[Si](C)(CCCOC1COC(=O)O1)O[Si](C)(CCCOC1COC(=O)O1)O[Si](C)(CCCOC1COC(=O)O1)O[Si](C)(CCCOC1COC(=O)O1)O[Si](C)(CCCOC1COC(=O)O1)O[Si](C)(CCCOC1COC(=O)O1)O[Si](C)(CCCOC1COC(=O)O1)O[Si](C)(CCCOC1COC(=O)O1)O[Si](C)(CCCOC1COC(=O)O1)O[Si](C)(CCCOC1COC(=O)O1)O[Si](C)(CCCOC1COC(=O)O1)O[Si](C)(CCCOC1COC(=O)O1)O[Si](C)(CCCOC1COC(=O)O1)O[Si](C)(CCCOC1COC(=O)O1)O[Si](C)(CCCOC1COC(=O)O1)O[Si](C)(CCCOC1COC(=O)O1)O[Si](C)(CCCOC1COC(=O)O1)O[Si](C)(CCCOC1COC(=O)O1)O[Si](C)(CCOCCOCCOc1ccc([B-](c2ccccc2)(c2ccccc2)c2ccccc2)cc1)O[Si](C)(CCCOC1COC(=O)O1)O[Si](C)(CCCOC1COC(=O)O1)O[Si](C)(CCCOC1COC(=O)O1)O[Si](C)(CCCOC1COC(=O)O1)O[Si](C)(CCCOC1COC(=O)O1)O[Si](C)(CCCOC1COC(=O)O1)O[Si](C)(CCCOC1COC(=O)O1)O[Si](C)(CCCOC1COC(=O)O1)O[Si](C)(CCCOC1COC(=O)O1)O[Si](C)(CCCOC1COC(=O)O1)O[Si](C)(CCCOC1COC(=O)O1)O[Si](C)(CCCOC1COC(=O)O1)O[Si](C)(CCCOC1COC(=O)O1)O[Si](C)(CCCOC1COC(=O)O1)O[Si](C)(CCCOC1COC(=O)O1)O[Si](C)(CCCOC1COC(=O)O1)O[Si](C)(CCCOC1COC(=O)O1)O[Si](C)(CCCOC1COC(=O)O1)O[Si](C)(CCCOC1COC(=O)O1)O[Si](C)(CCCOC1COC(=O)O1)O[Si](C)(CCCOC1COC(=O)O1)O[Si](C)(CCCOC1COC(=O)O1)O[Si](C)(CCCOC1COC(=O)O1)O[Si](C)(CCCOC1COC(=O)O1)O[Si]([*])(C)CCCOC1COC(=O)O1 | [Si](CCOCCOCCOC1=CC=C([B-](C3=CC=CC=C3)(C4=CC=CC=C4)C2=CC=CC=C2)C=C1)(C)O[Si](CCCOC(O1)COC1=O)(C)O[Si](CCCOC(O1)COC1=O)(C)O[Si](CCCOC(O1)COC1=O)(C)O[Si](CCCOC(O1)COC1=O)(C)O[Si](CCCOC(O1)COC1=O)(C)O[Si](CCCOC(O1)COC1=O)(C)O[Si](CCCOC(O1)COC1=O)(C)O[Si](CCCOC(O1)COC1=O)(C)O[Si](CCCOC(O1)COC1=O)(C)O[Si](CCCOC(O1)COC1=O)(C)O[Si](CCCOC(O1)COC1=O)(C)O[Si](CCCOC(O1)COC1=O)(C)O[Si](CCCOC(O1)COC1=O)(C)O[Si](CCCOC(O1)COC1=O)(C)O[Si](CCCOC(O1)COC1=O)(C)O[Si](CCCOC(O1)COC1=O)(C)O[Si](CCCOC(O1)COC1=O)(C)O[Si](CCCOC(O1)COC1=O)(C)O[Si](CCCOC(O1)COC1=O)(C)O[Si](CCCOC(O1)COC1=O)(C)O[Si](CCCOC(O1)COC1=O)(C)O[Si](CCCOC(O1)COC1=O)(C)O[Si](CCCOC(O1)COC1=O)(C)O[Si](CCCOC(O1)COC1=O)(C)O[Si](CCCOC(O1)COC1=O)(C)O[Si](CCCOC(O1)COC1=O)(C)O[Si](CCCOC(O1)COC1=O)(C)O[Si](CCCOC(O1)COC1=O)(C)O[Si](CCCOC(O1)COC1=O)(C)O[Si](CCCOC(O1)COC1=O)(C)O[Si](CCCOC(O1)COC1=O)(C)O[Si](CCCOC(O1)COC1=O)(C)O[Si](CCCOC(O1)COC1=O)(C)O[Si](CCCOC(O1)COC1=O)(C)O[Si](CCCOC(O1)COC1=O)(C)O[Si](CCCOC(O1)COC1=O)(C)O[Si](CCCOC(O1)COC1=O)(C)O[Si](CCCOC(O1)COC1=O)(C)O[Si](CCCOC(O1)COC1=O)(C)O[Si](CCCOC(O1)COC1=O)(C)O[Si](CCCOC(O1)COC1=O)(C)O[Si](CCCOC(O1)COC1=O)(C)O[Si](CCCOC(O1)COC1=O)(C)O[Si](CCCOC(O1)COC1=O)(C)O[Si](CCCOC(O1)COC1=O)(C)O[Si](CCCOC(O1)COC1=O)(C)O[Si](CCCOC(O1)COC1=O)(C)O[Si](CCCOC(O1)COC1=O)(C)O[Si](CCCOC(O1)COC1=O)(C)O | 308.7392774
[Cu][Si](CCOCCOCCOC1=CC=C([B-](C3=CC=CC=C3)(C4=CC=CC=C4)C2=CC=CC=C2)C=C1)(C)O[Si](CCCOC(O1)COC1=O)(C)O[Si](CCCOC(O1)COC1=O)(C)O[Si](CCCOC(O1)COC1=O)(C)O[Si](CCCOC(O1)COC1=O)(C)O[Si](CCCOC(O1)COC1=O)(C)O[Si](CCCOC(O1)COC1=O)(C)O[Si](CCCOC(O1)COC1=O)(C)O[Si](CCCOC(O1)COC1=O)(C)O[Si](CCCOC(O1)COC1=O)(C)O[Si](CCCOC(O1)COC1=O)(C)O[Si](CCCOC(O1)COC1=O)(C)O[Si](CCCOC(O1)COC1=O)(C)O[Si](CCCOC(O1)COC1=O)(C)O[Si](CCCOC(O1)COC1=O)(C)O[Si](CCCOC(O1)COC1=O)(C)O[Si](CCCOC(O1)COC1=O)(C)O[Si](CCCOC(O1)COC1=O)(C)O[Si](CCCOC(O1)COC1=O)(C)O[Si](CCCOC(O1)COC1=O)(C)O[Si](CCCOC(O1)COC1=O)(C)O[Si](CCCOC(O1)COC1=O)(C)O[Si](CCCOC(O1)COC1=O)(C)O[Si](CCCOC(O1)COC1=O)(C)O[Si](CCCOC(O1)COC1=O)(C)O[Si](CCCOC(O1)COC1=O)(C)O[Si](CCCOC(O1)COC1=O)(C)O[Si](CCCOC(O1)COC1=O)(C)O[Si](CCCOC(O1)COC1=O)(C)O[Si](CCCOC(O1)COC1=O)(C)O[Si](CCCOC(O1)COC1=O)(C)O[Si](CCCOC(O1)COC1=O)(C)O[Si](CCCOC(O1)COC1=O)(C)O[Si](CCCOC(O1)COC1=O)(C)O[Si](CCCOC(O1)COC1=O)(C)O[Si](CCCOC(O1)COC1=O)(C)O[Si](CCCOC(O1)COC1=O)(C)O[Si](CCCOC(O1)COC1=O)(C)O[Si](CCCOC(O1)COC1=O)(C)O[Si](CCCOC(O1)COC1=O)(C)O[Si](CCCOC(O1)COC1=O)(C)O[Si](CCCOC(O1)COC1=O)(C)O[Si](CCCOC(O1)COC1=O)(C)O[Si](CCCOC(O1)COC1=O)(C)O[Si](CCCOC(O1)COC1=O)(C)O[Si](CCCOC(O1)COC1=O)(C)O[Si](CCCOC(O1)COC1=O)(C)O[Si](CCCOC(O1)COC1=O)(C)O[Si](CCCOC(O1)COC1=O)(C)O[Si](CCCOC(O1)COC1=O)(C)O[Au] | -6.19965 | 3.39794 | [Li+] | 0 | 39.94027301 | CO[Si](C)(CCCOC1COC(=O)O1)O[Si](C)(CCCOC1COC(=O)O1)O[Si](C)(CCCOC1COC(=O)O1)O[Si](C)(CCCOC1COC(=O)O1)O[Si](C)(CCCOC1COC(=O)O1)O[Si](C)(CCCOC1COC(=O)O1)O[Si](C)(CCCOC1COC(=O)O1)O[Si](C)(CCCOC1COC(=O)O1)O[Si](C)(CCCOC1COC(=O)O1)O[Si](C)(CCCOC1COC(=O)O1)O[Si](C)(CCCOC1COC(=O)O1)O[Si](C)(CCCOC1COC(=O)O1)O[Si](C)(CCCOC1COC(=O)O1)O[Si](C)(CCCOC1COC(=O)O1)O[Si](C)(CCCOC1COC(=O)O1)O[Si](C)(CCCOC1COC(=O)O1)O[Si](C)(CCCOC1COC(=O)O1)O[Si](C)(CCCOC1COC(=O)O1)O[Si](C)(CCCOC1COC(=O)O1)O[Si](C)(CCCOC1COC(=O)O1)O[Si](C)(CCCOC1COC(=O)O1)O[Si](C)(CCCOC1COC(=O)O1)O[Si](C)(CCCOC1COC(=O)O1)O[Si](C)(CCCOC1COC(=O)O1)O[Si](C)(CCCOC1COC(=O)O1)O[Si](C)(CCCOC1COC(=O)O1)O[Si](C)(CCCOC1COC(=O)O1)O[Si](C)(CCCOC1COC(=O)O1)O[Si](C)(CCCOC1COC(=O)O1)O[Si](C)(CCCOC1COC(=O)O1)O[Si](C)(CCCOC1COC(=O)O1)O[Si](C)(CCCOC1COC(=O)O1)O[Si](C)(CCCOC1COC(=O)O1)O[Si](C)(CCCOC1COC(=O)O1)O[Si](C)(CCCOC1COC(=O)O1)O[Si](C)(CCCOC1COC(=O)O1)O[Si](C)(CCCOC1COC(=O)O1)O[Si](C)(CCCOC1COC(=O)O1)O[Si](C)(CCCOC1COC(=O)O1)O[Si](C)(CCCOC1COC(=O)O1)O[Si](C)(CCCOC1COC(=O)O1)O[Si](C)(CCCOC1COC(=O)O1)O[Si](C)(CCCOC1COC(=O)O1)O[Si](C)(CCCOC1COC(=O)O1)O[Si](C)(CCCOC1COC(=O)O1)O[Si](C)(CCCOC1COC(=O)O1)O[Si](C)(CCCOC1COC(=O)O1)O[Si](C)(CCCOC1COC(=O)O1)O[Si](C)(CCCOC1COC(=O)O1)O[Si](C)(C)CCOCCOCCOc1ccc([B-](c2ccccc2)(c2ccccc2)c2ccccc2)cc1 | [*][Si](CCOCCOCCOC1=CC=C([B-](C3=CC=CC=C3)(C4=CC=CC=C4)C2=CC=CC=C2)C=C1)(C)O[Si](CCCOC(O1)COC1=O)(C)O[Si](CCCOC(O1)COC1=O)(C)O[Si](CCCOC(O1)COC1=O)(C)O[Si](CCCOC(O1)COC1=O)(C)O[Si](CCCOC(O1)COC1=O)(C)O[Si](CCCOC(O1)COC1=O)(C)O[Si](CCCOC(O1)COC1=O)(C)O[Si](CCCOC(O1)COC1=O)(C)O[Si](CCCOC(O1)COC1=O)(C)O[Si](CCCOC(O1)COC1=O)(C)O[Si](CCCOC(O1)COC1=O)(C)O[Si](CCCOC(O1)COC1=O)(C)O[Si](CCCOC(O1)COC1=O)(C)O[Si](CCCOC(O1)COC1=O)(C)O[Si](CCCOC(O1)COC1=O)(C)O[Si](CCCOC(O1)COC1=O)(C)O[Si](CCCOC(O1)COC1=O)(C)O[Si](CCCOC(O1)COC1=O)(C)O[Si](CCCOC(O1)COC1=O)(C)O[Si](CCCOC(O1)COC1=O)(C)O[Si](CCCOC(O1)COC1=O)(C)O[Si](CCCOC(O1)COC1=O)(C)O[Si](CCCOC(O1)COC1=O)(C)O[Si](CCCOC(O1)COC1=O)(C)O[Si](CCCOC(O1)COC1=O)(C)O[Si](CCCOC(O1)COC1=O)(C)O[Si](CCCOC(O1)COC1=O)(C)O[Si](CCCOC(O1)COC1=O)(C)O[Si](CCCOC(O1)COC1=O)(C)O[Si](CCCOC(O1)COC1=O)(C)O[Si](CCCOC(O1)COC1=O)(C)O[Si](CCCOC(O1)COC1=O)(C)O[Si](CCCOC(O1)COC1=O)(C)O[Si](CCCOC(O1)COC1=O)(C)O[Si](CCCOC(O1)COC1=O)(C)O[Si](CCCOC(O1)COC1=O)(C)O[Si](CCCOC(O1)COC1=O)(C)O[Si](CCCOC(O1)COC1=O)(C)O[Si](CCCOC(O1)COC1=O)(C)O[Si](CCCOC(O1)COC1=O)(C)O[Si](CCCOC(O1)COC1=O)(C)O[Si](CCCOC(O1)COC1=O)(C)O[Si](CCCOC(O1)COC1=O)(C)O[Si](CCCOC(O1)COC1=O)(C)O[Si](CCCOC(O1)COC1=O)(C)O[Si](CCCOC(O1)COC1=O)(C)O[Si](CCCOC(O1)COC1=O)(C)O[Si](CCCOC(O1)COC1=O)(C)O[Si](CCCOC(O1)COC1=O)(C)O[*] | [*]O[Si](C)(CCCOC1COC(=O)O1)O[Si](C)(CCCOC1COC(=O)O1)O[Si](C)(CCCOC1COC(=O)O1)O[Si](C)(CCCOC1COC(=O)O1)O[Si](C)(CCCOC1COC(=O)O1)O[Si](C)(CCCOC1COC(=O)O1)O[Si](C)(CCCOC1COC(=O)O1)O[Si](C)(CCCOC1COC(=O)O1)O[Si](C)(CCCOC1COC(=O)O1)O[Si](C)(CCCOC1COC(=O)O1)O[Si](C)(CCCOC1COC(=O)O1)O[Si](C)(CCCOC1COC(=O)O1)O[Si](C)(CCCOC1COC(=O)O1)O[Si](C)(CCCOC1COC(=O)O1)O[Si](C)(CCCOC1COC(=O)O1)O[Si](C)(CCCOC1COC(=O)O1)O[Si](C)(CCCOC1COC(=O)O1)O[Si](C)(CCCOC1COC(=O)O1)O[Si](C)(CCCOC1COC(=O)O1)O[Si](C)(CCCOC1COC(=O)O1)O[Si](C)(CCCOC1COC(=O)O1)O[Si](C)(CCCOC1COC(=O)O1)O[Si](C)(CCCOC1COC(=O)O1)O[Si](C)(CCCOC1COC(=O)O1)O[Si](C)(CCOCCOCCOc1ccc([B-](c2ccccc2)(c2ccccc2)c2ccccc2)cc1)O[Si](C)(CCCOC1COC(=O)O1)O[Si](C)(CCCOC1COC(=O)O1)O[Si](C)(CCCOC1COC(=O)O1)O[Si](C)(CCCOC1COC(=O)O1)O[Si](C)(CCCOC1COC(=O)O1)O[Si](C)(CCCOC1COC(=O)O1)O[Si](C)(CCCOC1COC(=O)O1)O[Si](C)(CCCOC1COC(=O)O1)O[Si](C)(CCCOC1COC(=O)O1)O[Si](C)(CCCOC1COC(=O)O1)O[Si](C)(CCCOC1COC(=O)O1)O[Si](C)(CCCOC1COC(=O)O1)O[Si](C)(CCCOC1COC(=O)O1)O[Si](C)(CCCOC1COC(=O)O1)O[Si](C)(CCCOC1COC(=O)O1)O[Si](C)(CCCOC1COC(=O)O1)O[Si](C)(CCCOC1COC(=O)O1)O[Si](C)(CCCOC1COC(=O)O1)O[Si](C)(CCCOC1COC(=O)O1)O[Si](C)(CCCOC1COC(=O)O1)O[Si](C)(CCCOC1COC(=O)O1)O[Si](C)(CCCOC1COC(=O)O1)O[Si](C)(CCCOC1COC(=O)O1)O[Si](C)(CCCOC1COC(=O)O1)O[Si]([*])(C)CCCOC1COC(=O)O1 | [Si](CCOCCOCCOC1=CC=C([B-](C3=CC=CC=C3)(C4=CC=CC=C4)C2=CC=CC=C2)C=C1)(C)O[Si](CCCOC(O1)COC1=O)(C)O[Si](CCCOC(O1)COC1=O)(C)O[Si](CCCOC(O1)COC1=O)(C)O[Si](CCCOC(O1)COC1=O)(C)O[Si](CCCOC(O1)COC1=O)(C)O[Si](CCCOC(O1)COC1=O)(C)O[Si](CCCOC(O1)COC1=O)(C)O[Si](CCCOC(O1)COC1=O)(C)O[Si](CCCOC(O1)COC1=O)(C)O[Si](CCCOC(O1)COC1=O)(C)O[Si](CCCOC(O1)COC1=O)(C)O[Si](CCCOC(O1)COC1=O)(C)O[Si](CCCOC(O1)COC1=O)(C)O[Si](CCCOC(O1)COC1=O)(C)O[Si](CCCOC(O1)COC1=O)(C)O[Si](CCCOC(O1)COC1=O)(C)O[Si](CCCOC(O1)COC1=O)(C)O[Si](CCCOC(O1)COC1=O)(C)O[Si](CCCOC(O1)COC1=O)(C)O[Si](CCCOC(O1)COC1=O)(C)O[Si](CCCOC(O1)COC1=O)(C)O[Si](CCCOC(O1)COC1=O)(C)O[Si](CCCOC(O1)COC1=O)(C)O[Si](CCCOC(O1)COC1=O)(C)O[Si](CCCOC(O1)COC1=O)(C)O[Si](CCCOC(O1)COC1=O)(C)O[Si](CCCOC(O1)COC1=O)(C)O[Si](CCCOC(O1)COC1=O)(C)O[Si](CCCOC(O1)COC1=O)(C)O[Si](CCCOC(O1)COC1=O)(C)O[Si](CCCOC(O1)COC1=O)(C)O[Si](CCCOC(O1)COC1=O)(C)O[Si](CCCOC(O1)COC1=O)(C)O[Si](CCCOC(O1)COC1=O)(C)O[Si](CCCOC(O1)COC1=O)(C)O[Si](CCCOC(O1)COC1=O)(C)O[Si](CCCOC(O1)COC1=O)(C)O[Si](CCCOC(O1)COC1=O)(C)O[Si](CCCOC(O1)COC1=O)(C)O[Si](CCCOC(O1)COC1=O)(C)O[Si](CCCOC(O1)COC1=O)(C)O[Si](CCCOC(O1)COC1=O)(C)O[Si](CCCOC(O1)COC1=O)(C)O[Si](CCCOC(O1)COC1=O)(C)O[Si](CCCOC(O1)COC1=O)(C)O[Si](CCCOC(O1)COC1=O)(C)O[Si](CCCOC(O1)COC1=O)(C)O[Si](CCCOC(O1)COC1=O)(C)O[Si](CCCOC(O1)COC1=O)(C)O | 312.9403
[Cu][Si](CCOCCOCCOC1=CC=C([B-](C3=CC=CC=C3)(C4=CC=CC=C4)C2=CC=CC=C2)C=C1)(C)O[Si](CCCOC(O1)COC1=O)(C)O[Si](CCCOC(O1)COC1=O)(C)O[Si](CCCOC(O1)COC1=O)(C)O[Si](CCCOC(O1)COC1=O)(C)O[Si](CCCOC(O1)COC1=O)(C)O[Si](CCCOC(O1)COC1=O)(C)O[Si](CCCOC(O1)COC1=O)(C)O[Si](CCCOC(O1)COC1=O)(C)O[Si](CCCOC(O1)COC1=O)(C)O[Si](CCCOC(O1)COC1=O)(C)O[Si](CCCOC(O1)COC1=O)(C)O[Si](CCCOC(O1)COC1=O)(C)O[Si](CCCOC(O1)COC1=O)(C)O[Si](CCCOC(O1)COC1=O)(C)O[Si](CCCOC(O1)COC1=O)(C)O[Si](CCCOC(O1)COC1=O)(C)O[Si](CCCOC(O1)COC1=O)(C)O[Si](CCCOC(O1)COC1=O)(C)O[Si](CCCOC(O1)COC1=O)(C)O[Si](CCCOC(O1)COC1=O)(C)O[Si](CCCOC(O1)COC1=O)(C)O[Si](CCCOC(O1)COC1=O)(C)O[Si](CCCOC(O1)COC1=O)(C)O[Si](CCCOC(O1)COC1=O)(C)O[Si](CCCOC(O1)COC1=O)(C)O[Si](CCCOC(O1)COC1=O)(C)O[Si](CCCOC(O1)COC1=O)(C)O[Si](CCCOC(O1)COC1=O)(C)O[Si](CCCOC(O1)COC1=O)(C)O[Si](CCCOC(O1)COC1=O)(C)O[Si](CCCOC(O1)COC1=O)(C)O[Si](CCCOC(O1)COC1=O)(C)O[Si](CCCOC(O1)COC1=O)(C)O[Si](CCCOC(O1)COC1=O)(C)O[Si](CCCOC(O1)COC1=O)(C)O[Si](CCCOC(O1)COC1=O)(C)O[Si](CCCOC(O1)COC1=O)(C)O[Si](CCCOC(O1)COC1=O)(C)O[Si](CCCOC(O1)COC1=O)(C)O[Si](CCCOC(O1)COC1=O)(C)O[Si](CCCOC(O1)COC1=O)(C)O[Si](CCCOC(O1)COC1=O)(C)O[Si](CCCOC(O1)COC1=O)(C)O[Si](CCCOC(O1)COC1=O)(C)O[Si](CCCOC(O1)COC1=O)(C)O[Si](CCCOC(O1)COC1=O)(C)O[Si](CCCOC(O1)COC1=O)(C)O[Si](CCCOC(O1)COC1=O)(C)O[Si](CCCOC(O1)COC1=O)(C)O[Au] | -6.017513 | 3.39794 | [Li+] | 0 | 45.47740412 | CO[Si](C)(CCCOC1COC(=O)O1)O[Si](C)(CCCOC1COC(=O)O1)O[Si](C)(CCCOC1COC(=O)O1)O[Si](C)(CCCOC1COC(=O)O1)O[Si](C)(CCCOC1COC(=O)O1)O[Si](C)(CCCOC1COC(=O)O1)O[Si](C)(CCCOC1COC(=O)O1)O[Si](C)(CCCOC1COC(=O)O1)O[Si](C)(CCCOC1COC(=O)O1)O[Si](C)(CCCOC1COC(=O)O1)O[Si](C)(CCCOC1COC(=O)O1)O[Si](C)(CCCOC1COC(=O)O1)O[Si](C)(CCCOC1COC(=O)O1)O[Si](C)(CCCOC1COC(=O)O1)O[Si](C)(CCCOC1COC(=O)O1)O[Si](C)(CCCOC1COC(=O)O1)O[Si](C)(CCCOC1COC(=O)O1)O[Si](C)(CCCOC1COC(=O)O1)O[Si](C)(CCCOC1COC(=O)O1)O[Si](C)(CCCOC1COC(=O)O1)O[Si](C)(CCCOC1COC(=O)O1)O[Si](C)(CCCOC1COC(=O)O1)O[Si](C)(CCCOC1COC(=O)O1)O[Si](C)(CCCOC1COC(=O)O1)O[Si](C)(CCCOC1COC(=O)O1)O[Si](C)(CCCOC1COC(=O)O1)O[Si](C)(CCCOC1COC(=O)O1)O[Si](C)(CCCOC1COC(=O)O1)O[Si](C)(CCCOC1COC(=O)O1)O[Si](C)(CCCOC1COC(=O)O1)O[Si](C)(CCCOC1COC(=O)O1)O[Si](C)(CCCOC1COC(=O)O1)O[Si](C)(CCCOC1COC(=O)O1)O[Si](C)(CCCOC1COC(=O)O1)O[Si](C)(CCCOC1COC(=O)O1)O[Si](C)(CCCOC1COC(=O)O1)O[Si](C)(CCCOC1COC(=O)O1)O[Si](C)(CCCOC1COC(=O)O1)O[Si](C)(CCCOC1COC(=O)O1)O[Si](C)(CCCOC1COC(=O)O1)O[Si](C)(CCCOC1COC(=O)O1)O[Si](C)(CCCOC1COC(=O)O1)O[Si](C)(CCCOC1COC(=O)O1)O[Si](C)(CCCOC1COC(=O)O1)O[Si](C)(CCCOC1COC(=O)O1)O[Si](C)(CCCOC1COC(=O)O1)O[Si](C)(CCCOC1COC(=O)O1)O[Si](C)(CCCOC1COC(=O)O1)O[Si](C)(CCCOC1COC(=O)O1)O[Si](C)(C)CCOCCOCCOc1ccc([B-](c2ccccc2)(c2ccccc2)c2ccccc2)cc1 | [*][Si](CCOCCOCCOC1=CC=C([B-](C3=CC=CC=C3)(C4=CC=CC=C4)C2=CC=CC=C2)C=C1)(C)O[Si](CCCOC(O1)COC1=O)(C)O[Si](CCCOC(O1)COC1=O)(C)O[Si](CCCOC(O1)COC1=O)(C)O[Si](CCCOC(O1)COC1=O)(C)O[Si](CCCOC(O1)COC1=O)(C)O[Si](CCCOC(O1)COC1=O)(C)O[Si](CCCOC(O1)COC1=O)(C)O[Si](CCCOC(O1)COC1=O)(C)O[Si](CCCOC(O1)COC1=O)(C)O[Si](CCCOC(O1)COC1=O)(C)O[Si](CCCOC(O1)COC1=O)(C)O[Si](CCCOC(O1)COC1=O)(C)O[Si](CCCOC(O1)COC1=O)(C)O[Si](CCCOC(O1)COC1=O)(C)O[Si](CCCOC(O1)COC1=O)(C)O[Si](CCCOC(O1)COC1=O)(C)O[Si](CCCOC(O1)COC1=O)(C)O[Si](CCCOC(O1)COC1=O)(C)O[Si](CCCOC(O1)COC1=O)(C)O[Si](CCCOC(O1)COC1=O)(C)O[Si](CCCOC(O1)COC1=O)(C)O[Si](CCCOC(O1)COC1=O)(C)O[Si](CCCOC(O1)COC1=O)(C)O[Si](CCCOC(O1)COC1=O)(C)O[Si](CCCOC(O1)COC1=O)(C)O[Si](CCCOC(O1)COC1=O)(C)O[Si](CCCOC(O1)COC1=O)(C)O[Si](CCCOC(O1)COC1=O)(C)O[Si](CCCOC(O1)COC1=O)(C)O[Si](CCCOC(O1)COC1=O)(C)O[Si](CCCOC(O1)COC1=O)(C)O[Si](CCCOC(O1)COC1=O)(C)O[Si](CCCOC(O1)COC1=O)(C)O[Si](CCCOC(O1)COC1=O)(C)O[Si](CCCOC(O1)COC1=O)(C)O[Si](CCCOC(O1)COC1=O)(C)O[Si](CCCOC(O1)COC1=O)(C)O[Si](CCCOC(O1)COC1=O)(C)O[Si](CCCOC(O1)COC1=O)(C)O[Si](CCCOC(O1)COC1=O)(C)O[Si](CCCOC(O1)COC1=O)(C)O[Si](CCCOC(O1)COC1=O)(C)O[Si](CCCOC(O1)COC1=O)(C)O[Si](CCCOC(O1)COC1=O)(C)O[Si](CCCOC(O1)COC1=O)(C)O[Si](CCCOC(O1)COC1=O)(C)O[Si](CCCOC(O1)COC1=O)(C)O[Si](CCCOC(O1)COC1=O)(C)O[Si](CCCOC(O1)COC1=O)(C)O[*] | [*]O[Si](C)(CCCOC1COC(=O)O1)O[Si](C)(CCCOC1COC(=O)O1)O[Si](C)(CCCOC1COC(=O)O1)O[Si](C)(CCCOC1COC(=O)O1)O[Si](C)(CCCOC1COC(=O)O1)O[Si](C)(CCCOC1COC(=O)O1)O[Si](C)(CCCOC1COC(=O)O1)O[Si](C)(CCCOC1COC(=O)O1)O[Si](C)(CCCOC1COC(=O)O1)O[Si](C)(CCCOC1COC(=O)O1)O[Si](C)(CCCOC1COC(=O)O1)O[Si](C)(CCCOC1COC(=O)O1)O[Si](C)(CCCOC1COC(=O)O1)O[Si](C)(CCCOC1COC(=O)O1)O[Si](C)(CCCOC1COC(=O)O1)O[Si](C)(CCCOC1COC(=O)O1)O[Si](C)(CCCOC1COC(=O)O1)O[Si](C)(CCCOC1COC(=O)O1)O[Si](C)(CCCOC1COC(=O)O1)O[Si](C)(CCCOC1COC(=O)O1)O[Si](C)(CCCOC1COC(=O)O1)O[Si](C)(CCCOC1COC(=O)O1)O[Si](C)(CCCOC1COC(=O)O1)O[Si](C)(CCCOC1COC(=O)O1)O[Si](C)(CCOCCOCCOc1ccc([B-](c2ccccc2)(c2ccccc2)c2ccccc2)cc1)O[Si](C)(CCCOC1COC(=O)O1)O[Si](C)(CCCOC1COC(=O)O1)O[Si](C)(CCCOC1COC(=O)O1)O[Si](C)(CCCOC1COC(=O)O1)O[Si](C)(CCCOC1COC(=O)O1)O[Si](C)(CCCOC1COC(=O)O1)O[Si](C)(CCCOC1COC(=O)O1)O[Si](C)(CCCOC1COC(=O)O1)O[Si](C)(CCCOC1COC(=O)O1)O[Si](C)(CCCOC1COC(=O)O1)O[Si](C)(CCCOC1COC(=O)O1)O[Si](C)(CCCOC1COC(=O)O1)O[Si](C)(CCCOC1COC(=O)O1)O[Si](C)(CCCOC1COC(=O)O1)O[Si](C)(CCCOC1COC(=O)O1)O[Si](C)(CCCOC1COC(=O)O1)O[Si](C)(CCCOC1COC(=O)O1)O[Si](C)(CCCOC1COC(=O)O1)O[Si](C)(CCCOC1COC(=O)O1)O[Si](C)(CCCOC1COC(=O)O1)O[Si](C)(CCCOC1COC(=O)O1)O[Si](C)(CCCOC1COC(=O)O1)O[Si](C)(CCCOC1COC(=O)O1)O[Si](C)(CCCOC1COC(=O)O1)O[Si]([*])(C)CCCOC1COC(=O)O1 | [Si](CCOCCOCCOC1=CC=C([B-](C3=CC=CC=C3)(C4=CC=CC=C4)C2=CC=CC=C2)C=C1)(C)O[Si](CCCOC(O1)COC1=O)(C)O[Si](CCCOC(O1)COC1=O)(C)O[Si](CCCOC(O1)COC1=O)(C)O[Si](CCCOC(O1)COC1=O)(C)O[Si](CCCOC(O1)COC1=O)(C)O[Si](CCCOC(O1)COC1=O)(C)O[Si](CCCOC(O1)COC1=O)(C)O[Si](CCCOC(O1)COC1=O)(C)O[Si](CCCOC(O1)COC1=O)(C)O[Si](CCCOC(O1)COC1=O)(C)O[Si](CCCOC(O1)COC1=O)(C)O[Si](CCCOC(O1)COC1=O)(C)O[Si](CCCOC(O1)COC1=O)(C)O[Si](CCCOC(O1)COC1=O)(C)O[Si](CCCOC(O1)COC1=O)(C)O[Si](CCCOC(O1)COC1=O)(C)O[Si](CCCOC(O1)COC1=O)(C)O[Si](CCCOC(O1)COC1=O)(C)O[Si](CCCOC(O1)COC1=O)(C)O[Si](CCCOC(O1)COC1=O)(C)O[Si](CCCOC(O1)COC1=O)(C)O[Si](CCCOC(O1)COC1=O)(C)O[Si](CCCOC(O1)COC1=O)(C)O[Si](CCCOC(O1)COC1=O)(C)O[Si](CCCOC(O1)COC1=O)(C)O[Si](CCCOC(O1)COC1=O)(C)O[Si](CCCOC(O1)COC1=O)(C)O[Si](CCCOC(O1)COC1=O)(C)O[Si](CCCOC(O1)COC1=O)(C)O[Si](CCCOC(O1)COC1=O)(C)O[Si](CCCOC(O1)COC1=O)(C)O[Si](CCCOC(O1)COC1=O)(C)O[Si](CCCOC(O1)COC1=O)(C)O[Si](CCCOC(O1)COC1=O)(C)O[Si](CCCOC(O1)COC1=O)(C)O[Si](CCCOC(O1)COC1=O)(C)O[Si](CCCOC(O1)COC1=O)(C)O[Si](CCCOC(O1)COC1=O)(C)O[Si](CCCOC(O1)COC1=O)(C)O[Si](CCCOC(O1)COC1=O)(C)O[Si](CCCOC(O1)COC1=O)(C)O[Si](CCCOC(O1)COC1=O)(C)O[Si](CCCOC(O1)COC1=O)(C)O[Si](CCCOC(O1)COC1=O)(C)O[Si](CCCOC(O1)COC1=O)(C)O[Si](CCCOC(O1)COC1=O)(C)O[Si](CCCOC(O1)COC1=O)(C)O[Si](CCCOC(O1)COC1=O)(C)O[Si](CCCOC(O1)COC1=O)(C)O | 318.4774
[Cu][Si](CCOCCOCCOC1=CC=C([B-](C3=CC=CC=C3)(C4=CC=CC=C4)C2=CC=CC=C2)C=C1)(C)O[Si](CCCOC(O1)COC1=O)(C)O[Si](CCCOC(O1)COC1=O)(C)O[Si](CCCOC(O1)COC1=O)(C)O[Si](CCCOC(O1)COC1=O)(C)O[Si](CCCOC(O1)COC1=O)(C)O[Si](CCCOC(O1)COC1=O)(C)O[Si](CCCOC(O1)COC1=O)(C)O[Si](CCCOC(O1)COC1=O)(C)O[Si](CCCOC(O1)COC1=O)(C)O[Si](CCCOC(O1)COC1=O)(C)O[Si](CCCOC(O1)COC1=O)(C)O[Si](CCCOC(O1)COC1=O)(C)O[Si](CCCOC(O1)COC1=O)(C)O[Si](CCCOC(O1)COC1=O)(C)O[Si](CCCOC(O1)COC1=O)(C)O[Si](CCCOC(O1)COC1=O)(C)O[Si](CCCOC(O1)COC1=O)(C)O[Si](CCCOC(O1)COC1=O)(C)O[Si](CCCOC(O1)COC1=O)(C)O[Si](CCCOC(O1)COC1=O)(C)O[Si](CCCOC(O1)COC1=O)(C)O[Si](CCCOC(O1)COC1=O)(C)O[Si](CCCOC(O1)COC1=O)(C)O[Si](CCCOC(O1)COC1=O)(C)O[Si](CCCOC(O1)COC1=O)(C)O[Si](CCCOC(O1)COC1=O)(C)O[Si](CCCOC(O1)COC1=O)(C)O[Si](CCCOC(O1)COC1=O)(C)O[Si](CCCOC(O1)COC1=O)(C)O[Si](CCCOC(O1)COC1=O)(C)O[Si](CCCOC(O1)COC1=O)(C)O[Si](CCCOC(O1)COC1=O)(C)O[Si](CCCOC(O1)COC1=O)(C)O[Si](CCCOC(O1)COC1=O)(C)O[Si](CCCOC(O1)COC1=O)(C)O[Si](CCCOC(O1)COC1=O)(C)O[Si](CCCOC(O1)COC1=O)(C)O[Si](CCCOC(O1)COC1=O)(C)O[Si](CCCOC(O1)COC1=O)(C)O[Si](CCCOC(O1)COC1=O)(C)O[Si](CCCOC(O1)COC1=O)(C)O[Si](CCCOC(O1)COC1=O)(C)O[Si](CCCOC(O1)COC1=O)(C)O[Si](CCCOC(O1)COC1=O)(C)O[Si](CCCOC(O1)COC1=O)(C)O[Si](CCCOC(O1)COC1=O)(C)O[Si](CCCOC(O1)COC1=O)(C)O[Si](CCCOC(O1)COC1=O)(C)O[Si](CCCOC(O1)COC1=O)(C)O[Au] | -5.877408 | 3.39794 | [Li+] | 0 | 50.70695497 | CO[Si](C)(CCCOC1COC(=O)O1)O[Si](C)(CCCOC1COC(=O)O1)O[Si](C)(CCCOC1COC(=O)O1)O[Si](C)(CCCOC1COC(=O)O1)O[Si](C)(CCCOC1COC(=O)O1)O[Si](C)(CCCOC1COC(=O)O1)O[Si](C)(CCCOC1COC(=O)O1)O[Si](C)(CCCOC1COC(=O)O1)O[Si](C)(CCCOC1COC(=O)O1)O[Si](C)(CCCOC1COC(=O)O1)O[Si](C)(CCCOC1COC(=O)O1)O[Si](C)(CCCOC1COC(=O)O1)O[Si](C)(CCCOC1COC(=O)O1)O[Si](C)(CCCOC1COC(=O)O1)O[Si](C)(CCCOC1COC(=O)O1)O[Si](C)(CCCOC1COC(=O)O1)O[Si](C)(CCCOC1COC(=O)O1)O[Si](C)(CCCOC1COC(=O)O1)O[Si](C)(CCCOC1COC(=O)O1)O[Si](C)(CCCOC1COC(=O)O1)O[Si](C)(CCCOC1COC(=O)O1)O[Si](C)(CCCOC1COC(=O)O1)O[Si](C)(CCCOC1COC(=O)O1)O[Si](C)(CCCOC1COC(=O)O1)O[Si](C)(CCCOC1COC(=O)O1)O[Si](C)(CCCOC1COC(=O)O1)O[Si](C)(CCCOC1COC(=O)O1)O[Si](C)(CCCOC1COC(=O)O1)O[Si](C)(CCCOC1COC(=O)O1)O[Si](C)(CCCOC1COC(=O)O1)O[Si](C)(CCCOC1COC(=O)O1)O[Si](C)(CCCOC1COC(=O)O1)O[Si](C)(CCCOC1COC(=O)O1)O[Si](C)(CCCOC1COC(=O)O1)O[Si](C)(CCCOC1COC(=O)O1)O[Si](C)(CCCOC1COC(=O)O1)O[Si](C)(CCCOC1COC(=O)O1)O[Si](C)(CCCOC1COC(=O)O1)O[Si](C)(CCCOC1COC(=O)O1)O[Si](C)(CCCOC1COC(=O)O1)O[Si](C)(CCCOC1COC(=O)O1)O[Si](C)(CCCOC1COC(=O)O1)O[Si](C)(CCCOC1COC(=O)O1)O[Si](C)(CCCOC1COC(=O)O1)O[Si](C)(CCCOC1COC(=O)O1)O[Si](C)(CCCOC1COC(=O)O1)O[Si](C)(CCCOC1COC(=O)O1)O[Si](C)(CCCOC1COC(=O)O1)O[Si](C)(CCCOC1COC(=O)O1)O[Si](C)(C)CCOCCOCCOc1ccc([B-](c2ccccc2)(c2ccccc2)c2ccccc2)cc1 | [*][Si](CCOCCOCCOC1=CC=C([B-](C3=CC=CC=C3)(C4=CC=CC=C4)C2=CC=CC=C2)C=C1)(C)O[Si](CCCOC(O1)COC1=O)(C)O[Si](CCCOC(O1)COC1=O)(C)O[Si](CCCOC(O1)COC1=O)(C)O[Si](CCCOC(O1)COC1=O)(C)O[Si](CCCOC(O1)COC1=O)(C)O[Si](CCCOC(O1)COC1=O)(C)O[Si](CCCOC(O1)COC1=O)(C)O[Si](CCCOC(O1)COC1=O)(C)O[Si](CCCOC(O1)COC1=O)(C)O[Si](CCCOC(O1)COC1=O)(C)O[Si](CCCOC(O1)COC1=O)(C)O[Si](CCCOC(O1)COC1=O)(C)O[Si](CCCOC(O1)COC1=O)(C)O[Si](CCCOC(O1)COC1=O)(C)O[Si](CCCOC(O1)COC1=O)(C)O[Si](CCCOC(O1)COC1=O)(C)O[Si](CCCOC(O1)COC1=O)(C)O[Si](CCCOC(O1)COC1=O)(C)O[Si](CCCOC(O1)COC1=O)(C)O[Si](CCCOC(O1)COC1=O)(C)O[Si](CCCOC(O1)COC1=O)(C)O[Si](CCCOC(O1)COC1=O)(C)O[Si](CCCOC(O1)COC1=O)(C)O[Si](CCCOC(O1)COC1=O)(C)O[Si](CCCOC(O1)COC1=O)(C)O[Si](CCCOC(O1)COC1=O)(C)O[Si](CCCOC(O1)COC1=O)(C)O[Si](CCCOC(O1)COC1=O)(C)O[Si](CCCOC(O1)COC1=O)(C)O[Si](CCCOC(O1)COC1=O)(C)O[Si](CCCOC(O1)COC1=O)(C)O[Si](CCCOC(O1)COC1=O)(C)O[Si](CCCOC(O1)COC1=O)(C)O[Si](CCCOC(O1)COC1=O)(C)O[Si](CCCOC(O1)COC1=O)(C)O[Si](CCCOC(O1)COC1=O)(C)O[Si](CCCOC(O1)COC1=O)(C)O[Si](CCCOC(O1)COC1=O)(C)O[Si](CCCOC(O1)COC1=O)(C)O[Si](CCCOC(O1)COC1=O)(C)O[Si](CCCOC(O1)COC1=O)(C)O[Si](CCCOC(O1)COC1=O)(C)O[Si](CCCOC(O1)COC1=O)(C)O[Si](CCCOC(O1)COC1=O)(C)O[Si](CCCOC(O1)COC1=O)(C)O[Si](CCCOC(O1)COC1=O)(C)O[Si](CCCOC(O1)COC1=O)(C)O[Si](CCCOC(O1)COC1=O)(C)O[Si](CCCOC(O1)COC1=O)(C)O[*] | [*]O[Si](C)(CCCOC1COC(=O)O1)O[Si](C)(CCCOC1COC(=O)O1)O[Si](C)(CCCOC1COC(=O)O1)O[Si](C)(CCCOC1COC(=O)O1)O[Si](C)(CCCOC1COC(=O)O1)O[Si](C)(CCCOC1COC(=O)O1)O[Si](C)(CCCOC1COC(=O)O1)O[Si](C)(CCCOC1COC(=O)O1)O[Si](C)(CCCOC1COC(=O)O1)O[Si](C)(CCCOC1COC(=O)O1)O[Si](C)(CCCOC1COC(=O)O1)O[Si](C)(CCCOC1COC(=O)O1)O[Si](C)(CCCOC1COC(=O)O1)O[Si](C)(CCCOC1COC(=O)O1)O[Si](C)(CCCOC1COC(=O)O1)O[Si](C)(CCCOC1COC(=O)O1)O[Si](C)(CCCOC1COC(=O)O1)O[Si](C)(CCCOC1COC(=O)O1)O[Si](C)(CCCOC1COC(=O)O1)O[Si](C)(CCCOC1COC(=O)O1)O[Si](C)(CCCOC1COC(=O)O1)O[Si](C)(CCCOC1COC(=O)O1)O[Si](C)(CCCOC1COC(=O)O1)O[Si](C)(CCCOC1COC(=O)O1)O[Si](C)(CCOCCOCCOc1ccc([B-](c2ccccc2)(c2ccccc2)c2ccccc2)cc1)O[Si](C)(CCCOC1COC(=O)O1)O[Si](C)(CCCOC1COC(=O)O1)O[Si](C)(CCCOC1COC(=O)O1)O[Si](C)(CCCOC1COC(=O)O1)O[Si](C)(CCCOC1COC(=O)O1)O[Si](C)(CCCOC1COC(=O)O1)O[Si](C)(CCCOC1COC(=O)O1)O[Si](C)(CCCOC1COC(=O)O1)O[Si](C)(CCCOC1COC(=O)O1)O[Si](C)(CCCOC1COC(=O)O1)O[Si](C)(CCCOC1COC(=O)O1)O[Si](C)(CCCOC1COC(=O)O1)O[Si](C)(CCCOC1COC(=O)O1)O[Si](C)(CCCOC1COC(=O)O1)O[Si](C)(CCCOC1COC(=O)O1)O[Si](C)(CCCOC1COC(=O)O1)O[Si](C)(CCCOC1COC(=O)O1)O[Si](C)(CCCOC1COC(=O)O1)O[Si](C)(CCCOC1COC(=O)O1)O[Si](C)(CCCOC1COC(=O)O1)O[Si](C)(CCCOC1COC(=O)O1)O[Si](C)(CCCOC1COC(=O)O1)O[Si](C)(CCCOC1COC(=O)O1)O[Si](C)(CCCOC1COC(=O)O1)O[Si]([*])(C)CCCOC1COC(=O)O1 | [Si](CCOCCOCCOC1=CC=C([B-](C3=CC=CC=C3)(C4=CC=CC=C4)C2=CC=CC=C2)C=C1)(C)O[Si](CCCOC(O1)COC1=O)(C)O[Si](CCCOC(O1)COC1=O)(C)O[Si](CCCOC(O1)COC1=O)(C)O[Si](CCCOC(O1)COC1=O)(C)O[Si](CCCOC(O1)COC1=O)(C)O[Si](CCCOC(O1)COC1=O)(C)O[Si](CCCOC(O1)COC1=O)(C)O[Si](CCCOC(O1)COC1=O)(C)O[Si](CCCOC(O1)COC1=O)(C)O[Si](CCCOC(O1)COC1=O)(C)O[Si](CCCOC(O1)COC1=O)(C)O[Si](CCCOC(O1)COC1=O)(C)O[Si](CCCOC(O1)COC1=O)(C)O[Si](CCCOC(O1)COC1=O)(C)O[Si](CCCOC(O1)COC1=O)(C)O[Si](CCCOC(O1)COC1=O)(C)O[Si](CCCOC(O1)COC1=O)(C)O[Si](CCCOC(O1)COC1=O)(C)O[Si](CCCOC(O1)COC1=O)(C)O[Si](CCCOC(O1)COC1=O)(C)O[Si](CCCOC(O1)COC1=O)(C)O[Si](CCCOC(O1)COC1=O)(C)O[Si](CCCOC(O1)COC1=O)(C)O[Si](CCCOC(O1)COC1=O)(C)O[Si](CCCOC(O1)COC1=O)(C)O[Si](CCCOC(O1)COC1=O)(C)O[Si](CCCOC(O1)COC1=O)(C)O[Si](CCCOC(O1)COC1=O)(C)O[Si](CCCOC(O1)COC1=O)(C)O[Si](CCCOC(O1)COC1=O)(C)O[Si](CCCOC(O1)COC1=O)(C)O[Si](CCCOC(O1)COC1=O)(C)O[Si](CCCOC(O1)COC1=O)(C)O[Si](CCCOC(O1)COC1=O)(C)O[Si](CCCOC(O1)COC1=O)(C)O[Si](CCCOC(O1)COC1=O)(C)O[Si](CCCOC(O1)COC1=O)(C)O[Si](CCCOC(O1)COC1=O)(C)O[Si](CCCOC(O1)COC1=O)(C)O[Si](CCCOC(O1)COC1=O)(C)O[Si](CCCOC(O1)COC1=O)(C)O[Si](CCCOC(O1)COC1=O)(C)O[Si](CCCOC(O1)COC1=O)(C)O[Si](CCCOC(O1)COC1=O)(C)O[Si](CCCOC(O1)COC1=O)(C)O[Si](CCCOC(O1)COC1=O)(C)O[Si](CCCOC(O1)COC1=O)(C)O[Si](CCCOC(O1)COC1=O)(C)O[Si](CCCOC(O1)COC1=O)(C)O | 323.707
[Cu][Si](CCOCCOCCOC1=CC=C([B-](C3=CC=CC=C3)(C4=CC=CC=C4)C2=CC=CC=C2)C=C1)(C)O[Si](CCCOC(O1)COC1=O)(C)O[Si](CCCOC(O1)COC1=O)(C)O[Si](CCCOC(O1)COC1=O)(C)O[Si](CCCOC(O1)COC1=O)(C)O[Si](CCCOC(O1)COC1=O)(C)O[Si](CCCOC(O1)COC1=O)(C)O[Si](CCCOC(O1)COC1=O)(C)O[Si](CCCOC(O1)COC1=O)(C)O[Si](CCCOC(O1)COC1=O)(C)O[Si](CCCOC(O1)COC1=O)(C)O[Si](CCCOC(O1)COC1=O)(C)O[Si](CCCOC(O1)COC1=O)(C)O[Si](CCCOC(O1)COC1=O)(C)O[Si](CCCOC(O1)COC1=O)(C)O[Si](CCCOC(O1)COC1=O)(C)O[Si](CCCOC(O1)COC1=O)(C)O[Si](CCCOC(O1)COC1=O)(C)O[Si](CCCOC(O1)COC1=O)(C)O[Si](CCCOC(O1)COC1=O)(C)O[Si](CCCOC(O1)COC1=O)(C)O[Si](CCCOC(O1)COC1=O)(C)O[Si](CCCOC(O1)COC1=O)(C)O[Si](CCCOC(O1)COC1=O)(C)O[Si](CCCOC(O1)COC1=O)(C)O[Si](CCCOC(O1)COC1=O)(C)O[Si](CCCOC(O1)COC1=O)(C)O[Si](CCCOC(O1)COC1=O)(C)O[Si](CCCOC(O1)COC1=O)(C)O[Si](CCCOC(O1)COC1=O)(C)O[Si](CCCOC(O1)COC1=O)(C)O[Si](CCCOC(O1)COC1=O)(C)O[Si](CCCOC(O1)COC1=O)(C)O[Si](CCCOC(O1)COC1=O)(C)O[Si](CCCOC(O1)COC1=O)(C)O[Si](CCCOC(O1)COC1=O)(C)O[Si](CCCOC(O1)COC1=O)(C)O[Si](CCCOC(O1)COC1=O)(C)O[Si](CCCOC(O1)COC1=O)(C)O[Si](CCCOC(O1)COC1=O)(C)O[Si](CCCOC(O1)COC1=O)(C)O[Si](CCCOC(O1)COC1=O)(C)O[Si](CCCOC(O1)COC1=O)(C)O[Si](CCCOC(O1)COC1=O)(C)O[Si](CCCOC(O1)COC1=O)(C)O[Si](CCCOC(O1)COC1=O)(C)O[Si](CCCOC(O1)COC1=O)(C)O[Si](CCCOC(O1)COC1=O)(C)O[Si](CCCOC(O1)COC1=O)(C)O[Si](CCCOC(O1)COC1=O)(C)O[Au] | -5.513135 | 3.39794 | [Li+] | 0 | 60.88871175 | CO[Si](C)(CCCOC1COC(=O)O1)O[Si](C)(CCCOC1COC(=O)O1)O[Si](C)(CCCOC1COC(=O)O1)O[Si](C)(CCCOC1COC(=O)O1)O[Si](C)(CCCOC1COC(=O)O1)O[Si](C)(CCCOC1COC(=O)O1)O[Si](C)(CCCOC1COC(=O)O1)O[Si](C)(CCCOC1COC(=O)O1)O[Si](C)(CCCOC1COC(=O)O1)O[Si](C)(CCCOC1COC(=O)O1)O[Si](C)(CCCOC1COC(=O)O1)O[Si](C)(CCCOC1COC(=O)O1)O[Si](C)(CCCOC1COC(=O)O1)O[Si](C)(CCCOC1COC(=O)O1)O[Si](C)(CCCOC1COC(=O)O1)O[Si](C)(CCCOC1COC(=O)O1)O[Si](C)(CCCOC1COC(=O)O1)O[Si](C)(CCCOC1COC(=O)O1)O[Si](C)(CCCOC1COC(=O)O1)O[Si](C)(CCCOC1COC(=O)O1)O[Si](C)(CCCOC1COC(=O)O1)O[Si](C)(CCCOC1COC(=O)O1)O[Si](C)(CCCOC1COC(=O)O1)O[Si](C)(CCCOC1COC(=O)O1)O[Si](C)(CCCOC1COC(=O)O1)O[Si](C)(CCCOC1COC(=O)O1)O[Si](C)(CCCOC1COC(=O)O1)O[Si](C)(CCCOC1COC(=O)O1)O[Si](C)(CCCOC1COC(=O)O1)O[Si](C)(CCCOC1COC(=O)O1)O[Si](C)(CCCOC1COC(=O)O1)O[Si](C)(CCCOC1COC(=O)O1)O[Si](C)(CCCOC1COC(=O)O1)O[Si](C)(CCCOC1COC(=O)O1)O[Si](C)(CCCOC1COC(=O)O1)O[Si](C)(CCCOC1COC(=O)O1)O[Si](C)(CCCOC1COC(=O)O1)O[Si](C)(CCCOC1COC(=O)O1)O[Si](C)(CCCOC1COC(=O)O1)O[Si](C)(CCCOC1COC(=O)O1)O[Si](C)(CCCOC1COC(=O)O1)O[Si](C)(CCCOC1COC(=O)O1)O[Si](C)(CCCOC1COC(=O)O1)O[Si](C)(CCCOC1COC(=O)O1)O[Si](C)(CCCOC1COC(=O)O1)O[Si](C)(CCCOC1COC(=O)O1)O[Si](C)(CCCOC1COC(=O)O1)O[Si](C)(CCCOC1COC(=O)O1)O[Si](C)(CCCOC1COC(=O)O1)O[Si](C)(C)CCOCCOCCOc1ccc([B-](c2ccccc2)(c2ccccc2)c2ccccc2)cc1 | [*][Si](CCOCCOCCOC1=CC=C([B-](C3=CC=CC=C3)(C4=CC=CC=C4)C2=CC=CC=C2)C=C1)(C)O[Si](CCCOC(O1)COC1=O)(C)O[Si](CCCOC(O1)COC1=O)(C)O[Si](CCCOC(O1)COC1=O)(C)O[Si](CCCOC(O1)COC1=O)(C)O[Si](CCCOC(O1)COC1=O)(C)O[Si](CCCOC(O1)COC1=O)(C)O[Si](CCCOC(O1)COC1=O)(C)O[Si](CCCOC(O1)COC1=O)(C)O[Si](CCCOC(O1)COC1=O)(C)O[Si](CCCOC(O1)COC1=O)(C)O[Si](CCCOC(O1)COC1=O)(C)O[Si](CCCOC(O1)COC1=O)(C)O[Si](CCCOC(O1)COC1=O)(C)O[Si](CCCOC(O1)COC1=O)(C)O[Si](CCCOC(O1)COC1=O)(C)O[Si](CCCOC(O1)COC1=O)(C)O[Si](CCCOC(O1)COC1=O)(C)O[Si](CCCOC(O1)COC1=O)(C)O[Si](CCCOC(O1)COC1=O)(C)O[Si](CCCOC(O1)COC1=O)(C)O[Si](CCCOC(O1)COC1=O)(C)O[Si](CCCOC(O1)COC1=O)(C)O[Si](CCCOC(O1)COC1=O)(C)O[Si](CCCOC(O1)COC1=O)(C)O[Si](CCCOC(O1)COC1=O)(C)O[Si](CCCOC(O1)COC1=O)(C)O[Si](CCCOC(O1)COC1=O)(C)O[Si](CCCOC(O1)COC1=O)(C)O[Si](CCCOC(O1)COC1=O)(C)O[Si](CCCOC(O1)COC1=O)(C)O[Si](CCCOC(O1)COC1=O)(C)O[Si](CCCOC(O1)COC1=O)(C)O[Si](CCCOC(O1)COC1=O)(C)O[Si](CCCOC(O1)COC1=O)(C)O[Si](CCCOC(O1)COC1=O)(C)O[Si](CCCOC(O1)COC1=O)(C)O[Si](CCCOC(O1)COC1=O)(C)O[Si](CCCOC(O1)COC1=O)(C)O[Si](CCCOC(O1)COC1=O)(C)O[Si](CCCOC(O1)COC1=O)(C)O[Si](CCCOC(O1)COC1=O)(C)O[Si](CCCOC(O1)COC1=O)(C)O[Si](CCCOC(O1)COC1=O)(C)O[Si](CCCOC(O1)COC1=O)(C)O[Si](CCCOC(O1)COC1=O)(C)O[Si](CCCOC(O1)COC1=O)(C)O[Si](CCCOC(O1)COC1=O)(C)O[Si](CCCOC(O1)COC1=O)(C)O[Si](CCCOC(O1)COC1=O)(C)O[*] | [*]O[Si](C)(CCCOC1COC(=O)O1)O[Si](C)(CCCOC1COC(=O)O1)O[Si](C)(CCCOC1COC(=O)O1)O[Si](C)(CCCOC1COC(=O)O1)O[Si](C)(CCCOC1COC(=O)O1)O[Si](C)(CCCOC1COC(=O)O1)O[Si](C)(CCCOC1COC(=O)O1)O[Si](C)(CCCOC1COC(=O)O1)O[Si](C)(CCCOC1COC(=O)O1)O[Si](C)(CCCOC1COC(=O)O1)O[Si](C)(CCCOC1COC(=O)O1)O[Si](C)(CCCOC1COC(=O)O1)O[Si](C)(CCCOC1COC(=O)O1)O[Si](C)(CCCOC1COC(=O)O1)O[Si](C)(CCCOC1COC(=O)O1)O[Si](C)(CCCOC1COC(=O)O1)O[Si](C)(CCCOC1COC(=O)O1)O[Si](C)(CCCOC1COC(=O)O1)O[Si](C)(CCCOC1COC(=O)O1)O[Si](C)(CCCOC1COC(=O)O1)O[Si](C)(CCCOC1COC(=O)O1)O[Si](C)(CCCOC1COC(=O)O1)O[Si](C)(CCCOC1COC(=O)O1)O[Si](C)(CCCOC1COC(=O)O1)O[Si](C)(CCOCCOCCOc1ccc([B-](c2ccccc2)(c2ccccc2)c2ccccc2)cc1)O[Si](C)(CCCOC1COC(=O)O1)O[Si](C)(CCCOC1COC(=O)O1)O[Si](C)(CCCOC1COC(=O)O1)O[Si](C)(CCCOC1COC(=O)O1)O[Si](C)(CCCOC1COC(=O)O1)O[Si](C)(CCCOC1COC(=O)O1)O[Si](C)(CCCOC1COC(=O)O1)O[Si](C)(CCCOC1COC(=O)O1)O[Si](C)(CCCOC1COC(=O)O1)O[Si](C)(CCCOC1COC(=O)O1)O[Si](C)(CCCOC1COC(=O)O1)O[Si](C)(CCCOC1COC(=O)O1)O[Si](C)(CCCOC1COC(=O)O1)O[Si](C)(CCCOC1COC(=O)O1)O[Si](C)(CCCOC1COC(=O)O1)O[Si](C)(CCCOC1COC(=O)O1)O[Si](C)(CCCOC1COC(=O)O1)O[Si](C)(CCCOC1COC(=O)O1)O[Si](C)(CCCOC1COC(=O)O1)O[Si](C)(CCCOC1COC(=O)O1)O[Si](C)(CCCOC1COC(=O)O1)O[Si](C)(CCCOC1COC(=O)O1)O[Si](C)(CCCOC1COC(=O)O1)O[Si](C)(CCCOC1COC(=O)O1)O[Si]([*])(C)CCCOC1COC(=O)O1 | [Si](CCOCCOCCOC1=CC=C([B-](C3=CC=CC=C3)(C4=CC=CC=C4)C2=CC=CC=C2)C=C1)(C)O[Si](CCCOC(O1)COC1=O)(C)O[Si](CCCOC(O1)COC1=O)(C)O[Si](CCCOC(O1)COC1=O)(C)O[Si](CCCOC(O1)COC1=O)(C)O[Si](CCCOC(O1)COC1=O)(C)O[Si](CCCOC(O1)COC1=O)(C)O[Si](CCCOC(O1)COC1=O)(C)O[Si](CCCOC(O1)COC1=O)(C)O[Si](CCCOC(O1)COC1=O)(C)O[Si](CCCOC(O1)COC1=O)(C)O[Si](CCCOC(O1)COC1=O)(C)O[Si](CCCOC(O1)COC1=O)(C)O[Si](CCCOC(O1)COC1=O)(C)O[Si](CCCOC(O1)COC1=O)(C)O[Si](CCCOC(O1)COC1=O)(C)O[Si](CCCOC(O1)COC1=O)(C)O[Si](CCCOC(O1)COC1=O)(C)O[Si](CCCOC(O1)COC1=O)(C)O[Si](CCCOC(O1)COC1=O)(C)O[Si](CCCOC(O1)COC1=O)(C)O[Si](CCCOC(O1)COC1=O)(C)O[Si](CCCOC(O1)COC1=O)(C)O[Si](CCCOC(O1)COC1=O)(C)O[Si](CCCOC(O1)COC1=O)(C)O[Si](CCCOC(O1)COC1=O)(C)O[Si](CCCOC(O1)COC1=O)(C)O[Si](CCCOC(O1)COC1=O)(C)O[Si](CCCOC(O1)COC1=O)(C)O[Si](CCCOC(O1)COC1=O)(C)O[Si](CCCOC(O1)COC1=O)(C)O[Si](CCCOC(O1)COC1=O)(C)O[Si](CCCOC(O1)COC1=O)(C)O[Si](CCCOC(O1)COC1=O)(C)O[Si](CCCOC(O1)COC1=O)(C)O[Si](CCCOC(O1)COC1=O)(C)O[Si](CCCOC(O1)COC1=O)(C)O[Si](CCCOC(O1)COC1=O)(C)O[Si](CCCOC(O1)COC1=O)(C)O[Si](CCCOC(O1)COC1=O)(C)O[Si](CCCOC(O1)COC1=O)(C)O[Si](CCCOC(O1)COC1=O)(C)O[Si](CCCOC(O1)COC1=O)(C)O[Si](CCCOC(O1)COC1=O)(C)O[Si](CCCOC(O1)COC1=O)(C)O[Si](CCCOC(O1)COC1=O)(C)O[Si](CCCOC(O1)COC1=O)(C)O[Si](CCCOC(O1)COC1=O)(C)O[Si](CCCOC(O1)COC1=O)(C)O[Si](CCCOC(O1)COC1=O)(C)O | 333.8887
[Cu][Si](CCOCCOCCOC1=CC=C([B-](C3=CC=CC=C3)(C4=CC=CC=C4)C2=CC=CC=C2)C=C1)(C)O[Si](CCCOC(O1)COC1=O)(C)O[Si](CCCOC(O1)COC1=O)(C)O[Si](CCCOC(O1)COC1=O)(C)O[Si](CCCOC(O1)COC1=O)(C)O[Si](CCCOC(O1)COC1=O)(C)O[Si](CCCOC(O1)COC1=O)(C)O[Si](CCCOC(O1)COC1=O)(C)O[Si](CCCOC(O1)COC1=O)(C)O[Si](CCCOC(O1)COC1=O)(C)O[Si](CCCOC(O1)COC1=O)(C)O[Si](CCCOC(O1)COC1=O)(C)O[Si](CCCOC(O1)COC1=O)(C)O[Si](CCCOC(O1)COC1=O)(C)O[Si](CCCOC(O1)COC1=O)(C)O[Si](CCCOC(O1)COC1=O)(C)O[Si](CCCOC(O1)COC1=O)(C)O[Si](CCCOC(O1)COC1=O)(C)O[Si](CCCOC(O1)COC1=O)(C)O[Si](CCCOC(O1)COC1=O)(C)O[Si](CCCOC(O1)COC1=O)(C)O[Si](CCCOC(O1)COC1=O)(C)O[Si](CCCOC(O1)COC1=O)(C)O[Si](CCCOC(O1)COC1=O)(C)O[Si](CCCOC(O1)COC1=O)(C)O[Si](CCCOC(O1)COC1=O)(C)O[Si](CCCOC(O1)COC1=O)(C)O[Si](CCCOC(O1)COC1=O)(C)O[Si](CCCOC(O1)COC1=O)(C)O[Si](CCCOC(O1)COC1=O)(C)O[Si](CCCOC(O1)COC1=O)(C)O[Si](CCCOC(O1)COC1=O)(C)O[Si](CCCOC(O1)COC1=O)(C)O[Si](CCCOC(O1)COC1=O)(C)O[Si](CCCOC(O1)COC1=O)(C)O[Si](CCCOC(O1)COC1=O)(C)O[Si](CCCOC(O1)COC1=O)(C)O[Si](CCCOC(O1)COC1=O)(C)O[Si](CCCOC(O1)COC1=O)(C)O[Si](CCCOC(O1)COC1=O)(C)O[Si](CCCOC(O1)COC1=O)(C)O[Si](CCCOC(O1)COC1=O)(C)O[Si](CCCOC(O1)COC1=O)(C)O[Si](CCCOC(O1)COC1=O)(C)O[Si](CCCOC(O1)COC1=O)(C)O[Si](CCCOC(O1)COC1=O)(C)O[Si](CCCOC(O1)COC1=O)(C)O[Si](CCCOC(O1)COC1=O)(C)O[Si](CCCOC(O1)COC1=O)(C)O[Si](CCCOC(O1)COC1=O)(C)O[Au] | -5.260946 | 3.39794 | [Li+] | 0 | 69.73378983 | CO[Si](C)(CCCOC1COC(=O)O1)O[Si](C)(CCCOC1COC(=O)O1)O[Si](C)(CCCOC1COC(=O)O1)O[Si](C)(CCCOC1COC(=O)O1)O[Si](C)(CCCOC1COC(=O)O1)O[Si](C)(CCCOC1COC(=O)O1)O[Si](C)(CCCOC1COC(=O)O1)O[Si](C)(CCCOC1COC(=O)O1)O[Si](C)(CCCOC1COC(=O)O1)O[Si](C)(CCCOC1COC(=O)O1)O[Si](C)(CCCOC1COC(=O)O1)O[Si](C)(CCCOC1COC(=O)O1)O[Si](C)(CCCOC1COC(=O)O1)O[Si](C)(CCCOC1COC(=O)O1)O[Si](C)(CCCOC1COC(=O)O1)O[Si](C)(CCCOC1COC(=O)O1)O[Si](C)(CCCOC1COC(=O)O1)O[Si](C)(CCCOC1COC(=O)O1)O[Si](C)(CCCOC1COC(=O)O1)O[Si](C)(CCCOC1COC(=O)O1)O[Si](C)(CCCOC1COC(=O)O1)O[Si](C)(CCCOC1COC(=O)O1)O[Si](C)(CCCOC1COC(=O)O1)O[Si](C)(CCCOC1COC(=O)O1)O[Si](C)(CCCOC1COC(=O)O1)O[Si](C)(CCCOC1COC(=O)O1)O[Si](C)(CCCOC1COC(=O)O1)O[Si](C)(CCCOC1COC(=O)O1)O[Si](C)(CCCOC1COC(=O)O1)O[Si](C)(CCCOC1COC(=O)O1)O[Si](C)(CCCOC1COC(=O)O1)O[Si](C)(CCCOC1COC(=O)O1)O[Si](C)(CCCOC1COC(=O)O1)O[Si](C)(CCCOC1COC(=O)O1)O[Si](C)(CCCOC1COC(=O)O1)O[Si](C)(CCCOC1COC(=O)O1)O[Si](C)(CCCOC1COC(=O)O1)O[Si](C)(CCCOC1COC(=O)O1)O[Si](C)(CCCOC1COC(=O)O1)O[Si](C)(CCCOC1COC(=O)O1)O[Si](C)(CCCOC1COC(=O)O1)O[Si](C)(CCCOC1COC(=O)O1)O[Si](C)(CCCOC1COC(=O)O1)O[Si](C)(CCCOC1COC(=O)O1)O[Si](C)(CCCOC1COC(=O)O1)O[Si](C)(CCCOC1COC(=O)O1)O[Si](C)(CCCOC1COC(=O)O1)O[Si](C)(CCCOC1COC(=O)O1)O[Si](C)(CCCOC1COC(=O)O1)O[Si](C)(C)CCOCCOCCOc1ccc([B-](c2ccccc2)(c2ccccc2)c2ccccc2)cc1 | [*][Si](CCOCCOCCOC1=CC=C([B-](C3=CC=CC=C3)(C4=CC=CC=C4)C2=CC=CC=C2)C=C1)(C)O[Si](CCCOC(O1)COC1=O)(C)O[Si](CCCOC(O1)COC1=O)(C)O[Si](CCCOC(O1)COC1=O)(C)O[Si](CCCOC(O1)COC1=O)(C)O[Si](CCCOC(O1)COC1=O)(C)O[Si](CCCOC(O1)COC1=O)(C)O[Si](CCCOC(O1)COC1=O)(C)O[Si](CCCOC(O1)COC1=O)(C)O[Si](CCCOC(O1)COC1=O)(C)O[Si](CCCOC(O1)COC1=O)(C)O[Si](CCCOC(O1)COC1=O)(C)O[Si](CCCOC(O1)COC1=O)(C)O[Si](CCCOC(O1)COC1=O)(C)O[Si](CCCOC(O1)COC1=O)(C)O[Si](CCCOC(O1)COC1=O)(C)O[Si](CCCOC(O1)COC1=O)(C)O[Si](CCCOC(O1)COC1=O)(C)O[Si](CCCOC(O1)COC1=O)(C)O[Si](CCCOC(O1)COC1=O)(C)O[Si](CCCOC(O1)COC1=O)(C)O[Si](CCCOC(O1)COC1=O)(C)O[Si](CCCOC(O1)COC1=O)(C)O[Si](CCCOC(O1)COC1=O)(C)O[Si](CCCOC(O1)COC1=O)(C)O[Si](CCCOC(O1)COC1=O)(C)O[Si](CCCOC(O1)COC1=O)(C)O[Si](CCCOC(O1)COC1=O)(C)O[Si](CCCOC(O1)COC1=O)(C)O[Si](CCCOC(O1)COC1=O)(C)O[Si](CCCOC(O1)COC1=O)(C)O[Si](CCCOC(O1)COC1=O)(C)O[Si](CCCOC(O1)COC1=O)(C)O[Si](CCCOC(O1)COC1=O)(C)O[Si](CCCOC(O1)COC1=O)(C)O[Si](CCCOC(O1)COC1=O)(C)O[Si](CCCOC(O1)COC1=O)(C)O[Si](CCCOC(O1)COC1=O)(C)O[Si](CCCOC(O1)COC1=O)(C)O[Si](CCCOC(O1)COC1=O)(C)O[Si](CCCOC(O1)COC1=O)(C)O[Si](CCCOC(O1)COC1=O)(C)O[Si](CCCOC(O1)COC1=O)(C)O[Si](CCCOC(O1)COC1=O)(C)O[Si](CCCOC(O1)COC1=O)(C)O[Si](CCCOC(O1)COC1=O)(C)O[Si](CCCOC(O1)COC1=O)(C)O[Si](CCCOC(O1)COC1=O)(C)O[Si](CCCOC(O1)COC1=O)(C)O[Si](CCCOC(O1)COC1=O)(C)O[*] | [*]O[Si](C)(CCCOC1COC(=O)O1)O[Si](C)(CCCOC1COC(=O)O1)O[Si](C)(CCCOC1COC(=O)O1)O[Si](C)(CCCOC1COC(=O)O1)O[Si](C)(CCCOC1COC(=O)O1)O[Si](C)(CCCOC1COC(=O)O1)O[Si](C)(CCCOC1COC(=O)O1)O[Si](C)(CCCOC1COC(=O)O1)O[Si](C)(CCCOC1COC(=O)O1)O[Si](C)(CCCOC1COC(=O)O1)O[Si](C)(CCCOC1COC(=O)O1)O[Si](C)(CCCOC1COC(=O)O1)O[Si](C)(CCCOC1COC(=O)O1)O[Si](C)(CCCOC1COC(=O)O1)O[Si](C)(CCCOC1COC(=O)O1)O[Si](C)(CCCOC1COC(=O)O1)O[Si](C)(CCCOC1COC(=O)O1)O[Si](C)(CCCOC1COC(=O)O1)O[Si](C)(CCCOC1COC(=O)O1)O[Si](C)(CCCOC1COC(=O)O1)O[Si](C)(CCCOC1COC(=O)O1)O[Si](C)(CCCOC1COC(=O)O1)O[Si](C)(CCCOC1COC(=O)O1)O[Si](C)(CCCOC1COC(=O)O1)O[Si](C)(CCOCCOCCOc1ccc([B-](c2ccccc2)(c2ccccc2)c2ccccc2)cc1)O[Si](C)(CCCOC1COC(=O)O1)O[Si](C)(CCCOC1COC(=O)O1)O[Si](C)(CCCOC1COC(=O)O1)O[Si](C)(CCCOC1COC(=O)O1)O[Si](C)(CCCOC1COC(=O)O1)O[Si](C)(CCCOC1COC(=O)O1)O[Si](C)(CCCOC1COC(=O)O1)O[Si](C)(CCCOC1COC(=O)O1)O[Si](C)(CCCOC1COC(=O)O1)O[Si](C)(CCCOC1COC(=O)O1)O[Si](C)(CCCOC1COC(=O)O1)O[Si](C)(CCCOC1COC(=O)O1)O[Si](C)(CCCOC1COC(=O)O1)O[Si](C)(CCCOC1COC(=O)O1)O[Si](C)(CCCOC1COC(=O)O1)O[Si](C)(CCCOC1COC(=O)O1)O[Si](C)(CCCOC1COC(=O)O1)O[Si](C)(CCCOC1COC(=O)O1)O[Si](C)(CCCOC1COC(=O)O1)O[Si](C)(CCCOC1COC(=O)O1)O[Si](C)(CCCOC1COC(=O)O1)O[Si](C)(CCCOC1COC(=O)O1)O[Si](C)(CCCOC1COC(=O)O1)O[Si](C)(CCCOC1COC(=O)O1)O[Si]([*])(C)CCCOC1COC(=O)O1 | [Si](CCOCCOCCOC1=CC=C([B-](C3=CC=CC=C3)(C4=CC=CC=C4)C2=CC=CC=C2)C=C1)(C)O[Si](CCCOC(O1)COC1=O)(C)O[Si](CCCOC(O1)COC1=O)(C)O[Si](CCCOC(O1)COC1=O)(C)O[Si](CCCOC(O1)COC1=O)(C)O[Si](CCCOC(O1)COC1=O)(C)O[Si](CCCOC(O1)COC1=O)(C)O[Si](CCCOC(O1)COC1=O)(C)O[Si](CCCOC(O1)COC1=O)(C)O[Si](CCCOC(O1)COC1=O)(C)O[Si](CCCOC(O1)COC1=O)(C)O[Si](CCCOC(O1)COC1=O)(C)O[Si](CCCOC(O1)COC1=O)(C)O[Si](CCCOC(O1)COC1=O)(C)O[Si](CCCOC(O1)COC1=O)(C)O[Si](CCCOC(O1)COC1=O)(C)O[Si](CCCOC(O1)COC1=O)(C)O[Si](CCCOC(O1)COC1=O)(C)O[Si](CCCOC(O1)COC1=O)(C)O[Si](CCCOC(O1)COC1=O)(C)O[Si](CCCOC(O1)COC1=O)(C)O[Si](CCCOC(O1)COC1=O)(C)O[Si](CCCOC(O1)COC1=O)(C)O[Si](CCCOC(O1)COC1=O)(C)O[Si](CCCOC(O1)COC1=O)(C)O[Si](CCCOC(O1)COC1=O)(C)O[Si](CCCOC(O1)COC1=O)(C)O[Si](CCCOC(O1)COC1=O)(C)O[Si](CCCOC(O1)COC1=O)(C)O[Si](CCCOC(O1)COC1=O)(C)O[Si](CCCOC(O1)COC1=O)(C)O[Si](CCCOC(O1)COC1=O)(C)O[Si](CCCOC(O1)COC1=O)(C)O[Si](CCCOC(O1)COC1=O)(C)O[Si](CCCOC(O1)COC1=O)(C)O[Si](CCCOC(O1)COC1=O)(C)O[Si](CCCOC(O1)COC1=O)(C)O[Si](CCCOC(O1)COC1=O)(C)O[Si](CCCOC(O1)COC1=O)(C)O[Si](CCCOC(O1)COC1=O)(C)O[Si](CCCOC(O1)COC1=O)(C)O[Si](CCCOC(O1)COC1=O)(C)O[Si](CCCOC(O1)COC1=O)(C)O[Si](CCCOC(O1)COC1=O)(C)O[Si](CCCOC(O1)COC1=O)(C)O[Si](CCCOC(O1)COC1=O)(C)O[Si](CCCOC(O1)COC1=O)(C)O[Si](CCCOC(O1)COC1=O)(C)O[Si](CCCOC(O1)COC1=O)(C)O[Si](CCCOC(O1)COC1=O)(C)O | 342.7338
[Cu][Si](CCOCCOCCOC1=CC=C([B-](C3=CC=CC=C3)(C4=CC=CC=C4)C2=CC=CC=C2)C=C1)(C)O[Si](CCCOC(O1)COC1=O)(C)O[Si](CCCOC(O1)COC1=O)(C)O[Si](CCCOC(O1)COC1=O)(C)O[Si](CCCOC(O1)COC1=O)(C)O[Si](CCCOC(O1)COC1=O)(C)O[Si](CCCOC(O1)COC1=O)(C)O[Si](CCCOC(O1)COC1=O)(C)O[Si](CCCOC(O1)COC1=O)(C)O[Si](CCCOC(O1)COC1=O)(C)O[Si](CCCOC(O1)COC1=O)(C)O[Si](CCCOC(O1)COC1=O)(C)O[Si](CCCOC(O1)COC1=O)(C)O[Si](CCCOC(O1)COC1=O)(C)O[Si](CCCOC(O1)COC1=O)(C)O[Si](CCCOC(O1)COC1=O)(C)O[Si](CCCOC(O1)COC1=O)(C)O[Si](CCCOC(O1)COC1=O)(C)O[Si](CCCOC(O1)COC1=O)(C)O[Si](CCCOC(O1)COC1=O)(C)O[Si](CCCOC(O1)COC1=O)(C)O[Si](CCCOC(O1)COC1=O)(C)O[Si](CCCOC(O1)COC1=O)(C)O[Si](CCCOC(O1)COC1=O)(C)O[Si](CCCOC(O1)COC1=O)(C)O[Si](CCCOC(O1)COC1=O)(C)O[Si](CCCOC(O1)COC1=O)(C)O[Si](CCCOC(O1)COC1=O)(C)O[Si](CCCOC(O1)COC1=O)(C)O[Si](CCCOC(O1)COC1=O)(C)O[Si](CCCOC(O1)COC1=O)(C)O[Si](CCCOC(O1)COC1=O)(C)O[Si](CCCOC(O1)COC1=O)(C)O[Si](CCCOC(O1)COC1=O)(C)O[Si](CCCOC(O1)COC1=O)(C)O[Si](CCCOC(O1)COC1=O)(C)O[Si](CCCOC(O1)COC1=O)(C)O[Si](CCCOC(O1)COC1=O)(C)O[Si](CCCOC(O1)COC1=O)(C)O[Si](CCCOC(O1)COC1=O)(C)O[Si](CCCOC(O1)COC1=O)(C)O[Si](CCCOC(O1)COC1=O)(C)O[Si](CCCOC(O1)COC1=O)(C)O[Si](CCCOC(O1)COC1=O)(C)O[Si](CCCOC(O1)COC1=O)(C)O[Si](CCCOC(O1)COC1=O)(C)O[Si](CCCOC(O1)COC1=O)(C)O[Si](CCCOC(O1)COC1=O)(C)O[Si](CCCOC(O1)COC1=O)(C)O[Si](CCCOC(O1)COC1=O)(C)O[Au] | -5.022767 | 3.39794 | [Li+] | 0 | 80.56322841 | CO[Si](C)(CCCOC1COC(=O)O1)O[Si](C)(CCCOC1COC(=O)O1)O[Si](C)(CCCOC1COC(=O)O1)O[Si](C)(CCCOC1COC(=O)O1)O[Si](C)(CCCOC1COC(=O)O1)O[Si](C)(CCCOC1COC(=O)O1)O[Si](C)(CCCOC1COC(=O)O1)O[Si](C)(CCCOC1COC(=O)O1)O[Si](C)(CCCOC1COC(=O)O1)O[Si](C)(CCCOC1COC(=O)O1)O[Si](C)(CCCOC1COC(=O)O1)O[Si](C)(CCCOC1COC(=O)O1)O[Si](C)(CCCOC1COC(=O)O1)O[Si](C)(CCCOC1COC(=O)O1)O[Si](C)(CCCOC1COC(=O)O1)O[Si](C)(CCCOC1COC(=O)O1)O[Si](C)(CCCOC1COC(=O)O1)O[Si](C)(CCCOC1COC(=O)O1)O[Si](C)(CCCOC1COC(=O)O1)O[Si](C)(CCCOC1COC(=O)O1)O[Si](C)(CCCOC1COC(=O)O1)O[Si](C)(CCCOC1COC(=O)O1)O[Si](C)(CCCOC1COC(=O)O1)O[Si](C)(CCCOC1COC(=O)O1)O[Si](C)(CCCOC1COC(=O)O1)O[Si](C)(CCCOC1COC(=O)O1)O[Si](C)(CCCOC1COC(=O)O1)O[Si](C)(CCCOC1COC(=O)O1)O[Si](C)(CCCOC1COC(=O)O1)O[Si](C)(CCCOC1COC(=O)O1)O[Si](C)(CCCOC1COC(=O)O1)O[Si](C)(CCCOC1COC(=O)O1)O[Si](C)(CCCOC1COC(=O)O1)O[Si](C)(CCCOC1COC(=O)O1)O[Si](C)(CCCOC1COC(=O)O1)O[Si](C)(CCCOC1COC(=O)O1)O[Si](C)(CCCOC1COC(=O)O1)O[Si](C)(CCCOC1COC(=O)O1)O[Si](C)(CCCOC1COC(=O)O1)O[Si](C)(CCCOC1COC(=O)O1)O[Si](C)(CCCOC1COC(=O)O1)O[Si](C)(CCCOC1COC(=O)O1)O[Si](C)(CCCOC1COC(=O)O1)O[Si](C)(CCCOC1COC(=O)O1)O[Si](C)(CCCOC1COC(=O)O1)O[Si](C)(CCCOC1COC(=O)O1)O[Si](C)(CCCOC1COC(=O)O1)O[Si](C)(CCCOC1COC(=O)O1)O[Si](C)(CCCOC1COC(=O)O1)O[Si](C)(C)CCOCCOCCOc1ccc([B-](c2ccccc2)(c2ccccc2)c2ccccc2)cc1 | [*][Si](CCOCCOCCOC1=CC=C([B-](C3=CC=CC=C3)(C4=CC=CC=C4)C2=CC=CC=C2)C=C1)(C)O[Si](CCCOC(O1)COC1=O)(C)O[Si](CCCOC(O1)COC1=O)(C)O[Si](CCCOC(O1)COC1=O)(C)O[Si](CCCOC(O1)COC1=O)(C)O[Si](CCCOC(O1)COC1=O)(C)O[Si](CCCOC(O1)COC1=O)(C)O[Si](CCCOC(O1)COC1=O)(C)O[Si](CCCOC(O1)COC1=O)(C)O[Si](CCCOC(O1)COC1=O)(C)O[Si](CCCOC(O1)COC1=O)(C)O[Si](CCCOC(O1)COC1=O)(C)O[Si](CCCOC(O1)COC1=O)(C)O[Si](CCCOC(O1)COC1=O)(C)O[Si](CCCOC(O1)COC1=O)(C)O[Si](CCCOC(O1)COC1=O)(C)O[Si](CCCOC(O1)COC1=O)(C)O[Si](CCCOC(O1)COC1=O)(C)O[Si](CCCOC(O1)COC1=O)(C)O[Si](CCCOC(O1)COC1=O)(C)O[Si](CCCOC(O1)COC1=O)(C)O[Si](CCCOC(O1)COC1=O)(C)O[Si](CCCOC(O1)COC1=O)(C)O[Si](CCCOC(O1)COC1=O)(C)O[Si](CCCOC(O1)COC1=O)(C)O[Si](CCCOC(O1)COC1=O)(C)O[Si](CCCOC(O1)COC1=O)(C)O[Si](CCCOC(O1)COC1=O)(C)O[Si](CCCOC(O1)COC1=O)(C)O[Si](CCCOC(O1)COC1=O)(C)O[Si](CCCOC(O1)COC1=O)(C)O[Si](CCCOC(O1)COC1=O)(C)O[Si](CCCOC(O1)COC1=O)(C)O[Si](CCCOC(O1)COC1=O)(C)O[Si](CCCOC(O1)COC1=O)(C)O[Si](CCCOC(O1)COC1=O)(C)O[Si](CCCOC(O1)COC1=O)(C)O[Si](CCCOC(O1)COC1=O)(C)O[Si](CCCOC(O1)COC1=O)(C)O[Si](CCCOC(O1)COC1=O)(C)O[Si](CCCOC(O1)COC1=O)(C)O[Si](CCCOC(O1)COC1=O)(C)O[Si](CCCOC(O1)COC1=O)(C)O[Si](CCCOC(O1)COC1=O)(C)O[Si](CCCOC(O1)COC1=O)(C)O[Si](CCCOC(O1)COC1=O)(C)O[Si](CCCOC(O1)COC1=O)(C)O[Si](CCCOC(O1)COC1=O)(C)O[Si](CCCOC(O1)COC1=O)(C)O[Si](CCCOC(O1)COC1=O)(C)O[*] | [*]O[Si](C)(CCCOC1COC(=O)O1)O[Si](C)(CCCOC1COC(=O)O1)O[Si](C)(CCCOC1COC(=O)O1)O[Si](C)(CCCOC1COC(=O)O1)O[Si](C)(CCCOC1COC(=O)O1)O[Si](C)(CCCOC1COC(=O)O1)O[Si](C)(CCCOC1COC(=O)O1)O[Si](C)(CCCOC1COC(=O)O1)O[Si](C)(CCCOC1COC(=O)O1)O[Si](C)(CCCOC1COC(=O)O1)O[Si](C)(CCCOC1COC(=O)O1)O[Si](C)(CCCOC1COC(=O)O1)O[Si](C)(CCCOC1COC(=O)O1)O[Si](C)(CCCOC1COC(=O)O1)O[Si](C)(CCCOC1COC(=O)O1)O[Si](C)(CCCOC1COC(=O)O1)O[Si](C)(CCCOC1COC(=O)O1)O[Si](C)(CCCOC1COC(=O)O1)O[Si](C)(CCCOC1COC(=O)O1)O[Si](C)(CCCOC1COC(=O)O1)O[Si](C)(CCCOC1COC(=O)O1)O[Si](C)(CCCOC1COC(=O)O1)O[Si](C)(CCCOC1COC(=O)O1)O[Si](C)(CCCOC1COC(=O)O1)O[Si](C)(CCOCCOCCOc1ccc([B-](c2ccccc2)(c2ccccc2)c2ccccc2)cc1)O[Si](C)(CCCOC1COC(=O)O1)O[Si](C)(CCCOC1COC(=O)O1)O[Si](C)(CCCOC1COC(=O)O1)O[Si](C)(CCCOC1COC(=O)O1)O[Si](C)(CCCOC1COC(=O)O1)O[Si](C)(CCCOC1COC(=O)O1)O[Si](C)(CCCOC1COC(=O)O1)O[Si](C)(CCCOC1COC(=O)O1)O[Si](C)(CCCOC1COC(=O)O1)O[Si](C)(CCCOC1COC(=O)O1)O[Si](C)(CCCOC1COC(=O)O1)O[Si](C)(CCCOC1COC(=O)O1)O[Si](C)(CCCOC1COC(=O)O1)O[Si](C)(CCCOC1COC(=O)O1)O[Si](C)(CCCOC1COC(=O)O1)O[Si](C)(CCCOC1COC(=O)O1)O[Si](C)(CCCOC1COC(=O)O1)O[Si](C)(CCCOC1COC(=O)O1)O[Si](C)(CCCOC1COC(=O)O1)O[Si](C)(CCCOC1COC(=O)O1)O[Si](C)(CCCOC1COC(=O)O1)O[Si](C)(CCCOC1COC(=O)O1)O[Si](C)(CCCOC1COC(=O)O1)O[Si](C)(CCCOC1COC(=O)O1)O[Si]([*])(C)CCCOC1COC(=O)O1 | [Si](CCOCCOCCOC1=CC=C([B-](C3=CC=CC=C3)(C4=CC=CC=C4)C2=CC=CC=C2)C=C1)(C)O[Si](CCCOC(O1)COC1=O)(C)O[Si](CCCOC(O1)COC1=O)(C)O[Si](CCCOC(O1)COC1=O)(C)O[Si](CCCOC(O1)COC1=O)(C)O[Si](CCCOC(O1)COC1=O)(C)O[Si](CCCOC(O1)COC1=O)(C)O[Si](CCCOC(O1)COC1=O)(C)O[Si](CCCOC(O1)COC1=O)(C)O[Si](CCCOC(O1)COC1=O)(C)O[Si](CCCOC(O1)COC1=O)(C)O[Si](CCCOC(O1)COC1=O)(C)O[Si](CCCOC(O1)COC1=O)(C)O[Si](CCCOC(O1)COC1=O)(C)O[Si](CCCOC(O1)COC1=O)(C)O[Si](CCCOC(O1)COC1=O)(C)O[Si](CCCOC(O1)COC1=O)(C)O[Si](CCCOC(O1)COC1=O)(C)O[Si](CCCOC(O1)COC1=O)(C)O[Si](CCCOC(O1)COC1=O)(C)O[Si](CCCOC(O1)COC1=O)(C)O[Si](CCCOC(O1)COC1=O)(C)O[Si](CCCOC(O1)COC1=O)(C)O[Si](CCCOC(O1)COC1=O)(C)O[Si](CCCOC(O1)COC1=O)(C)O[Si](CCCOC(O1)COC1=O)(C)O[Si](CCCOC(O1)COC1=O)(C)O[Si](CCCOC(O1)COC1=O)(C)O[Si](CCCOC(O1)COC1=O)(C)O[Si](CCCOC(O1)COC1=O)(C)O[Si](CCCOC(O1)COC1=O)(C)O[Si](CCCOC(O1)COC1=O)(C)O[Si](CCCOC(O1)COC1=O)(C)O[Si](CCCOC(O1)COC1=O)(C)O[Si](CCCOC(O1)COC1=O)(C)O[Si](CCCOC(O1)COC1=O)(C)O[Si](CCCOC(O1)COC1=O)(C)O[Si](CCCOC(O1)COC1=O)(C)O[Si](CCCOC(O1)COC1=O)(C)O[Si](CCCOC(O1)COC1=O)(C)O[Si](CCCOC(O1)COC1=O)(C)O[Si](CCCOC(O1)COC1=O)(C)O[Si](CCCOC(O1)COC1=O)(C)O[Si](CCCOC(O1)COC1=O)(C)O[Si](CCCOC(O1)COC1=O)(C)O[Si](CCCOC(O1)COC1=O)(C)O[Si](CCCOC(O1)COC1=O)(C)O[Si](CCCOC(O1)COC1=O)(C)O[Si](CCCOC(O1)COC1=O)(C)O[Si](CCCOC(O1)COC1=O)(C)O | 353.5632
[Cu][Si](CCOCCOCCOC1=CC=C([B-](C3=CC=CC=C3)(C4=CC=CC=C4)C2=CC=CC=C2)C=C1)(C)O[Si](CCCOC(O1)COC1=O)(C)O[Si](CCCOC(O1)COC1=O)(C)O[Si](CCCOC(O1)COC1=O)(C)O[Si](CCCOC(O1)COC1=O)(C)O[Si](CCCOC(O1)COC1=O)(C)O[Si](CCCOC(O1)COC1=O)(C)O[Si](CCCOC(O1)COC1=O)(C)O[Si](CCCOC(O1)COC1=O)(C)O[Si](CCCOC(O1)COC1=O)(C)O[Si](CCCOC(O1)COC1=O)(C)O[Si](CCCOC(O1)COC1=O)(C)O[Si](CCCOC(O1)COC1=O)(C)O[Si](CCCOC(O1)COC1=O)(C)O[Si](CCCOC(O1)COC1=O)(C)O[Si](CCCOC(O1)COC1=O)(C)O[Si](CCCOC(O1)COC1=O)(C)O[Si](CCCOC(O1)COC1=O)(C)O[Si](CCCOC(O1)COC1=O)(C)O[Si](CCCOC(O1)COC1=O)(C)O[Si](CCCOC(O1)COC1=O)(C)O[Si](CCCOC(O1)COC1=O)(C)O[Si](CCCOC(O1)COC1=O)(C)O[Si](CCCOC(O1)COC1=O)(C)O[Si](CCCOC(O1)COC1=O)(C)O[Si](CCCOC(O1)COC1=O)(C)O[Si](CCCOC(O1)COC1=O)(C)O[Si](CCCOC(O1)COC1=O)(C)O[Si](CCCOC(O1)COC1=O)(C)O[Si](CCCOC(O1)COC1=O)(C)O[Si](CCCOC(O1)COC1=O)(C)O[Si](CCCOC(O1)COC1=O)(C)O[Si](CCCOC(O1)COC1=O)(C)O[Si](CCCOC(O1)COC1=O)(C)O[Si](CCCOC(O1)COC1=O)(C)O[Si](CCCOC(O1)COC1=O)(C)O[Si](CCCOC(O1)COC1=O)(C)O[Si](CCCOC(O1)COC1=O)(C)O[Si](CCCOC(O1)COC1=O)(C)O[Si](CCCOC(O1)COC1=O)(C)O[Si](CCCOC(O1)COC1=O)(C)O[Si](CCCOC(O1)COC1=O)(C)O[Si](CCCOC(O1)COC1=O)(C)O[Si](CCCOC(O1)COC1=O)(C)O[Si](CCCOC(O1)COC1=O)(C)O[Si](CCCOC(O1)COC1=O)(C)O[Si](CCCOC(O1)COC1=O)(C)O[Si](CCCOC(O1)COC1=O)(C)O[Si](CCCOC(O1)COC1=O)(C)O[Si](CCCOC(O1)COC1=O)(C)O[Au] | -4.784588 | 3.39794 | [Li+] | 0 | 89.54151926 | CO[Si](C)(CCCOC1COC(=O)O1)O[Si](C)(CCCOC1COC(=O)O1)O[Si](C)(CCCOC1COC(=O)O1)O[Si](C)(CCCOC1COC(=O)O1)O[Si](C)(CCCOC1COC(=O)O1)O[Si](C)(CCCOC1COC(=O)O1)O[Si](C)(CCCOC1COC(=O)O1)O[Si](C)(CCCOC1COC(=O)O1)O[Si](C)(CCCOC1COC(=O)O1)O[Si](C)(CCCOC1COC(=O)O1)O[Si](C)(CCCOC1COC(=O)O1)O[Si](C)(CCCOC1COC(=O)O1)O[Si](C)(CCCOC1COC(=O)O1)O[Si](C)(CCCOC1COC(=O)O1)O[Si](C)(CCCOC1COC(=O)O1)O[Si](C)(CCCOC1COC(=O)O1)O[Si](C)(CCCOC1COC(=O)O1)O[Si](C)(CCCOC1COC(=O)O1)O[Si](C)(CCCOC1COC(=O)O1)O[Si](C)(CCCOC1COC(=O)O1)O[Si](C)(CCCOC1COC(=O)O1)O[Si](C)(CCCOC1COC(=O)O1)O[Si](C)(CCCOC1COC(=O)O1)O[Si](C)(CCCOC1COC(=O)O1)O[Si](C)(CCCOC1COC(=O)O1)O[Si](C)(CCCOC1COC(=O)O1)O[Si](C)(CCCOC1COC(=O)O1)O[Si](C)(CCCOC1COC(=O)O1)O[Si](C)(CCCOC1COC(=O)O1)O[Si](C)(CCCOC1COC(=O)O1)O[Si](C)(CCCOC1COC(=O)O1)O[Si](C)(CCCOC1COC(=O)O1)O[Si](C)(CCCOC1COC(=O)O1)O[Si](C)(CCCOC1COC(=O)O1)O[Si](C)(CCCOC1COC(=O)O1)O[Si](C)(CCCOC1COC(=O)O1)O[Si](C)(CCCOC1COC(=O)O1)O[Si](C)(CCCOC1COC(=O)O1)O[Si](C)(CCCOC1COC(=O)O1)O[Si](C)(CCCOC1COC(=O)O1)O[Si](C)(CCCOC1COC(=O)O1)O[Si](C)(CCCOC1COC(=O)O1)O[Si](C)(CCCOC1COC(=O)O1)O[Si](C)(CCCOC1COC(=O)O1)O[Si](C)(CCCOC1COC(=O)O1)O[Si](C)(CCCOC1COC(=O)O1)O[Si](C)(CCCOC1COC(=O)O1)O[Si](C)(CCCOC1COC(=O)O1)O[Si](C)(CCCOC1COC(=O)O1)O[Si](C)(C)CCOCCOCCOc1ccc([B-](c2ccccc2)(c2ccccc2)c2ccccc2)cc1 | [*][Si](CCOCCOCCOC1=CC=C([B-](C3=CC=CC=C3)(C4=CC=CC=C4)C2=CC=CC=C2)C=C1)(C)O[Si](CCCOC(O1)COC1=O)(C)O[Si](CCCOC(O1)COC1=O)(C)O[Si](CCCOC(O1)COC1=O)(C)O[Si](CCCOC(O1)COC1=O)(C)O[Si](CCCOC(O1)COC1=O)(C)O[Si](CCCOC(O1)COC1=O)(C)O[Si](CCCOC(O1)COC1=O)(C)O[Si](CCCOC(O1)COC1=O)(C)O[Si](CCCOC(O1)COC1=O)(C)O[Si](CCCOC(O1)COC1=O)(C)O[Si](CCCOC(O1)COC1=O)(C)O[Si](CCCOC(O1)COC1=O)(C)O[Si](CCCOC(O1)COC1=O)(C)O[Si](CCCOC(O1)COC1=O)(C)O[Si](CCCOC(O1)COC1=O)(C)O[Si](CCCOC(O1)COC1=O)(C)O[Si](CCCOC(O1)COC1=O)(C)O[Si](CCCOC(O1)COC1=O)(C)O[Si](CCCOC(O1)COC1=O)(C)O[Si](CCCOC(O1)COC1=O)(C)O[Si](CCCOC(O1)COC1=O)(C)O[Si](CCCOC(O1)COC1=O)(C)O[Si](CCCOC(O1)COC1=O)(C)O[Si](CCCOC(O1)COC1=O)(C)O[Si](CCCOC(O1)COC1=O)(C)O[Si](CCCOC(O1)COC1=O)(C)O[Si](CCCOC(O1)COC1=O)(C)O[Si](CCCOC(O1)COC1=O)(C)O[Si](CCCOC(O1)COC1=O)(C)O[Si](CCCOC(O1)COC1=O)(C)O[Si](CCCOC(O1)COC1=O)(C)O[Si](CCCOC(O1)COC1=O)(C)O[Si](CCCOC(O1)COC1=O)(C)O[Si](CCCOC(O1)COC1=O)(C)O[Si](CCCOC(O1)COC1=O)(C)O[Si](CCCOC(O1)COC1=O)(C)O[Si](CCCOC(O1)COC1=O)(C)O[Si](CCCOC(O1)COC1=O)(C)O[Si](CCCOC(O1)COC1=O)(C)O[Si](CCCOC(O1)COC1=O)(C)O[Si](CCCOC(O1)COC1=O)(C)O[Si](CCCOC(O1)COC1=O)(C)O[Si](CCCOC(O1)COC1=O)(C)O[Si](CCCOC(O1)COC1=O)(C)O[Si](CCCOC(O1)COC1=O)(C)O[Si](CCCOC(O1)COC1=O)(C)O[Si](CCCOC(O1)COC1=O)(C)O[Si](CCCOC(O1)COC1=O)(C)O[Si](CCCOC(O1)COC1=O)(C)O[*] | [*]O[Si](C)(CCCOC1COC(=O)O1)O[Si](C)(CCCOC1COC(=O)O1)O[Si](C)(CCCOC1COC(=O)O1)O[Si](C)(CCCOC1COC(=O)O1)O[Si](C)(CCCOC1COC(=O)O1)O[Si](C)(CCCOC1COC(=O)O1)O[Si](C)(CCCOC1COC(=O)O1)O[Si](C)(CCCOC1COC(=O)O1)O[Si](C)(CCCOC1COC(=O)O1)O[Si](C)(CCCOC1COC(=O)O1)O[Si](C)(CCCOC1COC(=O)O1)O[Si](C)(CCCOC1COC(=O)O1)O[Si](C)(CCCOC1COC(=O)O1)O[Si](C)(CCCOC1COC(=O)O1)O[Si](C)(CCCOC1COC(=O)O1)O[Si](C)(CCCOC1COC(=O)O1)O[Si](C)(CCCOC1COC(=O)O1)O[Si](C)(CCCOC1COC(=O)O1)O[Si](C)(CCCOC1COC(=O)O1)O[Si](C)(CCCOC1COC(=O)O1)O[Si](C)(CCCOC1COC(=O)O1)O[Si](C)(CCCOC1COC(=O)O1)O[Si](C)(CCCOC1COC(=O)O1)O[Si](C)(CCCOC1COC(=O)O1)O[Si](C)(CCOCCOCCOc1ccc([B-](c2ccccc2)(c2ccccc2)c2ccccc2)cc1)O[Si](C)(CCCOC1COC(=O)O1)O[Si](C)(CCCOC1COC(=O)O1)O[Si](C)(CCCOC1COC(=O)O1)O[Si](C)(CCCOC1COC(=O)O1)O[Si](C)(CCCOC1COC(=O)O1)O[Si](C)(CCCOC1COC(=O)O1)O[Si](C)(CCCOC1COC(=O)O1)O[Si](C)(CCCOC1COC(=O)O1)O[Si](C)(CCCOC1COC(=O)O1)O[Si](C)(CCCOC1COC(=O)O1)O[Si](C)(CCCOC1COC(=O)O1)O[Si](C)(CCCOC1COC(=O)O1)O[Si](C)(CCCOC1COC(=O)O1)O[Si](C)(CCCOC1COC(=O)O1)O[Si](C)(CCCOC1COC(=O)O1)O[Si](C)(CCCOC1COC(=O)O1)O[Si](C)(CCCOC1COC(=O)O1)O[Si](C)(CCCOC1COC(=O)O1)O[Si](C)(CCCOC1COC(=O)O1)O[Si](C)(CCCOC1COC(=O)O1)O[Si](C)(CCCOC1COC(=O)O1)O[Si](C)(CCCOC1COC(=O)O1)O[Si](C)(CCCOC1COC(=O)O1)O[Si](C)(CCCOC1COC(=O)O1)O[Si]([*])(C)CCCOC1COC(=O)O1 | [Si](CCOCCOCCOC1=CC=C([B-](C3=CC=CC=C3)(C4=CC=CC=C4)C2=CC=CC=C2)C=C1)(C)O[Si](CCCOC(O1)COC1=O)(C)O[Si](CCCOC(O1)COC1=O)(C)O[Si](CCCOC(O1)COC1=O)(C)O[Si](CCCOC(O1)COC1=O)(C)O[Si](CCCOC(O1)COC1=O)(C)O[Si](CCCOC(O1)COC1=O)(C)O[Si](CCCOC(O1)COC1=O)(C)O[Si](CCCOC(O1)COC1=O)(C)O[Si](CCCOC(O1)COC1=O)(C)O[Si](CCCOC(O1)COC1=O)(C)O[Si](CCCOC(O1)COC1=O)(C)O[Si](CCCOC(O1)COC1=O)(C)O[Si](CCCOC(O1)COC1=O)(C)O[Si](CCCOC(O1)COC1=O)(C)O[Si](CCCOC(O1)COC1=O)(C)O[Si](CCCOC(O1)COC1=O)(C)O[Si](CCCOC(O1)COC1=O)(C)O[Si](CCCOC(O1)COC1=O)(C)O[Si](CCCOC(O1)COC1=O)(C)O[Si](CCCOC(O1)COC1=O)(C)O[Si](CCCOC(O1)COC1=O)(C)O[Si](CCCOC(O1)COC1=O)(C)O[Si](CCCOC(O1)COC1=O)(C)O[Si](CCCOC(O1)COC1=O)(C)O[Si](CCCOC(O1)COC1=O)(C)O[Si](CCCOC(O1)COC1=O)(C)O[Si](CCCOC(O1)COC1=O)(C)O[Si](CCCOC(O1)COC1=O)(C)O[Si](CCCOC(O1)COC1=O)(C)O[Si](CCCOC(O1)COC1=O)(C)O[Si](CCCOC(O1)COC1=O)(C)O[Si](CCCOC(O1)COC1=O)(C)O[Si](CCCOC(O1)COC1=O)(C)O[Si](CCCOC(O1)COC1=O)(C)O[Si](CCCOC(O1)COC1=O)(C)O[Si](CCCOC(O1)COC1=O)(C)O[Si](CCCOC(O1)COC1=O)(C)O[Si](CCCOC(O1)COC1=O)(C)O[Si](CCCOC(O1)COC1=O)(C)O[Si](CCCOC(O1)COC1=O)(C)O[Si](CCCOC(O1)COC1=O)(C)O[Si](CCCOC(O1)COC1=O)(C)O[Si](CCCOC(O1)COC1=O)(C)O[Si](CCCOC(O1)COC1=O)(C)O[Si](CCCOC(O1)COC1=O)(C)O[Si](CCCOC(O1)COC1=O)(C)O[Si](CCCOC(O1)COC1=O)(C)O[Si](CCCOC(O1)COC1=O)(C)O[Si](CCCOC(O1)COC1=O)(C)O | 362.5415
[Cu][Si](CCOCCOCCOC1=CC=C([B-](C3=CC=CC=C3)(C4=CC=CC=C4)C2=CC=CC=C2)C=C1)(C)O[Si](CCCOC(O1)COC1=O)(C)O[Si](CCCOC(O1)COC1=O)(C)O[Si](CCCOC(O1)COC1=O)(C)O[Si](CCCOC(O1)COC1=O)(C)O[Si](CCCOC(O1)COC1=O)(C)O[Si](CCCOC(O1)COC1=O)(C)O[Si](CCCOC(O1)COC1=O)(C)O[Si](CCCOC(O1)COC1=O)(C)O[Si](CCCOC(O1)COC1=O)(C)O[Si](CCCOC(O1)COC1=O)(C)O[Si](CCCOC(O1)COC1=O)(C)O[Si](CCCOC(O1)COC1=O)(C)O[Si](CCCOC(O1)COC1=O)(C)O[Si](CCCOC(O1)COC1=O)(C)O[Si](CCCOC(O1)COC1=O)(C)O[Si](CCCOC(O1)COC1=O)(C)O[Si](CCCOC(O1)COC1=O)(C)O[Si](CCCOC(O1)COC1=O)(C)O[Si](CCCOC(O1)COC1=O)(C)O[Si](CCCOC(O1)COC1=O)(C)O[Si](CCCOC(O1)COC1=O)(C)O[Si](CCCOC(O1)COC1=O)(C)O[Si](CCCOC(O1)COC1=O)(C)O[Si](CCCOC(O1)COC1=O)(C)O[Si](CCCOC(O1)COC1=O)(C)O[Si](CCCOC(O1)COC1=O)(C)O[Si](CCCOC(O1)COC1=O)(C)O[Si](CCCOC(O1)COC1=O)(C)O[Si](CCCOC(O1)COC1=O)(C)O[Si](CCCOC(O1)COC1=O)(C)O[Si](CCCOC(O1)COC1=O)(C)O[Si](CCCOC(O1)COC1=O)(C)O[Si](CCCOC(O1)COC1=O)(C)O[Si](CCCOC(O1)COC1=O)(C)O[Si](CCCOC(O1)COC1=O)(C)O[Si](CCCOC(O1)COC1=O)(C)O[Si](CCCOC(O1)COC1=O)(C)O[Si](CCCOC(O1)COC1=O)(C)O[Si](CCCOC(O1)COC1=O)(C)O[Si](CCCOC(O1)COC1=O)(C)O[Si](CCCOC(O1)COC1=O)(C)O[Si](CCCOC(O1)COC1=O)(C)O[Si](CCCOC(O1)COC1=O)(C)O[Si](CCCOC(O1)COC1=O)(C)O[Si](CCCOC(O1)COC1=O)(C)O[Si](CCCOC(O1)COC1=O)(C)O[Si](CCCOC(O1)COC1=O)(C)O[Si](CCCOC(O1)COC1=O)(C)O[Si](CCCOC(O1)COC1=O)(C)O[Au] | -4.672504 | 3.39794 | [Li+] | 0 | 99.65700937 | CO[Si](C)(CCCOC1COC(=O)O1)O[Si](C)(CCCOC1COC(=O)O1)O[Si](C)(CCCOC1COC(=O)O1)O[Si](C)(CCCOC1COC(=O)O1)O[Si](C)(CCCOC1COC(=O)O1)O[Si](C)(CCCOC1COC(=O)O1)O[Si](C)(CCCOC1COC(=O)O1)O[Si](C)(CCCOC1COC(=O)O1)O[Si](C)(CCCOC1COC(=O)O1)O[Si](C)(CCCOC1COC(=O)O1)O[Si](C)(CCCOC1COC(=O)O1)O[Si](C)(CCCOC1COC(=O)O1)O[Si](C)(CCCOC1COC(=O)O1)O[Si](C)(CCCOC1COC(=O)O1)O[Si](C)(CCCOC1COC(=O)O1)O[Si](C)(CCCOC1COC(=O)O1)O[Si](C)(CCCOC1COC(=O)O1)O[Si](C)(CCCOC1COC(=O)O1)O[Si](C)(CCCOC1COC(=O)O1)O[Si](C)(CCCOC1COC(=O)O1)O[Si](C)(CCCOC1COC(=O)O1)O[Si](C)(CCCOC1COC(=O)O1)O[Si](C)(CCCOC1COC(=O)O1)O[Si](C)(CCCOC1COC(=O)O1)O[Si](C)(CCCOC1COC(=O)O1)O[Si](C)(CCCOC1COC(=O)O1)O[Si](C)(CCCOC1COC(=O)O1)O[Si](C)(CCCOC1COC(=O)O1)O[Si](C)(CCCOC1COC(=O)O1)O[Si](C)(CCCOC1COC(=O)O1)O[Si](C)(CCCOC1COC(=O)O1)O[Si](C)(CCCOC1COC(=O)O1)O[Si](C)(CCCOC1COC(=O)O1)O[Si](C)(CCCOC1COC(=O)O1)O[Si](C)(CCCOC1COC(=O)O1)O[Si](C)(CCCOC1COC(=O)O1)O[Si](C)(CCCOC1COC(=O)O1)O[Si](C)(CCCOC1COC(=O)O1)O[Si](C)(CCCOC1COC(=O)O1)O[Si](C)(CCCOC1COC(=O)O1)O[Si](C)(CCCOC1COC(=O)O1)O[Si](C)(CCCOC1COC(=O)O1)O[Si](C)(CCCOC1COC(=O)O1)O[Si](C)(CCCOC1COC(=O)O1)O[Si](C)(CCCOC1COC(=O)O1)O[Si](C)(CCCOC1COC(=O)O1)O[Si](C)(CCCOC1COC(=O)O1)O[Si](C)(CCCOC1COC(=O)O1)O[Si](C)(CCCOC1COC(=O)O1)O[Si](C)(C)CCOCCOCCOc1ccc([B-](c2ccccc2)(c2ccccc2)c2ccccc2)cc1 | [*][Si](CCOCCOCCOC1=CC=C([B-](C3=CC=CC=C3)(C4=CC=CC=C4)C2=CC=CC=C2)C=C1)(C)O[Si](CCCOC(O1)COC1=O)(C)O[Si](CCCOC(O1)COC1=O)(C)O[Si](CCCOC(O1)COC1=O)(C)O[Si](CCCOC(O1)COC1=O)(C)O[Si](CCCOC(O1)COC1=O)(C)O[Si](CCCOC(O1)COC1=O)(C)O[Si](CCCOC(O1)COC1=O)(C)O[Si](CCCOC(O1)COC1=O)(C)O[Si](CCCOC(O1)COC1=O)(C)O[Si](CCCOC(O1)COC1=O)(C)O[Si](CCCOC(O1)COC1=O)(C)O[Si](CCCOC(O1)COC1=O)(C)O[Si](CCCOC(O1)COC1=O)(C)O[Si](CCCOC(O1)COC1=O)(C)O[Si](CCCOC(O1)COC1=O)(C)O[Si](CCCOC(O1)COC1=O)(C)O[Si](CCCOC(O1)COC1=O)(C)O[Si](CCCOC(O1)COC1=O)(C)O[Si](CCCOC(O1)COC1=O)(C)O[Si](CCCOC(O1)COC1=O)(C)O[Si](CCCOC(O1)COC1=O)(C)O[Si](CCCOC(O1)COC1=O)(C)O[Si](CCCOC(O1)COC1=O)(C)O[Si](CCCOC(O1)COC1=O)(C)O[Si](CCCOC(O1)COC1=O)(C)O[Si](CCCOC(O1)COC1=O)(C)O[Si](CCCOC(O1)COC1=O)(C)O[Si](CCCOC(O1)COC1=O)(C)O[Si](CCCOC(O1)COC1=O)(C)O[Si](CCCOC(O1)COC1=O)(C)O[Si](CCCOC(O1)COC1=O)(C)O[Si](CCCOC(O1)COC1=O)(C)O[Si](CCCOC(O1)COC1=O)(C)O[Si](CCCOC(O1)COC1=O)(C)O[Si](CCCOC(O1)COC1=O)(C)O[Si](CCCOC(O1)COC1=O)(C)O[Si](CCCOC(O1)COC1=O)(C)O[Si](CCCOC(O1)COC1=O)(C)O[Si](CCCOC(O1)COC1=O)(C)O[Si](CCCOC(O1)COC1=O)(C)O[Si](CCCOC(O1)COC1=O)(C)O[Si](CCCOC(O1)COC1=O)(C)O[Si](CCCOC(O1)COC1=O)(C)O[Si](CCCOC(O1)COC1=O)(C)O[Si](CCCOC(O1)COC1=O)(C)O[Si](CCCOC(O1)COC1=O)(C)O[Si](CCCOC(O1)COC1=O)(C)O[Si](CCCOC(O1)COC1=O)(C)O[Si](CCCOC(O1)COC1=O)(C)O[*] | [*]O[Si](C)(CCCOC1COC(=O)O1)O[Si](C)(CCCOC1COC(=O)O1)O[Si](C)(CCCOC1COC(=O)O1)O[Si](C)(CCCOC1COC(=O)O1)O[Si](C)(CCCOC1COC(=O)O1)O[Si](C)(CCCOC1COC(=O)O1)O[Si](C)(CCCOC1COC(=O)O1)O[Si](C)(CCCOC1COC(=O)O1)O[Si](C)(CCCOC1COC(=O)O1)O[Si](C)(CCCOC1COC(=O)O1)O[Si](C)(CCCOC1COC(=O)O1)O[Si](C)(CCCOC1COC(=O)O1)O[Si](C)(CCCOC1COC(=O)O1)O[Si](C)(CCCOC1COC(=O)O1)O[Si](C)(CCCOC1COC(=O)O1)O[Si](C)(CCCOC1COC(=O)O1)O[Si](C)(CCCOC1COC(=O)O1)O[Si](C)(CCCOC1COC(=O)O1)O[Si](C)(CCCOC1COC(=O)O1)O[Si](C)(CCCOC1COC(=O)O1)O[Si](C)(CCCOC1COC(=O)O1)O[Si](C)(CCCOC1COC(=O)O1)O[Si](C)(CCCOC1COC(=O)O1)O[Si](C)(CCCOC1COC(=O)O1)O[Si](C)(CCOCCOCCOc1ccc([B-](c2ccccc2)(c2ccccc2)c2ccccc2)cc1)O[Si](C)(CCCOC1COC(=O)O1)O[Si](C)(CCCOC1COC(=O)O1)O[Si](C)(CCCOC1COC(=O)O1)O[Si](C)(CCCOC1COC(=O)O1)O[Si](C)(CCCOC1COC(=O)O1)O[Si](C)(CCCOC1COC(=O)O1)O[Si](C)(CCCOC1COC(=O)O1)O[Si](C)(CCCOC1COC(=O)O1)O[Si](C)(CCCOC1COC(=O)O1)O[Si](C)(CCCOC1COC(=O)O1)O[Si](C)(CCCOC1COC(=O)O1)O[Si](C)(CCCOC1COC(=O)O1)O[Si](C)(CCCOC1COC(=O)O1)O[Si](C)(CCCOC1COC(=O)O1)O[Si](C)(CCCOC1COC(=O)O1)O[Si](C)(CCCOC1COC(=O)O1)O[Si](C)(CCCOC1COC(=O)O1)O[Si](C)(CCCOC1COC(=O)O1)O[Si](C)(CCCOC1COC(=O)O1)O[Si](C)(CCCOC1COC(=O)O1)O[Si](C)(CCCOC1COC(=O)O1)O[Si](C)(CCCOC1COC(=O)O1)O[Si](C)(CCCOC1COC(=O)O1)O[Si](C)(CCCOC1COC(=O)O1)O[Si]([*])(C)CCCOC1COC(=O)O1 | [Si](CCOCCOCCOC1=CC=C([B-](C3=CC=CC=C3)(C4=CC=CC=C4)C2=CC=CC=C2)C=C1)(C)O[Si](CCCOC(O1)COC1=O)(C)O[Si](CCCOC(O1)COC1=O)(C)O[Si](CCCOC(O1)COC1=O)(C)O[Si](CCCOC(O1)COC1=O)(C)O[Si](CCCOC(O1)COC1=O)(C)O[Si](CCCOC(O1)COC1=O)(C)O[Si](CCCOC(O1)COC1=O)(C)O[Si](CCCOC(O1)COC1=O)(C)O[Si](CCCOC(O1)COC1=O)(C)O[Si](CCCOC(O1)COC1=O)(C)O[Si](CCCOC(O1)COC1=O)(C)O[Si](CCCOC(O1)COC1=O)(C)O[Si](CCCOC(O1)COC1=O)(C)O[Si](CCCOC(O1)COC1=O)(C)O[Si](CCCOC(O1)COC1=O)(C)O[Si](CCCOC(O1)COC1=O)(C)O[Si](CCCOC(O1)COC1=O)(C)O[Si](CCCOC(O1)COC1=O)(C)O[Si](CCCOC(O1)COC1=O)(C)O[Si](CCCOC(O1)COC1=O)(C)O[Si](CCCOC(O1)COC1=O)(C)O[Si](CCCOC(O1)COC1=O)(C)O[Si](CCCOC(O1)COC1=O)(C)O[Si](CCCOC(O1)COC1=O)(C)O[Si](CCCOC(O1)COC1=O)(C)O[Si](CCCOC(O1)COC1=O)(C)O[Si](CCCOC(O1)COC1=O)(C)O[Si](CCCOC(O1)COC1=O)(C)O[Si](CCCOC(O1)COC1=O)(C)O[Si](CCCOC(O1)COC1=O)(C)O[Si](CCCOC(O1)COC1=O)(C)O[Si](CCCOC(O1)COC1=O)(C)O[Si](CCCOC(O1)COC1=O)(C)O[Si](CCCOC(O1)COC1=O)(C)O[Si](CCCOC(O1)COC1=O)(C)O[Si](CCCOC(O1)COC1=O)(C)O[Si](CCCOC(O1)COC1=O)(C)O[Si](CCCOC(O1)COC1=O)(C)O[Si](CCCOC(O1)COC1=O)(C)O[Si](CCCOC(O1)COC1=O)(C)O[Si](CCCOC(O1)COC1=O)(C)O[Si](CCCOC(O1)COC1=O)(C)O[Si](CCCOC(O1)COC1=O)(C)O[Si](CCCOC(O1)COC1=O)(C)O[Si](CCCOC(O1)COC1=O)(C)O[Si](CCCOC(O1)COC1=O)(C)O[Si](CCCOC(O1)COC1=O)(C)O[Si](CCCOC(O1)COC1=O)(C)O[Si](CCCOC(O1)COC1=O)(C)O | 372.657
[Cu][Si](CCOCCOCCOC1=CC=C([B-](C3=CC=CC=C3)(C4=CC=CC=C4)C2=CC=CC=C2)C=C1)(C)O[Si](CCCOC(O1)COC1=O)(C)O[Si](CCCOC(O1)COC1=O)(C)O[Si](CCCOC(O1)COC1=O)(C)O[Si](CCCOC(O1)COC1=O)(C)O[Si](CCCOC(O1)COC1=O)(C)O[Si](CCCOC(O1)COC1=O)(C)O[Si](CCCOC(O1)COC1=O)(C)O[Si](CCCOC(O1)COC1=O)(C)O[Si](CCCOC(O1)COC1=O)(C)O[Si](CCCOC(O1)COC1=O)(C)O[Si](CCCOC(O1)COC1=O)(C)O[Si](CCCOC(O1)COC1=O)(C)O[Si](CCCOC(O1)COC1=O)(C)O[Si](CCCOC(O1)COC1=O)(C)O[Si](CCCOC(O1)COC1=O)(C)O[Si](CCCOC(O1)COC1=O)(C)O[Si](CCCOC(O1)COC1=O)(C)O[Si](CCCOC(O1)COC1=O)(C)O[Si](CCCOC(O1)COC1=O)(C)O[Si](CCCOC(O1)COC1=O)(C)O[Si](CCCOC(O1)COC1=O)(C)O[Si](CCCOC(O1)COC1=O)(C)O[Si](CCCOC(O1)COC1=O)(C)O[Si](CCCOC(O1)COC1=O)(C)O[Si](CCCOC(O1)COC1=O)(C)O[Si](CCCOC(O1)COC1=O)(C)O[Si](CCCOC(O1)COC1=O)(C)O[Si](CCCOC(O1)COC1=O)(C)O[Si](CCCOC(O1)COC1=O)(C)O[Si](CCCOC(O1)COC1=O)(C)O[Si](CCCOC(O1)COC1=O)(C)O[Si](CCCOC(O1)COC1=O)(C)O[Si](CCCOC(O1)COC1=O)(C)O[Si](CCCOC(O1)COC1=O)(C)O[Si](CCCOC(O1)COC1=O)(C)O[Si](CCCOC(O1)COC1=O)(C)O[Si](CCCOC(O1)COC1=O)(C)O[Si](CCCOC(O1)COC1=O)(C)O[Si](CCCOC(O1)COC1=O)(C)O[Si](CCCOC(O1)COC1=O)(C)O[Si](CCCOC(O1)COC1=O)(C)O[Si](CCCOC(O1)COC1=O)(C)O[Si](CCCOC(O1)COC1=O)(C)O[Si](CCCOC(O1)COC1=O)(C)O[Si](CCCOC(O1)COC1=O)(C)O[Si](CCCOC(O1)COC1=O)(C)O[Si](CCCOC(O1)COC1=O)(C)O[Si](CCCOC(O1)COC1=O)(C)O[Si](CCCOC(O1)COC1=O)(C)O[Au] | -4.420315 | 3.39794 | [Li+] | 0 | 108.5865041 | CO[Si](C)(CCCOC1COC(=O)O1)O[Si](C)(CCCOC1COC(=O)O1)O[Si](C)(CCCOC1COC(=O)O1)O[Si](C)(CCCOC1COC(=O)O1)O[Si](C)(CCCOC1COC(=O)O1)O[Si](C)(CCCOC1COC(=O)O1)O[Si](C)(CCCOC1COC(=O)O1)O[Si](C)(CCCOC1COC(=O)O1)O[Si](C)(CCCOC1COC(=O)O1)O[Si](C)(CCCOC1COC(=O)O1)O[Si](C)(CCCOC1COC(=O)O1)O[Si](C)(CCCOC1COC(=O)O1)O[Si](C)(CCCOC1COC(=O)O1)O[Si](C)(CCCOC1COC(=O)O1)O[Si](C)(CCCOC1COC(=O)O1)O[Si](C)(CCCOC1COC(=O)O1)O[Si](C)(CCCOC1COC(=O)O1)O[Si](C)(CCCOC1COC(=O)O1)O[Si](C)(CCCOC1COC(=O)O1)O[Si](C)(CCCOC1COC(=O)O1)O[Si](C)(CCCOC1COC(=O)O1)O[Si](C)(CCCOC1COC(=O)O1)O[Si](C)(CCCOC1COC(=O)O1)O[Si](C)(CCCOC1COC(=O)O1)O[Si](C)(CCCOC1COC(=O)O1)O[Si](C)(CCCOC1COC(=O)O1)O[Si](C)(CCCOC1COC(=O)O1)O[Si](C)(CCCOC1COC(=O)O1)O[Si](C)(CCCOC1COC(=O)O1)O[Si](C)(CCCOC1COC(=O)O1)O[Si](C)(CCCOC1COC(=O)O1)O[Si](C)(CCCOC1COC(=O)O1)O[Si](C)(CCCOC1COC(=O)O1)O[Si](C)(CCCOC1COC(=O)O1)O[Si](C)(CCCOC1COC(=O)O1)O[Si](C)(CCCOC1COC(=O)O1)O[Si](C)(CCCOC1COC(=O)O1)O[Si](C)(CCCOC1COC(=O)O1)O[Si](C)(CCCOC1COC(=O)O1)O[Si](C)(CCCOC1COC(=O)O1)O[Si](C)(CCCOC1COC(=O)O1)O[Si](C)(CCCOC1COC(=O)O1)O[Si](C)(CCCOC1COC(=O)O1)O[Si](C)(CCCOC1COC(=O)O1)O[Si](C)(CCCOC1COC(=O)O1)O[Si](C)(CCCOC1COC(=O)O1)O[Si](C)(CCCOC1COC(=O)O1)O[Si](C)(CCCOC1COC(=O)O1)O[Si](C)(CCCOC1COC(=O)O1)O[Si](C)(C)CCOCCOCCOc1ccc([B-](c2ccccc2)(c2ccccc2)c2ccccc2)cc1 | [*][Si](CCOCCOCCOC1=CC=C([B-](C3=CC=CC=C3)(C4=CC=CC=C4)C2=CC=CC=C2)C=C1)(C)O[Si](CCCOC(O1)COC1=O)(C)O[Si](CCCOC(O1)COC1=O)(C)O[Si](CCCOC(O1)COC1=O)(C)O[Si](CCCOC(O1)COC1=O)(C)O[Si](CCCOC(O1)COC1=O)(C)O[Si](CCCOC(O1)COC1=O)(C)O[Si](CCCOC(O1)COC1=O)(C)O[Si](CCCOC(O1)COC1=O)(C)O[Si](CCCOC(O1)COC1=O)(C)O[Si](CCCOC(O1)COC1=O)(C)O[Si](CCCOC(O1)COC1=O)(C)O[Si](CCCOC(O1)COC1=O)(C)O[Si](CCCOC(O1)COC1=O)(C)O[Si](CCCOC(O1)COC1=O)(C)O[Si](CCCOC(O1)COC1=O)(C)O[Si](CCCOC(O1)COC1=O)(C)O[Si](CCCOC(O1)COC1=O)(C)O[Si](CCCOC(O1)COC1=O)(C)O[Si](CCCOC(O1)COC1=O)(C)O[Si](CCCOC(O1)COC1=O)(C)O[Si](CCCOC(O1)COC1=O)(C)O[Si](CCCOC(O1)COC1=O)(C)O[Si](CCCOC(O1)COC1=O)(C)O[Si](CCCOC(O1)COC1=O)(C)O[Si](CCCOC(O1)COC1=O)(C)O[Si](CCCOC(O1)COC1=O)(C)O[Si](CCCOC(O1)COC1=O)(C)O[Si](CCCOC(O1)COC1=O)(C)O[Si](CCCOC(O1)COC1=O)(C)O[Si](CCCOC(O1)COC1=O)(C)O[Si](CCCOC(O1)COC1=O)(C)O[Si](CCCOC(O1)COC1=O)(C)O[Si](CCCOC(O1)COC1=O)(C)O[Si](CCCOC(O1)COC1=O)(C)O[Si](CCCOC(O1)COC1=O)(C)O[Si](CCCOC(O1)COC1=O)(C)O[Si](CCCOC(O1)COC1=O)(C)O[Si](CCCOC(O1)COC1=O)(C)O[Si](CCCOC(O1)COC1=O)(C)O[Si](CCCOC(O1)COC1=O)(C)O[Si](CCCOC(O1)COC1=O)(C)O[Si](CCCOC(O1)COC1=O)(C)O[Si](CCCOC(O1)COC1=O)(C)O[Si](CCCOC(O1)COC1=O)(C)O[Si](CCCOC(O1)COC1=O)(C)O[Si](CCCOC(O1)COC1=O)(C)O[Si](CCCOC(O1)COC1=O)(C)O[Si](CCCOC(O1)COC1=O)(C)O[Si](CCCOC(O1)COC1=O)(C)O[*] | [*]O[Si](C)(CCCOC1COC(=O)O1)O[Si](C)(CCCOC1COC(=O)O1)O[Si](C)(CCCOC1COC(=O)O1)O[Si](C)(CCCOC1COC(=O)O1)O[Si](C)(CCCOC1COC(=O)O1)O[Si](C)(CCCOC1COC(=O)O1)O[Si](C)(CCCOC1COC(=O)O1)O[Si](C)(CCCOC1COC(=O)O1)O[Si](C)(CCCOC1COC(=O)O1)O[Si](C)(CCCOC1COC(=O)O1)O[Si](C)(CCCOC1COC(=O)O1)O[Si](C)(CCCOC1COC(=O)O1)O[Si](C)(CCCOC1COC(=O)O1)O[Si](C)(CCCOC1COC(=O)O1)O[Si](C)(CCCOC1COC(=O)O1)O[Si](C)(CCCOC1COC(=O)O1)O[Si](C)(CCCOC1COC(=O)O1)O[Si](C)(CCCOC1COC(=O)O1)O[Si](C)(CCCOC1COC(=O)O1)O[Si](C)(CCCOC1COC(=O)O1)O[Si](C)(CCCOC1COC(=O)O1)O[Si](C)(CCCOC1COC(=O)O1)O[Si](C)(CCCOC1COC(=O)O1)O[Si](C)(CCCOC1COC(=O)O1)O[Si](C)(CCOCCOCCOc1ccc([B-](c2ccccc2)(c2ccccc2)c2ccccc2)cc1)O[Si](C)(CCCOC1COC(=O)O1)O[Si](C)(CCCOC1COC(=O)O1)O[Si](C)(CCCOC1COC(=O)O1)O[Si](C)(CCCOC1COC(=O)O1)O[Si](C)(CCCOC1COC(=O)O1)O[Si](C)(CCCOC1COC(=O)O1)O[Si](C)(CCCOC1COC(=O)O1)O[Si](C)(CCCOC1COC(=O)O1)O[Si](C)(CCCOC1COC(=O)O1)O[Si](C)(CCCOC1COC(=O)O1)O[Si](C)(CCCOC1COC(=O)O1)O[Si](C)(CCCOC1COC(=O)O1)O[Si](C)(CCCOC1COC(=O)O1)O[Si](C)(CCCOC1COC(=O)O1)O[Si](C)(CCCOC1COC(=O)O1)O[Si](C)(CCCOC1COC(=O)O1)O[Si](C)(CCCOC1COC(=O)O1)O[Si](C)(CCCOC1COC(=O)O1)O[Si](C)(CCCOC1COC(=O)O1)O[Si](C)(CCCOC1COC(=O)O1)O[Si](C)(CCCOC1COC(=O)O1)O[Si](C)(CCCOC1COC(=O)O1)O[Si](C)(CCCOC1COC(=O)O1)O[Si](C)(CCCOC1COC(=O)O1)O[Si]([*])(C)CCCOC1COC(=O)O1 | [Si](CCOCCOCCOC1=CC=C([B-](C3=CC=CC=C3)(C4=CC=CC=C4)C2=CC=CC=C2)C=C1)(C)O[Si](CCCOC(O1)COC1=O)(C)O[Si](CCCOC(O1)COC1=O)(C)O[Si](CCCOC(O1)COC1=O)(C)O[Si](CCCOC(O1)COC1=O)(C)O[Si](CCCOC(O1)COC1=O)(C)O[Si](CCCOC(O1)COC1=O)(C)O[Si](CCCOC(O1)COC1=O)(C)O[Si](CCCOC(O1)COC1=O)(C)O[Si](CCCOC(O1)COC1=O)(C)O[Si](CCCOC(O1)COC1=O)(C)O[Si](CCCOC(O1)COC1=O)(C)O[Si](CCCOC(O1)COC1=O)(C)O[Si](CCCOC(O1)COC1=O)(C)O[Si](CCCOC(O1)COC1=O)(C)O[Si](CCCOC(O1)COC1=O)(C)O[Si](CCCOC(O1)COC1=O)(C)O[Si](CCCOC(O1)COC1=O)(C)O[Si](CCCOC(O1)COC1=O)(C)O[Si](CCCOC(O1)COC1=O)(C)O[Si](CCCOC(O1)COC1=O)(C)O[Si](CCCOC(O1)COC1=O)(C)O[Si](CCCOC(O1)COC1=O)(C)O[Si](CCCOC(O1)COC1=O)(C)O[Si](CCCOC(O1)COC1=O)(C)O[Si](CCCOC(O1)COC1=O)(C)O[Si](CCCOC(O1)COC1=O)(C)O[Si](CCCOC(O1)COC1=O)(C)O[Si](CCCOC(O1)COC1=O)(C)O[Si](CCCOC(O1)COC1=O)(C)O[Si](CCCOC(O1)COC1=O)(C)O[Si](CCCOC(O1)COC1=O)(C)O[Si](CCCOC(O1)COC1=O)(C)O[Si](CCCOC(O1)COC1=O)(C)O[Si](CCCOC(O1)COC1=O)(C)O[Si](CCCOC(O1)COC1=O)(C)O[Si](CCCOC(O1)COC1=O)(C)O[Si](CCCOC(O1)COC1=O)(C)O[Si](CCCOC(O1)COC1=O)(C)O[Si](CCCOC(O1)COC1=O)(C)O[Si](CCCOC(O1)COC1=O)(C)O[Si](CCCOC(O1)COC1=O)(C)O[Si](CCCOC(O1)COC1=O)(C)O[Si](CCCOC(O1)COC1=O)(C)O[Si](CCCOC(O1)COC1=O)(C)O[Si](CCCOC(O1)COC1=O)(C)O[Si](CCCOC(O1)COC1=O)(C)O[Si](CCCOC(O1)COC1=O)(C)O[Si](CCCOC(O1)COC1=O)(C)O[Si](CCCOC(O1)COC1=O)(C)O | 381.5865041
[Cu][Si](CCOCCOCCOC1=CC=C([B-](C3=CC=CC=C3)(C4=CC=CC=C4)C2=CC=CC=C2)C=C1)(C)O[Si](CCCOC(O1)COC1=O)(C)O[Si](CCCOC(O1)COC1=O)(C)O[Si](CCCOC(O1)COC1=O)(C)O[Si](CCCOC(O1)COC1=O)(C)O[Si](CCCOC(O1)COC1=O)(C)O[Si](CCCOC(O1)COC1=O)(C)O[Si](CCCOC(O1)COC1=O)(C)O[Si](CCCOC(O1)COC1=O)(C)O[Si](CCCOC(O1)COC1=O)(C)O[Si](CCCOC(O1)COC1=O)(C)O[Si](CCCOC(O1)COC1=O)(C)O[Si](CCCOC(O1)COC1=O)(C)O[Si](CCCOC(O1)COC1=O)(C)O[Si](CCCOC(O1)COC1=O)(C)O[Si](CCCOC(O1)COC1=O)(C)O[Si](CCCOC(O1)COC1=O)(C)O[Si](CCCOC(O1)COC1=O)(C)O[Si](CCCOC(O1)COC1=O)(C)O[Si](CCCOC(O1)COC1=O)(C)O[Si](CCCOC(O1)COC1=O)(C)O[Si](CCCOC(O1)COC1=O)(C)O[Si](CCCOC(O1)COC1=O)(C)O[Si](CCCOC(O1)COC1=O)(C)O[Si](CCCOC(O1)COC1=O)(C)O[Si](CCCOC(O1)COC1=O)(C)O[Si](CCCOC(O1)COC1=O)(C)O[Si](CCCOC(O1)COC1=O)(C)O[Si](CCCOC(O1)COC1=O)(C)O[Si](CCCOC(O1)COC1=O)(C)O[Si](CCCOC(O1)COC1=O)(C)O[Si](CCCOC(O1)COC1=O)(C)O[Si](CCCOC(O1)COC1=O)(C)O[Si](CCCOC(O1)COC1=O)(C)O[Si](CCCOC(O1)COC1=O)(C)O[Si](CCCOC(O1)COC1=O)(C)O[Si](CCCOC(O1)COC1=O)(C)O[Si](CCCOC(O1)COC1=O)(C)O[Si](CCCOC(O1)COC1=O)(C)O[Si](CCCOC(O1)COC1=O)(C)O[Si](CCCOC(O1)COC1=O)(C)O[Si](CCCOC(O1)COC1=O)(C)O[Si](CCCOC(O1)COC1=O)(C)O[Si](CCCOC(O1)COC1=O)(C)O[Si](CCCOC(O1)COC1=O)(C)O[Si](CCCOC(O1)COC1=O)(C)O[Si](CCCOC(O1)COC1=O)(C)O[Si](CCCOC(O1)COC1=O)(C)O[Si](CCCOC(O1)COC1=O)(C)O[Si](CCCOC(O1)COC1=O)(C)O[Au] | -4.238179 | 3.39794 | [Li+] | 0 | 120.1817679 | CO[Si](C)(CCCOC1COC(=O)O1)O[Si](C)(CCCOC1COC(=O)O1)O[Si](C)(CCCOC1COC(=O)O1)O[Si](C)(CCCOC1COC(=O)O1)O[Si](C)(CCCOC1COC(=O)O1)O[Si](C)(CCCOC1COC(=O)O1)O[Si](C)(CCCOC1COC(=O)O1)O[Si](C)(CCCOC1COC(=O)O1)O[Si](C)(CCCOC1COC(=O)O1)O[Si](C)(CCCOC1COC(=O)O1)O[Si](C)(CCCOC1COC(=O)O1)O[Si](C)(CCCOC1COC(=O)O1)O[Si](C)(CCCOC1COC(=O)O1)O[Si](C)(CCCOC1COC(=O)O1)O[Si](C)(CCCOC1COC(=O)O1)O[Si](C)(CCCOC1COC(=O)O1)O[Si](C)(CCCOC1COC(=O)O1)O[Si](C)(CCCOC1COC(=O)O1)O[Si](C)(CCCOC1COC(=O)O1)O[Si](C)(CCCOC1COC(=O)O1)O[Si](C)(CCCOC1COC(=O)O1)O[Si](C)(CCCOC1COC(=O)O1)O[Si](C)(CCCOC1COC(=O)O1)O[Si](C)(CCCOC1COC(=O)O1)O[Si](C)(CCCOC1COC(=O)O1)O[Si](C)(CCCOC1COC(=O)O1)O[Si](C)(CCCOC1COC(=O)O1)O[Si](C)(CCCOC1COC(=O)O1)O[Si](C)(CCCOC1COC(=O)O1)O[Si](C)(CCCOC1COC(=O)O1)O[Si](C)(CCCOC1COC(=O)O1)O[Si](C)(CCCOC1COC(=O)O1)O[Si](C)(CCCOC1COC(=O)O1)O[Si](C)(CCCOC1COC(=O)O1)O[Si](C)(CCCOC1COC(=O)O1)O[Si](C)(CCCOC1COC(=O)O1)O[Si](C)(CCCOC1COC(=O)O1)O[Si](C)(CCCOC1COC(=O)O1)O[Si](C)(CCCOC1COC(=O)O1)O[Si](C)(CCCOC1COC(=O)O1)O[Si](C)(CCCOC1COC(=O)O1)O[Si](C)(CCCOC1COC(=O)O1)O[Si](C)(CCCOC1COC(=O)O1)O[Si](C)(CCCOC1COC(=O)O1)O[Si](C)(CCCOC1COC(=O)O1)O[Si](C)(CCCOC1COC(=O)O1)O[Si](C)(CCCOC1COC(=O)O1)O[Si](C)(CCCOC1COC(=O)O1)O[Si](C)(CCCOC1COC(=O)O1)O[Si](C)(C)CCOCCOCCOc1ccc([B-](c2ccccc2)(c2ccccc2)c2ccccc2)cc1 | [*][Si](CCOCCOCCOC1=CC=C([B-](C3=CC=CC=C3)(C4=CC=CC=C4)C2=CC=CC=C2)C=C1)(C)O[Si](CCCOC(O1)COC1=O)(C)O[Si](CCCOC(O1)COC1=O)(C)O[Si](CCCOC(O1)COC1=O)(C)O[Si](CCCOC(O1)COC1=O)(C)O[Si](CCCOC(O1)COC1=O)(C)O[Si](CCCOC(O1)COC1=O)(C)O[Si](CCCOC(O1)COC1=O)(C)O[Si](CCCOC(O1)COC1=O)(C)O[Si](CCCOC(O1)COC1=O)(C)O[Si](CCCOC(O1)COC1=O)(C)O[Si](CCCOC(O1)COC1=O)(C)O[Si](CCCOC(O1)COC1=O)(C)O[Si](CCCOC(O1)COC1=O)(C)O[Si](CCCOC(O1)COC1=O)(C)O[Si](CCCOC(O1)COC1=O)(C)O[Si](CCCOC(O1)COC1=O)(C)O[Si](CCCOC(O1)COC1=O)(C)O[Si](CCCOC(O1)COC1=O)(C)O[Si](CCCOC(O1)COC1=O)(C)O[Si](CCCOC(O1)COC1=O)(C)O[Si](CCCOC(O1)COC1=O)(C)O[Si](CCCOC(O1)COC1=O)(C)O[Si](CCCOC(O1)COC1=O)(C)O[Si](CCCOC(O1)COC1=O)(C)O[Si](CCCOC(O1)COC1=O)(C)O[Si](CCCOC(O1)COC1=O)(C)O[Si](CCCOC(O1)COC1=O)(C)O[Si](CCCOC(O1)COC1=O)(C)O[Si](CCCOC(O1)COC1=O)(C)O[Si](CCCOC(O1)COC1=O)(C)O[Si](CCCOC(O1)COC1=O)(C)O[Si](CCCOC(O1)COC1=O)(C)O[Si](CCCOC(O1)COC1=O)(C)O[Si](CCCOC(O1)COC1=O)(C)O[Si](CCCOC(O1)COC1=O)(C)O[Si](CCCOC(O1)COC1=O)(C)O[Si](CCCOC(O1)COC1=O)(C)O[Si](CCCOC(O1)COC1=O)(C)O[Si](CCCOC(O1)COC1=O)(C)O[Si](CCCOC(O1)COC1=O)(C)O[Si](CCCOC(O1)COC1=O)(C)O[Si](CCCOC(O1)COC1=O)(C)O[Si](CCCOC(O1)COC1=O)(C)O[Si](CCCOC(O1)COC1=O)(C)O[Si](CCCOC(O1)COC1=O)(C)O[Si](CCCOC(O1)COC1=O)(C)O[Si](CCCOC(O1)COC1=O)(C)O[Si](CCCOC(O1)COC1=O)(C)O[Si](CCCOC(O1)COC1=O)(C)O[*] | [*]O[Si](C)(CCCOC1COC(=O)O1)O[Si](C)(CCCOC1COC(=O)O1)O[Si](C)(CCCOC1COC(=O)O1)O[Si](C)(CCCOC1COC(=O)O1)O[Si](C)(CCCOC1COC(=O)O1)O[Si](C)(CCCOC1COC(=O)O1)O[Si](C)(CCCOC1COC(=O)O1)O[Si](C)(CCCOC1COC(=O)O1)O[Si](C)(CCCOC1COC(=O)O1)O[Si](C)(CCCOC1COC(=O)O1)O[Si](C)(CCCOC1COC(=O)O1)O[Si](C)(CCCOC1COC(=O)O1)O[Si](C)(CCCOC1COC(=O)O1)O[Si](C)(CCCOC1COC(=O)O1)O[Si](C)(CCCOC1COC(=O)O1)O[Si](C)(CCCOC1COC(=O)O1)O[Si](C)(CCCOC1COC(=O)O1)O[Si](C)(CCCOC1COC(=O)O1)O[Si](C)(CCCOC1COC(=O)O1)O[Si](C)(CCCOC1COC(=O)O1)O[Si](C)(CCCOC1COC(=O)O1)O[Si](C)(CCCOC1COC(=O)O1)O[Si](C)(CCCOC1COC(=O)O1)O[Si](C)(CCCOC1COC(=O)O1)O[Si](C)(CCOCCOCCOc1ccc([B-](c2ccccc2)(c2ccccc2)c2ccccc2)cc1)O[Si](C)(CCCOC1COC(=O)O1)O[Si](C)(CCCOC1COC(=O)O1)O[Si](C)(CCCOC1COC(=O)O1)O[Si](C)(CCCOC1COC(=O)O1)O[Si](C)(CCCOC1COC(=O)O1)O[Si](C)(CCCOC1COC(=O)O1)O[Si](C)(CCCOC1COC(=O)O1)O[Si](C)(CCCOC1COC(=O)O1)O[Si](C)(CCCOC1COC(=O)O1)O[Si](C)(CCCOC1COC(=O)O1)O[Si](C)(CCCOC1COC(=O)O1)O[Si](C)(CCCOC1COC(=O)O1)O[Si](C)(CCCOC1COC(=O)O1)O[Si](C)(CCCOC1COC(=O)O1)O[Si](C)(CCCOC1COC(=O)O1)O[Si](C)(CCCOC1COC(=O)O1)O[Si](C)(CCCOC1COC(=O)O1)O[Si](C)(CCCOC1COC(=O)O1)O[Si](C)(CCCOC1COC(=O)O1)O[Si](C)(CCCOC1COC(=O)O1)O[Si](C)(CCCOC1COC(=O)O1)O[Si](C)(CCCOC1COC(=O)O1)O[Si](C)(CCCOC1COC(=O)O1)O[Si](C)(CCCOC1COC(=O)O1)O[Si]([*])(C)CCCOC1COC(=O)O1 | [Si](CCOCCOCCOC1=CC=C([B-](C3=CC=CC=C3)(C4=CC=CC=C4)C2=CC=CC=C2)C=C1)(C)O[Si](CCCOC(O1)COC1=O)(C)O[Si](CCCOC(O1)COC1=O)(C)O[Si](CCCOC(O1)COC1=O)(C)O[Si](CCCOC(O1)COC1=O)(C)O[Si](CCCOC(O1)COC1=O)(C)O[Si](CCCOC(O1)COC1=O)(C)O[Si](CCCOC(O1)COC1=O)(C)O[Si](CCCOC(O1)COC1=O)(C)O[Si](CCCOC(O1)COC1=O)(C)O[Si](CCCOC(O1)COC1=O)(C)O[Si](CCCOC(O1)COC1=O)(C)O[Si](CCCOC(O1)COC1=O)(C)O[Si](CCCOC(O1)COC1=O)(C)O[Si](CCCOC(O1)COC1=O)(C)O[Si](CCCOC(O1)COC1=O)(C)O[Si](CCCOC(O1)COC1=O)(C)O[Si](CCCOC(O1)COC1=O)(C)O[Si](CCCOC(O1)COC1=O)(C)O[Si](CCCOC(O1)COC1=O)(C)O[Si](CCCOC(O1)COC1=O)(C)O[Si](CCCOC(O1)COC1=O)(C)O[Si](CCCOC(O1)COC1=O)(C)O[Si](CCCOC(O1)COC1=O)(C)O[Si](CCCOC(O1)COC1=O)(C)O[Si](CCCOC(O1)COC1=O)(C)O[Si](CCCOC(O1)COC1=O)(C)O[Si](CCCOC(O1)COC1=O)(C)O[Si](CCCOC(O1)COC1=O)(C)O[Si](CCCOC(O1)COC1=O)(C)O[Si](CCCOC(O1)COC1=O)(C)O[Si](CCCOC(O1)COC1=O)(C)O[Si](CCCOC(O1)COC1=O)(C)O[Si](CCCOC(O1)COC1=O)(C)O[Si](CCCOC(O1)COC1=O)(C)O[Si](CCCOC(O1)COC1=O)(C)O[Si](CCCOC(O1)COC1=O)(C)O[Si](CCCOC(O1)COC1=O)(C)O[Si](CCCOC(O1)COC1=O)(C)O[Si](CCCOC(O1)COC1=O)(C)O[Si](CCCOC(O1)COC1=O)(C)O[Si](CCCOC(O1)COC1=O)(C)O[Si](CCCOC(O1)COC1=O)(C)O[Si](CCCOC(O1)COC1=O)(C)O[Si](CCCOC(O1)COC1=O)(C)O[Si](CCCOC(O1)COC1=O)(C)O[Si](CCCOC(O1)COC1=O)(C)O[Si](CCCOC(O1)COC1=O)(C)O[Si](CCCOC(O1)COC1=O)(C)O[Si](CCCOC(O1)COC1=O)(C)O | 393.1817679
[Cu][Si](CCOCCOCCOC1=CC=C([B-](C3=CC=CC=C3)(C4=CC=CC=C4)C2=CC=CC=C2)C=C1)(C)O[Si](CCCOC(O1)COC1=O)(C)O[Si](CCCOC(O1)COC1=O)(C)O[Si](CCCOC(O1)COC1=O)(C)O[Si](CCCOC(O1)COC1=O)(C)O[Si](CCCOC(O1)COC1=O)(C)O[Si](CCCOC(O1)COC1=O)(C)O[Si](CCCOC(O1)COC1=O)(C)O[Si](CCCOC(O1)COC1=O)(C)O[Si](CCCOC(O1)COC1=O)(C)O[Si](CCCOC(O1)COC1=O)(C)O[Si](CCCOC(O1)COC1=O)(C)O[Si](CCCOC(O1)COC1=O)(C)O[Si](CCCOC(O1)COC1=O)(C)O[Si](CCCOC(O1)COC1=O)(C)O[Si](CCCOC(O1)COC1=O)(C)O[Si](CCCOC(O1)COC1=O)(C)O[Si](CCCOC(O1)COC1=O)(C)O[Si](CCCOC(O1)COC1=O)(C)O[Si](CCCOC(O1)COC1=O)(C)O[Si](CCCOC(O1)COC1=O)(C)O[Si](CCCOC(O1)COC1=O)(C)O[Si](CCCOC(O1)COC1=O)(C)O[Si](CCCOC(O1)COC1=O)(C)O[Si](CCCOC(O1)COC1=O)(C)O[Si](CCCOC(O1)COC1=O)(C)O[Si](CCCOC(O1)COC1=O)(C)O[Si](CCCOC(O1)COC1=O)(C)O[Si](CCCOC(O1)COC1=O)(C)O[Si](CCCOC(O1)COC1=O)(C)O[Si](CCCOC(O1)COC1=O)(C)O[Si](CCCOC(O1)COC1=O)(C)O[Si](CCCOC(O1)COC1=O)(C)O[Si](CCCOC(O1)COC1=O)(C)O[Si](CCCOC(O1)COC1=O)(C)O[Si](CCCOC(O1)COC1=O)(C)O[Si](CCCOC(O1)COC1=O)(C)O[Si](CCCOC(O1)COC1=O)(C)O[Si](CCCOC(O1)COC1=O)(C)O[Si](CCCOC(O1)COC1=O)(C)O[Si](CCCOC(O1)COC1=O)(C)O[Si](CCCOC(O1)COC1=O)(C)O[Si](CCCOC(O1)COC1=O)(C)O[Si](CCCOC(O1)COC1=O)(C)O[Si](CCCOC(O1)COC1=O)(C)O[Si](CCCOC(O1)COC1=O)(C)O[Si](CCCOC(O1)COC1=O)(C)O[Si](CCCOC(O1)COC1=O)(C)O[Si](CCCOC(O1)COC1=O)(C)O[Si](CCCOC(O1)COC1=O)(C)O[Au] | -10.823117 | 3.39794 | [Li+] | 0 | -15.05284707 | CO[Si](C)(CCCOC1COC(=O)O1)O[Si](C)(CCCOC1COC(=O)O1)O[Si](C)(CCCOC1COC(=O)O1)O[Si](C)(CCCOC1COC(=O)O1)O[Si](C)(CCCOC1COC(=O)O1)O[Si](C)(CCCOC1COC(=O)O1)O[Si](C)(CCCOC1COC(=O)O1)O[Si](C)(CCCOC1COC(=O)O1)O[Si](C)(CCCOC1COC(=O)O1)O[Si](C)(CCCOC1COC(=O)O1)O[Si](C)(CCCOC1COC(=O)O1)O[Si](C)(CCCOC1COC(=O)O1)O[Si](C)(CCCOC1COC(=O)O1)O[Si](C)(CCCOC1COC(=O)O1)O[Si](C)(CCCOC1COC(=O)O1)O[Si](C)(CCCOC1COC(=O)O1)O[Si](C)(CCCOC1COC(=O)O1)O[Si](C)(CCCOC1COC(=O)O1)O[Si](C)(CCCOC1COC(=O)O1)O[Si](C)(CCCOC1COC(=O)O1)O[Si](C)(CCCOC1COC(=O)O1)O[Si](C)(CCCOC1COC(=O)O1)O[Si](C)(CCCOC1COC(=O)O1)O[Si](C)(CCCOC1COC(=O)O1)O[Si](C)(CCCOC1COC(=O)O1)O[Si](C)(CCCOC1COC(=O)O1)O[Si](C)(CCCOC1COC(=O)O1)O[Si](C)(CCCOC1COC(=O)O1)O[Si](C)(CCCOC1COC(=O)O1)O[Si](C)(CCCOC1COC(=O)O1)O[Si](C)(CCCOC1COC(=O)O1)O[Si](C)(CCCOC1COC(=O)O1)O[Si](C)(CCCOC1COC(=O)O1)O[Si](C)(CCCOC1COC(=O)O1)O[Si](C)(CCCOC1COC(=O)O1)O[Si](C)(CCCOC1COC(=O)O1)O[Si](C)(CCCOC1COC(=O)O1)O[Si](C)(CCCOC1COC(=O)O1)O[Si](C)(CCCOC1COC(=O)O1)O[Si](C)(CCCOC1COC(=O)O1)O[Si](C)(CCCOC1COC(=O)O1)O[Si](C)(CCCOC1COC(=O)O1)O[Si](C)(CCCOC1COC(=O)O1)O[Si](C)(CCCOC1COC(=O)O1)O[Si](C)(CCCOC1COC(=O)O1)O[Si](C)(CCCOC1COC(=O)O1)O[Si](C)(CCCOC1COC(=O)O1)O[Si](C)(CCCOC1COC(=O)O1)O[Si](C)(CCCOC1COC(=O)O1)O[Si](C)(C)CCOCCOCCOc1ccc([B-](c2ccccc2)(c2ccccc2)c2ccccc2)cc1 | [*][Si](CCOCCOCCOC1=CC=C([B-](C3=CC=CC=C3)(C4=CC=CC=C4)C2=CC=CC=C2)C=C1)(C)O[Si](CCCOC(O1)COC1=O)(C)O[Si](CCCOC(O1)COC1=O)(C)O[Si](CCCOC(O1)COC1=O)(C)O[Si](CCCOC(O1)COC1=O)(C)O[Si](CCCOC(O1)COC1=O)(C)O[Si](CCCOC(O1)COC1=O)(C)O[Si](CCCOC(O1)COC1=O)(C)O[Si](CCCOC(O1)COC1=O)(C)O[Si](CCCOC(O1)COC1=O)(C)O[Si](CCCOC(O1)COC1=O)(C)O[Si](CCCOC(O1)COC1=O)(C)O[Si](CCCOC(O1)COC1=O)(C)O[Si](CCCOC(O1)COC1=O)(C)O[Si](CCCOC(O1)COC1=O)(C)O[Si](CCCOC(O1)COC1=O)(C)O[Si](CCCOC(O1)COC1=O)(C)O[Si](CCCOC(O1)COC1=O)(C)O[Si](CCCOC(O1)COC1=O)(C)O[Si](CCCOC(O1)COC1=O)(C)O[Si](CCCOC(O1)COC1=O)(C)O[Si](CCCOC(O1)COC1=O)(C)O[Si](CCCOC(O1)COC1=O)(C)O[Si](CCCOC(O1)COC1=O)(C)O[Si](CCCOC(O1)COC1=O)(C)O[Si](CCCOC(O1)COC1=O)(C)O[Si](CCCOC(O1)COC1=O)(C)O[Si](CCCOC(O1)COC1=O)(C)O[Si](CCCOC(O1)COC1=O)(C)O[Si](CCCOC(O1)COC1=O)(C)O[Si](CCCOC(O1)COC1=O)(C)O[Si](CCCOC(O1)COC1=O)(C)O[Si](CCCOC(O1)COC1=O)(C)O[Si](CCCOC(O1)COC1=O)(C)O[Si](CCCOC(O1)COC1=O)(C)O[Si](CCCOC(O1)COC1=O)(C)O[Si](CCCOC(O1)COC1=O)(C)O[Si](CCCOC(O1)COC1=O)(C)O[Si](CCCOC(O1)COC1=O)(C)O[Si](CCCOC(O1)COC1=O)(C)O[Si](CCCOC(O1)COC1=O)(C)O[Si](CCCOC(O1)COC1=O)(C)O[Si](CCCOC(O1)COC1=O)(C)O[Si](CCCOC(O1)COC1=O)(C)O[Si](CCCOC(O1)COC1=O)(C)O[Si](CCCOC(O1)COC1=O)(C)O[Si](CCCOC(O1)COC1=O)(C)O[Si](CCCOC(O1)COC1=O)(C)O[Si](CCCOC(O1)COC1=O)(C)O[Si](CCCOC(O1)COC1=O)(C)O[*] | [*]O[Si](C)(CCCOC1COC(=O)O1)O[Si](C)(CCCOC1COC(=O)O1)O[Si](C)(CCCOC1COC(=O)O1)O[Si](C)(CCCOC1COC(=O)O1)O[Si](C)(CCCOC1COC(=O)O1)O[Si](C)(CCCOC1COC(=O)O1)O[Si](C)(CCCOC1COC(=O)O1)O[Si](C)(CCCOC1COC(=O)O1)O[Si](C)(CCCOC1COC(=O)O1)O[Si](C)(CCCOC1COC(=O)O1)O[Si](C)(CCCOC1COC(=O)O1)O[Si](C)(CCCOC1COC(=O)O1)O[Si](C)(CCCOC1COC(=O)O1)O[Si](C)(CCCOC1COC(=O)O1)O[Si](C)(CCCOC1COC(=O)O1)O[Si](C)(CCCOC1COC(=O)O1)O[Si](C)(CCCOC1COC(=O)O1)O[Si](C)(CCCOC1COC(=O)O1)O[Si](C)(CCCOC1COC(=O)O1)O[Si](C)(CCCOC1COC(=O)O1)O[Si](C)(CCCOC1COC(=O)O1)O[Si](C)(CCCOC1COC(=O)O1)O[Si](C)(CCCOC1COC(=O)O1)O[Si](C)(CCCOC1COC(=O)O1)O[Si](C)(CCOCCOCCOc1ccc([B-](c2ccccc2)(c2ccccc2)c2ccccc2)cc1)O[Si](C)(CCCOC1COC(=O)O1)O[Si](C)(CCCOC1COC(=O)O1)O[Si](C)(CCCOC1COC(=O)O1)O[Si](C)(CCCOC1COC(=O)O1)O[Si](C)(CCCOC1COC(=O)O1)O[Si](C)(CCCOC1COC(=O)O1)O[Si](C)(CCCOC1COC(=O)O1)O[Si](C)(CCCOC1COC(=O)O1)O[Si](C)(CCCOC1COC(=O)O1)O[Si](C)(CCCOC1COC(=O)O1)O[Si](C)(CCCOC1COC(=O)O1)O[Si](C)(CCCOC1COC(=O)O1)O[Si](C)(CCCOC1COC(=O)O1)O[Si](C)(CCCOC1COC(=O)O1)O[Si](C)(CCCOC1COC(=O)O1)O[Si](C)(CCCOC1COC(=O)O1)O[Si](C)(CCCOC1COC(=O)O1)O[Si](C)(CCCOC1COC(=O)O1)O[Si](C)(CCCOC1COC(=O)O1)O[Si](C)(CCCOC1COC(=O)O1)O[Si](C)(CCCOC1COC(=O)O1)O[Si](C)(CCCOC1COC(=O)O1)O[Si](C)(CCCOC1COC(=O)O1)O[Si](C)(CCCOC1COC(=O)O1)O[Si]([*])(C)CCCOC1COC(=O)O1 | [Si](CCOCCOCCOC1=CC=C([B-](C3=CC=CC=C3)(C4=CC=CC=C4)C2=CC=CC=C2)C=C1)(C)O[Si](CCCOC(O1)COC1=O)(C)O[Si](CCCOC(O1)COC1=O)(C)O[Si](CCCOC(O1)COC1=O)(C)O[Si](CCCOC(O1)COC1=O)(C)O[Si](CCCOC(O1)COC1=O)(C)O[Si](CCCOC(O1)COC1=O)(C)O[Si](CCCOC(O1)COC1=O)(C)O[Si](CCCOC(O1)COC1=O)(C)O[Si](CCCOC(O1)COC1=O)(C)O[Si](CCCOC(O1)COC1=O)(C)O[Si](CCCOC(O1)COC1=O)(C)O[Si](CCCOC(O1)COC1=O)(C)O[Si](CCCOC(O1)COC1=O)(C)O[Si](CCCOC(O1)COC1=O)(C)O[Si](CCCOC(O1)COC1=O)(C)O[Si](CCCOC(O1)COC1=O)(C)O[Si](CCCOC(O1)COC1=O)(C)O[Si](CCCOC(O1)COC1=O)(C)O[Si](CCCOC(O1)COC1=O)(C)O[Si](CCCOC(O1)COC1=O)(C)O[Si](CCCOC(O1)COC1=O)(C)O[Si](CCCOC(O1)COC1=O)(C)O[Si](CCCOC(O1)COC1=O)(C)O[Si](CCCOC(O1)COC1=O)(C)O[Si](CCCOC(O1)COC1=O)(C)O[Si](CCCOC(O1)COC1=O)(C)O[Si](CCCOC(O1)COC1=O)(C)O[Si](CCCOC(O1)COC1=O)(C)O[Si](CCCOC(O1)COC1=O)(C)O[Si](CCCOC(O1)COC1=O)(C)O[Si](CCCOC(O1)COC1=O)(C)O[Si](CCCOC(O1)COC1=O)(C)O[Si](CCCOC(O1)COC1=O)(C)O[Si](CCCOC(O1)COC1=O)(C)O[Si](CCCOC(O1)COC1=O)(C)O[Si](CCCOC(O1)COC1=O)(C)O[Si](CCCOC(O1)COC1=O)(C)O[Si](CCCOC(O1)COC1=O)(C)O[Si](CCCOC(O1)COC1=O)(C)O[Si](CCCOC(O1)COC1=O)(C)O[Si](CCCOC(O1)COC1=O)(C)O[Si](CCCOC(O1)COC1=O)(C)O[Si](CCCOC(O1)COC1=O)(C)O[Si](CCCOC(O1)COC1=O)(C)O[Si](CCCOC(O1)COC1=O)(C)O[Si](CCCOC(O1)COC1=O)(C)O[Si](CCCOC(O1)COC1=O)(C)O[Si](CCCOC(O1)COC1=O)(C)O[Si](CCCOC(O1)COC1=O)(C)O | 257.9472
[Cu][Si](CCOCCOCCOC1=CC=C([B-](C3=CC=CC=C3)(C4=CC=CC=C4)C2=CC=CC=C2)C=C1)(C)O[Si](CCCOC(O1)COC1=O)(C)O[Si](CCCOC(O1)COC1=O)(C)O[Si](CCCOC(O1)COC1=O)(C)O[Si](CCCOC(O1)COC1=O)(C)O[Si](CCCOC(O1)COC1=O)(C)O[Si](CCCOC(O1)COC1=O)(C)O[Si](CCCOC(O1)COC1=O)(C)O[Si](CCCOC(O1)COC1=O)(C)O[Si](CCCOC(O1)COC1=O)(C)O[Si](CCCOC(O1)COC1=O)(C)O[Si](CCCOC(O1)COC1=O)(C)O[Si](CCCOC(O1)COC1=O)(C)O[Si](CCCOC(O1)COC1=O)(C)O[Si](CCCOC(O1)COC1=O)(C)O[Si](CCCOC(O1)COC1=O)(C)O[Si](CCCOC(O1)COC1=O)(C)O[Si](CCCOC(O1)COC1=O)(C)O[Si](CCCOC(O1)COC1=O)(C)O[Si](CCCOC(O1)COC1=O)(C)O[Si](CCCOC(O1)COC1=O)(C)O[Si](CCCOC(O1)COC1=O)(C)O[Si](CCCOC(O1)COC1=O)(C)O[Si](CCCOC(O1)COC1=O)(C)O[Si](CCCOC(O1)COC1=O)(C)O[Si](CCCOC(O1)COC1=O)(C)O[Si](CCCOC(O1)COC1=O)(C)O[Si](CCCOC(O1)COC1=O)(C)O[Si](CCCOC(O1)COC1=O)(C)O[Si](CCCOC(O1)COC1=O)(C)O[Si](CCCOC(O1)COC1=O)(C)O[Si](CCCOC(O1)COC1=O)(C)O[Si](CCCOC(O1)COC1=O)(C)O[Si](CCCOC(O1)COC1=O)(C)O[Si](CCCOC(O1)COC1=O)(C)O[Si](CCCOC(O1)COC1=O)(C)O[Si](CCCOC(O1)COC1=O)(C)O[Si](CCCOC(O1)COC1=O)(C)O[Si](CCCOC(O1)COC1=O)(C)O[Si](CCCOC(O1)COC1=O)(C)O[Si](CCCOC(O1)COC1=O)(C)O[Si](CCCOC(O1)COC1=O)(C)O[Si](CCCOC(O1)COC1=O)(C)O[Si](CCCOC(O1)COC1=O)(C)O[Si](CCCOC(O1)COC1=O)(C)O[Si](CCCOC(O1)COC1=O)(C)O[Si](CCCOC(O1)COC1=O)(C)O[Si](CCCOC(O1)COC1=O)(C)O[Si](CCCOC(O1)COC1=O)(C)O[Si](CCCOC(O1)COC1=O)(C)O[Au] | -10.052539 | 3.39794 | [Li+] | 0 | -9.63650073 | CO[Si](C)(CCCOC1COC(=O)O1)O[Si](C)(CCCOC1COC(=O)O1)O[Si](C)(CCCOC1COC(=O)O1)O[Si](C)(CCCOC1COC(=O)O1)O[Si](C)(CCCOC1COC(=O)O1)O[Si](C)(CCCOC1COC(=O)O1)O[Si](C)(CCCOC1COC(=O)O1)O[Si](C)(CCCOC1COC(=O)O1)O[Si](C)(CCCOC1COC(=O)O1)O[Si](C)(CCCOC1COC(=O)O1)O[Si](C)(CCCOC1COC(=O)O1)O[Si](C)(CCCOC1COC(=O)O1)O[Si](C)(CCCOC1COC(=O)O1)O[Si](C)(CCCOC1COC(=O)O1)O[Si](C)(CCCOC1COC(=O)O1)O[Si](C)(CCCOC1COC(=O)O1)O[Si](C)(CCCOC1COC(=O)O1)O[Si](C)(CCCOC1COC(=O)O1)O[Si](C)(CCCOC1COC(=O)O1)O[Si](C)(CCCOC1COC(=O)O1)O[Si](C)(CCCOC1COC(=O)O1)O[Si](C)(CCCOC1COC(=O)O1)O[Si](C)(CCCOC1COC(=O)O1)O[Si](C)(CCCOC1COC(=O)O1)O[Si](C)(CCCOC1COC(=O)O1)O[Si](C)(CCCOC1COC(=O)O1)O[Si](C)(CCCOC1COC(=O)O1)O[Si](C)(CCCOC1COC(=O)O1)O[Si](C)(CCCOC1COC(=O)O1)O[Si](C)(CCCOC1COC(=O)O1)O[Si](C)(CCCOC1COC(=O)O1)O[Si](C)(CCCOC1COC(=O)O1)O[Si](C)(CCCOC1COC(=O)O1)O[Si](C)(CCCOC1COC(=O)O1)O[Si](C)(CCCOC1COC(=O)O1)O[Si](C)(CCCOC1COC(=O)O1)O[Si](C)(CCCOC1COC(=O)O1)O[Si](C)(CCCOC1COC(=O)O1)O[Si](C)(CCCOC1COC(=O)O1)O[Si](C)(CCCOC1COC(=O)O1)O[Si](C)(CCCOC1COC(=O)O1)O[Si](C)(CCCOC1COC(=O)O1)O[Si](C)(CCCOC1COC(=O)O1)O[Si](C)(CCCOC1COC(=O)O1)O[Si](C)(CCCOC1COC(=O)O1)O[Si](C)(CCCOC1COC(=O)O1)O[Si](C)(CCCOC1COC(=O)O1)O[Si](C)(CCCOC1COC(=O)O1)O[Si](C)(CCCOC1COC(=O)O1)O[Si](C)(C)CCOCCOCCOc1ccc([B-](c2ccccc2)(c2ccccc2)c2ccccc2)cc1 | [*][Si](CCOCCOCCOC1=CC=C([B-](C3=CC=CC=C3)(C4=CC=CC=C4)C2=CC=CC=C2)C=C1)(C)O[Si](CCCOC(O1)COC1=O)(C)O[Si](CCCOC(O1)COC1=O)(C)O[Si](CCCOC(O1)COC1=O)(C)O[Si](CCCOC(O1)COC1=O)(C)O[Si](CCCOC(O1)COC1=O)(C)O[Si](CCCOC(O1)COC1=O)(C)O[Si](CCCOC(O1)COC1=O)(C)O[Si](CCCOC(O1)COC1=O)(C)O[Si](CCCOC(O1)COC1=O)(C)O[Si](CCCOC(O1)COC1=O)(C)O[Si](CCCOC(O1)COC1=O)(C)O[Si](CCCOC(O1)COC1=O)(C)O[Si](CCCOC(O1)COC1=O)(C)O[Si](CCCOC(O1)COC1=O)(C)O[Si](CCCOC(O1)COC1=O)(C)O[Si](CCCOC(O1)COC1=O)(C)O[Si](CCCOC(O1)COC1=O)(C)O[Si](CCCOC(O1)COC1=O)(C)O[Si](CCCOC(O1)COC1=O)(C)O[Si](CCCOC(O1)COC1=O)(C)O[Si](CCCOC(O1)COC1=O)(C)O[Si](CCCOC(O1)COC1=O)(C)O[Si](CCCOC(O1)COC1=O)(C)O[Si](CCCOC(O1)COC1=O)(C)O[Si](CCCOC(O1)COC1=O)(C)O[Si](CCCOC(O1)COC1=O)(C)O[Si](CCCOC(O1)COC1=O)(C)O[Si](CCCOC(O1)COC1=O)(C)O[Si](CCCOC(O1)COC1=O)(C)O[Si](CCCOC(O1)COC1=O)(C)O[Si](CCCOC(O1)COC1=O)(C)O[Si](CCCOC(O1)COC1=O)(C)O[Si](CCCOC(O1)COC1=O)(C)O[Si](CCCOC(O1)COC1=O)(C)O[Si](CCCOC(O1)COC1=O)(C)O[Si](CCCOC(O1)COC1=O)(C)O[Si](CCCOC(O1)COC1=O)(C)O[Si](CCCOC(O1)COC1=O)(C)O[Si](CCCOC(O1)COC1=O)(C)O[Si](CCCOC(O1)COC1=O)(C)O[Si](CCCOC(O1)COC1=O)(C)O[Si](CCCOC(O1)COC1=O)(C)O[Si](CCCOC(O1)COC1=O)(C)O[Si](CCCOC(O1)COC1=O)(C)O[Si](CCCOC(O1)COC1=O)(C)O[Si](CCCOC(O1)COC1=O)(C)O[Si](CCCOC(O1)COC1=O)(C)O[Si](CCCOC(O1)COC1=O)(C)O[Si](CCCOC(O1)COC1=O)(C)O[*] | [*]O[Si](C)(CCCOC1COC(=O)O1)O[Si](C)(CCCOC1COC(=O)O1)O[Si](C)(CCCOC1COC(=O)O1)O[Si](C)(CCCOC1COC(=O)O1)O[Si](C)(CCCOC1COC(=O)O1)O[Si](C)(CCCOC1COC(=O)O1)O[Si](C)(CCCOC1COC(=O)O1)O[Si](C)(CCCOC1COC(=O)O1)O[Si](C)(CCCOC1COC(=O)O1)O[Si](C)(CCCOC1COC(=O)O1)O[Si](C)(CCCOC1COC(=O)O1)O[Si](C)(CCCOC1COC(=O)O1)O[Si](C)(CCCOC1COC(=O)O1)O[Si](C)(CCCOC1COC(=O)O1)O[Si](C)(CCCOC1COC(=O)O1)O[Si](C)(CCCOC1COC(=O)O1)O[Si](C)(CCCOC1COC(=O)O1)O[Si](C)(CCCOC1COC(=O)O1)O[Si](C)(CCCOC1COC(=O)O1)O[Si](C)(CCCOC1COC(=O)O1)O[Si](C)(CCCOC1COC(=O)O1)O[Si](C)(CCCOC1COC(=O)O1)O[Si](C)(CCCOC1COC(=O)O1)O[Si](C)(CCCOC1COC(=O)O1)O[Si](C)(CCOCCOCCOc1ccc([B-](c2ccccc2)(c2ccccc2)c2ccccc2)cc1)O[Si](C)(CCCOC1COC(=O)O1)O[Si](C)(CCCOC1COC(=O)O1)O[Si](C)(CCCOC1COC(=O)O1)O[Si](C)(CCCOC1COC(=O)O1)O[Si](C)(CCCOC1COC(=O)O1)O[Si](C)(CCCOC1COC(=O)O1)O[Si](C)(CCCOC1COC(=O)O1)O[Si](C)(CCCOC1COC(=O)O1)O[Si](C)(CCCOC1COC(=O)O1)O[Si](C)(CCCOC1COC(=O)O1)O[Si](C)(CCCOC1COC(=O)O1)O[Si](C)(CCCOC1COC(=O)O1)O[Si](C)(CCCOC1COC(=O)O1)O[Si](C)(CCCOC1COC(=O)O1)O[Si](C)(CCCOC1COC(=O)O1)O[Si](C)(CCCOC1COC(=O)O1)O[Si](C)(CCCOC1COC(=O)O1)O[Si](C)(CCCOC1COC(=O)O1)O[Si](C)(CCCOC1COC(=O)O1)O[Si](C)(CCCOC1COC(=O)O1)O[Si](C)(CCCOC1COC(=O)O1)O[Si](C)(CCCOC1COC(=O)O1)O[Si](C)(CCCOC1COC(=O)O1)O[Si](C)(CCCOC1COC(=O)O1)O[Si]([*])(C)CCCOC1COC(=O)O1 | [Si](CCOCCOCCOC1=CC=C([B-](C3=CC=CC=C3)(C4=CC=CC=C4)C2=CC=CC=C2)C=C1)(C)O[Si](CCCOC(O1)COC1=O)(C)O[Si](CCCOC(O1)COC1=O)(C)O[Si](CCCOC(O1)COC1=O)(C)O[Si](CCCOC(O1)COC1=O)(C)O[Si](CCCOC(O1)COC1=O)(C)O[Si](CCCOC(O1)COC1=O)(C)O[Si](CCCOC(O1)COC1=O)(C)O[Si](CCCOC(O1)COC1=O)(C)O[Si](CCCOC(O1)COC1=O)(C)O[Si](CCCOC(O1)COC1=O)(C)O[Si](CCCOC(O1)COC1=O)(C)O[Si](CCCOC(O1)COC1=O)(C)O[Si](CCCOC(O1)COC1=O)(C)O[Si](CCCOC(O1)COC1=O)(C)O[Si](CCCOC(O1)COC1=O)(C)O[Si](CCCOC(O1)COC1=O)(C)O[Si](CCCOC(O1)COC1=O)(C)O[Si](CCCOC(O1)COC1=O)(C)O[Si](CCCOC(O1)COC1=O)(C)O[Si](CCCOC(O1)COC1=O)(C)O[Si](CCCOC(O1)COC1=O)(C)O[Si](CCCOC(O1)COC1=O)(C)O[Si](CCCOC(O1)COC1=O)(C)O[Si](CCCOC(O1)COC1=O)(C)O[Si](CCCOC(O1)COC1=O)(C)O[Si](CCCOC(O1)COC1=O)(C)O[Si](CCCOC(O1)COC1=O)(C)O[Si](CCCOC(O1)COC1=O)(C)O[Si](CCCOC(O1)COC1=O)(C)O[Si](CCCOC(O1)COC1=O)(C)O[Si](CCCOC(O1)COC1=O)(C)O[Si](CCCOC(O1)COC1=O)(C)O[Si](CCCOC(O1)COC1=O)(C)O[Si](CCCOC(O1)COC1=O)(C)O[Si](CCCOC(O1)COC1=O)(C)O[Si](CCCOC(O1)COC1=O)(C)O[Si](CCCOC(O1)COC1=O)(C)O[Si](CCCOC(O1)COC1=O)(C)O[Si](CCCOC(O1)COC1=O)(C)O[Si](CCCOC(O1)COC1=O)(C)O[Si](CCCOC(O1)COC1=O)(C)O[Si](CCCOC(O1)COC1=O)(C)O[Si](CCCOC(O1)COC1=O)(C)O[Si](CCCOC(O1)COC1=O)(C)O[Si](CCCOC(O1)COC1=O)(C)O[Si](CCCOC(O1)COC1=O)(C)O[Si](CCCOC(O1)COC1=O)(C)O[Si](CCCOC(O1)COC1=O)(C)O[Si](CCCOC(O1)COC1=O)(C)O | 263.3635
[Cu][Si](CCOCCOCCOC1=CC=C([B-](C3=CC=CC=C3)(C4=CC=CC=C4)C2=CC=CC=C2)C=C1)(C)O[Si](CCCOC(O1)COC1=O)(C)O[Si](CCCOC(O1)COC1=O)(C)O[Si](CCCOC(O1)COC1=O)(C)O[Si](CCCOC(O1)COC1=O)(C)O[Si](CCCOC(O1)COC1=O)(C)O[Si](CCCOC(O1)COC1=O)(C)O[Si](CCCOC(O1)COC1=O)(C)O[Si](CCCOC(O1)COC1=O)(C)O[Si](CCCOC(O1)COC1=O)(C)O[Si](CCCOC(O1)COC1=O)(C)O[Si](CCCOC(O1)COC1=O)(C)O[Si](CCCOC(O1)COC1=O)(C)O[Si](CCCOC(O1)COC1=O)(C)O[Si](CCCOC(O1)COC1=O)(C)O[Si](CCCOC(O1)COC1=O)(C)O[Si](CCCOC(O1)COC1=O)(C)O[Si](CCCOC(O1)COC1=O)(C)O[Si](CCCOC(O1)COC1=O)(C)O[Si](CCCOC(O1)COC1=O)(C)O[Si](CCCOC(O1)COC1=O)(C)O[Si](CCCOC(O1)COC1=O)(C)O[Si](CCCOC(O1)COC1=O)(C)O[Si](CCCOC(O1)COC1=O)(C)O[Si](CCCOC(O1)COC1=O)(C)O[Si](CCCOC(O1)COC1=O)(C)O[Si](CCCOC(O1)COC1=O)(C)O[Si](CCCOC(O1)COC1=O)(C)O[Si](CCCOC(O1)COC1=O)(C)O[Si](CCCOC(O1)COC1=O)(C)O[Si](CCCOC(O1)COC1=O)(C)O[Si](CCCOC(O1)COC1=O)(C)O[Si](CCCOC(O1)COC1=O)(C)O[Si](CCCOC(O1)COC1=O)(C)O[Si](CCCOC(O1)COC1=O)(C)O[Si](CCCOC(O1)COC1=O)(C)O[Si](CCCOC(O1)COC1=O)(C)O[Si](CCCOC(O1)COC1=O)(C)O[Si](CCCOC(O1)COC1=O)(C)O[Si](CCCOC(O1)COC1=O)(C)O[Si](CCCOC(O1)COC1=O)(C)O[Si](CCCOC(O1)COC1=O)(C)O[Si](CCCOC(O1)COC1=O)(C)O[Si](CCCOC(O1)COC1=O)(C)O[Si](CCCOC(O1)COC1=O)(C)O[Si](CCCOC(O1)COC1=O)(C)O[Si](CCCOC(O1)COC1=O)(C)O[Si](CCCOC(O1)COC1=O)(C)O[Si](CCCOC(O1)COC1=O)(C)O[Si](CCCOC(O1)COC1=O)(C)O[Au] | -9.464098 | 3.39794 | [Li+] | 0 | -5.03285533 | CO[Si](C)(CCCOC1COC(=O)O1)O[Si](C)(CCCOC1COC(=O)O1)O[Si](C)(CCCOC1COC(=O)O1)O[Si](C)(CCCOC1COC(=O)O1)O[Si](C)(CCCOC1COC(=O)O1)O[Si](C)(CCCOC1COC(=O)O1)O[Si](C)(CCCOC1COC(=O)O1)O[Si](C)(CCCOC1COC(=O)O1)O[Si](C)(CCCOC1COC(=O)O1)O[Si](C)(CCCOC1COC(=O)O1)O[Si](C)(CCCOC1COC(=O)O1)O[Si](C)(CCCOC1COC(=O)O1)O[Si](C)(CCCOC1COC(=O)O1)O[Si](C)(CCCOC1COC(=O)O1)O[Si](C)(CCCOC1COC(=O)O1)O[Si](C)(CCCOC1COC(=O)O1)O[Si](C)(CCCOC1COC(=O)O1)O[Si](C)(CCCOC1COC(=O)O1)O[Si](C)(CCCOC1COC(=O)O1)O[Si](C)(CCCOC1COC(=O)O1)O[Si](C)(CCCOC1COC(=O)O1)O[Si](C)(CCCOC1COC(=O)O1)O[Si](C)(CCCOC1COC(=O)O1)O[Si](C)(CCCOC1COC(=O)O1)O[Si](C)(CCCOC1COC(=O)O1)O[Si](C)(CCCOC1COC(=O)O1)O[Si](C)(CCCOC1COC(=O)O1)O[Si](C)(CCCOC1COC(=O)O1)O[Si](C)(CCCOC1COC(=O)O1)O[Si](C)(CCCOC1COC(=O)O1)O[Si](C)(CCCOC1COC(=O)O1)O[Si](C)(CCCOC1COC(=O)O1)O[Si](C)(CCCOC1COC(=O)O1)O[Si](C)(CCCOC1COC(=O)O1)O[Si](C)(CCCOC1COC(=O)O1)O[Si](C)(CCCOC1COC(=O)O1)O[Si](C)(CCCOC1COC(=O)O1)O[Si](C)(CCCOC1COC(=O)O1)O[Si](C)(CCCOC1COC(=O)O1)O[Si](C)(CCCOC1COC(=O)O1)O[Si](C)(CCCOC1COC(=O)O1)O[Si](C)(CCCOC1COC(=O)O1)O[Si](C)(CCCOC1COC(=O)O1)O[Si](C)(CCCOC1COC(=O)O1)O[Si](C)(CCCOC1COC(=O)O1)O[Si](C)(CCCOC1COC(=O)O1)O[Si](C)(CCCOC1COC(=O)O1)O[Si](C)(CCCOC1COC(=O)O1)O[Si](C)(CCCOC1COC(=O)O1)O[Si](C)(C)CCOCCOCCOc1ccc([B-](c2ccccc2)(c2ccccc2)c2ccccc2)cc1 | [*][Si](CCOCCOCCOC1=CC=C([B-](C3=CC=CC=C3)(C4=CC=CC=C4)C2=CC=CC=C2)C=C1)(C)O[Si](CCCOC(O1)COC1=O)(C)O[Si](CCCOC(O1)COC1=O)(C)O[Si](CCCOC(O1)COC1=O)(C)O[Si](CCCOC(O1)COC1=O)(C)O[Si](CCCOC(O1)COC1=O)(C)O[Si](CCCOC(O1)COC1=O)(C)O[Si](CCCOC(O1)COC1=O)(C)O[Si](CCCOC(O1)COC1=O)(C)O[Si](CCCOC(O1)COC1=O)(C)O[Si](CCCOC(O1)COC1=O)(C)O[Si](CCCOC(O1)COC1=O)(C)O[Si](CCCOC(O1)COC1=O)(C)O[Si](CCCOC(O1)COC1=O)(C)O[Si](CCCOC(O1)COC1=O)(C)O[Si](CCCOC(O1)COC1=O)(C)O[Si](CCCOC(O1)COC1=O)(C)O[Si](CCCOC(O1)COC1=O)(C)O[Si](CCCOC(O1)COC1=O)(C)O[Si](CCCOC(O1)COC1=O)(C)O[Si](CCCOC(O1)COC1=O)(C)O[Si](CCCOC(O1)COC1=O)(C)O[Si](CCCOC(O1)COC1=O)(C)O[Si](CCCOC(O1)COC1=O)(C)O[Si](CCCOC(O1)COC1=O)(C)O[Si](CCCOC(O1)COC1=O)(C)O[Si](CCCOC(O1)COC1=O)(C)O[Si](CCCOC(O1)COC1=O)(C)O[Si](CCCOC(O1)COC1=O)(C)O[Si](CCCOC(O1)COC1=O)(C)O[Si](CCCOC(O1)COC1=O)(C)O[Si](CCCOC(O1)COC1=O)(C)O[Si](CCCOC(O1)COC1=O)(C)O[Si](CCCOC(O1)COC1=O)(C)O[Si](CCCOC(O1)COC1=O)(C)O[Si](CCCOC(O1)COC1=O)(C)O[Si](CCCOC(O1)COC1=O)(C)O[Si](CCCOC(O1)COC1=O)(C)O[Si](CCCOC(O1)COC1=O)(C)O[Si](CCCOC(O1)COC1=O)(C)O[Si](CCCOC(O1)COC1=O)(C)O[Si](CCCOC(O1)COC1=O)(C)O[Si](CCCOC(O1)COC1=O)(C)O[Si](CCCOC(O1)COC1=O)(C)O[Si](CCCOC(O1)COC1=O)(C)O[Si](CCCOC(O1)COC1=O)(C)O[Si](CCCOC(O1)COC1=O)(C)O[Si](CCCOC(O1)COC1=O)(C)O[Si](CCCOC(O1)COC1=O)(C)O[Si](CCCOC(O1)COC1=O)(C)O[*] | [*]O[Si](C)(CCCOC1COC(=O)O1)O[Si](C)(CCCOC1COC(=O)O1)O[Si](C)(CCCOC1COC(=O)O1)O[Si](C)(CCCOC1COC(=O)O1)O[Si](C)(CCCOC1COC(=O)O1)O[Si](C)(CCCOC1COC(=O)O1)O[Si](C)(CCCOC1COC(=O)O1)O[Si](C)(CCCOC1COC(=O)O1)O[Si](C)(CCCOC1COC(=O)O1)O[Si](C)(CCCOC1COC(=O)O1)O[Si](C)(CCCOC1COC(=O)O1)O[Si](C)(CCCOC1COC(=O)O1)O[Si](C)(CCCOC1COC(=O)O1)O[Si](C)(CCCOC1COC(=O)O1)O[Si](C)(CCCOC1COC(=O)O1)O[Si](C)(CCCOC1COC(=O)O1)O[Si](C)(CCCOC1COC(=O)O1)O[Si](C)(CCCOC1COC(=O)O1)O[Si](C)(CCCOC1COC(=O)O1)O[Si](C)(CCCOC1COC(=O)O1)O[Si](C)(CCCOC1COC(=O)O1)O[Si](C)(CCCOC1COC(=O)O1)O[Si](C)(CCCOC1COC(=O)O1)O[Si](C)(CCCOC1COC(=O)O1)O[Si](C)(CCOCCOCCOc1ccc([B-](c2ccccc2)(c2ccccc2)c2ccccc2)cc1)O[Si](C)(CCCOC1COC(=O)O1)O[Si](C)(CCCOC1COC(=O)O1)O[Si](C)(CCCOC1COC(=O)O1)O[Si](C)(CCCOC1COC(=O)O1)O[Si](C)(CCCOC1COC(=O)O1)O[Si](C)(CCCOC1COC(=O)O1)O[Si](C)(CCCOC1COC(=O)O1)O[Si](C)(CCCOC1COC(=O)O1)O[Si](C)(CCCOC1COC(=O)O1)O[Si](C)(CCCOC1COC(=O)O1)O[Si](C)(CCCOC1COC(=O)O1)O[Si](C)(CCCOC1COC(=O)O1)O[Si](C)(CCCOC1COC(=O)O1)O[Si](C)(CCCOC1COC(=O)O1)O[Si](C)(CCCOC1COC(=O)O1)O[Si](C)(CCCOC1COC(=O)O1)O[Si](C)(CCCOC1COC(=O)O1)O[Si](C)(CCCOC1COC(=O)O1)O[Si](C)(CCCOC1COC(=O)O1)O[Si](C)(CCCOC1COC(=O)O1)O[Si](C)(CCCOC1COC(=O)O1)O[Si](C)(CCCOC1COC(=O)O1)O[Si](C)(CCCOC1COC(=O)O1)O[Si](C)(CCCOC1COC(=O)O1)O[Si]([*])(C)CCCOC1COC(=O)O1 | [Si](CCOCCOCCOC1=CC=C([B-](C3=CC=CC=C3)(C4=CC=CC=C4)C2=CC=CC=C2)C=C1)(C)O[Si](CCCOC(O1)COC1=O)(C)O[Si](CCCOC(O1)COC1=O)(C)O[Si](CCCOC(O1)COC1=O)(C)O[Si](CCCOC(O1)COC1=O)(C)O[Si](CCCOC(O1)COC1=O)(C)O[Si](CCCOC(O1)COC1=O)(C)O[Si](CCCOC(O1)COC1=O)(C)O[Si](CCCOC(O1)COC1=O)(C)O[Si](CCCOC(O1)COC1=O)(C)O[Si](CCCOC(O1)COC1=O)(C)O[Si](CCCOC(O1)COC1=O)(C)O[Si](CCCOC(O1)COC1=O)(C)O[Si](CCCOC(O1)COC1=O)(C)O[Si](CCCOC(O1)COC1=O)(C)O[Si](CCCOC(O1)COC1=O)(C)O[Si](CCCOC(O1)COC1=O)(C)O[Si](CCCOC(O1)COC1=O)(C)O[Si](CCCOC(O1)COC1=O)(C)O[Si](CCCOC(O1)COC1=O)(C)O[Si](CCCOC(O1)COC1=O)(C)O[Si](CCCOC(O1)COC1=O)(C)O[Si](CCCOC(O1)COC1=O)(C)O[Si](CCCOC(O1)COC1=O)(C)O[Si](CCCOC(O1)COC1=O)(C)O[Si](CCCOC(O1)COC1=O)(C)O[Si](CCCOC(O1)COC1=O)(C)O[Si](CCCOC(O1)COC1=O)(C)O[Si](CCCOC(O1)COC1=O)(C)O[Si](CCCOC(O1)COC1=O)(C)O[Si](CCCOC(O1)COC1=O)(C)O[Si](CCCOC(O1)COC1=O)(C)O[Si](CCCOC(O1)COC1=O)(C)O[Si](CCCOC(O1)COC1=O)(C)O[Si](CCCOC(O1)COC1=O)(C)O[Si](CCCOC(O1)COC1=O)(C)O[Si](CCCOC(O1)COC1=O)(C)O[Si](CCCOC(O1)COC1=O)(C)O[Si](CCCOC(O1)COC1=O)(C)O[Si](CCCOC(O1)COC1=O)(C)O[Si](CCCOC(O1)COC1=O)(C)O[Si](CCCOC(O1)COC1=O)(C)O[Si](CCCOC(O1)COC1=O)(C)O[Si](CCCOC(O1)COC1=O)(C)O[Si](CCCOC(O1)COC1=O)(C)O[Si](CCCOC(O1)COC1=O)(C)O[Si](CCCOC(O1)COC1=O)(C)O[Si](CCCOC(O1)COC1=O)(C)O[Si](CCCOC(O1)COC1=O)(C)O[Si](CCCOC(O1)COC1=O)(C)O | 267.9671
[Cu][Si](CCOCCOCCOC1=CC=C([B-](C3=CC=CC=C3)(C4=CC=CC=C4)C2=CC=CC=C2)C=C1)(C)O[Si](CCCOC(O1)COC1=O)(C)O[Si](CCCOC(O1)COC1=O)(C)O[Si](CCCOC(O1)COC1=O)(C)O[Si](CCCOC(O1)COC1=O)(C)O[Si](CCCOC(O1)COC1=O)(C)O[Si](CCCOC(O1)COC1=O)(C)O[Si](CCCOC(O1)COC1=O)(C)O[Si](CCCOC(O1)COC1=O)(C)O[Si](CCCOC(O1)COC1=O)(C)O[Si](CCCOC(O1)COC1=O)(C)O[Si](CCCOC(O1)COC1=O)(C)O[Si](CCCOC(O1)COC1=O)(C)O[Si](CCCOC(O1)COC1=O)(C)O[Si](CCCOC(O1)COC1=O)(C)O[Si](CCCOC(O1)COC1=O)(C)O[Si](CCCOC(O1)COC1=O)(C)O[Si](CCCOC(O1)COC1=O)(C)O[Si](CCCOC(O1)COC1=O)(C)O[Si](CCCOC(O1)COC1=O)(C)O[Si](CCCOC(O1)COC1=O)(C)O[Si](CCCOC(O1)COC1=O)(C)O[Si](CCCOC(O1)COC1=O)(C)O[Si](CCCOC(O1)COC1=O)(C)O[Si](CCCOC(O1)COC1=O)(C)O[Si](CCCOC(O1)COC1=O)(C)O[Si](CCCOC(O1)COC1=O)(C)O[Si](CCCOC(O1)COC1=O)(C)O[Si](CCCOC(O1)COC1=O)(C)O[Si](CCCOC(O1)COC1=O)(C)O[Si](CCCOC(O1)COC1=O)(C)O[Si](CCCOC(O1)COC1=O)(C)O[Si](CCCOC(O1)COC1=O)(C)O[Si](CCCOC(O1)COC1=O)(C)O[Si](CCCOC(O1)COC1=O)(C)O[Si](CCCOC(O1)COC1=O)(C)O[Si](CCCOC(O1)COC1=O)(C)O[Si](CCCOC(O1)COC1=O)(C)O[Si](CCCOC(O1)COC1=O)(C)O[Si](CCCOC(O1)COC1=O)(C)O[Si](CCCOC(O1)COC1=O)(C)O[Si](CCCOC(O1)COC1=O)(C)O[Si](CCCOC(O1)COC1=O)(C)O[Si](CCCOC(O1)COC1=O)(C)O[Si](CCCOC(O1)COC1=O)(C)O[Si](CCCOC(O1)COC1=O)(C)O[Si](CCCOC(O1)COC1=O)(C)O[Si](CCCOC(O1)COC1=O)(C)O[Si](CCCOC(O1)COC1=O)(C)O[Si](CCCOC(O1)COC1=O)(C)O[Au] | -8.987741 | 3.39794 | [Li+] | 0 | 0.274629817 | CO[Si](C)(CCCOC1COC(=O)O1)O[Si](C)(CCCOC1COC(=O)O1)O[Si](C)(CCCOC1COC(=O)O1)O[Si](C)(CCCOC1COC(=O)O1)O[Si](C)(CCCOC1COC(=O)O1)O[Si](C)(CCCOC1COC(=O)O1)O[Si](C)(CCCOC1COC(=O)O1)O[Si](C)(CCCOC1COC(=O)O1)O[Si](C)(CCCOC1COC(=O)O1)O[Si](C)(CCCOC1COC(=O)O1)O[Si](C)(CCCOC1COC(=O)O1)O[Si](C)(CCCOC1COC(=O)O1)O[Si](C)(CCCOC1COC(=O)O1)O[Si](C)(CCCOC1COC(=O)O1)O[Si](C)(CCCOC1COC(=O)O1)O[Si](C)(CCCOC1COC(=O)O1)O[Si](C)(CCCOC1COC(=O)O1)O[Si](C)(CCCOC1COC(=O)O1)O[Si](C)(CCCOC1COC(=O)O1)O[Si](C)(CCCOC1COC(=O)O1)O[Si](C)(CCCOC1COC(=O)O1)O[Si](C)(CCCOC1COC(=O)O1)O[Si](C)(CCCOC1COC(=O)O1)O[Si](C)(CCCOC1COC(=O)O1)O[Si](C)(CCCOC1COC(=O)O1)O[Si](C)(CCCOC1COC(=O)O1)O[Si](C)(CCCOC1COC(=O)O1)O[Si](C)(CCCOC1COC(=O)O1)O[Si](C)(CCCOC1COC(=O)O1)O[Si](C)(CCCOC1COC(=O)O1)O[Si](C)(CCCOC1COC(=O)O1)O[Si](C)(CCCOC1COC(=O)O1)O[Si](C)(CCCOC1COC(=O)O1)O[Si](C)(CCCOC1COC(=O)O1)O[Si](C)(CCCOC1COC(=O)O1)O[Si](C)(CCCOC1COC(=O)O1)O[Si](C)(CCCOC1COC(=O)O1)O[Si](C)(CCCOC1COC(=O)O1)O[Si](C)(CCCOC1COC(=O)O1)O[Si](C)(CCCOC1COC(=O)O1)O[Si](C)(CCCOC1COC(=O)O1)O[Si](C)(CCCOC1COC(=O)O1)O[Si](C)(CCCOC1COC(=O)O1)O[Si](C)(CCCOC1COC(=O)O1)O[Si](C)(CCCOC1COC(=O)O1)O[Si](C)(CCCOC1COC(=O)O1)O[Si](C)(CCCOC1COC(=O)O1)O[Si](C)(CCCOC1COC(=O)O1)O[Si](C)(CCCOC1COC(=O)O1)O[Si](C)(C)CCOCCOCCOc1ccc([B-](c2ccccc2)(c2ccccc2)c2ccccc2)cc1 | [*][Si](CCOCCOCCOC1=CC=C([B-](C3=CC=CC=C3)(C4=CC=CC=C4)C2=CC=CC=C2)C=C1)(C)O[Si](CCCOC(O1)COC1=O)(C)O[Si](CCCOC(O1)COC1=O)(C)O[Si](CCCOC(O1)COC1=O)(C)O[Si](CCCOC(O1)COC1=O)(C)O[Si](CCCOC(O1)COC1=O)(C)O[Si](CCCOC(O1)COC1=O)(C)O[Si](CCCOC(O1)COC1=O)(C)O[Si](CCCOC(O1)COC1=O)(C)O[Si](CCCOC(O1)COC1=O)(C)O[Si](CCCOC(O1)COC1=O)(C)O[Si](CCCOC(O1)COC1=O)(C)O[Si](CCCOC(O1)COC1=O)(C)O[Si](CCCOC(O1)COC1=O)(C)O[Si](CCCOC(O1)COC1=O)(C)O[Si](CCCOC(O1)COC1=O)(C)O[Si](CCCOC(O1)COC1=O)(C)O[Si](CCCOC(O1)COC1=O)(C)O[Si](CCCOC(O1)COC1=O)(C)O[Si](CCCOC(O1)COC1=O)(C)O[Si](CCCOC(O1)COC1=O)(C)O[Si](CCCOC(O1)COC1=O)(C)O[Si](CCCOC(O1)COC1=O)(C)O[Si](CCCOC(O1)COC1=O)(C)O[Si](CCCOC(O1)COC1=O)(C)O[Si](CCCOC(O1)COC1=O)(C)O[Si](CCCOC(O1)COC1=O)(C)O[Si](CCCOC(O1)COC1=O)(C)O[Si](CCCOC(O1)COC1=O)(C)O[Si](CCCOC(O1)COC1=O)(C)O[Si](CCCOC(O1)COC1=O)(C)O[Si](CCCOC(O1)COC1=O)(C)O[Si](CCCOC(O1)COC1=O)(C)O[Si](CCCOC(O1)COC1=O)(C)O[Si](CCCOC(O1)COC1=O)(C)O[Si](CCCOC(O1)COC1=O)(C)O[Si](CCCOC(O1)COC1=O)(C)O[Si](CCCOC(O1)COC1=O)(C)O[Si](CCCOC(O1)COC1=O)(C)O[Si](CCCOC(O1)COC1=O)(C)O[Si](CCCOC(O1)COC1=O)(C)O[Si](CCCOC(O1)COC1=O)(C)O[Si](CCCOC(O1)COC1=O)(C)O[Si](CCCOC(O1)COC1=O)(C)O[Si](CCCOC(O1)COC1=O)(C)O[Si](CCCOC(O1)COC1=O)(C)O[Si](CCCOC(O1)COC1=O)(C)O[Si](CCCOC(O1)COC1=O)(C)O[Si](CCCOC(O1)COC1=O)(C)O[Si](CCCOC(O1)COC1=O)(C)O[*] | [*]O[Si](C)(CCCOC1COC(=O)O1)O[Si](C)(CCCOC1COC(=O)O1)O[Si](C)(CCCOC1COC(=O)O1)O[Si](C)(CCCOC1COC(=O)O1)O[Si](C)(CCCOC1COC(=O)O1)O[Si](C)(CCCOC1COC(=O)O1)O[Si](C)(CCCOC1COC(=O)O1)O[Si](C)(CCCOC1COC(=O)O1)O[Si](C)(CCCOC1COC(=O)O1)O[Si](C)(CCCOC1COC(=O)O1)O[Si](C)(CCCOC1COC(=O)O1)O[Si](C)(CCCOC1COC(=O)O1)O[Si](C)(CCCOC1COC(=O)O1)O[Si](C)(CCCOC1COC(=O)O1)O[Si](C)(CCCOC1COC(=O)O1)O[Si](C)(CCCOC1COC(=O)O1)O[Si](C)(CCCOC1COC(=O)O1)O[Si](C)(CCCOC1COC(=O)O1)O[Si](C)(CCCOC1COC(=O)O1)O[Si](C)(CCCOC1COC(=O)O1)O[Si](C)(CCCOC1COC(=O)O1)O[Si](C)(CCCOC1COC(=O)O1)O[Si](C)(CCCOC1COC(=O)O1)O[Si](C)(CCCOC1COC(=O)O1)O[Si](C)(CCOCCOCCOc1ccc([B-](c2ccccc2)(c2ccccc2)c2ccccc2)cc1)O[Si](C)(CCCOC1COC(=O)O1)O[Si](C)(CCCOC1COC(=O)O1)O[Si](C)(CCCOC1COC(=O)O1)O[Si](C)(CCCOC1COC(=O)O1)O[Si](C)(CCCOC1COC(=O)O1)O[Si](C)(CCCOC1COC(=O)O1)O[Si](C)(CCCOC1COC(=O)O1)O[Si](C)(CCCOC1COC(=O)O1)O[Si](C)(CCCOC1COC(=O)O1)O[Si](C)(CCCOC1COC(=O)O1)O[Si](C)(CCCOC1COC(=O)O1)O[Si](C)(CCCOC1COC(=O)O1)O[Si](C)(CCCOC1COC(=O)O1)O[Si](C)(CCCOC1COC(=O)O1)O[Si](C)(CCCOC1COC(=O)O1)O[Si](C)(CCCOC1COC(=O)O1)O[Si](C)(CCCOC1COC(=O)O1)O[Si](C)(CCCOC1COC(=O)O1)O[Si](C)(CCCOC1COC(=O)O1)O[Si](C)(CCCOC1COC(=O)O1)O[Si](C)(CCCOC1COC(=O)O1)O[Si](C)(CCCOC1COC(=O)O1)O[Si](C)(CCCOC1COC(=O)O1)O[Si](C)(CCCOC1COC(=O)O1)O[Si]([*])(C)CCCOC1COC(=O)O1 | [Si](CCOCCOCCOC1=CC=C([B-](C3=CC=CC=C3)(C4=CC=CC=C4)C2=CC=CC=C2)C=C1)(C)O[Si](CCCOC(O1)COC1=O)(C)O[Si](CCCOC(O1)COC1=O)(C)O[Si](CCCOC(O1)COC1=O)(C)O[Si](CCCOC(O1)COC1=O)(C)O[Si](CCCOC(O1)COC1=O)(C)O[Si](CCCOC(O1)COC1=O)(C)O[Si](CCCOC(O1)COC1=O)(C)O[Si](CCCOC(O1)COC1=O)(C)O[Si](CCCOC(O1)COC1=O)(C)O[Si](CCCOC(O1)COC1=O)(C)O[Si](CCCOC(O1)COC1=O)(C)O[Si](CCCOC(O1)COC1=O)(C)O[Si](CCCOC(O1)COC1=O)(C)O[Si](CCCOC(O1)COC1=O)(C)O[Si](CCCOC(O1)COC1=O)(C)O[Si](CCCOC(O1)COC1=O)(C)O[Si](CCCOC(O1)COC1=O)(C)O[Si](CCCOC(O1)COC1=O)(C)O[Si](CCCOC(O1)COC1=O)(C)O[Si](CCCOC(O1)COC1=O)(C)O[Si](CCCOC(O1)COC1=O)(C)O[Si](CCCOC(O1)COC1=O)(C)O[Si](CCCOC(O1)COC1=O)(C)O[Si](CCCOC(O1)COC1=O)(C)O[Si](CCCOC(O1)COC1=O)(C)O[Si](CCCOC(O1)COC1=O)(C)O[Si](CCCOC(O1)COC1=O)(C)O[Si](CCCOC(O1)COC1=O)(C)O[Si](CCCOC(O1)COC1=O)(C)O[Si](CCCOC(O1)COC1=O)(C)O[Si](CCCOC(O1)COC1=O)(C)O[Si](CCCOC(O1)COC1=O)(C)O[Si](CCCOC(O1)COC1=O)(C)O[Si](CCCOC(O1)COC1=O)(C)O[Si](CCCOC(O1)COC1=O)(C)O[Si](CCCOC(O1)COC1=O)(C)O[Si](CCCOC(O1)COC1=O)(C)O[Si](CCCOC(O1)COC1=O)(C)O[Si](CCCOC(O1)COC1=O)(C)O[Si](CCCOC(O1)COC1=O)(C)O[Si](CCCOC(O1)COC1=O)(C)O[Si](CCCOC(O1)COC1=O)(C)O[Si](CCCOC(O1)COC1=O)(C)O[Si](CCCOC(O1)COC1=O)(C)O[Si](CCCOC(O1)COC1=O)(C)O[Si](CCCOC(O1)COC1=O)(C)O[Si](CCCOC(O1)COC1=O)(C)O[Si](CCCOC(O1)COC1=O)(C)O[Si](CCCOC(O1)COC1=O)(C)O | 273.2746
[Cu][Si](CCOCCOCCOC1=CC=C([B-](C3=CC=CC=C3)(C4=CC=CC=C4)C2=CC=CC=C2)C=C1)(C)O[Si](CCCOC(O1)COC1=O)(C)O[Si](CCCOC(O1)COC1=O)(C)O[Si](CCCOC(O1)COC1=O)(C)O[Si](CCCOC(O1)COC1=O)(C)O[Si](CCCOC(O1)COC1=O)(C)O[Si](CCCOC(O1)COC1=O)(C)O[Si](CCCOC(O1)COC1=O)(C)O[Si](CCCOC(O1)COC1=O)(C)O[Si](CCCOC(O1)COC1=O)(C)O[Si](CCCOC(O1)COC1=O)(C)O[Si](CCCOC(O1)COC1=O)(C)O[Si](CCCOC(O1)COC1=O)(C)O[Si](CCCOC(O1)COC1=O)(C)O[Si](CCCOC(O1)COC1=O)(C)O[Si](CCCOC(O1)COC1=O)(C)O[Si](CCCOC(O1)COC1=O)(C)O[Si](CCCOC(O1)COC1=O)(C)O[Si](CCCOC(O1)COC1=O)(C)O[Si](CCCOC(O1)COC1=O)(C)O[Si](CCCOC(O1)COC1=O)(C)O[Si](CCCOC(O1)COC1=O)(C)O[Si](CCCOC(O1)COC1=O)(C)O[Si](CCCOC(O1)COC1=O)(C)O[Si](CCCOC(O1)COC1=O)(C)O[Si](CCCOC(O1)COC1=O)(C)O[Si](CCCOC(O1)COC1=O)(C)O[Si](CCCOC(O1)COC1=O)(C)O[Si](CCCOC(O1)COC1=O)(C)O[Si](CCCOC(O1)COC1=O)(C)O[Si](CCCOC(O1)COC1=O)(C)O[Si](CCCOC(O1)COC1=O)(C)O[Si](CCCOC(O1)COC1=O)(C)O[Si](CCCOC(O1)COC1=O)(C)O[Si](CCCOC(O1)COC1=O)(C)O[Si](CCCOC(O1)COC1=O)(C)O[Si](CCCOC(O1)COC1=O)(C)O[Si](CCCOC(O1)COC1=O)(C)O[Si](CCCOC(O1)COC1=O)(C)O[Si](CCCOC(O1)COC1=O)(C)O[Si](CCCOC(O1)COC1=O)(C)O[Si](CCCOC(O1)COC1=O)(C)O[Si](CCCOC(O1)COC1=O)(C)O[Si](CCCOC(O1)COC1=O)(C)O[Si](CCCOC(O1)COC1=O)(C)O[Si](CCCOC(O1)COC1=O)(C)O[Si](CCCOC(O1)COC1=O)(C)O[Si](CCCOC(O1)COC1=O)(C)O[Si](CCCOC(O1)COC1=O)(C)O[Si](CCCOC(O1)COC1=O)(C)O[Au] | -8.483363 | 3.39794 | [Li+] | 0 | 5.234268839 | CO[Si](C)(CCCOC1COC(=O)O1)O[Si](C)(CCCOC1COC(=O)O1)O[Si](C)(CCCOC1COC(=O)O1)O[Si](C)(CCCOC1COC(=O)O1)O[Si](C)(CCCOC1COC(=O)O1)O[Si](C)(CCCOC1COC(=O)O1)O[Si](C)(CCCOC1COC(=O)O1)O[Si](C)(CCCOC1COC(=O)O1)O[Si](C)(CCCOC1COC(=O)O1)O[Si](C)(CCCOC1COC(=O)O1)O[Si](C)(CCCOC1COC(=O)O1)O[Si](C)(CCCOC1COC(=O)O1)O[Si](C)(CCCOC1COC(=O)O1)O[Si](C)(CCCOC1COC(=O)O1)O[Si](C)(CCCOC1COC(=O)O1)O[Si](C)(CCCOC1COC(=O)O1)O[Si](C)(CCCOC1COC(=O)O1)O[Si](C)(CCCOC1COC(=O)O1)O[Si](C)(CCCOC1COC(=O)O1)O[Si](C)(CCCOC1COC(=O)O1)O[Si](C)(CCCOC1COC(=O)O1)O[Si](C)(CCCOC1COC(=O)O1)O[Si](C)(CCCOC1COC(=O)O1)O[Si](C)(CCCOC1COC(=O)O1)O[Si](C)(CCCOC1COC(=O)O1)O[Si](C)(CCCOC1COC(=O)O1)O[Si](C)(CCCOC1COC(=O)O1)O[Si](C)(CCCOC1COC(=O)O1)O[Si](C)(CCCOC1COC(=O)O1)O[Si](C)(CCCOC1COC(=O)O1)O[Si](C)(CCCOC1COC(=O)O1)O[Si](C)(CCCOC1COC(=O)O1)O[Si](C)(CCCOC1COC(=O)O1)O[Si](C)(CCCOC1COC(=O)O1)O[Si](C)(CCCOC1COC(=O)O1)O[Si](C)(CCCOC1COC(=O)O1)O[Si](C)(CCCOC1COC(=O)O1)O[Si](C)(CCCOC1COC(=O)O1)O[Si](C)(CCCOC1COC(=O)O1)O[Si](C)(CCCOC1COC(=O)O1)O[Si](C)(CCCOC1COC(=O)O1)O[Si](C)(CCCOC1COC(=O)O1)O[Si](C)(CCCOC1COC(=O)O1)O[Si](C)(CCCOC1COC(=O)O1)O[Si](C)(CCCOC1COC(=O)O1)O[Si](C)(CCCOC1COC(=O)O1)O[Si](C)(CCCOC1COC(=O)O1)O[Si](C)(CCCOC1COC(=O)O1)O[Si](C)(CCCOC1COC(=O)O1)O[Si](C)(C)CCOCCOCCOc1ccc([B-](c2ccccc2)(c2ccccc2)c2ccccc2)cc1 | [*][Si](CCOCCOCCOC1=CC=C([B-](C3=CC=CC=C3)(C4=CC=CC=C4)C2=CC=CC=C2)C=C1)(C)O[Si](CCCOC(O1)COC1=O)(C)O[Si](CCCOC(O1)COC1=O)(C)O[Si](CCCOC(O1)COC1=O)(C)O[Si](CCCOC(O1)COC1=O)(C)O[Si](CCCOC(O1)COC1=O)(C)O[Si](CCCOC(O1)COC1=O)(C)O[Si](CCCOC(O1)COC1=O)(C)O[Si](CCCOC(O1)COC1=O)(C)O[Si](CCCOC(O1)COC1=O)(C)O[Si](CCCOC(O1)COC1=O)(C)O[Si](CCCOC(O1)COC1=O)(C)O[Si](CCCOC(O1)COC1=O)(C)O[Si](CCCOC(O1)COC1=O)(C)O[Si](CCCOC(O1)COC1=O)(C)O[Si](CCCOC(O1)COC1=O)(C)O[Si](CCCOC(O1)COC1=O)(C)O[Si](CCCOC(O1)COC1=O)(C)O[Si](CCCOC(O1)COC1=O)(C)O[Si](CCCOC(O1)COC1=O)(C)O[Si](CCCOC(O1)COC1=O)(C)O[Si](CCCOC(O1)COC1=O)(C)O[Si](CCCOC(O1)COC1=O)(C)O[Si](CCCOC(O1)COC1=O)(C)O[Si](CCCOC(O1)COC1=O)(C)O[Si](CCCOC(O1)COC1=O)(C)O[Si](CCCOC(O1)COC1=O)(C)O[Si](CCCOC(O1)COC1=O)(C)O[Si](CCCOC(O1)COC1=O)(C)O[Si](CCCOC(O1)COC1=O)(C)O[Si](CCCOC(O1)COC1=O)(C)O[Si](CCCOC(O1)COC1=O)(C)O[Si](CCCOC(O1)COC1=O)(C)O[Si](CCCOC(O1)COC1=O)(C)O[Si](CCCOC(O1)COC1=O)(C)O[Si](CCCOC(O1)COC1=O)(C)O[Si](CCCOC(O1)COC1=O)(C)O[Si](CCCOC(O1)COC1=O)(C)O[Si](CCCOC(O1)COC1=O)(C)O[Si](CCCOC(O1)COC1=O)(C)O[Si](CCCOC(O1)COC1=O)(C)O[Si](CCCOC(O1)COC1=O)(C)O[Si](CCCOC(O1)COC1=O)(C)O[Si](CCCOC(O1)COC1=O)(C)O[Si](CCCOC(O1)COC1=O)(C)O[Si](CCCOC(O1)COC1=O)(C)O[Si](CCCOC(O1)COC1=O)(C)O[Si](CCCOC(O1)COC1=O)(C)O[Si](CCCOC(O1)COC1=O)(C)O[Si](CCCOC(O1)COC1=O)(C)O[*] | [*]O[Si](C)(CCCOC1COC(=O)O1)O[Si](C)(CCCOC1COC(=O)O1)O[Si](C)(CCCOC1COC(=O)O1)O[Si](C)(CCCOC1COC(=O)O1)O[Si](C)(CCCOC1COC(=O)O1)O[Si](C)(CCCOC1COC(=O)O1)O[Si](C)(CCCOC1COC(=O)O1)O[Si](C)(CCCOC1COC(=O)O1)O[Si](C)(CCCOC1COC(=O)O1)O[Si](C)(CCCOC1COC(=O)O1)O[Si](C)(CCCOC1COC(=O)O1)O[Si](C)(CCCOC1COC(=O)O1)O[Si](C)(CCCOC1COC(=O)O1)O[Si](C)(CCCOC1COC(=O)O1)O[Si](C)(CCCOC1COC(=O)O1)O[Si](C)(CCCOC1COC(=O)O1)O[Si](C)(CCCOC1COC(=O)O1)O[Si](C)(CCCOC1COC(=O)O1)O[Si](C)(CCCOC1COC(=O)O1)O[Si](C)(CCCOC1COC(=O)O1)O[Si](C)(CCCOC1COC(=O)O1)O[Si](C)(CCCOC1COC(=O)O1)O[Si](C)(CCCOC1COC(=O)O1)O[Si](C)(CCCOC1COC(=O)O1)O[Si](C)(CCOCCOCCOc1ccc([B-](c2ccccc2)(c2ccccc2)c2ccccc2)cc1)O[Si](C)(CCCOC1COC(=O)O1)O[Si](C)(CCCOC1COC(=O)O1)O[Si](C)(CCCOC1COC(=O)O1)O[Si](C)(CCCOC1COC(=O)O1)O[Si](C)(CCCOC1COC(=O)O1)O[Si](C)(CCCOC1COC(=O)O1)O[Si](C)(CCCOC1COC(=O)O1)O[Si](C)(CCCOC1COC(=O)O1)O[Si](C)(CCCOC1COC(=O)O1)O[Si](C)(CCCOC1COC(=O)O1)O[Si](C)(CCCOC1COC(=O)O1)O[Si](C)(CCCOC1COC(=O)O1)O[Si](C)(CCCOC1COC(=O)O1)O[Si](C)(CCCOC1COC(=O)O1)O[Si](C)(CCCOC1COC(=O)O1)O[Si](C)(CCCOC1COC(=O)O1)O[Si](C)(CCCOC1COC(=O)O1)O[Si](C)(CCCOC1COC(=O)O1)O[Si](C)(CCCOC1COC(=O)O1)O[Si](C)(CCCOC1COC(=O)O1)O[Si](C)(CCCOC1COC(=O)O1)O[Si](C)(CCCOC1COC(=O)O1)O[Si](C)(CCCOC1COC(=O)O1)O[Si](C)(CCCOC1COC(=O)O1)O[Si]([*])(C)CCCOC1COC(=O)O1 | [Si](CCOCCOCCOC1=CC=C([B-](C3=CC=CC=C3)(C4=CC=CC=C4)C2=CC=CC=C2)C=C1)(C)O[Si](CCCOC(O1)COC1=O)(C)O[Si](CCCOC(O1)COC1=O)(C)O[Si](CCCOC(O1)COC1=O)(C)O[Si](CCCOC(O1)COC1=O)(C)O[Si](CCCOC(O1)COC1=O)(C)O[Si](CCCOC(O1)COC1=O)(C)O[Si](CCCOC(O1)COC1=O)(C)O[Si](CCCOC(O1)COC1=O)(C)O[Si](CCCOC(O1)COC1=O)(C)O[Si](CCCOC(O1)COC1=O)(C)O[Si](CCCOC(O1)COC1=O)(C)O[Si](CCCOC(O1)COC1=O)(C)O[Si](CCCOC(O1)COC1=O)(C)O[Si](CCCOC(O1)COC1=O)(C)O[Si](CCCOC(O1)COC1=O)(C)O[Si](CCCOC(O1)COC1=O)(C)O[Si](CCCOC(O1)COC1=O)(C)O[Si](CCCOC(O1)COC1=O)(C)O[Si](CCCOC(O1)COC1=O)(C)O[Si](CCCOC(O1)COC1=O)(C)O[Si](CCCOC(O1)COC1=O)(C)O[Si](CCCOC(O1)COC1=O)(C)O[Si](CCCOC(O1)COC1=O)(C)O[Si](CCCOC(O1)COC1=O)(C)O[Si](CCCOC(O1)COC1=O)(C)O[Si](CCCOC(O1)COC1=O)(C)O[Si](CCCOC(O1)COC1=O)(C)O[Si](CCCOC(O1)COC1=O)(C)O[Si](CCCOC(O1)COC1=O)(C)O[Si](CCCOC(O1)COC1=O)(C)O[Si](CCCOC(O1)COC1=O)(C)O[Si](CCCOC(O1)COC1=O)(C)O[Si](CCCOC(O1)COC1=O)(C)O[Si](CCCOC(O1)COC1=O)(C)O[Si](CCCOC(O1)COC1=O)(C)O[Si](CCCOC(O1)COC1=O)(C)O[Si](CCCOC(O1)COC1=O)(C)O[Si](CCCOC(O1)COC1=O)(C)O[Si](CCCOC(O1)COC1=O)(C)O[Si](CCCOC(O1)COC1=O)(C)O[Si](CCCOC(O1)COC1=O)(C)O[Si](CCCOC(O1)COC1=O)(C)O[Si](CCCOC(O1)COC1=O)(C)O[Si](CCCOC(O1)COC1=O)(C)O[Si](CCCOC(O1)COC1=O)(C)O[Si](CCCOC(O1)COC1=O)(C)O[Si](CCCOC(O1)COC1=O)(C)O[Si](CCCOC(O1)COC1=O)(C)O[Si](CCCOC(O1)COC1=O)(C)O | 278.2343
[Cu][Si](CCOCCOCCOC1=CC=C([B-](C3=CC=CC=C3)(C4=CC=CC=C4)C2=CC=CC=C2)C=C1)(C)O[Si](CCCOC(O1)COC1=O)(C)O[Si](CCCOC(O1)COC1=O)(C)O[Si](CCCOC(O1)COC1=O)(C)O[Si](CCCOC(O1)COC1=O)(C)O[Si](CCCOC(O1)COC1=O)(C)O[Si](CCCOC(O1)COC1=O)(C)O[Si](CCCOC(O1)COC1=O)(C)O[Si](CCCOC(O1)COC1=O)(C)O[Si](CCCOC(O1)COC1=O)(C)O[Si](CCCOC(O1)COC1=O)(C)O[Si](CCCOC(O1)COC1=O)(C)O[Si](CCCOC(O1)COC1=O)(C)O[Si](CCCOC(O1)COC1=O)(C)O[Si](CCCOC(O1)COC1=O)(C)O[Si](CCCOC(O1)COC1=O)(C)O[Si](CCCOC(O1)COC1=O)(C)O[Si](CCCOC(O1)COC1=O)(C)O[Si](CCCOC(O1)COC1=O)(C)O[Si](CCCOC(O1)COC1=O)(C)O[Si](CCCOC(O1)COC1=O)(C)O[Si](CCCOC(O1)COC1=O)(C)O[Si](CCCOC(O1)COC1=O)(C)O[Si](CCCOC(O1)COC1=O)(C)O[Si](CCCOC(O1)COC1=O)(C)O[Si](CCCOC(O1)COC1=O)(C)O[Si](CCCOC(O1)COC1=O)(C)O[Si](CCCOC(O1)COC1=O)(C)O[Si](CCCOC(O1)COC1=O)(C)O[Si](CCCOC(O1)COC1=O)(C)O[Si](CCCOC(O1)COC1=O)(C)O[Si](CCCOC(O1)COC1=O)(C)O[Si](CCCOC(O1)COC1=O)(C)O[Si](CCCOC(O1)COC1=O)(C)O[Si](CCCOC(O1)COC1=O)(C)O[Si](CCCOC(O1)COC1=O)(C)O[Si](CCCOC(O1)COC1=O)(C)O[Si](CCCOC(O1)COC1=O)(C)O[Si](CCCOC(O1)COC1=O)(C)O[Si](CCCOC(O1)COC1=O)(C)O[Si](CCCOC(O1)COC1=O)(C)O[Si](CCCOC(O1)COC1=O)(C)O[Si](CCCOC(O1)COC1=O)(C)O[Si](CCCOC(O1)COC1=O)(C)O[Si](CCCOC(O1)COC1=O)(C)O[Si](CCCOC(O1)COC1=O)(C)O[Si](CCCOC(O1)COC1=O)(C)O[Si](CCCOC(O1)COC1=O)(C)O[Si](CCCOC(O1)COC1=O)(C)O[Si](CCCOC(O1)COC1=O)(C)O[Au] | -8.063047 | 3.39794 | [Li+] | 0 | 10.37723761 | CO[Si](C)(CCCOC1COC(=O)O1)O[Si](C)(CCCOC1COC(=O)O1)O[Si](C)(CCCOC1COC(=O)O1)O[Si](C)(CCCOC1COC(=O)O1)O[Si](C)(CCCOC1COC(=O)O1)O[Si](C)(CCCOC1COC(=O)O1)O[Si](C)(CCCOC1COC(=O)O1)O[Si](C)(CCCOC1COC(=O)O1)O[Si](C)(CCCOC1COC(=O)O1)O[Si](C)(CCCOC1COC(=O)O1)O[Si](C)(CCCOC1COC(=O)O1)O[Si](C)(CCCOC1COC(=O)O1)O[Si](C)(CCCOC1COC(=O)O1)O[Si](C)(CCCOC1COC(=O)O1)O[Si](C)(CCCOC1COC(=O)O1)O[Si](C)(CCCOC1COC(=O)O1)O[Si](C)(CCCOC1COC(=O)O1)O[Si](C)(CCCOC1COC(=O)O1)O[Si](C)(CCCOC1COC(=O)O1)O[Si](C)(CCCOC1COC(=O)O1)O[Si](C)(CCCOC1COC(=O)O1)O[Si](C)(CCCOC1COC(=O)O1)O[Si](C)(CCCOC1COC(=O)O1)O[Si](C)(CCCOC1COC(=O)O1)O[Si](C)(CCCOC1COC(=O)O1)O[Si](C)(CCCOC1COC(=O)O1)O[Si](C)(CCCOC1COC(=O)O1)O[Si](C)(CCCOC1COC(=O)O1)O[Si](C)(CCCOC1COC(=O)O1)O[Si](C)(CCCOC1COC(=O)O1)O[Si](C)(CCCOC1COC(=O)O1)O[Si](C)(CCCOC1COC(=O)O1)O[Si](C)(CCCOC1COC(=O)O1)O[Si](C)(CCCOC1COC(=O)O1)O[Si](C)(CCCOC1COC(=O)O1)O[Si](C)(CCCOC1COC(=O)O1)O[Si](C)(CCCOC1COC(=O)O1)O[Si](C)(CCCOC1COC(=O)O1)O[Si](C)(CCCOC1COC(=O)O1)O[Si](C)(CCCOC1COC(=O)O1)O[Si](C)(CCCOC1COC(=O)O1)O[Si](C)(CCCOC1COC(=O)O1)O[Si](C)(CCCOC1COC(=O)O1)O[Si](C)(CCCOC1COC(=O)O1)O[Si](C)(CCCOC1COC(=O)O1)O[Si](C)(CCCOC1COC(=O)O1)O[Si](C)(CCCOC1COC(=O)O1)O[Si](C)(CCCOC1COC(=O)O1)O[Si](C)(CCCOC1COC(=O)O1)O[Si](C)(C)CCOCCOCCOc1ccc([B-](c2ccccc2)(c2ccccc2)c2ccccc2)cc1 | [*][Si](CCOCCOCCOC1=CC=C([B-](C3=CC=CC=C3)(C4=CC=CC=C4)C2=CC=CC=C2)C=C1)(C)O[Si](CCCOC(O1)COC1=O)(C)O[Si](CCCOC(O1)COC1=O)(C)O[Si](CCCOC(O1)COC1=O)(C)O[Si](CCCOC(O1)COC1=O)(C)O[Si](CCCOC(O1)COC1=O)(C)O[Si](CCCOC(O1)COC1=O)(C)O[Si](CCCOC(O1)COC1=O)(C)O[Si](CCCOC(O1)COC1=O)(C)O[Si](CCCOC(O1)COC1=O)(C)O[Si](CCCOC(O1)COC1=O)(C)O[Si](CCCOC(O1)COC1=O)(C)O[Si](CCCOC(O1)COC1=O)(C)O[Si](CCCOC(O1)COC1=O)(C)O[Si](CCCOC(O1)COC1=O)(C)O[Si](CCCOC(O1)COC1=O)(C)O[Si](CCCOC(O1)COC1=O)(C)O[Si](CCCOC(O1)COC1=O)(C)O[Si](CCCOC(O1)COC1=O)(C)O[Si](CCCOC(O1)COC1=O)(C)O[Si](CCCOC(O1)COC1=O)(C)O[Si](CCCOC(O1)COC1=O)(C)O[Si](CCCOC(O1)COC1=O)(C)O[Si](CCCOC(O1)COC1=O)(C)O[Si](CCCOC(O1)COC1=O)(C)O[Si](CCCOC(O1)COC1=O)(C)O[Si](CCCOC(O1)COC1=O)(C)O[Si](CCCOC(O1)COC1=O)(C)O[Si](CCCOC(O1)COC1=O)(C)O[Si](CCCOC(O1)COC1=O)(C)O[Si](CCCOC(O1)COC1=O)(C)O[Si](CCCOC(O1)COC1=O)(C)O[Si](CCCOC(O1)COC1=O)(C)O[Si](CCCOC(O1)COC1=O)(C)O[Si](CCCOC(O1)COC1=O)(C)O[Si](CCCOC(O1)COC1=O)(C)O[Si](CCCOC(O1)COC1=O)(C)O[Si](CCCOC(O1)COC1=O)(C)O[Si](CCCOC(O1)COC1=O)(C)O[Si](CCCOC(O1)COC1=O)(C)O[Si](CCCOC(O1)COC1=O)(C)O[Si](CCCOC(O1)COC1=O)(C)O[Si](CCCOC(O1)COC1=O)(C)O[Si](CCCOC(O1)COC1=O)(C)O[Si](CCCOC(O1)COC1=O)(C)O[Si](CCCOC(O1)COC1=O)(C)O[Si](CCCOC(O1)COC1=O)(C)O[Si](CCCOC(O1)COC1=O)(C)O[Si](CCCOC(O1)COC1=O)(C)O[Si](CCCOC(O1)COC1=O)(C)O[*] | [*]O[Si](C)(CCCOC1COC(=O)O1)O[Si](C)(CCCOC1COC(=O)O1)O[Si](C)(CCCOC1COC(=O)O1)O[Si](C)(CCCOC1COC(=O)O1)O[Si](C)(CCCOC1COC(=O)O1)O[Si](C)(CCCOC1COC(=O)O1)O[Si](C)(CCCOC1COC(=O)O1)O[Si](C)(CCCOC1COC(=O)O1)O[Si](C)(CCCOC1COC(=O)O1)O[Si](C)(CCCOC1COC(=O)O1)O[Si](C)(CCCOC1COC(=O)O1)O[Si](C)(CCCOC1COC(=O)O1)O[Si](C)(CCCOC1COC(=O)O1)O[Si](C)(CCCOC1COC(=O)O1)O[Si](C)(CCCOC1COC(=O)O1)O[Si](C)(CCCOC1COC(=O)O1)O[Si](C)(CCCOC1COC(=O)O1)O[Si](C)(CCCOC1COC(=O)O1)O[Si](C)(CCCOC1COC(=O)O1)O[Si](C)(CCCOC1COC(=O)O1)O[Si](C)(CCCOC1COC(=O)O1)O[Si](C)(CCCOC1COC(=O)O1)O[Si](C)(CCCOC1COC(=O)O1)O[Si](C)(CCCOC1COC(=O)O1)O[Si](C)(CCOCCOCCOc1ccc([B-](c2ccccc2)(c2ccccc2)c2ccccc2)cc1)O[Si](C)(CCCOC1COC(=O)O1)O[Si](C)(CCCOC1COC(=O)O1)O[Si](C)(CCCOC1COC(=O)O1)O[Si](C)(CCCOC1COC(=O)O1)O[Si](C)(CCCOC1COC(=O)O1)O[Si](C)(CCCOC1COC(=O)O1)O[Si](C)(CCCOC1COC(=O)O1)O[Si](C)(CCCOC1COC(=O)O1)O[Si](C)(CCCOC1COC(=O)O1)O[Si](C)(CCCOC1COC(=O)O1)O[Si](C)(CCCOC1COC(=O)O1)O[Si](C)(CCCOC1COC(=O)O1)O[Si](C)(CCCOC1COC(=O)O1)O[Si](C)(CCCOC1COC(=O)O1)O[Si](C)(CCCOC1COC(=O)O1)O[Si](C)(CCCOC1COC(=O)O1)O[Si](C)(CCCOC1COC(=O)O1)O[Si](C)(CCCOC1COC(=O)O1)O[Si](C)(CCCOC1COC(=O)O1)O[Si](C)(CCCOC1COC(=O)O1)O[Si](C)(CCCOC1COC(=O)O1)O[Si](C)(CCCOC1COC(=O)O1)O[Si](C)(CCCOC1COC(=O)O1)O[Si](C)(CCCOC1COC(=O)O1)O[Si]([*])(C)CCCOC1COC(=O)O1 | [Si](CCOCCOCCOC1=CC=C([B-](C3=CC=CC=C3)(C4=CC=CC=C4)C2=CC=CC=C2)C=C1)(C)O[Si](CCCOC(O1)COC1=O)(C)O[Si](CCCOC(O1)COC1=O)(C)O[Si](CCCOC(O1)COC1=O)(C)O[Si](CCCOC(O1)COC1=O)(C)O[Si](CCCOC(O1)COC1=O)(C)O[Si](CCCOC(O1)COC1=O)(C)O[Si](CCCOC(O1)COC1=O)(C)O[Si](CCCOC(O1)COC1=O)(C)O[Si](CCCOC(O1)COC1=O)(C)O[Si](CCCOC(O1)COC1=O)(C)O[Si](CCCOC(O1)COC1=O)(C)O[Si](CCCOC(O1)COC1=O)(C)O[Si](CCCOC(O1)COC1=O)(C)O[Si](CCCOC(O1)COC1=O)(C)O[Si](CCCOC(O1)COC1=O)(C)O[Si](CCCOC(O1)COC1=O)(C)O[Si](CCCOC(O1)COC1=O)(C)O[Si](CCCOC(O1)COC1=O)(C)O[Si](CCCOC(O1)COC1=O)(C)O[Si](CCCOC(O1)COC1=O)(C)O[Si](CCCOC(O1)COC1=O)(C)O[Si](CCCOC(O1)COC1=O)(C)O[Si](CCCOC(O1)COC1=O)(C)O[Si](CCCOC(O1)COC1=O)(C)O[Si](CCCOC(O1)COC1=O)(C)O[Si](CCCOC(O1)COC1=O)(C)O[Si](CCCOC(O1)COC1=O)(C)O[Si](CCCOC(O1)COC1=O)(C)O[Si](CCCOC(O1)COC1=O)(C)O[Si](CCCOC(O1)COC1=O)(C)O[Si](CCCOC(O1)COC1=O)(C)O[Si](CCCOC(O1)COC1=O)(C)O[Si](CCCOC(O1)COC1=O)(C)O[Si](CCCOC(O1)COC1=O)(C)O[Si](CCCOC(O1)COC1=O)(C)O[Si](CCCOC(O1)COC1=O)(C)O[Si](CCCOC(O1)COC1=O)(C)O[Si](CCCOC(O1)COC1=O)(C)O[Si](CCCOC(O1)COC1=O)(C)O[Si](CCCOC(O1)COC1=O)(C)O[Si](CCCOC(O1)COC1=O)(C)O[Si](CCCOC(O1)COC1=O)(C)O[Si](CCCOC(O1)COC1=O)(C)O[Si](CCCOC(O1)COC1=O)(C)O[Si](CCCOC(O1)COC1=O)(C)O[Si](CCCOC(O1)COC1=O)(C)O[Si](CCCOC(O1)COC1=O)(C)O[Si](CCCOC(O1)COC1=O)(C)O[Si](CCCOC(O1)COC1=O)(C)O | 283.3772
[Cu][Si](CCOCCOCCOC1=CC=C([B-](C3=CC=CC=C3)(C4=CC=CC=C4)C2=CC=CC=C2)C=C1)(C)O[Si](CCCOC(O1)COC1=O)(C)O[Si](CCCOC(O1)COC1=O)(C)O[Si](CCCOC(O1)COC1=O)(C)O[Si](CCCOC(O1)COC1=O)(C)O[Si](CCCOC(O1)COC1=O)(C)O[Si](CCCOC(O1)COC1=O)(C)O[Si](CCCOC(O1)COC1=O)(C)O[Si](CCCOC(O1)COC1=O)(C)O[Si](CCCOC(O1)COC1=O)(C)O[Si](CCCOC(O1)COC1=O)(C)O[Si](CCCOC(O1)COC1=O)(C)O[Si](CCCOC(O1)COC1=O)(C)O[Si](CCCOC(O1)COC1=O)(C)O[Si](CCCOC(O1)COC1=O)(C)O[Si](CCCOC(O1)COC1=O)(C)O[Si](CCCOC(O1)COC1=O)(C)O[Si](CCCOC(O1)COC1=O)(C)O[Si](CCCOC(O1)COC1=O)(C)O[Si](CCCOC(O1)COC1=O)(C)O[Si](CCCOC(O1)COC1=O)(C)O[Si](CCCOC(O1)COC1=O)(C)O[Si](CCCOC(O1)COC1=O)(C)O[Si](CCCOC(O1)COC1=O)(C)O[Si](CCCOC(O1)COC1=O)(C)O[Si](CCCOC(O1)COC1=O)(C)O[Si](CCCOC(O1)COC1=O)(C)O[Si](CCCOC(O1)COC1=O)(C)O[Si](CCCOC(O1)COC1=O)(C)O[Si](CCCOC(O1)COC1=O)(C)O[Si](CCCOC(O1)COC1=O)(C)O[Si](CCCOC(O1)COC1=O)(C)O[Si](CCCOC(O1)COC1=O)(C)O[Si](CCCOC(O1)COC1=O)(C)O[Si](CCCOC(O1)COC1=O)(C)O[Si](CCCOC(O1)COC1=O)(C)O[Si](CCCOC(O1)COC1=O)(C)O[Si](CCCOC(O1)COC1=O)(C)O[Si](CCCOC(O1)COC1=O)(C)O[Si](CCCOC(O1)COC1=O)(C)O[Si](CCCOC(O1)COC1=O)(C)O[Si](CCCOC(O1)COC1=O)(C)O[Si](CCCOC(O1)COC1=O)(C)O[Si](CCCOC(O1)COC1=O)(C)O[Si](CCCOC(O1)COC1=O)(C)O[Si](CCCOC(O1)COC1=O)(C)O[Si](CCCOC(O1)COC1=O)(C)O[Si](CCCOC(O1)COC1=O)(C)O[Si](CCCOC(O1)COC1=O)(C)O[Si](CCCOC(O1)COC1=O)(C)O[Au] | -7.670753 | 3.39794 | [Li+] | 0 | 15.51251974 | CO[Si](C)(CCCOC1COC(=O)O1)O[Si](C)(CCCOC1COC(=O)O1)O[Si](C)(CCCOC1COC(=O)O1)O[Si](C)(CCCOC1COC(=O)O1)O[Si](C)(CCCOC1COC(=O)O1)O[Si](C)(CCCOC1COC(=O)O1)O[Si](C)(CCCOC1COC(=O)O1)O[Si](C)(CCCOC1COC(=O)O1)O[Si](C)(CCCOC1COC(=O)O1)O[Si](C)(CCCOC1COC(=O)O1)O[Si](C)(CCCOC1COC(=O)O1)O[Si](C)(CCCOC1COC(=O)O1)O[Si](C)(CCCOC1COC(=O)O1)O[Si](C)(CCCOC1COC(=O)O1)O[Si](C)(CCCOC1COC(=O)O1)O[Si](C)(CCCOC1COC(=O)O1)O[Si](C)(CCCOC1COC(=O)O1)O[Si](C)(CCCOC1COC(=O)O1)O[Si](C)(CCCOC1COC(=O)O1)O[Si](C)(CCCOC1COC(=O)O1)O[Si](C)(CCCOC1COC(=O)O1)O[Si](C)(CCCOC1COC(=O)O1)O[Si](C)(CCCOC1COC(=O)O1)O[Si](C)(CCCOC1COC(=O)O1)O[Si](C)(CCCOC1COC(=O)O1)O[Si](C)(CCCOC1COC(=O)O1)O[Si](C)(CCCOC1COC(=O)O1)O[Si](C)(CCCOC1COC(=O)O1)O[Si](C)(CCCOC1COC(=O)O1)O[Si](C)(CCCOC1COC(=O)O1)O[Si](C)(CCCOC1COC(=O)O1)O[Si](C)(CCCOC1COC(=O)O1)O[Si](C)(CCCOC1COC(=O)O1)O[Si](C)(CCCOC1COC(=O)O1)O[Si](C)(CCCOC1COC(=O)O1)O[Si](C)(CCCOC1COC(=O)O1)O[Si](C)(CCCOC1COC(=O)O1)O[Si](C)(CCCOC1COC(=O)O1)O[Si](C)(CCCOC1COC(=O)O1)O[Si](C)(CCCOC1COC(=O)O1)O[Si](C)(CCCOC1COC(=O)O1)O[Si](C)(CCCOC1COC(=O)O1)O[Si](C)(CCCOC1COC(=O)O1)O[Si](C)(CCCOC1COC(=O)O1)O[Si](C)(CCCOC1COC(=O)O1)O[Si](C)(CCCOC1COC(=O)O1)O[Si](C)(CCCOC1COC(=O)O1)O[Si](C)(CCCOC1COC(=O)O1)O[Si](C)(CCCOC1COC(=O)O1)O[Si](C)(C)CCOCCOCCOc1ccc([B-](c2ccccc2)(c2ccccc2)c2ccccc2)cc1 | [*][Si](CCOCCOCCOC1=CC=C([B-](C3=CC=CC=C3)(C4=CC=CC=C4)C2=CC=CC=C2)C=C1)(C)O[Si](CCCOC(O1)COC1=O)(C)O[Si](CCCOC(O1)COC1=O)(C)O[Si](CCCOC(O1)COC1=O)(C)O[Si](CCCOC(O1)COC1=O)(C)O[Si](CCCOC(O1)COC1=O)(C)O[Si](CCCOC(O1)COC1=O)(C)O[Si](CCCOC(O1)COC1=O)(C)O[Si](CCCOC(O1)COC1=O)(C)O[Si](CCCOC(O1)COC1=O)(C)O[Si](CCCOC(O1)COC1=O)(C)O[Si](CCCOC(O1)COC1=O)(C)O[Si](CCCOC(O1)COC1=O)(C)O[Si](CCCOC(O1)COC1=O)(C)O[Si](CCCOC(O1)COC1=O)(C)O[Si](CCCOC(O1)COC1=O)(C)O[Si](CCCOC(O1)COC1=O)(C)O[Si](CCCOC(O1)COC1=O)(C)O[Si](CCCOC(O1)COC1=O)(C)O[Si](CCCOC(O1)COC1=O)(C)O[Si](CCCOC(O1)COC1=O)(C)O[Si](CCCOC(O1)COC1=O)(C)O[Si](CCCOC(O1)COC1=O)(C)O[Si](CCCOC(O1)COC1=O)(C)O[Si](CCCOC(O1)COC1=O)(C)O[Si](CCCOC(O1)COC1=O)(C)O[Si](CCCOC(O1)COC1=O)(C)O[Si](CCCOC(O1)COC1=O)(C)O[Si](CCCOC(O1)COC1=O)(C)O[Si](CCCOC(O1)COC1=O)(C)O[Si](CCCOC(O1)COC1=O)(C)O[Si](CCCOC(O1)COC1=O)(C)O[Si](CCCOC(O1)COC1=O)(C)O[Si](CCCOC(O1)COC1=O)(C)O[Si](CCCOC(O1)COC1=O)(C)O[Si](CCCOC(O1)COC1=O)(C)O[Si](CCCOC(O1)COC1=O)(C)O[Si](CCCOC(O1)COC1=O)(C)O[Si](CCCOC(O1)COC1=O)(C)O[Si](CCCOC(O1)COC1=O)(C)O[Si](CCCOC(O1)COC1=O)(C)O[Si](CCCOC(O1)COC1=O)(C)O[Si](CCCOC(O1)COC1=O)(C)O[Si](CCCOC(O1)COC1=O)(C)O[Si](CCCOC(O1)COC1=O)(C)O[Si](CCCOC(O1)COC1=O)(C)O[Si](CCCOC(O1)COC1=O)(C)O[Si](CCCOC(O1)COC1=O)(C)O[Si](CCCOC(O1)COC1=O)(C)O[Si](CCCOC(O1)COC1=O)(C)O[*] | [*]O[Si](C)(CCCOC1COC(=O)O1)O[Si](C)(CCCOC1COC(=O)O1)O[Si](C)(CCCOC1COC(=O)O1)O[Si](C)(CCCOC1COC(=O)O1)O[Si](C)(CCCOC1COC(=O)O1)O[Si](C)(CCCOC1COC(=O)O1)O[Si](C)(CCCOC1COC(=O)O1)O[Si](C)(CCCOC1COC(=O)O1)O[Si](C)(CCCOC1COC(=O)O1)O[Si](C)(CCCOC1COC(=O)O1)O[Si](C)(CCCOC1COC(=O)O1)O[Si](C)(CCCOC1COC(=O)O1)O[Si](C)(CCCOC1COC(=O)O1)O[Si](C)(CCCOC1COC(=O)O1)O[Si](C)(CCCOC1COC(=O)O1)O[Si](C)(CCCOC1COC(=O)O1)O[Si](C)(CCCOC1COC(=O)O1)O[Si](C)(CCCOC1COC(=O)O1)O[Si](C)(CCCOC1COC(=O)O1)O[Si](C)(CCCOC1COC(=O)O1)O[Si](C)(CCCOC1COC(=O)O1)O[Si](C)(CCCOC1COC(=O)O1)O[Si](C)(CCCOC1COC(=O)O1)O[Si](C)(CCCOC1COC(=O)O1)O[Si](C)(CCOCCOCCOc1ccc([B-](c2ccccc2)(c2ccccc2)c2ccccc2)cc1)O[Si](C)(CCCOC1COC(=O)O1)O[Si](C)(CCCOC1COC(=O)O1)O[Si](C)(CCCOC1COC(=O)O1)O[Si](C)(CCCOC1COC(=O)O1)O[Si](C)(CCCOC1COC(=O)O1)O[Si](C)(CCCOC1COC(=O)O1)O[Si](C)(CCCOC1COC(=O)O1)O[Si](C)(CCCOC1COC(=O)O1)O[Si](C)(CCCOC1COC(=O)O1)O[Si](C)(CCCOC1COC(=O)O1)O[Si](C)(CCCOC1COC(=O)O1)O[Si](C)(CCCOC1COC(=O)O1)O[Si](C)(CCCOC1COC(=O)O1)O[Si](C)(CCCOC1COC(=O)O1)O[Si](C)(CCCOC1COC(=O)O1)O[Si](C)(CCCOC1COC(=O)O1)O[Si](C)(CCCOC1COC(=O)O1)O[Si](C)(CCCOC1COC(=O)O1)O[Si](C)(CCCOC1COC(=O)O1)O[Si](C)(CCCOC1COC(=O)O1)O[Si](C)(CCCOC1COC(=O)O1)O[Si](C)(CCCOC1COC(=O)O1)O[Si](C)(CCCOC1COC(=O)O1)O[Si](C)(CCCOC1COC(=O)O1)O[Si]([*])(C)CCCOC1COC(=O)O1 | [Si](CCOCCOCCOC1=CC=C([B-](C3=CC=CC=C3)(C4=CC=CC=C4)C2=CC=CC=C2)C=C1)(C)O[Si](CCCOC(O1)COC1=O)(C)O[Si](CCCOC(O1)COC1=O)(C)O[Si](CCCOC(O1)COC1=O)(C)O[Si](CCCOC(O1)COC1=O)(C)O[Si](CCCOC(O1)COC1=O)(C)O[Si](CCCOC(O1)COC1=O)(C)O[Si](CCCOC(O1)COC1=O)(C)O[Si](CCCOC(O1)COC1=O)(C)O[Si](CCCOC(O1)COC1=O)(C)O[Si](CCCOC(O1)COC1=O)(C)O[Si](CCCOC(O1)COC1=O)(C)O[Si](CCCOC(O1)COC1=O)(C)O[Si](CCCOC(O1)COC1=O)(C)O[Si](CCCOC(O1)COC1=O)(C)O[Si](CCCOC(O1)COC1=O)(C)O[Si](CCCOC(O1)COC1=O)(C)O[Si](CCCOC(O1)COC1=O)(C)O[Si](CCCOC(O1)COC1=O)(C)O[Si](CCCOC(O1)COC1=O)(C)O[Si](CCCOC(O1)COC1=O)(C)O[Si](CCCOC(O1)COC1=O)(C)O[Si](CCCOC(O1)COC1=O)(C)O[Si](CCCOC(O1)COC1=O)(C)O[Si](CCCOC(O1)COC1=O)(C)O[Si](CCCOC(O1)COC1=O)(C)O[Si](CCCOC(O1)COC1=O)(C)O[Si](CCCOC(O1)COC1=O)(C)O[Si](CCCOC(O1)COC1=O)(C)O[Si](CCCOC(O1)COC1=O)(C)O[Si](CCCOC(O1)COC1=O)(C)O[Si](CCCOC(O1)COC1=O)(C)O[Si](CCCOC(O1)COC1=O)(C)O[Si](CCCOC(O1)COC1=O)(C)O[Si](CCCOC(O1)COC1=O)(C)O[Si](CCCOC(O1)COC1=O)(C)O[Si](CCCOC(O1)COC1=O)(C)O[Si](CCCOC(O1)COC1=O)(C)O[Si](CCCOC(O1)COC1=O)(C)O[Si](CCCOC(O1)COC1=O)(C)O[Si](CCCOC(O1)COC1=O)(C)O[Si](CCCOC(O1)COC1=O)(C)O[Si](CCCOC(O1)COC1=O)(C)O[Si](CCCOC(O1)COC1=O)(C)O[Si](CCCOC(O1)COC1=O)(C)O[Si](CCCOC(O1)COC1=O)(C)O[Si](CCCOC(O1)COC1=O)(C)O[Si](CCCOC(O1)COC1=O)(C)O[Si](CCCOC(O1)COC1=O)(C)O[Si](CCCOC(O1)COC1=O)(C)O | 288.5125
[Cu][Si](CCOCCOCCOC1=CC=C([B-](C3=CC=CC=C3)(C4=CC=CC=C4)C2=CC=CC=C2)C=C1)(C)O[Si](CCCOC(O1)COC1=O)(C)O[Si](CCCOC(O1)COC1=O)(C)O[Si](CCCOC(O1)COC1=O)(C)O[Si](CCCOC(O1)COC1=O)(C)O[Si](CCCOC(O1)COC1=O)(C)O[Si](CCCOC(O1)COC1=O)(C)O[Si](CCCOC(O1)COC1=O)(C)O[Si](CCCOC(O1)COC1=O)(C)O[Si](CCCOC(O1)COC1=O)(C)O[Si](CCCOC(O1)COC1=O)(C)O[Si](CCCOC(O1)COC1=O)(C)O[Si](CCCOC(O1)COC1=O)(C)O[Si](CCCOC(O1)COC1=O)(C)O[Si](CCCOC(O1)COC1=O)(C)O[Si](CCCOC(O1)COC1=O)(C)O[Si](CCCOC(O1)COC1=O)(C)O[Si](CCCOC(O1)COC1=O)(C)O[Si](CCCOC(O1)COC1=O)(C)O[Si](CCCOC(O1)COC1=O)(C)O[Si](CCCOC(O1)COC1=O)(C)O[Si](CCCOC(O1)COC1=O)(C)O[Si](CCCOC(O1)COC1=O)(C)O[Si](CCCOC(O1)COC1=O)(C)O[Si](CCCOC(O1)COC1=O)(C)O[Si](CCCOC(O1)COC1=O)(C)O[Si](CCCOC(O1)COC1=O)(C)O[Si](CCCOC(O1)COC1=O)(C)O[Si](CCCOC(O1)COC1=O)(C)O[Si](CCCOC(O1)COC1=O)(C)O[Si](CCCOC(O1)COC1=O)(C)O[Si](CCCOC(O1)COC1=O)(C)O[Si](CCCOC(O1)COC1=O)(C)O[Si](CCCOC(O1)COC1=O)(C)O[Si](CCCOC(O1)COC1=O)(C)O[Si](CCCOC(O1)COC1=O)(C)O[Si](CCCOC(O1)COC1=O)(C)O[Si](CCCOC(O1)COC1=O)(C)O[Si](CCCOC(O1)COC1=O)(C)O[Si](CCCOC(O1)COC1=O)(C)O[Si](CCCOC(O1)COC1=O)(C)O[Si](CCCOC(O1)COC1=O)(C)O[Si](CCCOC(O1)COC1=O)(C)O[Si](CCCOC(O1)COC1=O)(C)O[Si](CCCOC(O1)COC1=O)(C)O[Si](CCCOC(O1)COC1=O)(C)O[Si](CCCOC(O1)COC1=O)(C)O[Si](CCCOC(O1)COC1=O)(C)O[Si](CCCOC(O1)COC1=O)(C)O[Si](CCCOC(O1)COC1=O)(C)O[Au] | -7.404553 | 3.39794 | [Li+] | 0 | 21.0459551 | CO[Si](C)(CCCOC1COC(=O)O1)O[Si](C)(CCCOC1COC(=O)O1)O[Si](C)(CCCOC1COC(=O)O1)O[Si](C)(CCCOC1COC(=O)O1)O[Si](C)(CCCOC1COC(=O)O1)O[Si](C)(CCCOC1COC(=O)O1)O[Si](C)(CCCOC1COC(=O)O1)O[Si](C)(CCCOC1COC(=O)O1)O[Si](C)(CCCOC1COC(=O)O1)O[Si](C)(CCCOC1COC(=O)O1)O[Si](C)(CCCOC1COC(=O)O1)O[Si](C)(CCCOC1COC(=O)O1)O[Si](C)(CCCOC1COC(=O)O1)O[Si](C)(CCCOC1COC(=O)O1)O[Si](C)(CCCOC1COC(=O)O1)O[Si](C)(CCCOC1COC(=O)O1)O[Si](C)(CCCOC1COC(=O)O1)O[Si](C)(CCCOC1COC(=O)O1)O[Si](C)(CCCOC1COC(=O)O1)O[Si](C)(CCCOC1COC(=O)O1)O[Si](C)(CCCOC1COC(=O)O1)O[Si](C)(CCCOC1COC(=O)O1)O[Si](C)(CCCOC1COC(=O)O1)O[Si](C)(CCCOC1COC(=O)O1)O[Si](C)(CCCOC1COC(=O)O1)O[Si](C)(CCCOC1COC(=O)O1)O[Si](C)(CCCOC1COC(=O)O1)O[Si](C)(CCCOC1COC(=O)O1)O[Si](C)(CCCOC1COC(=O)O1)O[Si](C)(CCCOC1COC(=O)O1)O[Si](C)(CCCOC1COC(=O)O1)O[Si](C)(CCCOC1COC(=O)O1)O[Si](C)(CCCOC1COC(=O)O1)O[Si](C)(CCCOC1COC(=O)O1)O[Si](C)(CCCOC1COC(=O)O1)O[Si](C)(CCCOC1COC(=O)O1)O[Si](C)(CCCOC1COC(=O)O1)O[Si](C)(CCCOC1COC(=O)O1)O[Si](C)(CCCOC1COC(=O)O1)O[Si](C)(CCCOC1COC(=O)O1)O[Si](C)(CCCOC1COC(=O)O1)O[Si](C)(CCCOC1COC(=O)O1)O[Si](C)(CCCOC1COC(=O)O1)O[Si](C)(CCCOC1COC(=O)O1)O[Si](C)(CCCOC1COC(=O)O1)O[Si](C)(CCCOC1COC(=O)O1)O[Si](C)(CCCOC1COC(=O)O1)O[Si](C)(CCCOC1COC(=O)O1)O[Si](C)(CCCOC1COC(=O)O1)O[Si](C)(C)CCOCCOCCOc1ccc([B-](c2ccccc2)(c2ccccc2)c2ccccc2)cc1 | [*][Si](CCOCCOCCOC1=CC=C([B-](C3=CC=CC=C3)(C4=CC=CC=C4)C2=CC=CC=C2)C=C1)(C)O[Si](CCCOC(O1)COC1=O)(C)O[Si](CCCOC(O1)COC1=O)(C)O[Si](CCCOC(O1)COC1=O)(C)O[Si](CCCOC(O1)COC1=O)(C)O[Si](CCCOC(O1)COC1=O)(C)O[Si](CCCOC(O1)COC1=O)(C)O[Si](CCCOC(O1)COC1=O)(C)O[Si](CCCOC(O1)COC1=O)(C)O[Si](CCCOC(O1)COC1=O)(C)O[Si](CCCOC(O1)COC1=O)(C)O[Si](CCCOC(O1)COC1=O)(C)O[Si](CCCOC(O1)COC1=O)(C)O[Si](CCCOC(O1)COC1=O)(C)O[Si](CCCOC(O1)COC1=O)(C)O[Si](CCCOC(O1)COC1=O)(C)O[Si](CCCOC(O1)COC1=O)(C)O[Si](CCCOC(O1)COC1=O)(C)O[Si](CCCOC(O1)COC1=O)(C)O[Si](CCCOC(O1)COC1=O)(C)O[Si](CCCOC(O1)COC1=O)(C)O[Si](CCCOC(O1)COC1=O)(C)O[Si](CCCOC(O1)COC1=O)(C)O[Si](CCCOC(O1)COC1=O)(C)O[Si](CCCOC(O1)COC1=O)(C)O[Si](CCCOC(O1)COC1=O)(C)O[Si](CCCOC(O1)COC1=O)(C)O[Si](CCCOC(O1)COC1=O)(C)O[Si](CCCOC(O1)COC1=O)(C)O[Si](CCCOC(O1)COC1=O)(C)O[Si](CCCOC(O1)COC1=O)(C)O[Si](CCCOC(O1)COC1=O)(C)O[Si](CCCOC(O1)COC1=O)(C)O[Si](CCCOC(O1)COC1=O)(C)O[Si](CCCOC(O1)COC1=O)(C)O[Si](CCCOC(O1)COC1=O)(C)O[Si](CCCOC(O1)COC1=O)(C)O[Si](CCCOC(O1)COC1=O)(C)O[Si](CCCOC(O1)COC1=O)(C)O[Si](CCCOC(O1)COC1=O)(C)O[Si](CCCOC(O1)COC1=O)(C)O[Si](CCCOC(O1)COC1=O)(C)O[Si](CCCOC(O1)COC1=O)(C)O[Si](CCCOC(O1)COC1=O)(C)O[Si](CCCOC(O1)COC1=O)(C)O[Si](CCCOC(O1)COC1=O)(C)O[Si](CCCOC(O1)COC1=O)(C)O[Si](CCCOC(O1)COC1=O)(C)O[Si](CCCOC(O1)COC1=O)(C)O[Si](CCCOC(O1)COC1=O)(C)O[*] | [*]O[Si](C)(CCCOC1COC(=O)O1)O[Si](C)(CCCOC1COC(=O)O1)O[Si](C)(CCCOC1COC(=O)O1)O[Si](C)(CCCOC1COC(=O)O1)O[Si](C)(CCCOC1COC(=O)O1)O[Si](C)(CCCOC1COC(=O)O1)O[Si](C)(CCCOC1COC(=O)O1)O[Si](C)(CCCOC1COC(=O)O1)O[Si](C)(CCCOC1COC(=O)O1)O[Si](C)(CCCOC1COC(=O)O1)O[Si](C)(CCCOC1COC(=O)O1)O[Si](C)(CCCOC1COC(=O)O1)O[Si](C)(CCCOC1COC(=O)O1)O[Si](C)(CCCOC1COC(=O)O1)O[Si](C)(CCCOC1COC(=O)O1)O[Si](C)(CCCOC1COC(=O)O1)O[Si](C)(CCCOC1COC(=O)O1)O[Si](C)(CCCOC1COC(=O)O1)O[Si](C)(CCCOC1COC(=O)O1)O[Si](C)(CCCOC1COC(=O)O1)O[Si](C)(CCCOC1COC(=O)O1)O[Si](C)(CCCOC1COC(=O)O1)O[Si](C)(CCCOC1COC(=O)O1)O[Si](C)(CCCOC1COC(=O)O1)O[Si](C)(CCOCCOCCOc1ccc([B-](c2ccccc2)(c2ccccc2)c2ccccc2)cc1)O[Si](C)(CCCOC1COC(=O)O1)O[Si](C)(CCCOC1COC(=O)O1)O[Si](C)(CCCOC1COC(=O)O1)O[Si](C)(CCCOC1COC(=O)O1)O[Si](C)(CCCOC1COC(=O)O1)O[Si](C)(CCCOC1COC(=O)O1)O[Si](C)(CCCOC1COC(=O)O1)O[Si](C)(CCCOC1COC(=O)O1)O[Si](C)(CCCOC1COC(=O)O1)O[Si](C)(CCCOC1COC(=O)O1)O[Si](C)(CCCOC1COC(=O)O1)O[Si](C)(CCCOC1COC(=O)O1)O[Si](C)(CCCOC1COC(=O)O1)O[Si](C)(CCCOC1COC(=O)O1)O[Si](C)(CCCOC1COC(=O)O1)O[Si](C)(CCCOC1COC(=O)O1)O[Si](C)(CCCOC1COC(=O)O1)O[Si](C)(CCCOC1COC(=O)O1)O[Si](C)(CCCOC1COC(=O)O1)O[Si](C)(CCCOC1COC(=O)O1)O[Si](C)(CCCOC1COC(=O)O1)O[Si](C)(CCCOC1COC(=O)O1)O[Si](C)(CCCOC1COC(=O)O1)O[Si](C)(CCCOC1COC(=O)O1)O[Si]([*])(C)CCCOC1COC(=O)O1 | [Si](CCOCCOCCOC1=CC=C([B-](C3=CC=CC=C3)(C4=CC=CC=C4)C2=CC=CC=C2)C=C1)(C)O[Si](CCCOC(O1)COC1=O)(C)O[Si](CCCOC(O1)COC1=O)(C)O[Si](CCCOC(O1)COC1=O)(C)O[Si](CCCOC(O1)COC1=O)(C)O[Si](CCCOC(O1)COC1=O)(C)O[Si](CCCOC(O1)COC1=O)(C)O[Si](CCCOC(O1)COC1=O)(C)O[Si](CCCOC(O1)COC1=O)(C)O[Si](CCCOC(O1)COC1=O)(C)O[Si](CCCOC(O1)COC1=O)(C)O[Si](CCCOC(O1)COC1=O)(C)O[Si](CCCOC(O1)COC1=O)(C)O[Si](CCCOC(O1)COC1=O)(C)O[Si](CCCOC(O1)COC1=O)(C)O[Si](CCCOC(O1)COC1=O)(C)O[Si](CCCOC(O1)COC1=O)(C)O[Si](CCCOC(O1)COC1=O)(C)O[Si](CCCOC(O1)COC1=O)(C)O[Si](CCCOC(O1)COC1=O)(C)O[Si](CCCOC(O1)COC1=O)(C)O[Si](CCCOC(O1)COC1=O)(C)O[Si](CCCOC(O1)COC1=O)(C)O[Si](CCCOC(O1)COC1=O)(C)O[Si](CCCOC(O1)COC1=O)(C)O[Si](CCCOC(O1)COC1=O)(C)O[Si](CCCOC(O1)COC1=O)(C)O[Si](CCCOC(O1)COC1=O)(C)O[Si](CCCOC(O1)COC1=O)(C)O[Si](CCCOC(O1)COC1=O)(C)O[Si](CCCOC(O1)COC1=O)(C)O[Si](CCCOC(O1)COC1=O)(C)O[Si](CCCOC(O1)COC1=O)(C)O[Si](CCCOC(O1)COC1=O)(C)O[Si](CCCOC(O1)COC1=O)(C)O[Si](CCCOC(O1)COC1=O)(C)O[Si](CCCOC(O1)COC1=O)(C)O[Si](CCCOC(O1)COC1=O)(C)O[Si](CCCOC(O1)COC1=O)(C)O[Si](CCCOC(O1)COC1=O)(C)O[Si](CCCOC(O1)COC1=O)(C)O[Si](CCCOC(O1)COC1=O)(C)O[Si](CCCOC(O1)COC1=O)(C)O[Si](CCCOC(O1)COC1=O)(C)O[Si](CCCOC(O1)COC1=O)(C)O[Si](CCCOC(O1)COC1=O)(C)O[Si](CCCOC(O1)COC1=O)(C)O[Si](CCCOC(O1)COC1=O)(C)O[Si](CCCOC(O1)COC1=O)(C)O[Si](CCCOC(O1)COC1=O)(C)O | 294.0459551
[Cu][Si](CCOCCOCCOC1=CC=C([B-](C3=CC=CC=C3)(C4=CC=CC=C4)C2=CC=CC=C2)C=C1)(C)O[Si](CCCOC(O1)COC1=O)(C)O[Si](CCCOC(O1)COC1=O)(C)O[Si](CCCOC(O1)COC1=O)(C)O[Si](CCCOC(O1)COC1=O)(C)O[Si](CCCOC(O1)COC1=O)(C)O[Si](CCCOC(O1)COC1=O)(C)O[Si](CCCOC(O1)COC1=O)(C)O[Si](CCCOC(O1)COC1=O)(C)O[Si](CCCOC(O1)COC1=O)(C)O[Si](CCCOC(O1)COC1=O)(C)O[Si](CCCOC(O1)COC1=O)(C)O[Si](CCCOC(O1)COC1=O)(C)O[Si](CCCOC(O1)COC1=O)(C)O[Si](CCCOC(O1)COC1=O)(C)O[Si](CCCOC(O1)COC1=O)(C)O[Si](CCCOC(O1)COC1=O)(C)O[Si](CCCOC(O1)COC1=O)(C)O[Si](CCCOC(O1)COC1=O)(C)O[Si](CCCOC(O1)COC1=O)(C)O[Si](CCCOC(O1)COC1=O)(C)O[Si](CCCOC(O1)COC1=O)(C)O[Si](CCCOC(O1)COC1=O)(C)O[Si](CCCOC(O1)COC1=O)(C)O[Si](CCCOC(O1)COC1=O)(C)O[Si](CCCOC(O1)COC1=O)(C)O[Si](CCCOC(O1)COC1=O)(C)O[Si](CCCOC(O1)COC1=O)(C)O[Si](CCCOC(O1)COC1=O)(C)O[Si](CCCOC(O1)COC1=O)(C)O[Si](CCCOC(O1)COC1=O)(C)O[Si](CCCOC(O1)COC1=O)(C)O[Si](CCCOC(O1)COC1=O)(C)O[Si](CCCOC(O1)COC1=O)(C)O[Si](CCCOC(O1)COC1=O)(C)O[Si](CCCOC(O1)COC1=O)(C)O[Si](CCCOC(O1)COC1=O)(C)O[Si](CCCOC(O1)COC1=O)(C)O[Si](CCCOC(O1)COC1=O)(C)O[Si](CCCOC(O1)COC1=O)(C)O[Si](CCCOC(O1)COC1=O)(C)O[Si](CCCOC(O1)COC1=O)(C)O[Si](CCCOC(O1)COC1=O)(C)O[Si](CCCOC(O1)COC1=O)(C)O[Si](CCCOC(O1)COC1=O)(C)O[Si](CCCOC(O1)COC1=O)(C)O[Si](CCCOC(O1)COC1=O)(C)O[Si](CCCOC(O1)COC1=O)(C)O[Si](CCCOC(O1)COC1=O)(C)O[Si](CCCOC(O1)COC1=O)(C)O[Au] | -7.082312 | 3.39794 | [Li+] | 0 | 24.85432464 | CO[Si](C)(CCCOC1COC(=O)O1)O[Si](C)(CCCOC1COC(=O)O1)O[Si](C)(CCCOC1COC(=O)O1)O[Si](C)(CCCOC1COC(=O)O1)O[Si](C)(CCCOC1COC(=O)O1)O[Si](C)(CCCOC1COC(=O)O1)O[Si](C)(CCCOC1COC(=O)O1)O[Si](C)(CCCOC1COC(=O)O1)O[Si](C)(CCCOC1COC(=O)O1)O[Si](C)(CCCOC1COC(=O)O1)O[Si](C)(CCCOC1COC(=O)O1)O[Si](C)(CCCOC1COC(=O)O1)O[Si](C)(CCCOC1COC(=O)O1)O[Si](C)(CCCOC1COC(=O)O1)O[Si](C)(CCCOC1COC(=O)O1)O[Si](C)(CCCOC1COC(=O)O1)O[Si](C)(CCCOC1COC(=O)O1)O[Si](C)(CCCOC1COC(=O)O1)O[Si](C)(CCCOC1COC(=O)O1)O[Si](C)(CCCOC1COC(=O)O1)O[Si](C)(CCCOC1COC(=O)O1)O[Si](C)(CCCOC1COC(=O)O1)O[Si](C)(CCCOC1COC(=O)O1)O[Si](C)(CCCOC1COC(=O)O1)O[Si](C)(CCCOC1COC(=O)O1)O[Si](C)(CCCOC1COC(=O)O1)O[Si](C)(CCCOC1COC(=O)O1)O[Si](C)(CCCOC1COC(=O)O1)O[Si](C)(CCCOC1COC(=O)O1)O[Si](C)(CCCOC1COC(=O)O1)O[Si](C)(CCCOC1COC(=O)O1)O[Si](C)(CCCOC1COC(=O)O1)O[Si](C)(CCCOC1COC(=O)O1)O[Si](C)(CCCOC1COC(=O)O1)O[Si](C)(CCCOC1COC(=O)O1)O[Si](C)(CCCOC1COC(=O)O1)O[Si](C)(CCCOC1COC(=O)O1)O[Si](C)(CCCOC1COC(=O)O1)O[Si](C)(CCCOC1COC(=O)O1)O[Si](C)(CCCOC1COC(=O)O1)O[Si](C)(CCCOC1COC(=O)O1)O[Si](C)(CCCOC1COC(=O)O1)O[Si](C)(CCCOC1COC(=O)O1)O[Si](C)(CCCOC1COC(=O)O1)O[Si](C)(CCCOC1COC(=O)O1)O[Si](C)(CCCOC1COC(=O)O1)O[Si](C)(CCCOC1COC(=O)O1)O[Si](C)(CCCOC1COC(=O)O1)O[Si](C)(CCCOC1COC(=O)O1)O[Si](C)(C)CCOCCOCCOc1ccc([B-](c2ccccc2)(c2ccccc2)c2ccccc2)cc1 | [*][Si](CCOCCOCCOC1=CC=C([B-](C3=CC=CC=C3)(C4=CC=CC=C4)C2=CC=CC=C2)C=C1)(C)O[Si](CCCOC(O1)COC1=O)(C)O[Si](CCCOC(O1)COC1=O)(C)O[Si](CCCOC(O1)COC1=O)(C)O[Si](CCCOC(O1)COC1=O)(C)O[Si](CCCOC(O1)COC1=O)(C)O[Si](CCCOC(O1)COC1=O)(C)O[Si](CCCOC(O1)COC1=O)(C)O[Si](CCCOC(O1)COC1=O)(C)O[Si](CCCOC(O1)COC1=O)(C)O[Si](CCCOC(O1)COC1=O)(C)O[Si](CCCOC(O1)COC1=O)(C)O[Si](CCCOC(O1)COC1=O)(C)O[Si](CCCOC(O1)COC1=O)(C)O[Si](CCCOC(O1)COC1=O)(C)O[Si](CCCOC(O1)COC1=O)(C)O[Si](CCCOC(O1)COC1=O)(C)O[Si](CCCOC(O1)COC1=O)(C)O[Si](CCCOC(O1)COC1=O)(C)O[Si](CCCOC(O1)COC1=O)(C)O[Si](CCCOC(O1)COC1=O)(C)O[Si](CCCOC(O1)COC1=O)(C)O[Si](CCCOC(O1)COC1=O)(C)O[Si](CCCOC(O1)COC1=O)(C)O[Si](CCCOC(O1)COC1=O)(C)O[Si](CCCOC(O1)COC1=O)(C)O[Si](CCCOC(O1)COC1=O)(C)O[Si](CCCOC(O1)COC1=O)(C)O[Si](CCCOC(O1)COC1=O)(C)O[Si](CCCOC(O1)COC1=O)(C)O[Si](CCCOC(O1)COC1=O)(C)O[Si](CCCOC(O1)COC1=O)(C)O[Si](CCCOC(O1)COC1=O)(C)O[Si](CCCOC(O1)COC1=O)(C)O[Si](CCCOC(O1)COC1=O)(C)O[Si](CCCOC(O1)COC1=O)(C)O[Si](CCCOC(O1)COC1=O)(C)O[Si](CCCOC(O1)COC1=O)(C)O[Si](CCCOC(O1)COC1=O)(C)O[Si](CCCOC(O1)COC1=O)(C)O[Si](CCCOC(O1)COC1=O)(C)O[Si](CCCOC(O1)COC1=O)(C)O[Si](CCCOC(O1)COC1=O)(C)O[Si](CCCOC(O1)COC1=O)(C)O[Si](CCCOC(O1)COC1=O)(C)O[Si](CCCOC(O1)COC1=O)(C)O[Si](CCCOC(O1)COC1=O)(C)O[Si](CCCOC(O1)COC1=O)(C)O[Si](CCCOC(O1)COC1=O)(C)O[Si](CCCOC(O1)COC1=O)(C)O[*] | [*]O[Si](C)(CCCOC1COC(=O)O1)O[Si](C)(CCCOC1COC(=O)O1)O[Si](C)(CCCOC1COC(=O)O1)O[Si](C)(CCCOC1COC(=O)O1)O[Si](C)(CCCOC1COC(=O)O1)O[Si](C)(CCCOC1COC(=O)O1)O[Si](C)(CCCOC1COC(=O)O1)O[Si](C)(CCCOC1COC(=O)O1)O[Si](C)(CCCOC1COC(=O)O1)O[Si](C)(CCCOC1COC(=O)O1)O[Si](C)(CCCOC1COC(=O)O1)O[Si](C)(CCCOC1COC(=O)O1)O[Si](C)(CCCOC1COC(=O)O1)O[Si](C)(CCCOC1COC(=O)O1)O[Si](C)(CCCOC1COC(=O)O1)O[Si](C)(CCCOC1COC(=O)O1)O[Si](C)(CCCOC1COC(=O)O1)O[Si](C)(CCCOC1COC(=O)O1)O[Si](C)(CCCOC1COC(=O)O1)O[Si](C)(CCCOC1COC(=O)O1)O[Si](C)(CCCOC1COC(=O)O1)O[Si](C)(CCCOC1COC(=O)O1)O[Si](C)(CCCOC1COC(=O)O1)O[Si](C)(CCCOC1COC(=O)O1)O[Si](C)(CCOCCOCCOc1ccc([B-](c2ccccc2)(c2ccccc2)c2ccccc2)cc1)O[Si](C)(CCCOC1COC(=O)O1)O[Si](C)(CCCOC1COC(=O)O1)O[Si](C)(CCCOC1COC(=O)O1)O[Si](C)(CCCOC1COC(=O)O1)O[Si](C)(CCCOC1COC(=O)O1)O[Si](C)(CCCOC1COC(=O)O1)O[Si](C)(CCCOC1COC(=O)O1)O[Si](C)(CCCOC1COC(=O)O1)O[Si](C)(CCCOC1COC(=O)O1)O[Si](C)(CCCOC1COC(=O)O1)O[Si](C)(CCCOC1COC(=O)O1)O[Si](C)(CCCOC1COC(=O)O1)O[Si](C)(CCCOC1COC(=O)O1)O[Si](C)(CCCOC1COC(=O)O1)O[Si](C)(CCCOC1COC(=O)O1)O[Si](C)(CCCOC1COC(=O)O1)O[Si](C)(CCCOC1COC(=O)O1)O[Si](C)(CCCOC1COC(=O)O1)O[Si](C)(CCCOC1COC(=O)O1)O[Si](C)(CCCOC1COC(=O)O1)O[Si](C)(CCCOC1COC(=O)O1)O[Si](C)(CCCOC1COC(=O)O1)O[Si](C)(CCCOC1COC(=O)O1)O[Si](C)(CCCOC1COC(=O)O1)O[Si]([*])(C)CCCOC1COC(=O)O1 | [Si](CCOCCOCCOC1=CC=C([B-](C3=CC=CC=C3)(C4=CC=CC=C4)C2=CC=CC=C2)C=C1)(C)O[Si](CCCOC(O1)COC1=O)(C)O[Si](CCCOC(O1)COC1=O)(C)O[Si](CCCOC(O1)COC1=O)(C)O[Si](CCCOC(O1)COC1=O)(C)O[Si](CCCOC(O1)COC1=O)(C)O[Si](CCCOC(O1)COC1=O)(C)O[Si](CCCOC(O1)COC1=O)(C)O[Si](CCCOC(O1)COC1=O)(C)O[Si](CCCOC(O1)COC1=O)(C)O[Si](CCCOC(O1)COC1=O)(C)O[Si](CCCOC(O1)COC1=O)(C)O[Si](CCCOC(O1)COC1=O)(C)O[Si](CCCOC(O1)COC1=O)(C)O[Si](CCCOC(O1)COC1=O)(C)O[Si](CCCOC(O1)COC1=O)(C)O[Si](CCCOC(O1)COC1=O)(C)O[Si](CCCOC(O1)COC1=O)(C)O[Si](CCCOC(O1)COC1=O)(C)O[Si](CCCOC(O1)COC1=O)(C)O[Si](CCCOC(O1)COC1=O)(C)O[Si](CCCOC(O1)COC1=O)(C)O[Si](CCCOC(O1)COC1=O)(C)O[Si](CCCOC(O1)COC1=O)(C)O[Si](CCCOC(O1)COC1=O)(C)O[Si](CCCOC(O1)COC1=O)(C)O[Si](CCCOC(O1)COC1=O)(C)O[Si](CCCOC(O1)COC1=O)(C)O[Si](CCCOC(O1)COC1=O)(C)O[Si](CCCOC(O1)COC1=O)(C)O[Si](CCCOC(O1)COC1=O)(C)O[Si](CCCOC(O1)COC1=O)(C)O[Si](CCCOC(O1)COC1=O)(C)O[Si](CCCOC(O1)COC1=O)(C)O[Si](CCCOC(O1)COC1=O)(C)O[Si](CCCOC(O1)COC1=O)(C)O[Si](CCCOC(O1)COC1=O)(C)O[Si](CCCOC(O1)COC1=O)(C)O[Si](CCCOC(O1)COC1=O)(C)O[Si](CCCOC(O1)COC1=O)(C)O[Si](CCCOC(O1)COC1=O)(C)O[Si](CCCOC(O1)COC1=O)(C)O[Si](CCCOC(O1)COC1=O)(C)O[Si](CCCOC(O1)COC1=O)(C)O[Si](CCCOC(O1)COC1=O)(C)O[Si](CCCOC(O1)COC1=O)(C)O[Si](CCCOC(O1)COC1=O)(C)O[Si](CCCOC(O1)COC1=O)(C)O[Si](CCCOC(O1)COC1=O)(C)O[Si](CCCOC(O1)COC1=O)(C)O | 297.8543
[Cu][Si](CCOCCOCCOC1=CC=C([B-](C3=CC=CC=C3)(C4=CC=CC=C4)C2=CC=CC=C2)C=C1)(C)O[Si](CCCOC(O1)COC1=O)(C)O[Si](CCCOC(O1)COC1=O)(C)O[Si](CCCOC(O1)COC1=O)(C)O[Si](CCCOC(O1)COC1=O)(C)O[Si](CCCOC(O1)COC1=O)(C)O[Si](CCCOC(O1)COC1=O)(C)O[Si](CCCOC(O1)COC1=O)(C)O[Si](CCCOC(O1)COC1=O)(C)O[Si](CCCOC(O1)COC1=O)(C)O[Si](CCCOC(O1)COC1=O)(C)O[Si](CCCOC(O1)COC1=O)(C)O[Si](CCCOC(O1)COC1=O)(C)O[Si](CCCOC(O1)COC1=O)(C)O[Si](CCCOC(O1)COC1=O)(C)O[Si](CCCOC(O1)COC1=O)(C)O[Si](CCCOC(O1)COC1=O)(C)O[Si](CCCOC(O1)COC1=O)(C)O[Si](CCCOC(O1)COC1=O)(C)O[Si](CCCOC(O1)COC1=O)(C)O[Si](CCCOC(O1)COC1=O)(C)O[Si](CCCOC(O1)COC1=O)(C)O[Si](CCCOC(O1)COC1=O)(C)O[Si](CCCOC(O1)COC1=O)(C)O[Si](CCCOC(O1)COC1=O)(C)O[Si](CCCOC(O1)COC1=O)(C)O[Si](CCCOC(O1)COC1=O)(C)O[Si](CCCOC(O1)COC1=O)(C)O[Si](CCCOC(O1)COC1=O)(C)O[Si](CCCOC(O1)COC1=O)(C)O[Si](CCCOC(O1)COC1=O)(C)O[Si](CCCOC(O1)COC1=O)(C)O[Si](CCCOC(O1)COC1=O)(C)O[Si](CCCOC(O1)COC1=O)(C)O[Si](CCCOC(O1)COC1=O)(C)O[Si](CCCOC(O1)COC1=O)(C)O[Si](CCCOC(O1)COC1=O)(C)O[Si](CCCOC(O1)COC1=O)(C)O[Si](CCCOC(O1)COC1=O)(C)O[Si](CCCOC(O1)COC1=O)(C)O[Si](CCCOC(O1)COC1=O)(C)O[Si](CCCOC(O1)COC1=O)(C)O[Si](CCCOC(O1)COC1=O)(C)O[Si](CCCOC(O1)COC1=O)(C)O[Si](CCCOC(O1)COC1=O)(C)O[Si](CCCOC(O1)COC1=O)(C)O[Si](CCCOC(O1)COC1=O)(C)O[Si](CCCOC(O1)COC1=O)(C)O[Si](CCCOC(O1)COC1=O)(C)O[Si](CCCOC(O1)COC1=O)(C)O[Au] | -6.858144 | 3.39794 | [Li+] | 0 | 30.97848334 | CO[Si](C)(CCCOC1COC(=O)O1)O[Si](C)(CCCOC1COC(=O)O1)O[Si](C)(CCCOC1COC(=O)O1)O[Si](C)(CCCOC1COC(=O)O1)O[Si](C)(CCCOC1COC(=O)O1)O[Si](C)(CCCOC1COC(=O)O1)O[Si](C)(CCCOC1COC(=O)O1)O[Si](C)(CCCOC1COC(=O)O1)O[Si](C)(CCCOC1COC(=O)O1)O[Si](C)(CCCOC1COC(=O)O1)O[Si](C)(CCCOC1COC(=O)O1)O[Si](C)(CCCOC1COC(=O)O1)O[Si](C)(CCCOC1COC(=O)O1)O[Si](C)(CCCOC1COC(=O)O1)O[Si](C)(CCCOC1COC(=O)O1)O[Si](C)(CCCOC1COC(=O)O1)O[Si](C)(CCCOC1COC(=O)O1)O[Si](C)(CCCOC1COC(=O)O1)O[Si](C)(CCCOC1COC(=O)O1)O[Si](C)(CCCOC1COC(=O)O1)O[Si](C)(CCCOC1COC(=O)O1)O[Si](C)(CCCOC1COC(=O)O1)O[Si](C)(CCCOC1COC(=O)O1)O[Si](C)(CCCOC1COC(=O)O1)O[Si](C)(CCCOC1COC(=O)O1)O[Si](C)(CCCOC1COC(=O)O1)O[Si](C)(CCCOC1COC(=O)O1)O[Si](C)(CCCOC1COC(=O)O1)O[Si](C)(CCCOC1COC(=O)O1)O[Si](C)(CCCOC1COC(=O)O1)O[Si](C)(CCCOC1COC(=O)O1)O[Si](C)(CCCOC1COC(=O)O1)O[Si](C)(CCCOC1COC(=O)O1)O[Si](C)(CCCOC1COC(=O)O1)O[Si](C)(CCCOC1COC(=O)O1)O[Si](C)(CCCOC1COC(=O)O1)O[Si](C)(CCCOC1COC(=O)O1)O[Si](C)(CCCOC1COC(=O)O1)O[Si](C)(CCCOC1COC(=O)O1)O[Si](C)(CCCOC1COC(=O)O1)O[Si](C)(CCCOC1COC(=O)O1)O[Si](C)(CCCOC1COC(=O)O1)O[Si](C)(CCCOC1COC(=O)O1)O[Si](C)(CCCOC1COC(=O)O1)O[Si](C)(CCCOC1COC(=O)O1)O[Si](C)(CCCOC1COC(=O)O1)O[Si](C)(CCCOC1COC(=O)O1)O[Si](C)(CCCOC1COC(=O)O1)O[Si](C)(CCCOC1COC(=O)O1)O[Si](C)(C)CCOCCOCCOc1ccc([B-](c2ccccc2)(c2ccccc2)c2ccccc2)cc1 | [*][Si](CCOCCOCCOC1=CC=C([B-](C3=CC=CC=C3)(C4=CC=CC=C4)C2=CC=CC=C2)C=C1)(C)O[Si](CCCOC(O1)COC1=O)(C)O[Si](CCCOC(O1)COC1=O)(C)O[Si](CCCOC(O1)COC1=O)(C)O[Si](CCCOC(O1)COC1=O)(C)O[Si](CCCOC(O1)COC1=O)(C)O[Si](CCCOC(O1)COC1=O)(C)O[Si](CCCOC(O1)COC1=O)(C)O[Si](CCCOC(O1)COC1=O)(C)O[Si](CCCOC(O1)COC1=O)(C)O[Si](CCCOC(O1)COC1=O)(C)O[Si](CCCOC(O1)COC1=O)(C)O[Si](CCCOC(O1)COC1=O)(C)O[Si](CCCOC(O1)COC1=O)(C)O[Si](CCCOC(O1)COC1=O)(C)O[Si](CCCOC(O1)COC1=O)(C)O[Si](CCCOC(O1)COC1=O)(C)O[Si](CCCOC(O1)COC1=O)(C)O[Si](CCCOC(O1)COC1=O)(C)O[Si](CCCOC(O1)COC1=O)(C)O[Si](CCCOC(O1)COC1=O)(C)O[Si](CCCOC(O1)COC1=O)(C)O[Si](CCCOC(O1)COC1=O)(C)O[Si](CCCOC(O1)COC1=O)(C)O[Si](CCCOC(O1)COC1=O)(C)O[Si](CCCOC(O1)COC1=O)(C)O[Si](CCCOC(O1)COC1=O)(C)O[Si](CCCOC(O1)COC1=O)(C)O[Si](CCCOC(O1)COC1=O)(C)O[Si](CCCOC(O1)COC1=O)(C)O[Si](CCCOC(O1)COC1=O)(C)O[Si](CCCOC(O1)COC1=O)(C)O[Si](CCCOC(O1)COC1=O)(C)O[Si](CCCOC(O1)COC1=O)(C)O[Si](CCCOC(O1)COC1=O)(C)O[Si](CCCOC(O1)COC1=O)(C)O[Si](CCCOC(O1)COC1=O)(C)O[Si](CCCOC(O1)COC1=O)(C)O[Si](CCCOC(O1)COC1=O)(C)O[Si](CCCOC(O1)COC1=O)(C)O[Si](CCCOC(O1)COC1=O)(C)O[Si](CCCOC(O1)COC1=O)(C)O[Si](CCCOC(O1)COC1=O)(C)O[Si](CCCOC(O1)COC1=O)(C)O[Si](CCCOC(O1)COC1=O)(C)O[Si](CCCOC(O1)COC1=O)(C)O[Si](CCCOC(O1)COC1=O)(C)O[Si](CCCOC(O1)COC1=O)(C)O[Si](CCCOC(O1)COC1=O)(C)O[Si](CCCOC(O1)COC1=O)(C)O[*] | [*]O[Si](C)(CCCOC1COC(=O)O1)O[Si](C)(CCCOC1COC(=O)O1)O[Si](C)(CCCOC1COC(=O)O1)O[Si](C)(CCCOC1COC(=O)O1)O[Si](C)(CCCOC1COC(=O)O1)O[Si](C)(CCCOC1COC(=O)O1)O[Si](C)(CCCOC1COC(=O)O1)O[Si](C)(CCCOC1COC(=O)O1)O[Si](C)(CCCOC1COC(=O)O1)O[Si](C)(CCCOC1COC(=O)O1)O[Si](C)(CCCOC1COC(=O)O1)O[Si](C)(CCCOC1COC(=O)O1)O[Si](C)(CCCOC1COC(=O)O1)O[Si](C)(CCCOC1COC(=O)O1)O[Si](C)(CCCOC1COC(=O)O1)O[Si](C)(CCCOC1COC(=O)O1)O[Si](C)(CCCOC1COC(=O)O1)O[Si](C)(CCCOC1COC(=O)O1)O[Si](C)(CCCOC1COC(=O)O1)O[Si](C)(CCCOC1COC(=O)O1)O[Si](C)(CCCOC1COC(=O)O1)O[Si](C)(CCCOC1COC(=O)O1)O[Si](C)(CCCOC1COC(=O)O1)O[Si](C)(CCCOC1COC(=O)O1)O[Si](C)(CCOCCOCCOc1ccc([B-](c2ccccc2)(c2ccccc2)c2ccccc2)cc1)O[Si](C)(CCCOC1COC(=O)O1)O[Si](C)(CCCOC1COC(=O)O1)O[Si](C)(CCCOC1COC(=O)O1)O[Si](C)(CCCOC1COC(=O)O1)O[Si](C)(CCCOC1COC(=O)O1)O[Si](C)(CCCOC1COC(=O)O1)O[Si](C)(CCCOC1COC(=O)O1)O[Si](C)(CCCOC1COC(=O)O1)O[Si](C)(CCCOC1COC(=O)O1)O[Si](C)(CCCOC1COC(=O)O1)O[Si](C)(CCCOC1COC(=O)O1)O[Si](C)(CCCOC1COC(=O)O1)O[Si](C)(CCCOC1COC(=O)O1)O[Si](C)(CCCOC1COC(=O)O1)O[Si](C)(CCCOC1COC(=O)O1)O[Si](C)(CCCOC1COC(=O)O1)O[Si](C)(CCCOC1COC(=O)O1)O[Si](C)(CCCOC1COC(=O)O1)O[Si](C)(CCCOC1COC(=O)O1)O[Si](C)(CCCOC1COC(=O)O1)O[Si](C)(CCCOC1COC(=O)O1)O[Si](C)(CCCOC1COC(=O)O1)O[Si](C)(CCCOC1COC(=O)O1)O[Si](C)(CCCOC1COC(=O)O1)O[Si]([*])(C)CCCOC1COC(=O)O1 | [Si](CCOCCOCCOC1=CC=C([B-](C3=CC=CC=C3)(C4=CC=CC=C4)C2=CC=CC=C2)C=C1)(C)O[Si](CCCOC(O1)COC1=O)(C)O[Si](CCCOC(O1)COC1=O)(C)O[Si](CCCOC(O1)COC1=O)(C)O[Si](CCCOC(O1)COC1=O)(C)O[Si](CCCOC(O1)COC1=O)(C)O[Si](CCCOC(O1)COC1=O)(C)O[Si](CCCOC(O1)COC1=O)(C)O[Si](CCCOC(O1)COC1=O)(C)O[Si](CCCOC(O1)COC1=O)(C)O[Si](CCCOC(O1)COC1=O)(C)O[Si](CCCOC(O1)COC1=O)(C)O[Si](CCCOC(O1)COC1=O)(C)O[Si](CCCOC(O1)COC1=O)(C)O[Si](CCCOC(O1)COC1=O)(C)O[Si](CCCOC(O1)COC1=O)(C)O[Si](CCCOC(O1)COC1=O)(C)O[Si](CCCOC(O1)COC1=O)(C)O[Si](CCCOC(O1)COC1=O)(C)O[Si](CCCOC(O1)COC1=O)(C)O[Si](CCCOC(O1)COC1=O)(C)O[Si](CCCOC(O1)COC1=O)(C)O[Si](CCCOC(O1)COC1=O)(C)O[Si](CCCOC(O1)COC1=O)(C)O[Si](CCCOC(O1)COC1=O)(C)O[Si](CCCOC(O1)COC1=O)(C)O[Si](CCCOC(O1)COC1=O)(C)O[Si](CCCOC(O1)COC1=O)(C)O[Si](CCCOC(O1)COC1=O)(C)O[Si](CCCOC(O1)COC1=O)(C)O[Si](CCCOC(O1)COC1=O)(C)O[Si](CCCOC(O1)COC1=O)(C)O[Si](CCCOC(O1)COC1=O)(C)O[Si](CCCOC(O1)COC1=O)(C)O[Si](CCCOC(O1)COC1=O)(C)O[Si](CCCOC(O1)COC1=O)(C)O[Si](CCCOC(O1)COC1=O)(C)O[Si](CCCOC(O1)COC1=O)(C)O[Si](CCCOC(O1)COC1=O)(C)O[Si](CCCOC(O1)COC1=O)(C)O[Si](CCCOC(O1)COC1=O)(C)O[Si](CCCOC(O1)COC1=O)(C)O[Si](CCCOC(O1)COC1=O)(C)O[Si](CCCOC(O1)COC1=O)(C)O[Si](CCCOC(O1)COC1=O)(C)O[Si](CCCOC(O1)COC1=O)(C)O[Si](CCCOC(O1)COC1=O)(C)O[Si](CCCOC(O1)COC1=O)(C)O[Si](CCCOC(O1)COC1=O)(C)O[Si](CCCOC(O1)COC1=O)(C)O | 303.9785
[Cu][Si](CCOCCOCCOC1=CC=C([B-](C3=CC=CC=C3)(C4=CC=CC=C4)C2=CC=CC=C2)C=C1)(C)O[Si](CCCOC(O1)COC1=O)(C)O[Si](CCCOC(O1)COC1=O)(C)O[Si](CCCOC(O1)COC1=O)(C)O[Si](CCCOC(O1)COC1=O)(C)O[Si](CCCOC(O1)COC1=O)(C)O[Si](CCCOC(O1)COC1=O)(C)O[Si](CCCOC(O1)COC1=O)(C)O[Si](CCCOC(O1)COC1=O)(C)O[Si](CCCOC(O1)COC1=O)(C)O[Si](CCCOC(O1)COC1=O)(C)O[Si](CCCOC(O1)COC1=O)(C)O[Si](CCCOC(O1)COC1=O)(C)O[Si](CCCOC(O1)COC1=O)(C)O[Si](CCCOC(O1)COC1=O)(C)O[Si](CCCOC(O1)COC1=O)(C)O[Si](CCCOC(O1)COC1=O)(C)O[Si](CCCOC(O1)COC1=O)(C)O[Si](CCCOC(O1)COC1=O)(C)O[Si](CCCOC(O1)COC1=O)(C)O[Si](CCCOC(O1)COC1=O)(C)O[Si](CCCOC(O1)COC1=O)(C)O[Si](CCCOC(O1)COC1=O)(C)O[Si](CCCOC(O1)COC1=O)(C)O[Si](CCCOC(O1)COC1=O)(C)O[Si](CCCOC(O1)COC1=O)(C)O[Si](CCCOC(O1)COC1=O)(C)O[Si](CCCOC(O1)COC1=O)(C)O[Si](CCCOC(O1)COC1=O)(C)O[Si](CCCOC(O1)COC1=O)(C)O[Si](CCCOC(O1)COC1=O)(C)O[Si](CCCOC(O1)COC1=O)(C)O[Si](CCCOC(O1)COC1=O)(C)O[Si](CCCOC(O1)COC1=O)(C)O[Si](CCCOC(O1)COC1=O)(C)O[Si](CCCOC(O1)COC1=O)(C)O[Si](CCCOC(O1)COC1=O)(C)O[Si](CCCOC(O1)COC1=O)(C)O[Si](CCCOC(O1)COC1=O)(C)O[Si](CCCOC(O1)COC1=O)(C)O[Si](CCCOC(O1)COC1=O)(C)O[Si](CCCOC(O1)COC1=O)(C)O[Si](CCCOC(O1)COC1=O)(C)O[Si](CCCOC(O1)COC1=O)(C)O[Si](CCCOC(O1)COC1=O)(C)O[Si](CCCOC(O1)COC1=O)(C)O[Si](CCCOC(O1)COC1=O)(C)O[Si](CCCOC(O1)COC1=O)(C)O[Si](CCCOC(O1)COC1=O)(C)O[Si](CCCOC(O1)COC1=O)(C)O[Au] | -6.647986 | 3.39794 | [Li+] | 0 | 35.27950165 | CO[Si](C)(CCCOC1COC(=O)O1)O[Si](C)(CCCOC1COC(=O)O1)O[Si](C)(CCCOC1COC(=O)O1)O[Si](C)(CCCOC1COC(=O)O1)O[Si](C)(CCCOC1COC(=O)O1)O[Si](C)(CCCOC1COC(=O)O1)O[Si](C)(CCCOC1COC(=O)O1)O[Si](C)(CCCOC1COC(=O)O1)O[Si](C)(CCCOC1COC(=O)O1)O[Si](C)(CCCOC1COC(=O)O1)O[Si](C)(CCCOC1COC(=O)O1)O[Si](C)(CCCOC1COC(=O)O1)O[Si](C)(CCCOC1COC(=O)O1)O[Si](C)(CCCOC1COC(=O)O1)O[Si](C)(CCCOC1COC(=O)O1)O[Si](C)(CCCOC1COC(=O)O1)O[Si](C)(CCCOC1COC(=O)O1)O[Si](C)(CCCOC1COC(=O)O1)O[Si](C)(CCCOC1COC(=O)O1)O[Si](C)(CCCOC1COC(=O)O1)O[Si](C)(CCCOC1COC(=O)O1)O[Si](C)(CCCOC1COC(=O)O1)O[Si](C)(CCCOC1COC(=O)O1)O[Si](C)(CCCOC1COC(=O)O1)O[Si](C)(CCCOC1COC(=O)O1)O[Si](C)(CCCOC1COC(=O)O1)O[Si](C)(CCCOC1COC(=O)O1)O[Si](C)(CCCOC1COC(=O)O1)O[Si](C)(CCCOC1COC(=O)O1)O[Si](C)(CCCOC1COC(=O)O1)O[Si](C)(CCCOC1COC(=O)O1)O[Si](C)(CCCOC1COC(=O)O1)O[Si](C)(CCCOC1COC(=O)O1)O[Si](C)(CCCOC1COC(=O)O1)O[Si](C)(CCCOC1COC(=O)O1)O[Si](C)(CCCOC1COC(=O)O1)O[Si](C)(CCCOC1COC(=O)O1)O[Si](C)(CCCOC1COC(=O)O1)O[Si](C)(CCCOC1COC(=O)O1)O[Si](C)(CCCOC1COC(=O)O1)O[Si](C)(CCCOC1COC(=O)O1)O[Si](C)(CCCOC1COC(=O)O1)O[Si](C)(CCCOC1COC(=O)O1)O[Si](C)(CCCOC1COC(=O)O1)O[Si](C)(CCCOC1COC(=O)O1)O[Si](C)(CCCOC1COC(=O)O1)O[Si](C)(CCCOC1COC(=O)O1)O[Si](C)(CCCOC1COC(=O)O1)O[Si](C)(CCCOC1COC(=O)O1)O[Si](C)(C)CCOCCOCCOc1ccc([B-](c2ccccc2)(c2ccccc2)c2ccccc2)cc1 | [*][Si](CCOCCOCCOC1=CC=C([B-](C3=CC=CC=C3)(C4=CC=CC=C4)C2=CC=CC=C2)C=C1)(C)O[Si](CCCOC(O1)COC1=O)(C)O[Si](CCCOC(O1)COC1=O)(C)O[Si](CCCOC(O1)COC1=O)(C)O[Si](CCCOC(O1)COC1=O)(C)O[Si](CCCOC(O1)COC1=O)(C)O[Si](CCCOC(O1)COC1=O)(C)O[Si](CCCOC(O1)COC1=O)(C)O[Si](CCCOC(O1)COC1=O)(C)O[Si](CCCOC(O1)COC1=O)(C)O[Si](CCCOC(O1)COC1=O)(C)O[Si](CCCOC(O1)COC1=O)(C)O[Si](CCCOC(O1)COC1=O)(C)O[Si](CCCOC(O1)COC1=O)(C)O[Si](CCCOC(O1)COC1=O)(C)O[Si](CCCOC(O1)COC1=O)(C)O[Si](CCCOC(O1)COC1=O)(C)O[Si](CCCOC(O1)COC1=O)(C)O[Si](CCCOC(O1)COC1=O)(C)O[Si](CCCOC(O1)COC1=O)(C)O[Si](CCCOC(O1)COC1=O)(C)O[Si](CCCOC(O1)COC1=O)(C)O[Si](CCCOC(O1)COC1=O)(C)O[Si](CCCOC(O1)COC1=O)(C)O[Si](CCCOC(O1)COC1=O)(C)O[Si](CCCOC(O1)COC1=O)(C)O[Si](CCCOC(O1)COC1=O)(C)O[Si](CCCOC(O1)COC1=O)(C)O[Si](CCCOC(O1)COC1=O)(C)O[Si](CCCOC(O1)COC1=O)(C)O[Si](CCCOC(O1)COC1=O)(C)O[Si](CCCOC(O1)COC1=O)(C)O[Si](CCCOC(O1)COC1=O)(C)O[Si](CCCOC(O1)COC1=O)(C)O[Si](CCCOC(O1)COC1=O)(C)O[Si](CCCOC(O1)COC1=O)(C)O[Si](CCCOC(O1)COC1=O)(C)O[Si](CCCOC(O1)COC1=O)(C)O[Si](CCCOC(O1)COC1=O)(C)O[Si](CCCOC(O1)COC1=O)(C)O[Si](CCCOC(O1)COC1=O)(C)O[Si](CCCOC(O1)COC1=O)(C)O[Si](CCCOC(O1)COC1=O)(C)O[Si](CCCOC(O1)COC1=O)(C)O[Si](CCCOC(O1)COC1=O)(C)O[Si](CCCOC(O1)COC1=O)(C)O[Si](CCCOC(O1)COC1=O)(C)O[Si](CCCOC(O1)COC1=O)(C)O[Si](CCCOC(O1)COC1=O)(C)O[Si](CCCOC(O1)COC1=O)(C)O[*] | [*]O[Si](C)(CCCOC1COC(=O)O1)O[Si](C)(CCCOC1COC(=O)O1)O[Si](C)(CCCOC1COC(=O)O1)O[Si](C)(CCCOC1COC(=O)O1)O[Si](C)(CCCOC1COC(=O)O1)O[Si](C)(CCCOC1COC(=O)O1)O[Si](C)(CCCOC1COC(=O)O1)O[Si](C)(CCCOC1COC(=O)O1)O[Si](C)(CCCOC1COC(=O)O1)O[Si](C)(CCCOC1COC(=O)O1)O[Si](C)(CCCOC1COC(=O)O1)O[Si](C)(CCCOC1COC(=O)O1)O[Si](C)(CCCOC1COC(=O)O1)O[Si](C)(CCCOC1COC(=O)O1)O[Si](C)(CCCOC1COC(=O)O1)O[Si](C)(CCCOC1COC(=O)O1)O[Si](C)(CCCOC1COC(=O)O1)O[Si](C)(CCCOC1COC(=O)O1)O[Si](C)(CCCOC1COC(=O)O1)O[Si](C)(CCCOC1COC(=O)O1)O[Si](C)(CCCOC1COC(=O)O1)O[Si](C)(CCCOC1COC(=O)O1)O[Si](C)(CCCOC1COC(=O)O1)O[Si](C)(CCCOC1COC(=O)O1)O[Si](C)(CCOCCOCCOc1ccc([B-](c2ccccc2)(c2ccccc2)c2ccccc2)cc1)O[Si](C)(CCCOC1COC(=O)O1)O[Si](C)(CCCOC1COC(=O)O1)O[Si](C)(CCCOC1COC(=O)O1)O[Si](C)(CCCOC1COC(=O)O1)O[Si](C)(CCCOC1COC(=O)O1)O[Si](C)(CCCOC1COC(=O)O1)O[Si](C)(CCCOC1COC(=O)O1)O[Si](C)(CCCOC1COC(=O)O1)O[Si](C)(CCCOC1COC(=O)O1)O[Si](C)(CCCOC1COC(=O)O1)O[Si](C)(CCCOC1COC(=O)O1)O[Si](C)(CCCOC1COC(=O)O1)O[Si](C)(CCCOC1COC(=O)O1)O[Si](C)(CCCOC1COC(=O)O1)O[Si](C)(CCCOC1COC(=O)O1)O[Si](C)(CCCOC1COC(=O)O1)O[Si](C)(CCCOC1COC(=O)O1)O[Si](C)(CCCOC1COC(=O)O1)O[Si](C)(CCCOC1COC(=O)O1)O[Si](C)(CCCOC1COC(=O)O1)O[Si](C)(CCCOC1COC(=O)O1)O[Si](C)(CCCOC1COC(=O)O1)O[Si](C)(CCCOC1COC(=O)O1)O[Si](C)(CCCOC1COC(=O)O1)O[Si]([*])(C)CCCOC1COC(=O)O1 | [Si](CCOCCOCCOC1=CC=C([B-](C3=CC=CC=C3)(C4=CC=CC=C4)C2=CC=CC=C2)C=C1)(C)O[Si](CCCOC(O1)COC1=O)(C)O[Si](CCCOC(O1)COC1=O)(C)O[Si](CCCOC(O1)COC1=O)(C)O[Si](CCCOC(O1)COC1=O)(C)O[Si](CCCOC(O1)COC1=O)(C)O[Si](CCCOC(O1)COC1=O)(C)O[Si](CCCOC(O1)COC1=O)(C)O[Si](CCCOC(O1)COC1=O)(C)O[Si](CCCOC(O1)COC1=O)(C)O[Si](CCCOC(O1)COC1=O)(C)O[Si](CCCOC(O1)COC1=O)(C)O[Si](CCCOC(O1)COC1=O)(C)O[Si](CCCOC(O1)COC1=O)(C)O[Si](CCCOC(O1)COC1=O)(C)O[Si](CCCOC(O1)COC1=O)(C)O[Si](CCCOC(O1)COC1=O)(C)O[Si](CCCOC(O1)COC1=O)(C)O[Si](CCCOC(O1)COC1=O)(C)O[Si](CCCOC(O1)COC1=O)(C)O[Si](CCCOC(O1)COC1=O)(C)O[Si](CCCOC(O1)COC1=O)(C)O[Si](CCCOC(O1)COC1=O)(C)O[Si](CCCOC(O1)COC1=O)(C)O[Si](CCCOC(O1)COC1=O)(C)O[Si](CCCOC(O1)COC1=O)(C)O[Si](CCCOC(O1)COC1=O)(C)O[Si](CCCOC(O1)COC1=O)(C)O[Si](CCCOC(O1)COC1=O)(C)O[Si](CCCOC(O1)COC1=O)(C)O[Si](CCCOC(O1)COC1=O)(C)O[Si](CCCOC(O1)COC1=O)(C)O[Si](CCCOC(O1)COC1=O)(C)O[Si](CCCOC(O1)COC1=O)(C)O[Si](CCCOC(O1)COC1=O)(C)O[Si](CCCOC(O1)COC1=O)(C)O[Si](CCCOC(O1)COC1=O)(C)O[Si](CCCOC(O1)COC1=O)(C)O[Si](CCCOC(O1)COC1=O)(C)O[Si](CCCOC(O1)COC1=O)(C)O[Si](CCCOC(O1)COC1=O)(C)O[Si](CCCOC(O1)COC1=O)(C)O[Si](CCCOC(O1)COC1=O)(C)O[Si](CCCOC(O1)COC1=O)(C)O[Si](CCCOC(O1)COC1=O)(C)O[Si](CCCOC(O1)COC1=O)(C)O[Si](CCCOC(O1)COC1=O)(C)O[Si](CCCOC(O1)COC1=O)(C)O[Si](CCCOC(O1)COC1=O)(C)O[Si](CCCOC(O1)COC1=O)(C)O | 308.2795
[Cu][Si](CCOCCOCCOC1=CC=C([B-](C3=CC=CC=C3)(C4=CC=CC=C4)C2=CC=CC=C2)C=C1)(C)O[Si](CCCOC(O1)COC1=O)(C)O[Si](CCCOC(O1)COC1=O)(C)O[Si](CCCOC(O1)COC1=O)(C)O[Si](CCCOC(O1)COC1=O)(C)O[Si](CCCOC(O1)COC1=O)(C)O[Si](CCCOC(O1)COC1=O)(C)O[Si](CCCOC(O1)COC1=O)(C)O[Si](CCCOC(O1)COC1=O)(C)O[Si](CCCOC(O1)COC1=O)(C)O[Si](CCCOC(O1)COC1=O)(C)O[Si](CCCOC(O1)COC1=O)(C)O[Si](CCCOC(O1)COC1=O)(C)O[Si](CCCOC(O1)COC1=O)(C)O[Si](CCCOC(O1)COC1=O)(C)O[Si](CCCOC(O1)COC1=O)(C)O[Si](CCCOC(O1)COC1=O)(C)O[Si](CCCOC(O1)COC1=O)(C)O[Si](CCCOC(O1)COC1=O)(C)O[Si](CCCOC(O1)COC1=O)(C)O[Si](CCCOC(O1)COC1=O)(C)O[Si](CCCOC(O1)COC1=O)(C)O[Si](CCCOC(O1)COC1=O)(C)O[Si](CCCOC(O1)COC1=O)(C)O[Si](CCCOC(O1)COC1=O)(C)O[Si](CCCOC(O1)COC1=O)(C)O[Si](CCCOC(O1)COC1=O)(C)O[Si](CCCOC(O1)COC1=O)(C)O[Si](CCCOC(O1)COC1=O)(C)O[Si](CCCOC(O1)COC1=O)(C)O[Si](CCCOC(O1)COC1=O)(C)O[Si](CCCOC(O1)COC1=O)(C)O[Si](CCCOC(O1)COC1=O)(C)O[Si](CCCOC(O1)COC1=O)(C)O[Si](CCCOC(O1)COC1=O)(C)O[Si](CCCOC(O1)COC1=O)(C)O[Si](CCCOC(O1)COC1=O)(C)O[Si](CCCOC(O1)COC1=O)(C)O[Si](CCCOC(O1)COC1=O)(C)O[Si](CCCOC(O1)COC1=O)(C)O[Si](CCCOC(O1)COC1=O)(C)O[Si](CCCOC(O1)COC1=O)(C)O[Si](CCCOC(O1)COC1=O)(C)O[Si](CCCOC(O1)COC1=O)(C)O[Si](CCCOC(O1)COC1=O)(C)O[Si](CCCOC(O1)COC1=O)(C)O[Si](CCCOC(O1)COC1=O)(C)O[Si](CCCOC(O1)COC1=O)(C)O[Si](CCCOC(O1)COC1=O)(C)O[Si](CCCOC(O1)COC1=O)(C)O[Au] | -6.423818 | 3.39794 | [Li+] | 0 | 39.70391599 | CO[Si](C)(CCCOC1COC(=O)O1)O[Si](C)(CCCOC1COC(=O)O1)O[Si](C)(CCCOC1COC(=O)O1)O[Si](C)(CCCOC1COC(=O)O1)O[Si](C)(CCCOC1COC(=O)O1)O[Si](C)(CCCOC1COC(=O)O1)O[Si](C)(CCCOC1COC(=O)O1)O[Si](C)(CCCOC1COC(=O)O1)O[Si](C)(CCCOC1COC(=O)O1)O[Si](C)(CCCOC1COC(=O)O1)O[Si](C)(CCCOC1COC(=O)O1)O[Si](C)(CCCOC1COC(=O)O1)O[Si](C)(CCCOC1COC(=O)O1)O[Si](C)(CCCOC1COC(=O)O1)O[Si](C)(CCCOC1COC(=O)O1)O[Si](C)(CCCOC1COC(=O)O1)O[Si](C)(CCCOC1COC(=O)O1)O[Si](C)(CCCOC1COC(=O)O1)O[Si](C)(CCCOC1COC(=O)O1)O[Si](C)(CCCOC1COC(=O)O1)O[Si](C)(CCCOC1COC(=O)O1)O[Si](C)(CCCOC1COC(=O)O1)O[Si](C)(CCCOC1COC(=O)O1)O[Si](C)(CCCOC1COC(=O)O1)O[Si](C)(CCCOC1COC(=O)O1)O[Si](C)(CCCOC1COC(=O)O1)O[Si](C)(CCCOC1COC(=O)O1)O[Si](C)(CCCOC1COC(=O)O1)O[Si](C)(CCCOC1COC(=O)O1)O[Si](C)(CCCOC1COC(=O)O1)O[Si](C)(CCCOC1COC(=O)O1)O[Si](C)(CCCOC1COC(=O)O1)O[Si](C)(CCCOC1COC(=O)O1)O[Si](C)(CCCOC1COC(=O)O1)O[Si](C)(CCCOC1COC(=O)O1)O[Si](C)(CCCOC1COC(=O)O1)O[Si](C)(CCCOC1COC(=O)O1)O[Si](C)(CCCOC1COC(=O)O1)O[Si](C)(CCCOC1COC(=O)O1)O[Si](C)(CCCOC1COC(=O)O1)O[Si](C)(CCCOC1COC(=O)O1)O[Si](C)(CCCOC1COC(=O)O1)O[Si](C)(CCCOC1COC(=O)O1)O[Si](C)(CCCOC1COC(=O)O1)O[Si](C)(CCCOC1COC(=O)O1)O[Si](C)(CCCOC1COC(=O)O1)O[Si](C)(CCCOC1COC(=O)O1)O[Si](C)(CCCOC1COC(=O)O1)O[Si](C)(CCCOC1COC(=O)O1)O[Si](C)(C)CCOCCOCCOc1ccc([B-](c2ccccc2)(c2ccccc2)c2ccccc2)cc1 | [*][Si](CCOCCOCCOC1=CC=C([B-](C3=CC=CC=C3)(C4=CC=CC=C4)C2=CC=CC=C2)C=C1)(C)O[Si](CCCOC(O1)COC1=O)(C)O[Si](CCCOC(O1)COC1=O)(C)O[Si](CCCOC(O1)COC1=O)(C)O[Si](CCCOC(O1)COC1=O)(C)O[Si](CCCOC(O1)COC1=O)(C)O[Si](CCCOC(O1)COC1=O)(C)O[Si](CCCOC(O1)COC1=O)(C)O[Si](CCCOC(O1)COC1=O)(C)O[Si](CCCOC(O1)COC1=O)(C)O[Si](CCCOC(O1)COC1=O)(C)O[Si](CCCOC(O1)COC1=O)(C)O[Si](CCCOC(O1)COC1=O)(C)O[Si](CCCOC(O1)COC1=O)(C)O[Si](CCCOC(O1)COC1=O)(C)O[Si](CCCOC(O1)COC1=O)(C)O[Si](CCCOC(O1)COC1=O)(C)O[Si](CCCOC(O1)COC1=O)(C)O[Si](CCCOC(O1)COC1=O)(C)O[Si](CCCOC(O1)COC1=O)(C)O[Si](CCCOC(O1)COC1=O)(C)O[Si](CCCOC(O1)COC1=O)(C)O[Si](CCCOC(O1)COC1=O)(C)O[Si](CCCOC(O1)COC1=O)(C)O[Si](CCCOC(O1)COC1=O)(C)O[Si](CCCOC(O1)COC1=O)(C)O[Si](CCCOC(O1)COC1=O)(C)O[Si](CCCOC(O1)COC1=O)(C)O[Si](CCCOC(O1)COC1=O)(C)O[Si](CCCOC(O1)COC1=O)(C)O[Si](CCCOC(O1)COC1=O)(C)O[Si](CCCOC(O1)COC1=O)(C)O[Si](CCCOC(O1)COC1=O)(C)O[Si](CCCOC(O1)COC1=O)(C)O[Si](CCCOC(O1)COC1=O)(C)O[Si](CCCOC(O1)COC1=O)(C)O[Si](CCCOC(O1)COC1=O)(C)O[Si](CCCOC(O1)COC1=O)(C)O[Si](CCCOC(O1)COC1=O)(C)O[Si](CCCOC(O1)COC1=O)(C)O[Si](CCCOC(O1)COC1=O)(C)O[Si](CCCOC(O1)COC1=O)(C)O[Si](CCCOC(O1)COC1=O)(C)O[Si](CCCOC(O1)COC1=O)(C)O[Si](CCCOC(O1)COC1=O)(C)O[Si](CCCOC(O1)COC1=O)(C)O[Si](CCCOC(O1)COC1=O)(C)O[Si](CCCOC(O1)COC1=O)(C)O[Si](CCCOC(O1)COC1=O)(C)O[Si](CCCOC(O1)COC1=O)(C)O[*] | [*]O[Si](C)(CCCOC1COC(=O)O1)O[Si](C)(CCCOC1COC(=O)O1)O[Si](C)(CCCOC1COC(=O)O1)O[Si](C)(CCCOC1COC(=O)O1)O[Si](C)(CCCOC1COC(=O)O1)O[Si](C)(CCCOC1COC(=O)O1)O[Si](C)(CCCOC1COC(=O)O1)O[Si](C)(CCCOC1COC(=O)O1)O[Si](C)(CCCOC1COC(=O)O1)O[Si](C)(CCCOC1COC(=O)O1)O[Si](C)(CCCOC1COC(=O)O1)O[Si](C)(CCCOC1COC(=O)O1)O[Si](C)(CCCOC1COC(=O)O1)O[Si](C)(CCCOC1COC(=O)O1)O[Si](C)(CCCOC1COC(=O)O1)O[Si](C)(CCCOC1COC(=O)O1)O[Si](C)(CCCOC1COC(=O)O1)O[Si](C)(CCCOC1COC(=O)O1)O[Si](C)(CCCOC1COC(=O)O1)O[Si](C)(CCCOC1COC(=O)O1)O[Si](C)(CCCOC1COC(=O)O1)O[Si](C)(CCCOC1COC(=O)O1)O[Si](C)(CCCOC1COC(=O)O1)O[Si](C)(CCCOC1COC(=O)O1)O[Si](C)(CCOCCOCCOc1ccc([B-](c2ccccc2)(c2ccccc2)c2ccccc2)cc1)O[Si](C)(CCCOC1COC(=O)O1)O[Si](C)(CCCOC1COC(=O)O1)O[Si](C)(CCCOC1COC(=O)O1)O[Si](C)(CCCOC1COC(=O)O1)O[Si](C)(CCCOC1COC(=O)O1)O[Si](C)(CCCOC1COC(=O)O1)O[Si](C)(CCCOC1COC(=O)O1)O[Si](C)(CCCOC1COC(=O)O1)O[Si](C)(CCCOC1COC(=O)O1)O[Si](C)(CCCOC1COC(=O)O1)O[Si](C)(CCCOC1COC(=O)O1)O[Si](C)(CCCOC1COC(=O)O1)O[Si](C)(CCCOC1COC(=O)O1)O[Si](C)(CCCOC1COC(=O)O1)O[Si](C)(CCCOC1COC(=O)O1)O[Si](C)(CCCOC1COC(=O)O1)O[Si](C)(CCCOC1COC(=O)O1)O[Si](C)(CCCOC1COC(=O)O1)O[Si](C)(CCCOC1COC(=O)O1)O[Si](C)(CCCOC1COC(=O)O1)O[Si](C)(CCCOC1COC(=O)O1)O[Si](C)(CCCOC1COC(=O)O1)O[Si](C)(CCCOC1COC(=O)O1)O[Si](C)(CCCOC1COC(=O)O1)O[Si]([*])(C)CCCOC1COC(=O)O1 | [Si](CCOCCOCCOC1=CC=C([B-](C3=CC=CC=C3)(C4=CC=CC=C4)C2=CC=CC=C2)C=C1)(C)O[Si](CCCOC(O1)COC1=O)(C)O[Si](CCCOC(O1)COC1=O)(C)O[Si](CCCOC(O1)COC1=O)(C)O[Si](CCCOC(O1)COC1=O)(C)O[Si](CCCOC(O1)COC1=O)(C)O[Si](CCCOC(O1)COC1=O)(C)O[Si](CCCOC(O1)COC1=O)(C)O[Si](CCCOC(O1)COC1=O)(C)O[Si](CCCOC(O1)COC1=O)(C)O[Si](CCCOC(O1)COC1=O)(C)O[Si](CCCOC(O1)COC1=O)(C)O[Si](CCCOC(O1)COC1=O)(C)O[Si](CCCOC(O1)COC1=O)(C)O[Si](CCCOC(O1)COC1=O)(C)O[Si](CCCOC(O1)COC1=O)(C)O[Si](CCCOC(O1)COC1=O)(C)O[Si](CCCOC(O1)COC1=O)(C)O[Si](CCCOC(O1)COC1=O)(C)O[Si](CCCOC(O1)COC1=O)(C)O[Si](CCCOC(O1)COC1=O)(C)O[Si](CCCOC(O1)COC1=O)(C)O[Si](CCCOC(O1)COC1=O)(C)O[Si](CCCOC(O1)COC1=O)(C)O[Si](CCCOC(O1)COC1=O)(C)O[Si](CCCOC(O1)COC1=O)(C)O[Si](CCCOC(O1)COC1=O)(C)O[Si](CCCOC(O1)COC1=O)(C)O[Si](CCCOC(O1)COC1=O)(C)O[Si](CCCOC(O1)COC1=O)(C)O[Si](CCCOC(O1)COC1=O)(C)O[Si](CCCOC(O1)COC1=O)(C)O[Si](CCCOC(O1)COC1=O)(C)O[Si](CCCOC(O1)COC1=O)(C)O[Si](CCCOC(O1)COC1=O)(C)O[Si](CCCOC(O1)COC1=O)(C)O[Si](CCCOC(O1)COC1=O)(C)O[Si](CCCOC(O1)COC1=O)(C)O[Si](CCCOC(O1)COC1=O)(C)O[Si](CCCOC(O1)COC1=O)(C)O[Si](CCCOC(O1)COC1=O)(C)O[Si](CCCOC(O1)COC1=O)(C)O[Si](CCCOC(O1)COC1=O)(C)O[Si](CCCOC(O1)COC1=O)(C)O[Si](CCCOC(O1)COC1=O)(C)O[Si](CCCOC(O1)COC1=O)(C)O[Si](CCCOC(O1)COC1=O)(C)O[Si](CCCOC(O1)COC1=O)(C)O[Si](CCCOC(O1)COC1=O)(C)O[Si](CCCOC(O1)COC1=O)(C)O | 312.7039
[Cu][Si](CCOCCOCCOC1=CC=C([B-](C3=CC=CC=C3)(C4=CC=CC=C4)C2=CC=CC=C2)C=C1)(C)O[Si](CCCOC(O1)COC1=O)(C)O[Si](CCCOC(O1)COC1=O)(C)O[Si](CCCOC(O1)COC1=O)(C)O[Si](CCCOC(O1)COC1=O)(C)O[Si](CCCOC(O1)COC1=O)(C)O[Si](CCCOC(O1)COC1=O)(C)O[Si](CCCOC(O1)COC1=O)(C)O[Si](CCCOC(O1)COC1=O)(C)O[Si](CCCOC(O1)COC1=O)(C)O[Si](CCCOC(O1)COC1=O)(C)O[Si](CCCOC(O1)COC1=O)(C)O[Si](CCCOC(O1)COC1=O)(C)O[Si](CCCOC(O1)COC1=O)(C)O[Si](CCCOC(O1)COC1=O)(C)O[Si](CCCOC(O1)COC1=O)(C)O[Si](CCCOC(O1)COC1=O)(C)O[Si](CCCOC(O1)COC1=O)(C)O[Si](CCCOC(O1)COC1=O)(C)O[Si](CCCOC(O1)COC1=O)(C)O[Si](CCCOC(O1)COC1=O)(C)O[Si](CCCOC(O1)COC1=O)(C)O[Si](CCCOC(O1)COC1=O)(C)O[Si](CCCOC(O1)COC1=O)(C)O[Si](CCCOC(O1)COC1=O)(C)O[Si](CCCOC(O1)COC1=O)(C)O[Si](CCCOC(O1)COC1=O)(C)O[Si](CCCOC(O1)COC1=O)(C)O[Si](CCCOC(O1)COC1=O)(C)O[Si](CCCOC(O1)COC1=O)(C)O[Si](CCCOC(O1)COC1=O)(C)O[Si](CCCOC(O1)COC1=O)(C)O[Si](CCCOC(O1)COC1=O)(C)O[Si](CCCOC(O1)COC1=O)(C)O[Si](CCCOC(O1)COC1=O)(C)O[Si](CCCOC(O1)COC1=O)(C)O[Si](CCCOC(O1)COC1=O)(C)O[Si](CCCOC(O1)COC1=O)(C)O[Si](CCCOC(O1)COC1=O)(C)O[Si](CCCOC(O1)COC1=O)(C)O[Si](CCCOC(O1)COC1=O)(C)O[Si](CCCOC(O1)COC1=O)(C)O[Si](CCCOC(O1)COC1=O)(C)O[Si](CCCOC(O1)COC1=O)(C)O[Si](CCCOC(O1)COC1=O)(C)O[Si](CCCOC(O1)COC1=O)(C)O[Si](CCCOC(O1)COC1=O)(C)O[Si](CCCOC(O1)COC1=O)(C)O[Si](CCCOC(O1)COC1=O)(C)O[Si](CCCOC(O1)COC1=O)(C)O[Au] | -6.21366 | 3.39794 | [Li+] | 0 | 45.96821256 | CO[Si](C)(CCCOC1COC(=O)O1)O[Si](C)(CCCOC1COC(=O)O1)O[Si](C)(CCCOC1COC(=O)O1)O[Si](C)(CCCOC1COC(=O)O1)O[Si](C)(CCCOC1COC(=O)O1)O[Si](C)(CCCOC1COC(=O)O1)O[Si](C)(CCCOC1COC(=O)O1)O[Si](C)(CCCOC1COC(=O)O1)O[Si](C)(CCCOC1COC(=O)O1)O[Si](C)(CCCOC1COC(=O)O1)O[Si](C)(CCCOC1COC(=O)O1)O[Si](C)(CCCOC1COC(=O)O1)O[Si](C)(CCCOC1COC(=O)O1)O[Si](C)(CCCOC1COC(=O)O1)O[Si](C)(CCCOC1COC(=O)O1)O[Si](C)(CCCOC1COC(=O)O1)O[Si](C)(CCCOC1COC(=O)O1)O[Si](C)(CCCOC1COC(=O)O1)O[Si](C)(CCCOC1COC(=O)O1)O[Si](C)(CCCOC1COC(=O)O1)O[Si](C)(CCCOC1COC(=O)O1)O[Si](C)(CCCOC1COC(=O)O1)O[Si](C)(CCCOC1COC(=O)O1)O[Si](C)(CCCOC1COC(=O)O1)O[Si](C)(CCCOC1COC(=O)O1)O[Si](C)(CCCOC1COC(=O)O1)O[Si](C)(CCCOC1COC(=O)O1)O[Si](C)(CCCOC1COC(=O)O1)O[Si](C)(CCCOC1COC(=O)O1)O[Si](C)(CCCOC1COC(=O)O1)O[Si](C)(CCCOC1COC(=O)O1)O[Si](C)(CCCOC1COC(=O)O1)O[Si](C)(CCCOC1COC(=O)O1)O[Si](C)(CCCOC1COC(=O)O1)O[Si](C)(CCCOC1COC(=O)O1)O[Si](C)(CCCOC1COC(=O)O1)O[Si](C)(CCCOC1COC(=O)O1)O[Si](C)(CCCOC1COC(=O)O1)O[Si](C)(CCCOC1COC(=O)O1)O[Si](C)(CCCOC1COC(=O)O1)O[Si](C)(CCCOC1COC(=O)O1)O[Si](C)(CCCOC1COC(=O)O1)O[Si](C)(CCCOC1COC(=O)O1)O[Si](C)(CCCOC1COC(=O)O1)O[Si](C)(CCCOC1COC(=O)O1)O[Si](C)(CCCOC1COC(=O)O1)O[Si](C)(CCCOC1COC(=O)O1)O[Si](C)(CCCOC1COC(=O)O1)O[Si](C)(CCCOC1COC(=O)O1)O[Si](C)(C)CCOCCOCCOc1ccc([B-](c2ccccc2)(c2ccccc2)c2ccccc2)cc1 | [*][Si](CCOCCOCCOC1=CC=C([B-](C3=CC=CC=C3)(C4=CC=CC=C4)C2=CC=CC=C2)C=C1)(C)O[Si](CCCOC(O1)COC1=O)(C)O[Si](CCCOC(O1)COC1=O)(C)O[Si](CCCOC(O1)COC1=O)(C)O[Si](CCCOC(O1)COC1=O)(C)O[Si](CCCOC(O1)COC1=O)(C)O[Si](CCCOC(O1)COC1=O)(C)O[Si](CCCOC(O1)COC1=O)(C)O[Si](CCCOC(O1)COC1=O)(C)O[Si](CCCOC(O1)COC1=O)(C)O[Si](CCCOC(O1)COC1=O)(C)O[Si](CCCOC(O1)COC1=O)(C)O[Si](CCCOC(O1)COC1=O)(C)O[Si](CCCOC(O1)COC1=O)(C)O[Si](CCCOC(O1)COC1=O)(C)O[Si](CCCOC(O1)COC1=O)(C)O[Si](CCCOC(O1)COC1=O)(C)O[Si](CCCOC(O1)COC1=O)(C)O[Si](CCCOC(O1)COC1=O)(C)O[Si](CCCOC(O1)COC1=O)(C)O[Si](CCCOC(O1)COC1=O)(C)O[Si](CCCOC(O1)COC1=O)(C)O[Si](CCCOC(O1)COC1=O)(C)O[Si](CCCOC(O1)COC1=O)(C)O[Si](CCCOC(O1)COC1=O)(C)O[Si](CCCOC(O1)COC1=O)(C)O[Si](CCCOC(O1)COC1=O)(C)O[Si](CCCOC(O1)COC1=O)(C)O[Si](CCCOC(O1)COC1=O)(C)O[Si](CCCOC(O1)COC1=O)(C)O[Si](CCCOC(O1)COC1=O)(C)O[Si](CCCOC(O1)COC1=O)(C)O[Si](CCCOC(O1)COC1=O)(C)O[Si](CCCOC(O1)COC1=O)(C)O[Si](CCCOC(O1)COC1=O)(C)O[Si](CCCOC(O1)COC1=O)(C)O[Si](CCCOC(O1)COC1=O)(C)O[Si](CCCOC(O1)COC1=O)(C)O[Si](CCCOC(O1)COC1=O)(C)O[Si](CCCOC(O1)COC1=O)(C)O[Si](CCCOC(O1)COC1=O)(C)O[Si](CCCOC(O1)COC1=O)(C)O[Si](CCCOC(O1)COC1=O)(C)O[Si](CCCOC(O1)COC1=O)(C)O[Si](CCCOC(O1)COC1=O)(C)O[Si](CCCOC(O1)COC1=O)(C)O[Si](CCCOC(O1)COC1=O)(C)O[Si](CCCOC(O1)COC1=O)(C)O[Si](CCCOC(O1)COC1=O)(C)O[Si](CCCOC(O1)COC1=O)(C)O[*] | [*]O[Si](C)(CCCOC1COC(=O)O1)O[Si](C)(CCCOC1COC(=O)O1)O[Si](C)(CCCOC1COC(=O)O1)O[Si](C)(CCCOC1COC(=O)O1)O[Si](C)(CCCOC1COC(=O)O1)O[Si](C)(CCCOC1COC(=O)O1)O[Si](C)(CCCOC1COC(=O)O1)O[Si](C)(CCCOC1COC(=O)O1)O[Si](C)(CCCOC1COC(=O)O1)O[Si](C)(CCCOC1COC(=O)O1)O[Si](C)(CCCOC1COC(=O)O1)O[Si](C)(CCCOC1COC(=O)O1)O[Si](C)(CCCOC1COC(=O)O1)O[Si](C)(CCCOC1COC(=O)O1)O[Si](C)(CCCOC1COC(=O)O1)O[Si](C)(CCCOC1COC(=O)O1)O[Si](C)(CCCOC1COC(=O)O1)O[Si](C)(CCCOC1COC(=O)O1)O[Si](C)(CCCOC1COC(=O)O1)O[Si](C)(CCCOC1COC(=O)O1)O[Si](C)(CCCOC1COC(=O)O1)O[Si](C)(CCCOC1COC(=O)O1)O[Si](C)(CCCOC1COC(=O)O1)O[Si](C)(CCCOC1COC(=O)O1)O[Si](C)(CCOCCOCCOc1ccc([B-](c2ccccc2)(c2ccccc2)c2ccccc2)cc1)O[Si](C)(CCCOC1COC(=O)O1)O[Si](C)(CCCOC1COC(=O)O1)O[Si](C)(CCCOC1COC(=O)O1)O[Si](C)(CCCOC1COC(=O)O1)O[Si](C)(CCCOC1COC(=O)O1)O[Si](C)(CCCOC1COC(=O)O1)O[Si](C)(CCCOC1COC(=O)O1)O[Si](C)(CCCOC1COC(=O)O1)O[Si](C)(CCCOC1COC(=O)O1)O[Si](C)(CCCOC1COC(=O)O1)O[Si](C)(CCCOC1COC(=O)O1)O[Si](C)(CCCOC1COC(=O)O1)O[Si](C)(CCCOC1COC(=O)O1)O[Si](C)(CCCOC1COC(=O)O1)O[Si](C)(CCCOC1COC(=O)O1)O[Si](C)(CCCOC1COC(=O)O1)O[Si](C)(CCCOC1COC(=O)O1)O[Si](C)(CCCOC1COC(=O)O1)O[Si](C)(CCCOC1COC(=O)O1)O[Si](C)(CCCOC1COC(=O)O1)O[Si](C)(CCCOC1COC(=O)O1)O[Si](C)(CCCOC1COC(=O)O1)O[Si](C)(CCCOC1COC(=O)O1)O[Si](C)(CCCOC1COC(=O)O1)O[Si]([*])(C)CCCOC1COC(=O)O1 | [Si](CCOCCOCCOC1=CC=C([B-](C3=CC=CC=C3)(C4=CC=CC=C4)C2=CC=CC=C2)C=C1)(C)O[Si](CCCOC(O1)COC1=O)(C)O[Si](CCCOC(O1)COC1=O)(C)O[Si](CCCOC(O1)COC1=O)(C)O[Si](CCCOC(O1)COC1=O)(C)O[Si](CCCOC(O1)COC1=O)(C)O[Si](CCCOC(O1)COC1=O)(C)O[Si](CCCOC(O1)COC1=O)(C)O[Si](CCCOC(O1)COC1=O)(C)O[Si](CCCOC(O1)COC1=O)(C)O[Si](CCCOC(O1)COC1=O)(C)O[Si](CCCOC(O1)COC1=O)(C)O[Si](CCCOC(O1)COC1=O)(C)O[Si](CCCOC(O1)COC1=O)(C)O[Si](CCCOC(O1)COC1=O)(C)O[Si](CCCOC(O1)COC1=O)(C)O[Si](CCCOC(O1)COC1=O)(C)O[Si](CCCOC(O1)COC1=O)(C)O[Si](CCCOC(O1)COC1=O)(C)O[Si](CCCOC(O1)COC1=O)(C)O[Si](CCCOC(O1)COC1=O)(C)O[Si](CCCOC(O1)COC1=O)(C)O[Si](CCCOC(O1)COC1=O)(C)O[Si](CCCOC(O1)COC1=O)(C)O[Si](CCCOC(O1)COC1=O)(C)O[Si](CCCOC(O1)COC1=O)(C)O[Si](CCCOC(O1)COC1=O)(C)O[Si](CCCOC(O1)COC1=O)(C)O[Si](CCCOC(O1)COC1=O)(C)O[Si](CCCOC(O1)COC1=O)(C)O[Si](CCCOC(O1)COC1=O)(C)O[Si](CCCOC(O1)COC1=O)(C)O[Si](CCCOC(O1)COC1=O)(C)O[Si](CCCOC(O1)COC1=O)(C)O[Si](CCCOC(O1)COC1=O)(C)O[Si](CCCOC(O1)COC1=O)(C)O[Si](CCCOC(O1)COC1=O)(C)O[Si](CCCOC(O1)COC1=O)(C)O[Si](CCCOC(O1)COC1=O)(C)O[Si](CCCOC(O1)COC1=O)(C)O[Si](CCCOC(O1)COC1=O)(C)O[Si](CCCOC(O1)COC1=O)(C)O[Si](CCCOC(O1)COC1=O)(C)O[Si](CCCOC(O1)COC1=O)(C)O[Si](CCCOC(O1)COC1=O)(C)O[Si](CCCOC(O1)COC1=O)(C)O[Si](CCCOC(O1)COC1=O)(C)O[Si](CCCOC(O1)COC1=O)(C)O[Si](CCCOC(O1)COC1=O)(C)O[Si](CCCOC(O1)COC1=O)(C)O | 318.9682
[Cu][Si](CCOCCOCCOC1=CC=C([B-](C3=CC=CC=C3)(C4=CC=CC=C4)C2=CC=CC=C2)C=C1)(C)O[Si](CCCOC(O1)COC1=O)(C)O[Si](CCCOC(O1)COC1=O)(C)O[Si](CCCOC(O1)COC1=O)(C)O[Si](CCCOC(O1)COC1=O)(C)O[Si](CCCOC(O1)COC1=O)(C)O[Si](CCCOC(O1)COC1=O)(C)O[Si](CCCOC(O1)COC1=O)(C)O[Si](CCCOC(O1)COC1=O)(C)O[Si](CCCOC(O1)COC1=O)(C)O[Si](CCCOC(O1)COC1=O)(C)O[Si](CCCOC(O1)COC1=O)(C)O[Si](CCCOC(O1)COC1=O)(C)O[Si](CCCOC(O1)COC1=O)(C)O[Si](CCCOC(O1)COC1=O)(C)O[Si](CCCOC(O1)COC1=O)(C)O[Si](CCCOC(O1)COC1=O)(C)O[Si](CCCOC(O1)COC1=O)(C)O[Si](CCCOC(O1)COC1=O)(C)O[Si](CCCOC(O1)COC1=O)(C)O[Si](CCCOC(O1)COC1=O)(C)O[Si](CCCOC(O1)COC1=O)(C)O[Si](CCCOC(O1)COC1=O)(C)O[Si](CCCOC(O1)COC1=O)(C)O[Si](CCCOC(O1)COC1=O)(C)O[Si](CCCOC(O1)COC1=O)(C)O[Si](CCCOC(O1)COC1=O)(C)O[Si](CCCOC(O1)COC1=O)(C)O[Si](CCCOC(O1)COC1=O)(C)O[Si](CCCOC(O1)COC1=O)(C)O[Si](CCCOC(O1)COC1=O)(C)O[Si](CCCOC(O1)COC1=O)(C)O[Si](CCCOC(O1)COC1=O)(C)O[Si](CCCOC(O1)COC1=O)(C)O[Si](CCCOC(O1)COC1=O)(C)O[Si](CCCOC(O1)COC1=O)(C)O[Si](CCCOC(O1)COC1=O)(C)O[Si](CCCOC(O1)COC1=O)(C)O[Si](CCCOC(O1)COC1=O)(C)O[Si](CCCOC(O1)COC1=O)(C)O[Si](CCCOC(O1)COC1=O)(C)O[Si](CCCOC(O1)COC1=O)(C)O[Si](CCCOC(O1)COC1=O)(C)O[Si](CCCOC(O1)COC1=O)(C)O[Si](CCCOC(O1)COC1=O)(C)O[Si](CCCOC(O1)COC1=O)(C)O[Si](CCCOC(O1)COC1=O)(C)O[Si](CCCOC(O1)COC1=O)(C)O[Si](CCCOC(O1)COC1=O)(C)O[Si](CCCOC(O1)COC1=O)(C)O[Au] | -6.003503 | 3.39794 | [Li+] | 0 | 49.69767143 | CO[Si](C)(CCCOC1COC(=O)O1)O[Si](C)(CCCOC1COC(=O)O1)O[Si](C)(CCCOC1COC(=O)O1)O[Si](C)(CCCOC1COC(=O)O1)O[Si](C)(CCCOC1COC(=O)O1)O[Si](C)(CCCOC1COC(=O)O1)O[Si](C)(CCCOC1COC(=O)O1)O[Si](C)(CCCOC1COC(=O)O1)O[Si](C)(CCCOC1COC(=O)O1)O[Si](C)(CCCOC1COC(=O)O1)O[Si](C)(CCCOC1COC(=O)O1)O[Si](C)(CCCOC1COC(=O)O1)O[Si](C)(CCCOC1COC(=O)O1)O[Si](C)(CCCOC1COC(=O)O1)O[Si](C)(CCCOC1COC(=O)O1)O[Si](C)(CCCOC1COC(=O)O1)O[Si](C)(CCCOC1COC(=O)O1)O[Si](C)(CCCOC1COC(=O)O1)O[Si](C)(CCCOC1COC(=O)O1)O[Si](C)(CCCOC1COC(=O)O1)O[Si](C)(CCCOC1COC(=O)O1)O[Si](C)(CCCOC1COC(=O)O1)O[Si](C)(CCCOC1COC(=O)O1)O[Si](C)(CCCOC1COC(=O)O1)O[Si](C)(CCCOC1COC(=O)O1)O[Si](C)(CCCOC1COC(=O)O1)O[Si](C)(CCCOC1COC(=O)O1)O[Si](C)(CCCOC1COC(=O)O1)O[Si](C)(CCCOC1COC(=O)O1)O[Si](C)(CCCOC1COC(=O)O1)O[Si](C)(CCCOC1COC(=O)O1)O[Si](C)(CCCOC1COC(=O)O1)O[Si](C)(CCCOC1COC(=O)O1)O[Si](C)(CCCOC1COC(=O)O1)O[Si](C)(CCCOC1COC(=O)O1)O[Si](C)(CCCOC1COC(=O)O1)O[Si](C)(CCCOC1COC(=O)O1)O[Si](C)(CCCOC1COC(=O)O1)O[Si](C)(CCCOC1COC(=O)O1)O[Si](C)(CCCOC1COC(=O)O1)O[Si](C)(CCCOC1COC(=O)O1)O[Si](C)(CCCOC1COC(=O)O1)O[Si](C)(CCCOC1COC(=O)O1)O[Si](C)(CCCOC1COC(=O)O1)O[Si](C)(CCCOC1COC(=O)O1)O[Si](C)(CCCOC1COC(=O)O1)O[Si](C)(CCCOC1COC(=O)O1)O[Si](C)(CCCOC1COC(=O)O1)O[Si](C)(CCCOC1COC(=O)O1)O[Si](C)(C)CCOCCOCCOc1ccc([B-](c2ccccc2)(c2ccccc2)c2ccccc2)cc1 | [*][Si](CCOCCOCCOC1=CC=C([B-](C3=CC=CC=C3)(C4=CC=CC=C4)C2=CC=CC=C2)C=C1)(C)O[Si](CCCOC(O1)COC1=O)(C)O[Si](CCCOC(O1)COC1=O)(C)O[Si](CCCOC(O1)COC1=O)(C)O[Si](CCCOC(O1)COC1=O)(C)O[Si](CCCOC(O1)COC1=O)(C)O[Si](CCCOC(O1)COC1=O)(C)O[Si](CCCOC(O1)COC1=O)(C)O[Si](CCCOC(O1)COC1=O)(C)O[Si](CCCOC(O1)COC1=O)(C)O[Si](CCCOC(O1)COC1=O)(C)O[Si](CCCOC(O1)COC1=O)(C)O[Si](CCCOC(O1)COC1=O)(C)O[Si](CCCOC(O1)COC1=O)(C)O[Si](CCCOC(O1)COC1=O)(C)O[Si](CCCOC(O1)COC1=O)(C)O[Si](CCCOC(O1)COC1=O)(C)O[Si](CCCOC(O1)COC1=O)(C)O[Si](CCCOC(O1)COC1=O)(C)O[Si](CCCOC(O1)COC1=O)(C)O[Si](CCCOC(O1)COC1=O)(C)O[Si](CCCOC(O1)COC1=O)(C)O[Si](CCCOC(O1)COC1=O)(C)O[Si](CCCOC(O1)COC1=O)(C)O[Si](CCCOC(O1)COC1=O)(C)O[Si](CCCOC(O1)COC1=O)(C)O[Si](CCCOC(O1)COC1=O)(C)O[Si](CCCOC(O1)COC1=O)(C)O[Si](CCCOC(O1)COC1=O)(C)O[Si](CCCOC(O1)COC1=O)(C)O[Si](CCCOC(O1)COC1=O)(C)O[Si](CCCOC(O1)COC1=O)(C)O[Si](CCCOC(O1)COC1=O)(C)O[Si](CCCOC(O1)COC1=O)(C)O[Si](CCCOC(O1)COC1=O)(C)O[Si](CCCOC(O1)COC1=O)(C)O[Si](CCCOC(O1)COC1=O)(C)O[Si](CCCOC(O1)COC1=O)(C)O[Si](CCCOC(O1)COC1=O)(C)O[Si](CCCOC(O1)COC1=O)(C)O[Si](CCCOC(O1)COC1=O)(C)O[Si](CCCOC(O1)COC1=O)(C)O[Si](CCCOC(O1)COC1=O)(C)O[Si](CCCOC(O1)COC1=O)(C)O[Si](CCCOC(O1)COC1=O)(C)O[Si](CCCOC(O1)COC1=O)(C)O[Si](CCCOC(O1)COC1=O)(C)O[Si](CCCOC(O1)COC1=O)(C)O[Si](CCCOC(O1)COC1=O)(C)O[Si](CCCOC(O1)COC1=O)(C)O[*] | [*]O[Si](C)(CCCOC1COC(=O)O1)O[Si](C)(CCCOC1COC(=O)O1)O[Si](C)(CCCOC1COC(=O)O1)O[Si](C)(CCCOC1COC(=O)O1)O[Si](C)(CCCOC1COC(=O)O1)O[Si](C)(CCCOC1COC(=O)O1)O[Si](C)(CCCOC1COC(=O)O1)O[Si](C)(CCCOC1COC(=O)O1)O[Si](C)(CCCOC1COC(=O)O1)O[Si](C)(CCCOC1COC(=O)O1)O[Si](C)(CCCOC1COC(=O)O1)O[Si](C)(CCCOC1COC(=O)O1)O[Si](C)(CCCOC1COC(=O)O1)O[Si](C)(CCCOC1COC(=O)O1)O[Si](C)(CCCOC1COC(=O)O1)O[Si](C)(CCCOC1COC(=O)O1)O[Si](C)(CCCOC1COC(=O)O1)O[Si](C)(CCCOC1COC(=O)O1)O[Si](C)(CCCOC1COC(=O)O1)O[Si](C)(CCCOC1COC(=O)O1)O[Si](C)(CCCOC1COC(=O)O1)O[Si](C)(CCCOC1COC(=O)O1)O[Si](C)(CCCOC1COC(=O)O1)O[Si](C)(CCCOC1COC(=O)O1)O[Si](C)(CCOCCOCCOc1ccc([B-](c2ccccc2)(c2ccccc2)c2ccccc2)cc1)O[Si](C)(CCCOC1COC(=O)O1)O[Si](C)(CCCOC1COC(=O)O1)O[Si](C)(CCCOC1COC(=O)O1)O[Si](C)(CCCOC1COC(=O)O1)O[Si](C)(CCCOC1COC(=O)O1)O[Si](C)(CCCOC1COC(=O)O1)O[Si](C)(CCCOC1COC(=O)O1)O[Si](C)(CCCOC1COC(=O)O1)O[Si](C)(CCCOC1COC(=O)O1)O[Si](C)(CCCOC1COC(=O)O1)O[Si](C)(CCCOC1COC(=O)O1)O[Si](C)(CCCOC1COC(=O)O1)O[Si](C)(CCCOC1COC(=O)O1)O[Si](C)(CCCOC1COC(=O)O1)O[Si](C)(CCCOC1COC(=O)O1)O[Si](C)(CCCOC1COC(=O)O1)O[Si](C)(CCCOC1COC(=O)O1)O[Si](C)(CCCOC1COC(=O)O1)O[Si](C)(CCCOC1COC(=O)O1)O[Si](C)(CCCOC1COC(=O)O1)O[Si](C)(CCCOC1COC(=O)O1)O[Si](C)(CCCOC1COC(=O)O1)O[Si](C)(CCCOC1COC(=O)O1)O[Si](C)(CCCOC1COC(=O)O1)O[Si]([*])(C)CCCOC1COC(=O)O1 | [Si](CCOCCOCCOC1=CC=C([B-](C3=CC=CC=C3)(C4=CC=CC=C4)C2=CC=CC=C2)C=C1)(C)O[Si](CCCOC(O1)COC1=O)(C)O[Si](CCCOC(O1)COC1=O)(C)O[Si](CCCOC(O1)COC1=O)(C)O[Si](CCCOC(O1)COC1=O)(C)O[Si](CCCOC(O1)COC1=O)(C)O[Si](CCCOC(O1)COC1=O)(C)O[Si](CCCOC(O1)COC1=O)(C)O[Si](CCCOC(O1)COC1=O)(C)O[Si](CCCOC(O1)COC1=O)(C)O[Si](CCCOC(O1)COC1=O)(C)O[Si](CCCOC(O1)COC1=O)(C)O[Si](CCCOC(O1)COC1=O)(C)O[Si](CCCOC(O1)COC1=O)(C)O[Si](CCCOC(O1)COC1=O)(C)O[Si](CCCOC(O1)COC1=O)(C)O[Si](CCCOC(O1)COC1=O)(C)O[Si](CCCOC(O1)COC1=O)(C)O[Si](CCCOC(O1)COC1=O)(C)O[Si](CCCOC(O1)COC1=O)(C)O[Si](CCCOC(O1)COC1=O)(C)O[Si](CCCOC(O1)COC1=O)(C)O[Si](CCCOC(O1)COC1=O)(C)O[Si](CCCOC(O1)COC1=O)(C)O[Si](CCCOC(O1)COC1=O)(C)O[Si](CCCOC(O1)COC1=O)(C)O[Si](CCCOC(O1)COC1=O)(C)O[Si](CCCOC(O1)COC1=O)(C)O[Si](CCCOC(O1)COC1=O)(C)O[Si](CCCOC(O1)COC1=O)(C)O[Si](CCCOC(O1)COC1=O)(C)O[Si](CCCOC(O1)COC1=O)(C)O[Si](CCCOC(O1)COC1=O)(C)O[Si](CCCOC(O1)COC1=O)(C)O[Si](CCCOC(O1)COC1=O)(C)O[Si](CCCOC(O1)COC1=O)(C)O[Si](CCCOC(O1)COC1=O)(C)O[Si](CCCOC(O1)COC1=O)(C)O[Si](CCCOC(O1)COC1=O)(C)O[Si](CCCOC(O1)COC1=O)(C)O[Si](CCCOC(O1)COC1=O)(C)O[Si](CCCOC(O1)COC1=O)(C)O[Si](CCCOC(O1)COC1=O)(C)O[Si](CCCOC(O1)COC1=O)(C)O[Si](CCCOC(O1)COC1=O)(C)O[Si](CCCOC(O1)COC1=O)(C)O[Si](CCCOC(O1)COC1=O)(C)O[Si](CCCOC(O1)COC1=O)(C)O[Si](CCCOC(O1)COC1=O)(C)O[Si](CCCOC(O1)COC1=O)(C)O | 322.6977
[Cu][Si](CCOCCOCCOC1=CC=C([B-](C3=CC=CC=C3)(C4=CC=CC=C4)C2=CC=CC=C2)C=C1)(C)O[Si](CCCOC(O1)COC1=O)(C)O[Si](CCCOC(O1)COC1=O)(C)O[Si](CCCOC(O1)COC1=O)(C)O[Si](CCCOC(O1)COC1=O)(C)O[Si](CCCOC(O1)COC1=O)(C)O[Si](CCCOC(O1)COC1=O)(C)O[Si](CCCOC(O1)COC1=O)(C)O[Si](CCCOC(O1)COC1=O)(C)O[Si](CCCOC(O1)COC1=O)(C)O[Si](CCCOC(O1)COC1=O)(C)O[Si](CCCOC(O1)COC1=O)(C)O[Si](CCCOC(O1)COC1=O)(C)O[Si](CCCOC(O1)COC1=O)(C)O[Si](CCCOC(O1)COC1=O)(C)O[Si](CCCOC(O1)COC1=O)(C)O[Si](CCCOC(O1)COC1=O)(C)O[Si](CCCOC(O1)COC1=O)(C)O[Si](CCCOC(O1)COC1=O)(C)O[Si](CCCOC(O1)COC1=O)(C)O[Si](CCCOC(O1)COC1=O)(C)O[Si](CCCOC(O1)COC1=O)(C)O[Si](CCCOC(O1)COC1=O)(C)O[Si](CCCOC(O1)COC1=O)(C)O[Si](CCCOC(O1)COC1=O)(C)O[Si](CCCOC(O1)COC1=O)(C)O[Si](CCCOC(O1)COC1=O)(C)O[Si](CCCOC(O1)COC1=O)(C)O[Si](CCCOC(O1)COC1=O)(C)O[Si](CCCOC(O1)COC1=O)(C)O[Si](CCCOC(O1)COC1=O)(C)O[Si](CCCOC(O1)COC1=O)(C)O[Si](CCCOC(O1)COC1=O)(C)O[Si](CCCOC(O1)COC1=O)(C)O[Si](CCCOC(O1)COC1=O)(C)O[Si](CCCOC(O1)COC1=O)(C)O[Si](CCCOC(O1)COC1=O)(C)O[Si](CCCOC(O1)COC1=O)(C)O[Si](CCCOC(O1)COC1=O)(C)O[Si](CCCOC(O1)COC1=O)(C)O[Si](CCCOC(O1)COC1=O)(C)O[Si](CCCOC(O1)COC1=O)(C)O[Si](CCCOC(O1)COC1=O)(C)O[Si](CCCOC(O1)COC1=O)(C)O[Si](CCCOC(O1)COC1=O)(C)O[Si](CCCOC(O1)COC1=O)(C)O[Si](CCCOC(O1)COC1=O)(C)O[Si](CCCOC(O1)COC1=O)(C)O[Si](CCCOC(O1)COC1=O)(C)O[Si](CCCOC(O1)COC1=O)(C)O[Au] | -5.737303 | 3.39794 | [Li+] | 0 | 60.88871175 | CO[Si](C)(CCCOC1COC(=O)O1)O[Si](C)(CCCOC1COC(=O)O1)O[Si](C)(CCCOC1COC(=O)O1)O[Si](C)(CCCOC1COC(=O)O1)O[Si](C)(CCCOC1COC(=O)O1)O[Si](C)(CCCOC1COC(=O)O1)O[Si](C)(CCCOC1COC(=O)O1)O[Si](C)(CCCOC1COC(=O)O1)O[Si](C)(CCCOC1COC(=O)O1)O[Si](C)(CCCOC1COC(=O)O1)O[Si](C)(CCCOC1COC(=O)O1)O[Si](C)(CCCOC1COC(=O)O1)O[Si](C)(CCCOC1COC(=O)O1)O[Si](C)(CCCOC1COC(=O)O1)O[Si](C)(CCCOC1COC(=O)O1)O[Si](C)(CCCOC1COC(=O)O1)O[Si](C)(CCCOC1COC(=O)O1)O[Si](C)(CCCOC1COC(=O)O1)O[Si](C)(CCCOC1COC(=O)O1)O[Si](C)(CCCOC1COC(=O)O1)O[Si](C)(CCCOC1COC(=O)O1)O[Si](C)(CCCOC1COC(=O)O1)O[Si](C)(CCCOC1COC(=O)O1)O[Si](C)(CCCOC1COC(=O)O1)O[Si](C)(CCCOC1COC(=O)O1)O[Si](C)(CCCOC1COC(=O)O1)O[Si](C)(CCCOC1COC(=O)O1)O[Si](C)(CCCOC1COC(=O)O1)O[Si](C)(CCCOC1COC(=O)O1)O[Si](C)(CCCOC1COC(=O)O1)O[Si](C)(CCCOC1COC(=O)O1)O[Si](C)(CCCOC1COC(=O)O1)O[Si](C)(CCCOC1COC(=O)O1)O[Si](C)(CCCOC1COC(=O)O1)O[Si](C)(CCCOC1COC(=O)O1)O[Si](C)(CCCOC1COC(=O)O1)O[Si](C)(CCCOC1COC(=O)O1)O[Si](C)(CCCOC1COC(=O)O1)O[Si](C)(CCCOC1COC(=O)O1)O[Si](C)(CCCOC1COC(=O)O1)O[Si](C)(CCCOC1COC(=O)O1)O[Si](C)(CCCOC1COC(=O)O1)O[Si](C)(CCCOC1COC(=O)O1)O[Si](C)(CCCOC1COC(=O)O1)O[Si](C)(CCCOC1COC(=O)O1)O[Si](C)(CCCOC1COC(=O)O1)O[Si](C)(CCCOC1COC(=O)O1)O[Si](C)(CCCOC1COC(=O)O1)O[Si](C)(CCCOC1COC(=O)O1)O[Si](C)(C)CCOCCOCCOc1ccc([B-](c2ccccc2)(c2ccccc2)c2ccccc2)cc1 | [*][Si](CCOCCOCCOC1=CC=C([B-](C3=CC=CC=C3)(C4=CC=CC=C4)C2=CC=CC=C2)C=C1)(C)O[Si](CCCOC(O1)COC1=O)(C)O[Si](CCCOC(O1)COC1=O)(C)O[Si](CCCOC(O1)COC1=O)(C)O[Si](CCCOC(O1)COC1=O)(C)O[Si](CCCOC(O1)COC1=O)(C)O[Si](CCCOC(O1)COC1=O)(C)O[Si](CCCOC(O1)COC1=O)(C)O[Si](CCCOC(O1)COC1=O)(C)O[Si](CCCOC(O1)COC1=O)(C)O[Si](CCCOC(O1)COC1=O)(C)O[Si](CCCOC(O1)COC1=O)(C)O[Si](CCCOC(O1)COC1=O)(C)O[Si](CCCOC(O1)COC1=O)(C)O[Si](CCCOC(O1)COC1=O)(C)O[Si](CCCOC(O1)COC1=O)(C)O[Si](CCCOC(O1)COC1=O)(C)O[Si](CCCOC(O1)COC1=O)(C)O[Si](CCCOC(O1)COC1=O)(C)O[Si](CCCOC(O1)COC1=O)(C)O[Si](CCCOC(O1)COC1=O)(C)O[Si](CCCOC(O1)COC1=O)(C)O[Si](CCCOC(O1)COC1=O)(C)O[Si](CCCOC(O1)COC1=O)(C)O[Si](CCCOC(O1)COC1=O)(C)O[Si](CCCOC(O1)COC1=O)(C)O[Si](CCCOC(O1)COC1=O)(C)O[Si](CCCOC(O1)COC1=O)(C)O[Si](CCCOC(O1)COC1=O)(C)O[Si](CCCOC(O1)COC1=O)(C)O[Si](CCCOC(O1)COC1=O)(C)O[Si](CCCOC(O1)COC1=O)(C)O[Si](CCCOC(O1)COC1=O)(C)O[Si](CCCOC(O1)COC1=O)(C)O[Si](CCCOC(O1)COC1=O)(C)O[Si](CCCOC(O1)COC1=O)(C)O[Si](CCCOC(O1)COC1=O)(C)O[Si](CCCOC(O1)COC1=O)(C)O[Si](CCCOC(O1)COC1=O)(C)O[Si](CCCOC(O1)COC1=O)(C)O[Si](CCCOC(O1)COC1=O)(C)O[Si](CCCOC(O1)COC1=O)(C)O[Si](CCCOC(O1)COC1=O)(C)O[Si](CCCOC(O1)COC1=O)(C)O[Si](CCCOC(O1)COC1=O)(C)O[Si](CCCOC(O1)COC1=O)(C)O[Si](CCCOC(O1)COC1=O)(C)O[Si](CCCOC(O1)COC1=O)(C)O[Si](CCCOC(O1)COC1=O)(C)O[Si](CCCOC(O1)COC1=O)(C)O[*] | [*]O[Si](C)(CCCOC1COC(=O)O1)O[Si](C)(CCCOC1COC(=O)O1)O[Si](C)(CCCOC1COC(=O)O1)O[Si](C)(CCCOC1COC(=O)O1)O[Si](C)(CCCOC1COC(=O)O1)O[Si](C)(CCCOC1COC(=O)O1)O[Si](C)(CCCOC1COC(=O)O1)O[Si](C)(CCCOC1COC(=O)O1)O[Si](C)(CCCOC1COC(=O)O1)O[Si](C)(CCCOC1COC(=O)O1)O[Si](C)(CCCOC1COC(=O)O1)O[Si](C)(CCCOC1COC(=O)O1)O[Si](C)(CCCOC1COC(=O)O1)O[Si](C)(CCCOC1COC(=O)O1)O[Si](C)(CCCOC1COC(=O)O1)O[Si](C)(CCCOC1COC(=O)O1)O[Si](C)(CCCOC1COC(=O)O1)O[Si](C)(CCCOC1COC(=O)O1)O[Si](C)(CCCOC1COC(=O)O1)O[Si](C)(CCCOC1COC(=O)O1)O[Si](C)(CCCOC1COC(=O)O1)O[Si](C)(CCCOC1COC(=O)O1)O[Si](C)(CCCOC1COC(=O)O1)O[Si](C)(CCCOC1COC(=O)O1)O[Si](C)(CCOCCOCCOc1ccc([B-](c2ccccc2)(c2ccccc2)c2ccccc2)cc1)O[Si](C)(CCCOC1COC(=O)O1)O[Si](C)(CCCOC1COC(=O)O1)O[Si](C)(CCCOC1COC(=O)O1)O[Si](C)(CCCOC1COC(=O)O1)O[Si](C)(CCCOC1COC(=O)O1)O[Si](C)(CCCOC1COC(=O)O1)O[Si](C)(CCCOC1COC(=O)O1)O[Si](C)(CCCOC1COC(=O)O1)O[Si](C)(CCCOC1COC(=O)O1)O[Si](C)(CCCOC1COC(=O)O1)O[Si](C)(CCCOC1COC(=O)O1)O[Si](C)(CCCOC1COC(=O)O1)O[Si](C)(CCCOC1COC(=O)O1)O[Si](C)(CCCOC1COC(=O)O1)O[Si](C)(CCCOC1COC(=O)O1)O[Si](C)(CCCOC1COC(=O)O1)O[Si](C)(CCCOC1COC(=O)O1)O[Si](C)(CCCOC1COC(=O)O1)O[Si](C)(CCCOC1COC(=O)O1)O[Si](C)(CCCOC1COC(=O)O1)O[Si](C)(CCCOC1COC(=O)O1)O[Si](C)(CCCOC1COC(=O)O1)O[Si](C)(CCCOC1COC(=O)O1)O[Si](C)(CCCOC1COC(=O)O1)O[Si]([*])(C)CCCOC1COC(=O)O1 | [Si](CCOCCOCCOC1=CC=C([B-](C3=CC=CC=C3)(C4=CC=CC=C4)C2=CC=CC=C2)C=C1)(C)O[Si](CCCOC(O1)COC1=O)(C)O[Si](CCCOC(O1)COC1=O)(C)O[Si](CCCOC(O1)COC1=O)(C)O[Si](CCCOC(O1)COC1=O)(C)O[Si](CCCOC(O1)COC1=O)(C)O[Si](CCCOC(O1)COC1=O)(C)O[Si](CCCOC(O1)COC1=O)(C)O[Si](CCCOC(O1)COC1=O)(C)O[Si](CCCOC(O1)COC1=O)(C)O[Si](CCCOC(O1)COC1=O)(C)O[Si](CCCOC(O1)COC1=O)(C)O[Si](CCCOC(O1)COC1=O)(C)O[Si](CCCOC(O1)COC1=O)(C)O[Si](CCCOC(O1)COC1=O)(C)O[Si](CCCOC(O1)COC1=O)(C)O[Si](CCCOC(O1)COC1=O)(C)O[Si](CCCOC(O1)COC1=O)(C)O[Si](CCCOC(O1)COC1=O)(C)O[Si](CCCOC(O1)COC1=O)(C)O[Si](CCCOC(O1)COC1=O)(C)O[Si](CCCOC(O1)COC1=O)(C)O[Si](CCCOC(O1)COC1=O)(C)O[Si](CCCOC(O1)COC1=O)(C)O[Si](CCCOC(O1)COC1=O)(C)O[Si](CCCOC(O1)COC1=O)(C)O[Si](CCCOC(O1)COC1=O)(C)O[Si](CCCOC(O1)COC1=O)(C)O[Si](CCCOC(O1)COC1=O)(C)O[Si](CCCOC(O1)COC1=O)(C)O[Si](CCCOC(O1)COC1=O)(C)O[Si](CCCOC(O1)COC1=O)(C)O[Si](CCCOC(O1)COC1=O)(C)O[Si](CCCOC(O1)COC1=O)(C)O[Si](CCCOC(O1)COC1=O)(C)O[Si](CCCOC(O1)COC1=O)(C)O[Si](CCCOC(O1)COC1=O)(C)O[Si](CCCOC(O1)COC1=O)(C)O[Si](CCCOC(O1)COC1=O)(C)O[Si](CCCOC(O1)COC1=O)(C)O[Si](CCCOC(O1)COC1=O)(C)O[Si](CCCOC(O1)COC1=O)(C)O[Si](CCCOC(O1)COC1=O)(C)O[Si](CCCOC(O1)COC1=O)(C)O[Si](CCCOC(O1)COC1=O)(C)O[Si](CCCOC(O1)COC1=O)(C)O[Si](CCCOC(O1)COC1=O)(C)O[Si](CCCOC(O1)COC1=O)(C)O[Si](CCCOC(O1)COC1=O)(C)O[Si](CCCOC(O1)COC1=O)(C)O | 333.8887
[Cu][Si](CCOCCOCCOC1=CC=C([B-](C3=CC=CC=C3)(C4=CC=CC=C4)C2=CC=CC=C2)C=C1)(C)O[Si](CCCOC(O1)COC1=O)(C)O[Si](CCCOC(O1)COC1=O)(C)O[Si](CCCOC(O1)COC1=O)(C)O[Si](CCCOC(O1)COC1=O)(C)O[Si](CCCOC(O1)COC1=O)(C)O[Si](CCCOC(O1)COC1=O)(C)O[Si](CCCOC(O1)COC1=O)(C)O[Si](CCCOC(O1)COC1=O)(C)O[Si](CCCOC(O1)COC1=O)(C)O[Si](CCCOC(O1)COC1=O)(C)O[Si](CCCOC(O1)COC1=O)(C)O[Si](CCCOC(O1)COC1=O)(C)O[Si](CCCOC(O1)COC1=O)(C)O[Si](CCCOC(O1)COC1=O)(C)O[Si](CCCOC(O1)COC1=O)(C)O[Si](CCCOC(O1)COC1=O)(C)O[Si](CCCOC(O1)COC1=O)(C)O[Si](CCCOC(O1)COC1=O)(C)O[Si](CCCOC(O1)COC1=O)(C)O[Si](CCCOC(O1)COC1=O)(C)O[Si](CCCOC(O1)COC1=O)(C)O[Si](CCCOC(O1)COC1=O)(C)O[Si](CCCOC(O1)COC1=O)(C)O[Si](CCCOC(O1)COC1=O)(C)O[Si](CCCOC(O1)COC1=O)(C)O[Si](CCCOC(O1)COC1=O)(C)O[Si](CCCOC(O1)COC1=O)(C)O[Si](CCCOC(O1)COC1=O)(C)O[Si](CCCOC(O1)COC1=O)(C)O[Si](CCCOC(O1)COC1=O)(C)O[Si](CCCOC(O1)COC1=O)(C)O[Si](CCCOC(O1)COC1=O)(C)O[Si](CCCOC(O1)COC1=O)(C)O[Si](CCCOC(O1)COC1=O)(C)O[Si](CCCOC(O1)COC1=O)(C)O[Si](CCCOC(O1)COC1=O)(C)O[Si](CCCOC(O1)COC1=O)(C)O[Si](CCCOC(O1)COC1=O)(C)O[Si](CCCOC(O1)COC1=O)(C)O[Si](CCCOC(O1)COC1=O)(C)O[Si](CCCOC(O1)COC1=O)(C)O[Si](CCCOC(O1)COC1=O)(C)O[Si](CCCOC(O1)COC1=O)(C)O[Si](CCCOC(O1)COC1=O)(C)O[Si](CCCOC(O1)COC1=O)(C)O[Si](CCCOC(O1)COC1=O)(C)O[Si](CCCOC(O1)COC1=O)(C)O[Si](CCCOC(O1)COC1=O)(C)O[Si](CCCOC(O1)COC1=O)(C)O[Au] | -5.485114 | 3.39794 | [Li+] | 0 | 68.884696 | CO[Si](C)(CCCOC1COC(=O)O1)O[Si](C)(CCCOC1COC(=O)O1)O[Si](C)(CCCOC1COC(=O)O1)O[Si](C)(CCCOC1COC(=O)O1)O[Si](C)(CCCOC1COC(=O)O1)O[Si](C)(CCCOC1COC(=O)O1)O[Si](C)(CCCOC1COC(=O)O1)O[Si](C)(CCCOC1COC(=O)O1)O[Si](C)(CCCOC1COC(=O)O1)O[Si](C)(CCCOC1COC(=O)O1)O[Si](C)(CCCOC1COC(=O)O1)O[Si](C)(CCCOC1COC(=O)O1)O[Si](C)(CCCOC1COC(=O)O1)O[Si](C)(CCCOC1COC(=O)O1)O[Si](C)(CCCOC1COC(=O)O1)O[Si](C)(CCCOC1COC(=O)O1)O[Si](C)(CCCOC1COC(=O)O1)O[Si](C)(CCCOC1COC(=O)O1)O[Si](C)(CCCOC1COC(=O)O1)O[Si](C)(CCCOC1COC(=O)O1)O[Si](C)(CCCOC1COC(=O)O1)O[Si](C)(CCCOC1COC(=O)O1)O[Si](C)(CCCOC1COC(=O)O1)O[Si](C)(CCCOC1COC(=O)O1)O[Si](C)(CCCOC1COC(=O)O1)O[Si](C)(CCCOC1COC(=O)O1)O[Si](C)(CCCOC1COC(=O)O1)O[Si](C)(CCCOC1COC(=O)O1)O[Si](C)(CCCOC1COC(=O)O1)O[Si](C)(CCCOC1COC(=O)O1)O[Si](C)(CCCOC1COC(=O)O1)O[Si](C)(CCCOC1COC(=O)O1)O[Si](C)(CCCOC1COC(=O)O1)O[Si](C)(CCCOC1COC(=O)O1)O[Si](C)(CCCOC1COC(=O)O1)O[Si](C)(CCCOC1COC(=O)O1)O[Si](C)(CCCOC1COC(=O)O1)O[Si](C)(CCCOC1COC(=O)O1)O[Si](C)(CCCOC1COC(=O)O1)O[Si](C)(CCCOC1COC(=O)O1)O[Si](C)(CCCOC1COC(=O)O1)O[Si](C)(CCCOC1COC(=O)O1)O[Si](C)(CCCOC1COC(=O)O1)O[Si](C)(CCCOC1COC(=O)O1)O[Si](C)(CCCOC1COC(=O)O1)O[Si](C)(CCCOC1COC(=O)O1)O[Si](C)(CCCOC1COC(=O)O1)O[Si](C)(CCCOC1COC(=O)O1)O[Si](C)(CCCOC1COC(=O)O1)O[Si](C)(C)CCOCCOCCOc1ccc([B-](c2ccccc2)(c2ccccc2)c2ccccc2)cc1 | [*][Si](CCOCCOCCOC1=CC=C([B-](C3=CC=CC=C3)(C4=CC=CC=C4)C2=CC=CC=C2)C=C1)(C)O[Si](CCCOC(O1)COC1=O)(C)O[Si](CCCOC(O1)COC1=O)(C)O[Si](CCCOC(O1)COC1=O)(C)O[Si](CCCOC(O1)COC1=O)(C)O[Si](CCCOC(O1)COC1=O)(C)O[Si](CCCOC(O1)COC1=O)(C)O[Si](CCCOC(O1)COC1=O)(C)O[Si](CCCOC(O1)COC1=O)(C)O[Si](CCCOC(O1)COC1=O)(C)O[Si](CCCOC(O1)COC1=O)(C)O[Si](CCCOC(O1)COC1=O)(C)O[Si](CCCOC(O1)COC1=O)(C)O[Si](CCCOC(O1)COC1=O)(C)O[Si](CCCOC(O1)COC1=O)(C)O[Si](CCCOC(O1)COC1=O)(C)O[Si](CCCOC(O1)COC1=O)(C)O[Si](CCCOC(O1)COC1=O)(C)O[Si](CCCOC(O1)COC1=O)(C)O[Si](CCCOC(O1)COC1=O)(C)O[Si](CCCOC(O1)COC1=O)(C)O[Si](CCCOC(O1)COC1=O)(C)O[Si](CCCOC(O1)COC1=O)(C)O[Si](CCCOC(O1)COC1=O)(C)O[Si](CCCOC(O1)COC1=O)(C)O[Si](CCCOC(O1)COC1=O)(C)O[Si](CCCOC(O1)COC1=O)(C)O[Si](CCCOC(O1)COC1=O)(C)O[Si](CCCOC(O1)COC1=O)(C)O[Si](CCCOC(O1)COC1=O)(C)O[Si](CCCOC(O1)COC1=O)(C)O[Si](CCCOC(O1)COC1=O)(C)O[Si](CCCOC(O1)COC1=O)(C)O[Si](CCCOC(O1)COC1=O)(C)O[Si](CCCOC(O1)COC1=O)(C)O[Si](CCCOC(O1)COC1=O)(C)O[Si](CCCOC(O1)COC1=O)(C)O[Si](CCCOC(O1)COC1=O)(C)O[Si](CCCOC(O1)COC1=O)(C)O[Si](CCCOC(O1)COC1=O)(C)O[Si](CCCOC(O1)COC1=O)(C)O[Si](CCCOC(O1)COC1=O)(C)O[Si](CCCOC(O1)COC1=O)(C)O[Si](CCCOC(O1)COC1=O)(C)O[Si](CCCOC(O1)COC1=O)(C)O[Si](CCCOC(O1)COC1=O)(C)O[Si](CCCOC(O1)COC1=O)(C)O[Si](CCCOC(O1)COC1=O)(C)O[Si](CCCOC(O1)COC1=O)(C)O[Si](CCCOC(O1)COC1=O)(C)O[*] | [*]O[Si](C)(CCCOC1COC(=O)O1)O[Si](C)(CCCOC1COC(=O)O1)O[Si](C)(CCCOC1COC(=O)O1)O[Si](C)(CCCOC1COC(=O)O1)O[Si](C)(CCCOC1COC(=O)O1)O[Si](C)(CCCOC1COC(=O)O1)O[Si](C)(CCCOC1COC(=O)O1)O[Si](C)(CCCOC1COC(=O)O1)O[Si](C)(CCCOC1COC(=O)O1)O[Si](C)(CCCOC1COC(=O)O1)O[Si](C)(CCCOC1COC(=O)O1)O[Si](C)(CCCOC1COC(=O)O1)O[Si](C)(CCCOC1COC(=O)O1)O[Si](C)(CCCOC1COC(=O)O1)O[Si](C)(CCCOC1COC(=O)O1)O[Si](C)(CCCOC1COC(=O)O1)O[Si](C)(CCCOC1COC(=O)O1)O[Si](C)(CCCOC1COC(=O)O1)O[Si](C)(CCCOC1COC(=O)O1)O[Si](C)(CCCOC1COC(=O)O1)O[Si](C)(CCCOC1COC(=O)O1)O[Si](C)(CCCOC1COC(=O)O1)O[Si](C)(CCCOC1COC(=O)O1)O[Si](C)(CCCOC1COC(=O)O1)O[Si](C)(CCOCCOCCOc1ccc([B-](c2ccccc2)(c2ccccc2)c2ccccc2)cc1)O[Si](C)(CCCOC1COC(=O)O1)O[Si](C)(CCCOC1COC(=O)O1)O[Si](C)(CCCOC1COC(=O)O1)O[Si](C)(CCCOC1COC(=O)O1)O[Si](C)(CCCOC1COC(=O)O1)O[Si](C)(CCCOC1COC(=O)O1)O[Si](C)(CCCOC1COC(=O)O1)O[Si](C)(CCCOC1COC(=O)O1)O[Si](C)(CCCOC1COC(=O)O1)O[Si](C)(CCCOC1COC(=O)O1)O[Si](C)(CCCOC1COC(=O)O1)O[Si](C)(CCCOC1COC(=O)O1)O[Si](C)(CCCOC1COC(=O)O1)O[Si](C)(CCCOC1COC(=O)O1)O[Si](C)(CCCOC1COC(=O)O1)O[Si](C)(CCCOC1COC(=O)O1)O[Si](C)(CCCOC1COC(=O)O1)O[Si](C)(CCCOC1COC(=O)O1)O[Si](C)(CCCOC1COC(=O)O1)O[Si](C)(CCCOC1COC(=O)O1)O[Si](C)(CCCOC1COC(=O)O1)O[Si](C)(CCCOC1COC(=O)O1)O[Si](C)(CCCOC1COC(=O)O1)O[Si](C)(CCCOC1COC(=O)O1)O[Si]([*])(C)CCCOC1COC(=O)O1 | [Si](CCOCCOCCOC1=CC=C([B-](C3=CC=CC=C3)(C4=CC=CC=C4)C2=CC=CC=C2)C=C1)(C)O[Si](CCCOC(O1)COC1=O)(C)O[Si](CCCOC(O1)COC1=O)(C)O[Si](CCCOC(O1)COC1=O)(C)O[Si](CCCOC(O1)COC1=O)(C)O[Si](CCCOC(O1)COC1=O)(C)O[Si](CCCOC(O1)COC1=O)(C)O[Si](CCCOC(O1)COC1=O)(C)O[Si](CCCOC(O1)COC1=O)(C)O[Si](CCCOC(O1)COC1=O)(C)O[Si](CCCOC(O1)COC1=O)(C)O[Si](CCCOC(O1)COC1=O)(C)O[Si](CCCOC(O1)COC1=O)(C)O[Si](CCCOC(O1)COC1=O)(C)O[Si](CCCOC(O1)COC1=O)(C)O[Si](CCCOC(O1)COC1=O)(C)O[Si](CCCOC(O1)COC1=O)(C)O[Si](CCCOC(O1)COC1=O)(C)O[Si](CCCOC(O1)COC1=O)(C)O[Si](CCCOC(O1)COC1=O)(C)O[Si](CCCOC(O1)COC1=O)(C)O[Si](CCCOC(O1)COC1=O)(C)O[Si](CCCOC(O1)COC1=O)(C)O[Si](CCCOC(O1)COC1=O)(C)O[Si](CCCOC(O1)COC1=O)(C)O[Si](CCCOC(O1)COC1=O)(C)O[Si](CCCOC(O1)COC1=O)(C)O[Si](CCCOC(O1)COC1=O)(C)O[Si](CCCOC(O1)COC1=O)(C)O[Si](CCCOC(O1)COC1=O)(C)O[Si](CCCOC(O1)COC1=O)(C)O[Si](CCCOC(O1)COC1=O)(C)O[Si](CCCOC(O1)COC1=O)(C)O[Si](CCCOC(O1)COC1=O)(C)O[Si](CCCOC(O1)COC1=O)(C)O[Si](CCCOC(O1)COC1=O)(C)O[Si](CCCOC(O1)COC1=O)(C)O[Si](CCCOC(O1)COC1=O)(C)O[Si](CCCOC(O1)COC1=O)(C)O[Si](CCCOC(O1)COC1=O)(C)O[Si](CCCOC(O1)COC1=O)(C)O[Si](CCCOC(O1)COC1=O)(C)O[Si](CCCOC(O1)COC1=O)(C)O[Si](CCCOC(O1)COC1=O)(C)O[Si](CCCOC(O1)COC1=O)(C)O[Si](CCCOC(O1)COC1=O)(C)O[Si](CCCOC(O1)COC1=O)(C)O[Si](CCCOC(O1)COC1=O)(C)O[Si](CCCOC(O1)COC1=O)(C)O[Si](CCCOC(O1)COC1=O)(C)O | 341.884696
[Cu][Si](CCOCCOCCOC1=CC=C([B-](C3=CC=CC=C3)(C4=CC=CC=C4)C2=CC=CC=C2)C=C1)(C)O[Si](CCCOC(O1)COC1=O)(C)O[Si](CCCOC(O1)COC1=O)(C)O[Si](CCCOC(O1)COC1=O)(C)O[Si](CCCOC(O1)COC1=O)(C)O[Si](CCCOC(O1)COC1=O)(C)O[Si](CCCOC(O1)COC1=O)(C)O[Si](CCCOC(O1)COC1=O)(C)O[Si](CCCOC(O1)COC1=O)(C)O[Si](CCCOC(O1)COC1=O)(C)O[Si](CCCOC(O1)COC1=O)(C)O[Si](CCCOC(O1)COC1=O)(C)O[Si](CCCOC(O1)COC1=O)(C)O[Si](CCCOC(O1)COC1=O)(C)O[Si](CCCOC(O1)COC1=O)(C)O[Si](CCCOC(O1)COC1=O)(C)O[Si](CCCOC(O1)COC1=O)(C)O[Si](CCCOC(O1)COC1=O)(C)O[Si](CCCOC(O1)COC1=O)(C)O[Si](CCCOC(O1)COC1=O)(C)O[Si](CCCOC(O1)COC1=O)(C)O[Si](CCCOC(O1)COC1=O)(C)O[Si](CCCOC(O1)COC1=O)(C)O[Si](CCCOC(O1)COC1=O)(C)O[Si](CCCOC(O1)COC1=O)(C)O[Si](CCCOC(O1)COC1=O)(C)O[Si](CCCOC(O1)COC1=O)(C)O[Si](CCCOC(O1)COC1=O)(C)O[Si](CCCOC(O1)COC1=O)(C)O[Si](CCCOC(O1)COC1=O)(C)O[Si](CCCOC(O1)COC1=O)(C)O[Si](CCCOC(O1)COC1=O)(C)O[Si](CCCOC(O1)COC1=O)(C)O[Si](CCCOC(O1)COC1=O)(C)O[Si](CCCOC(O1)COC1=O)(C)O[Si](CCCOC(O1)COC1=O)(C)O[Si](CCCOC(O1)COC1=O)(C)O[Si](CCCOC(O1)COC1=O)(C)O[Si](CCCOC(O1)COC1=O)(C)O[Si](CCCOC(O1)COC1=O)(C)O[Si](CCCOC(O1)COC1=O)(C)O[Si](CCCOC(O1)COC1=O)(C)O[Si](CCCOC(O1)COC1=O)(C)O[Si](CCCOC(O1)COC1=O)(C)O[Si](CCCOC(O1)COC1=O)(C)O[Si](CCCOC(O1)COC1=O)(C)O[Si](CCCOC(O1)COC1=O)(C)O[Si](CCCOC(O1)COC1=O)(C)O[Si](CCCOC(O1)COC1=O)(C)O[Si](CCCOC(O1)COC1=O)(C)O[Au] | -5.246935 | 3.39794 | [Li+] | 0 | 80.56322841 | CO[Si](C)(CCCOC1COC(=O)O1)O[Si](C)(CCCOC1COC(=O)O1)O[Si](C)(CCCOC1COC(=O)O1)O[Si](C)(CCCOC1COC(=O)O1)O[Si](C)(CCCOC1COC(=O)O1)O[Si](C)(CCCOC1COC(=O)O1)O[Si](C)(CCCOC1COC(=O)O1)O[Si](C)(CCCOC1COC(=O)O1)O[Si](C)(CCCOC1COC(=O)O1)O[Si](C)(CCCOC1COC(=O)O1)O[Si](C)(CCCOC1COC(=O)O1)O[Si](C)(CCCOC1COC(=O)O1)O[Si](C)(CCCOC1COC(=O)O1)O[Si](C)(CCCOC1COC(=O)O1)O[Si](C)(CCCOC1COC(=O)O1)O[Si](C)(CCCOC1COC(=O)O1)O[Si](C)(CCCOC1COC(=O)O1)O[Si](C)(CCCOC1COC(=O)O1)O[Si](C)(CCCOC1COC(=O)O1)O[Si](C)(CCCOC1COC(=O)O1)O[Si](C)(CCCOC1COC(=O)O1)O[Si](C)(CCCOC1COC(=O)O1)O[Si](C)(CCCOC1COC(=O)O1)O[Si](C)(CCCOC1COC(=O)O1)O[Si](C)(CCCOC1COC(=O)O1)O[Si](C)(CCCOC1COC(=O)O1)O[Si](C)(CCCOC1COC(=O)O1)O[Si](C)(CCCOC1COC(=O)O1)O[Si](C)(CCCOC1COC(=O)O1)O[Si](C)(CCCOC1COC(=O)O1)O[Si](C)(CCCOC1COC(=O)O1)O[Si](C)(CCCOC1COC(=O)O1)O[Si](C)(CCCOC1COC(=O)O1)O[Si](C)(CCCOC1COC(=O)O1)O[Si](C)(CCCOC1COC(=O)O1)O[Si](C)(CCCOC1COC(=O)O1)O[Si](C)(CCCOC1COC(=O)O1)O[Si](C)(CCCOC1COC(=O)O1)O[Si](C)(CCCOC1COC(=O)O1)O[Si](C)(CCCOC1COC(=O)O1)O[Si](C)(CCCOC1COC(=O)O1)O[Si](C)(CCCOC1COC(=O)O1)O[Si](C)(CCCOC1COC(=O)O1)O[Si](C)(CCCOC1COC(=O)O1)O[Si](C)(CCCOC1COC(=O)O1)O[Si](C)(CCCOC1COC(=O)O1)O[Si](C)(CCCOC1COC(=O)O1)O[Si](C)(CCCOC1COC(=O)O1)O[Si](C)(CCCOC1COC(=O)O1)O[Si](C)(C)CCOCCOCCOc1ccc([B-](c2ccccc2)(c2ccccc2)c2ccccc2)cc1 | [*][Si](CCOCCOCCOC1=CC=C([B-](C3=CC=CC=C3)(C4=CC=CC=C4)C2=CC=CC=C2)C=C1)(C)O[Si](CCCOC(O1)COC1=O)(C)O[Si](CCCOC(O1)COC1=O)(C)O[Si](CCCOC(O1)COC1=O)(C)O[Si](CCCOC(O1)COC1=O)(C)O[Si](CCCOC(O1)COC1=O)(C)O[Si](CCCOC(O1)COC1=O)(C)O[Si](CCCOC(O1)COC1=O)(C)O[Si](CCCOC(O1)COC1=O)(C)O[Si](CCCOC(O1)COC1=O)(C)O[Si](CCCOC(O1)COC1=O)(C)O[Si](CCCOC(O1)COC1=O)(C)O[Si](CCCOC(O1)COC1=O)(C)O[Si](CCCOC(O1)COC1=O)(C)O[Si](CCCOC(O1)COC1=O)(C)O[Si](CCCOC(O1)COC1=O)(C)O[Si](CCCOC(O1)COC1=O)(C)O[Si](CCCOC(O1)COC1=O)(C)O[Si](CCCOC(O1)COC1=O)(C)O[Si](CCCOC(O1)COC1=O)(C)O[Si](CCCOC(O1)COC1=O)(C)O[Si](CCCOC(O1)COC1=O)(C)O[Si](CCCOC(O1)COC1=O)(C)O[Si](CCCOC(O1)COC1=O)(C)O[Si](CCCOC(O1)COC1=O)(C)O[Si](CCCOC(O1)COC1=O)(C)O[Si](CCCOC(O1)COC1=O)(C)O[Si](CCCOC(O1)COC1=O)(C)O[Si](CCCOC(O1)COC1=O)(C)O[Si](CCCOC(O1)COC1=O)(C)O[Si](CCCOC(O1)COC1=O)(C)O[Si](CCCOC(O1)COC1=O)(C)O[Si](CCCOC(O1)COC1=O)(C)O[Si](CCCOC(O1)COC1=O)(C)O[Si](CCCOC(O1)COC1=O)(C)O[Si](CCCOC(O1)COC1=O)(C)O[Si](CCCOC(O1)COC1=O)(C)O[Si](CCCOC(O1)COC1=O)(C)O[Si](CCCOC(O1)COC1=O)(C)O[Si](CCCOC(O1)COC1=O)(C)O[Si](CCCOC(O1)COC1=O)(C)O[Si](CCCOC(O1)COC1=O)(C)O[Si](CCCOC(O1)COC1=O)(C)O[Si](CCCOC(O1)COC1=O)(C)O[Si](CCCOC(O1)COC1=O)(C)O[Si](CCCOC(O1)COC1=O)(C)O[Si](CCCOC(O1)COC1=O)(C)O[Si](CCCOC(O1)COC1=O)(C)O[Si](CCCOC(O1)COC1=O)(C)O[Si](CCCOC(O1)COC1=O)(C)O[*] | [*]O[Si](C)(CCCOC1COC(=O)O1)O[Si](C)(CCCOC1COC(=O)O1)O[Si](C)(CCCOC1COC(=O)O1)O[Si](C)(CCCOC1COC(=O)O1)O[Si](C)(CCCOC1COC(=O)O1)O[Si](C)(CCCOC1COC(=O)O1)O[Si](C)(CCCOC1COC(=O)O1)O[Si](C)(CCCOC1COC(=O)O1)O[Si](C)(CCCOC1COC(=O)O1)O[Si](C)(CCCOC1COC(=O)O1)O[Si](C)(CCCOC1COC(=O)O1)O[Si](C)(CCCOC1COC(=O)O1)O[Si](C)(CCCOC1COC(=O)O1)O[Si](C)(CCCOC1COC(=O)O1)O[Si](C)(CCCOC1COC(=O)O1)O[Si](C)(CCCOC1COC(=O)O1)O[Si](C)(CCCOC1COC(=O)O1)O[Si](C)(CCCOC1COC(=O)O1)O[Si](C)(CCCOC1COC(=O)O1)O[Si](C)(CCCOC1COC(=O)O1)O[Si](C)(CCCOC1COC(=O)O1)O[Si](C)(CCCOC1COC(=O)O1)O[Si](C)(CCCOC1COC(=O)O1)O[Si](C)(CCCOC1COC(=O)O1)O[Si](C)(CCOCCOCCOc1ccc([B-](c2ccccc2)(c2ccccc2)c2ccccc2)cc1)O[Si](C)(CCCOC1COC(=O)O1)O[Si](C)(CCCOC1COC(=O)O1)O[Si](C)(CCCOC1COC(=O)O1)O[Si](C)(CCCOC1COC(=O)O1)O[Si](C)(CCCOC1COC(=O)O1)O[Si](C)(CCCOC1COC(=O)O1)O[Si](C)(CCCOC1COC(=O)O1)O[Si](C)(CCCOC1COC(=O)O1)O[Si](C)(CCCOC1COC(=O)O1)O[Si](C)(CCCOC1COC(=O)O1)O[Si](C)(CCCOC1COC(=O)O1)O[Si](C)(CCCOC1COC(=O)O1)O[Si](C)(CCCOC1COC(=O)O1)O[Si](C)(CCCOC1COC(=O)O1)O[Si](C)(CCCOC1COC(=O)O1)O[Si](C)(CCCOC1COC(=O)O1)O[Si](C)(CCCOC1COC(=O)O1)O[Si](C)(CCCOC1COC(=O)O1)O[Si](C)(CCCOC1COC(=O)O1)O[Si](C)(CCCOC1COC(=O)O1)O[Si](C)(CCCOC1COC(=O)O1)O[Si](C)(CCCOC1COC(=O)O1)O[Si](C)(CCCOC1COC(=O)O1)O[Si](C)(CCCOC1COC(=O)O1)O[Si]([*])(C)CCCOC1COC(=O)O1 | [Si](CCOCCOCCOC1=CC=C([B-](C3=CC=CC=C3)(C4=CC=CC=C4)C2=CC=CC=C2)C=C1)(C)O[Si](CCCOC(O1)COC1=O)(C)O[Si](CCCOC(O1)COC1=O)(C)O[Si](CCCOC(O1)COC1=O)(C)O[Si](CCCOC(O1)COC1=O)(C)O[Si](CCCOC(O1)COC1=O)(C)O[Si](CCCOC(O1)COC1=O)(C)O[Si](CCCOC(O1)COC1=O)(C)O[Si](CCCOC(O1)COC1=O)(C)O[Si](CCCOC(O1)COC1=O)(C)O[Si](CCCOC(O1)COC1=O)(C)O[Si](CCCOC(O1)COC1=O)(C)O[Si](CCCOC(O1)COC1=O)(C)O[Si](CCCOC(O1)COC1=O)(C)O[Si](CCCOC(O1)COC1=O)(C)O[Si](CCCOC(O1)COC1=O)(C)O[Si](CCCOC(O1)COC1=O)(C)O[Si](CCCOC(O1)COC1=O)(C)O[Si](CCCOC(O1)COC1=O)(C)O[Si](CCCOC(O1)COC1=O)(C)O[Si](CCCOC(O1)COC1=O)(C)O[Si](CCCOC(O1)COC1=O)(C)O[Si](CCCOC(O1)COC1=O)(C)O[Si](CCCOC(O1)COC1=O)(C)O[Si](CCCOC(O1)COC1=O)(C)O[Si](CCCOC(O1)COC1=O)(C)O[Si](CCCOC(O1)COC1=O)(C)O[Si](CCCOC(O1)COC1=O)(C)O[Si](CCCOC(O1)COC1=O)(C)O[Si](CCCOC(O1)COC1=O)(C)O[Si](CCCOC(O1)COC1=O)(C)O[Si](CCCOC(O1)COC1=O)(C)O[Si](CCCOC(O1)COC1=O)(C)O[Si](CCCOC(O1)COC1=O)(C)O[Si](CCCOC(O1)COC1=O)(C)O[Si](CCCOC(O1)COC1=O)(C)O[Si](CCCOC(O1)COC1=O)(C)O[Si](CCCOC(O1)COC1=O)(C)O[Si](CCCOC(O1)COC1=O)(C)O[Si](CCCOC(O1)COC1=O)(C)O[Si](CCCOC(O1)COC1=O)(C)O[Si](CCCOC(O1)COC1=O)(C)O[Si](CCCOC(O1)COC1=O)(C)O[Si](CCCOC(O1)COC1=O)(C)O[Si](CCCOC(O1)COC1=O)(C)O[Si](CCCOC(O1)COC1=O)(C)O[Si](CCCOC(O1)COC1=O)(C)O[Si](CCCOC(O1)COC1=O)(C)O[Si](CCCOC(O1)COC1=O)(C)O[Si](CCCOC(O1)COC1=O)(C)O | 353.5632
[Cu][Si](CCOCCOCCOC1=CC=C([B-](C3=CC=CC=C3)(C4=CC=CC=C4)C2=CC=CC=C2)C=C1)(C)O[Si](CCCOC(O1)COC1=O)(C)O[Si](CCCOC(O1)COC1=O)(C)O[Si](CCCOC(O1)COC1=O)(C)O[Si](CCCOC(O1)COC1=O)(C)O[Si](CCCOC(O1)COC1=O)(C)O[Si](CCCOC(O1)COC1=O)(C)O[Si](CCCOC(O1)COC1=O)(C)O[Si](CCCOC(O1)COC1=O)(C)O[Si](CCCOC(O1)COC1=O)(C)O[Si](CCCOC(O1)COC1=O)(C)O[Si](CCCOC(O1)COC1=O)(C)O[Si](CCCOC(O1)COC1=O)(C)O[Si](CCCOC(O1)COC1=O)(C)O[Si](CCCOC(O1)COC1=O)(C)O[Si](CCCOC(O1)COC1=O)(C)O[Si](CCCOC(O1)COC1=O)(C)O[Si](CCCOC(O1)COC1=O)(C)O[Si](CCCOC(O1)COC1=O)(C)O[Si](CCCOC(O1)COC1=O)(C)O[Si](CCCOC(O1)COC1=O)(C)O[Si](CCCOC(O1)COC1=O)(C)O[Si](CCCOC(O1)COC1=O)(C)O[Si](CCCOC(O1)COC1=O)(C)O[Si](CCCOC(O1)COC1=O)(C)O[Si](CCCOC(O1)COC1=O)(C)O[Si](CCCOC(O1)COC1=O)(C)O[Si](CCCOC(O1)COC1=O)(C)O[Si](CCCOC(O1)COC1=O)(C)O[Si](CCCOC(O1)COC1=O)(C)O[Si](CCCOC(O1)COC1=O)(C)O[Si](CCCOC(O1)COC1=O)(C)O[Si](CCCOC(O1)COC1=O)(C)O[Si](CCCOC(O1)COC1=O)(C)O[Si](CCCOC(O1)COC1=O)(C)O[Si](CCCOC(O1)COC1=O)(C)O[Si](CCCOC(O1)COC1=O)(C)O[Si](CCCOC(O1)COC1=O)(C)O[Si](CCCOC(O1)COC1=O)(C)O[Si](CCCOC(O1)COC1=O)(C)O[Si](CCCOC(O1)COC1=O)(C)O[Si](CCCOC(O1)COC1=O)(C)O[Si](CCCOC(O1)COC1=O)(C)O[Si](CCCOC(O1)COC1=O)(C)O[Si](CCCOC(O1)COC1=O)(C)O[Si](CCCOC(O1)COC1=O)(C)O[Si](CCCOC(O1)COC1=O)(C)O[Si](CCCOC(O1)COC1=O)(C)O[Si](CCCOC(O1)COC1=O)(C)O[Si](CCCOC(O1)COC1=O)(C)O[Au] | -4.952715 | 3.39794 | [Li+] | 0 | 91.77741046 | CO[Si](C)(CCCOC1COC(=O)O1)O[Si](C)(CCCOC1COC(=O)O1)O[Si](C)(CCCOC1COC(=O)O1)O[Si](C)(CCCOC1COC(=O)O1)O[Si](C)(CCCOC1COC(=O)O1)O[Si](C)(CCCOC1COC(=O)O1)O[Si](C)(CCCOC1COC(=O)O1)O[Si](C)(CCCOC1COC(=O)O1)O[Si](C)(CCCOC1COC(=O)O1)O[Si](C)(CCCOC1COC(=O)O1)O[Si](C)(CCCOC1COC(=O)O1)O[Si](C)(CCCOC1COC(=O)O1)O[Si](C)(CCCOC1COC(=O)O1)O[Si](C)(CCCOC1COC(=O)O1)O[Si](C)(CCCOC1COC(=O)O1)O[Si](C)(CCCOC1COC(=O)O1)O[Si](C)(CCCOC1COC(=O)O1)O[Si](C)(CCCOC1COC(=O)O1)O[Si](C)(CCCOC1COC(=O)O1)O[Si](C)(CCCOC1COC(=O)O1)O[Si](C)(CCCOC1COC(=O)O1)O[Si](C)(CCCOC1COC(=O)O1)O[Si](C)(CCCOC1COC(=O)O1)O[Si](C)(CCCOC1COC(=O)O1)O[Si](C)(CCCOC1COC(=O)O1)O[Si](C)(CCCOC1COC(=O)O1)O[Si](C)(CCCOC1COC(=O)O1)O[Si](C)(CCCOC1COC(=O)O1)O[Si](C)(CCCOC1COC(=O)O1)O[Si](C)(CCCOC1COC(=O)O1)O[Si](C)(CCCOC1COC(=O)O1)O[Si](C)(CCCOC1COC(=O)O1)O[Si](C)(CCCOC1COC(=O)O1)O[Si](C)(CCCOC1COC(=O)O1)O[Si](C)(CCCOC1COC(=O)O1)O[Si](C)(CCCOC1COC(=O)O1)O[Si](C)(CCCOC1COC(=O)O1)O[Si](C)(CCCOC1COC(=O)O1)O[Si](C)(CCCOC1COC(=O)O1)O[Si](C)(CCCOC1COC(=O)O1)O[Si](C)(CCCOC1COC(=O)O1)O[Si](C)(CCCOC1COC(=O)O1)O[Si](C)(CCCOC1COC(=O)O1)O[Si](C)(CCCOC1COC(=O)O1)O[Si](C)(CCCOC1COC(=O)O1)O[Si](C)(CCCOC1COC(=O)O1)O[Si](C)(CCCOC1COC(=O)O1)O[Si](C)(CCCOC1COC(=O)O1)O[Si](C)(CCCOC1COC(=O)O1)O[Si](C)(C)CCOCCOCCOc1ccc([B-](c2ccccc2)(c2ccccc2)c2ccccc2)cc1 | [*][Si](CCOCCOCCOC1=CC=C([B-](C3=CC=CC=C3)(C4=CC=CC=C4)C2=CC=CC=C2)C=C1)(C)O[Si](CCCOC(O1)COC1=O)(C)O[Si](CCCOC(O1)COC1=O)(C)O[Si](CCCOC(O1)COC1=O)(C)O[Si](CCCOC(O1)COC1=O)(C)O[Si](CCCOC(O1)COC1=O)(C)O[Si](CCCOC(O1)COC1=O)(C)O[Si](CCCOC(O1)COC1=O)(C)O[Si](CCCOC(O1)COC1=O)(C)O[Si](CCCOC(O1)COC1=O)(C)O[Si](CCCOC(O1)COC1=O)(C)O[Si](CCCOC(O1)COC1=O)(C)O[Si](CCCOC(O1)COC1=O)(C)O[Si](CCCOC(O1)COC1=O)(C)O[Si](CCCOC(O1)COC1=O)(C)O[Si](CCCOC(O1)COC1=O)(C)O[Si](CCCOC(O1)COC1=O)(C)O[Si](CCCOC(O1)COC1=O)(C)O[Si](CCCOC(O1)COC1=O)(C)O[Si](CCCOC(O1)COC1=O)(C)O[Si](CCCOC(O1)COC1=O)(C)O[Si](CCCOC(O1)COC1=O)(C)O[Si](CCCOC(O1)COC1=O)(C)O[Si](CCCOC(O1)COC1=O)(C)O[Si](CCCOC(O1)COC1=O)(C)O[Si](CCCOC(O1)COC1=O)(C)O[Si](CCCOC(O1)COC1=O)(C)O[Si](CCCOC(O1)COC1=O)(C)O[Si](CCCOC(O1)COC1=O)(C)O[Si](CCCOC(O1)COC1=O)(C)O[Si](CCCOC(O1)COC1=O)(C)O[Si](CCCOC(O1)COC1=O)(C)O[Si](CCCOC(O1)COC1=O)(C)O[Si](CCCOC(O1)COC1=O)(C)O[Si](CCCOC(O1)COC1=O)(C)O[Si](CCCOC(O1)COC1=O)(C)O[Si](CCCOC(O1)COC1=O)(C)O[Si](CCCOC(O1)COC1=O)(C)O[Si](CCCOC(O1)COC1=O)(C)O[Si](CCCOC(O1)COC1=O)(C)O[Si](CCCOC(O1)COC1=O)(C)O[Si](CCCOC(O1)COC1=O)(C)O[Si](CCCOC(O1)COC1=O)(C)O[Si](CCCOC(O1)COC1=O)(C)O[Si](CCCOC(O1)COC1=O)(C)O[Si](CCCOC(O1)COC1=O)(C)O[Si](CCCOC(O1)COC1=O)(C)O[Si](CCCOC(O1)COC1=O)(C)O[Si](CCCOC(O1)COC1=O)(C)O[Si](CCCOC(O1)COC1=O)(C)O[*] | [*]O[Si](C)(CCCOC1COC(=O)O1)O[Si](C)(CCCOC1COC(=O)O1)O[Si](C)(CCCOC1COC(=O)O1)O[Si](C)(CCCOC1COC(=O)O1)O[Si](C)(CCCOC1COC(=O)O1)O[Si](C)(CCCOC1COC(=O)O1)O[Si](C)(CCCOC1COC(=O)O1)O[Si](C)(CCCOC1COC(=O)O1)O[Si](C)(CCCOC1COC(=O)O1)O[Si](C)(CCCOC1COC(=O)O1)O[Si](C)(CCCOC1COC(=O)O1)O[Si](C)(CCCOC1COC(=O)O1)O[Si](C)(CCCOC1COC(=O)O1)O[Si](C)(CCCOC1COC(=O)O1)O[Si](C)(CCCOC1COC(=O)O1)O[Si](C)(CCCOC1COC(=O)O1)O[Si](C)(CCCOC1COC(=O)O1)O[Si](C)(CCCOC1COC(=O)O1)O[Si](C)(CCCOC1COC(=O)O1)O[Si](C)(CCCOC1COC(=O)O1)O[Si](C)(CCCOC1COC(=O)O1)O[Si](C)(CCCOC1COC(=O)O1)O[Si](C)(CCCOC1COC(=O)O1)O[Si](C)(CCCOC1COC(=O)O1)O[Si](C)(CCOCCOCCOc1ccc([B-](c2ccccc2)(c2ccccc2)c2ccccc2)cc1)O[Si](C)(CCCOC1COC(=O)O1)O[Si](C)(CCCOC1COC(=O)O1)O[Si](C)(CCCOC1COC(=O)O1)O[Si](C)(CCCOC1COC(=O)O1)O[Si](C)(CCCOC1COC(=O)O1)O[Si](C)(CCCOC1COC(=O)O1)O[Si](C)(CCCOC1COC(=O)O1)O[Si](C)(CCCOC1COC(=O)O1)O[Si](C)(CCCOC1COC(=O)O1)O[Si](C)(CCCOC1COC(=O)O1)O[Si](C)(CCCOC1COC(=O)O1)O[Si](C)(CCCOC1COC(=O)O1)O[Si](C)(CCCOC1COC(=O)O1)O[Si](C)(CCCOC1COC(=O)O1)O[Si](C)(CCCOC1COC(=O)O1)O[Si](C)(CCCOC1COC(=O)O1)O[Si](C)(CCCOC1COC(=O)O1)O[Si](C)(CCCOC1COC(=O)O1)O[Si](C)(CCCOC1COC(=O)O1)O[Si](C)(CCCOC1COC(=O)O1)O[Si](C)(CCCOC1COC(=O)O1)O[Si](C)(CCCOC1COC(=O)O1)O[Si](C)(CCCOC1COC(=O)O1)O[Si](C)(CCCOC1COC(=O)O1)O[Si]([*])(C)CCCOC1COC(=O)O1 | [Si](CCOCCOCCOC1=CC=C([B-](C3=CC=CC=C3)(C4=CC=CC=C4)C2=CC=CC=C2)C=C1)(C)O[Si](CCCOC(O1)COC1=O)(C)O[Si](CCCOC(O1)COC1=O)(C)O[Si](CCCOC(O1)COC1=O)(C)O[Si](CCCOC(O1)COC1=O)(C)O[Si](CCCOC(O1)COC1=O)(C)O[Si](CCCOC(O1)COC1=O)(C)O[Si](CCCOC(O1)COC1=O)(C)O[Si](CCCOC(O1)COC1=O)(C)O[Si](CCCOC(O1)COC1=O)(C)O[Si](CCCOC(O1)COC1=O)(C)O[Si](CCCOC(O1)COC1=O)(C)O[Si](CCCOC(O1)COC1=O)(C)O[Si](CCCOC(O1)COC1=O)(C)O[Si](CCCOC(O1)COC1=O)(C)O[Si](CCCOC(O1)COC1=O)(C)O[Si](CCCOC(O1)COC1=O)(C)O[Si](CCCOC(O1)COC1=O)(C)O[Si](CCCOC(O1)COC1=O)(C)O[Si](CCCOC(O1)COC1=O)(C)O[Si](CCCOC(O1)COC1=O)(C)O[Si](CCCOC(O1)COC1=O)(C)O[Si](CCCOC(O1)COC1=O)(C)O[Si](CCCOC(O1)COC1=O)(C)O[Si](CCCOC(O1)COC1=O)(C)O[Si](CCCOC(O1)COC1=O)(C)O[Si](CCCOC(O1)COC1=O)(C)O[Si](CCCOC(O1)COC1=O)(C)O[Si](CCCOC(O1)COC1=O)(C)O[Si](CCCOC(O1)COC1=O)(C)O[Si](CCCOC(O1)COC1=O)(C)O[Si](CCCOC(O1)COC1=O)(C)O[Si](CCCOC(O1)COC1=O)(C)O[Si](CCCOC(O1)COC1=O)(C)O[Si](CCCOC(O1)COC1=O)(C)O[Si](CCCOC(O1)COC1=O)(C)O[Si](CCCOC(O1)COC1=O)(C)O[Si](CCCOC(O1)COC1=O)(C)O[Si](CCCOC(O1)COC1=O)(C)O[Si](CCCOC(O1)COC1=O)(C)O[Si](CCCOC(O1)COC1=O)(C)O[Si](CCCOC(O1)COC1=O)(C)O[Si](CCCOC(O1)COC1=O)(C)O[Si](CCCOC(O1)COC1=O)(C)O[Si](CCCOC(O1)COC1=O)(C)O[Si](CCCOC(O1)COC1=O)(C)O[Si](CCCOC(O1)COC1=O)(C)O[Si](CCCOC(O1)COC1=O)(C)O[Si](CCCOC(O1)COC1=O)(C)O[Si](CCCOC(O1)COC1=O)(C)O | 364.7774
[Cu][Si](CCOCCOCCOC1=CC=C([B-](C3=CC=CC=C3)(C4=CC=CC=C4)C2=CC=CC=C2)C=C1)(C)O[Si](CCCOC(O1)COC1=O)(C)O[Si](CCCOC(O1)COC1=O)(C)O[Si](CCCOC(O1)COC1=O)(C)O[Si](CCCOC(O1)COC1=O)(C)O[Si](CCCOC(O1)COC1=O)(C)O[Si](CCCOC(O1)COC1=O)(C)O[Si](CCCOC(O1)COC1=O)(C)O[Si](CCCOC(O1)COC1=O)(C)O[Si](CCCOC(O1)COC1=O)(C)O[Si](CCCOC(O1)COC1=O)(C)O[Si](CCCOC(O1)COC1=O)(C)O[Si](CCCOC(O1)COC1=O)(C)O[Si](CCCOC(O1)COC1=O)(C)O[Si](CCCOC(O1)COC1=O)(C)O[Si](CCCOC(O1)COC1=O)(C)O[Si](CCCOC(O1)COC1=O)(C)O[Si](CCCOC(O1)COC1=O)(C)O[Si](CCCOC(O1)COC1=O)(C)O[Si](CCCOC(O1)COC1=O)(C)O[Si](CCCOC(O1)COC1=O)(C)O[Si](CCCOC(O1)COC1=O)(C)O[Si](CCCOC(O1)COC1=O)(C)O[Si](CCCOC(O1)COC1=O)(C)O[Si](CCCOC(O1)COC1=O)(C)O[Si](CCCOC(O1)COC1=O)(C)O[Si](CCCOC(O1)COC1=O)(C)O[Si](CCCOC(O1)COC1=O)(C)O[Si](CCCOC(O1)COC1=O)(C)O[Si](CCCOC(O1)COC1=O)(C)O[Si](CCCOC(O1)COC1=O)(C)O[Si](CCCOC(O1)COC1=O)(C)O[Si](CCCOC(O1)COC1=O)(C)O[Si](CCCOC(O1)COC1=O)(C)O[Si](CCCOC(O1)COC1=O)(C)O[Si](CCCOC(O1)COC1=O)(C)O[Si](CCCOC(O1)COC1=O)(C)O[Si](CCCOC(O1)COC1=O)(C)O[Si](CCCOC(O1)COC1=O)(C)O[Si](CCCOC(O1)COC1=O)(C)O[Si](CCCOC(O1)COC1=O)(C)O[Si](CCCOC(O1)COC1=O)(C)O[Si](CCCOC(O1)COC1=O)(C)O[Si](CCCOC(O1)COC1=O)(C)O[Si](CCCOC(O1)COC1=O)(C)O[Si](CCCOC(O1)COC1=O)(C)O[Si](CCCOC(O1)COC1=O)(C)O[Si](CCCOC(O1)COC1=O)(C)O[Si](CCCOC(O1)COC1=O)(C)O[Si](CCCOC(O1)COC1=O)(C)O[Au] | -4.896673 | 3.39794 | [Li+] | 0 | 98.32019732 | CO[Si](C)(CCCOC1COC(=O)O1)O[Si](C)(CCCOC1COC(=O)O1)O[Si](C)(CCCOC1COC(=O)O1)O[Si](C)(CCCOC1COC(=O)O1)O[Si](C)(CCCOC1COC(=O)O1)O[Si](C)(CCCOC1COC(=O)O1)O[Si](C)(CCCOC1COC(=O)O1)O[Si](C)(CCCOC1COC(=O)O1)O[Si](C)(CCCOC1COC(=O)O1)O[Si](C)(CCCOC1COC(=O)O1)O[Si](C)(CCCOC1COC(=O)O1)O[Si](C)(CCCOC1COC(=O)O1)O[Si](C)(CCCOC1COC(=O)O1)O[Si](C)(CCCOC1COC(=O)O1)O[Si](C)(CCCOC1COC(=O)O1)O[Si](C)(CCCOC1COC(=O)O1)O[Si](C)(CCCOC1COC(=O)O1)O[Si](C)(CCCOC1COC(=O)O1)O[Si](C)(CCCOC1COC(=O)O1)O[Si](C)(CCCOC1COC(=O)O1)O[Si](C)(CCCOC1COC(=O)O1)O[Si](C)(CCCOC1COC(=O)O1)O[Si](C)(CCCOC1COC(=O)O1)O[Si](C)(CCCOC1COC(=O)O1)O[Si](C)(CCCOC1COC(=O)O1)O[Si](C)(CCCOC1COC(=O)O1)O[Si](C)(CCCOC1COC(=O)O1)O[Si](C)(CCCOC1COC(=O)O1)O[Si](C)(CCCOC1COC(=O)O1)O[Si](C)(CCCOC1COC(=O)O1)O[Si](C)(CCCOC1COC(=O)O1)O[Si](C)(CCCOC1COC(=O)O1)O[Si](C)(CCCOC1COC(=O)O1)O[Si](C)(CCCOC1COC(=O)O1)O[Si](C)(CCCOC1COC(=O)O1)O[Si](C)(CCCOC1COC(=O)O1)O[Si](C)(CCCOC1COC(=O)O1)O[Si](C)(CCCOC1COC(=O)O1)O[Si](C)(CCCOC1COC(=O)O1)O[Si](C)(CCCOC1COC(=O)O1)O[Si](C)(CCCOC1COC(=O)O1)O[Si](C)(CCCOC1COC(=O)O1)O[Si](C)(CCCOC1COC(=O)O1)O[Si](C)(CCCOC1COC(=O)O1)O[Si](C)(CCCOC1COC(=O)O1)O[Si](C)(CCCOC1COC(=O)O1)O[Si](C)(CCCOC1COC(=O)O1)O[Si](C)(CCCOC1COC(=O)O1)O[Si](C)(CCCOC1COC(=O)O1)O[Si](C)(C)CCOCCOCCOc1ccc([B-](c2ccccc2)(c2ccccc2)c2ccccc2)cc1 | [*][Si](CCOCCOCCOC1=CC=C([B-](C3=CC=CC=C3)(C4=CC=CC=C4)C2=CC=CC=C2)C=C1)(C)O[Si](CCCOC(O1)COC1=O)(C)O[Si](CCCOC(O1)COC1=O)(C)O[Si](CCCOC(O1)COC1=O)(C)O[Si](CCCOC(O1)COC1=O)(C)O[Si](CCCOC(O1)COC1=O)(C)O[Si](CCCOC(O1)COC1=O)(C)O[Si](CCCOC(O1)COC1=O)(C)O[Si](CCCOC(O1)COC1=O)(C)O[Si](CCCOC(O1)COC1=O)(C)O[Si](CCCOC(O1)COC1=O)(C)O[Si](CCCOC(O1)COC1=O)(C)O[Si](CCCOC(O1)COC1=O)(C)O[Si](CCCOC(O1)COC1=O)(C)O[Si](CCCOC(O1)COC1=O)(C)O[Si](CCCOC(O1)COC1=O)(C)O[Si](CCCOC(O1)COC1=O)(C)O[Si](CCCOC(O1)COC1=O)(C)O[Si](CCCOC(O1)COC1=O)(C)O[Si](CCCOC(O1)COC1=O)(C)O[Si](CCCOC(O1)COC1=O)(C)O[Si](CCCOC(O1)COC1=O)(C)O[Si](CCCOC(O1)COC1=O)(C)O[Si](CCCOC(O1)COC1=O)(C)O[Si](CCCOC(O1)COC1=O)(C)O[Si](CCCOC(O1)COC1=O)(C)O[Si](CCCOC(O1)COC1=O)(C)O[Si](CCCOC(O1)COC1=O)(C)O[Si](CCCOC(O1)COC1=O)(C)O[Si](CCCOC(O1)COC1=O)(C)O[Si](CCCOC(O1)COC1=O)(C)O[Si](CCCOC(O1)COC1=O)(C)O[Si](CCCOC(O1)COC1=O)(C)O[Si](CCCOC(O1)COC1=O)(C)O[Si](CCCOC(O1)COC1=O)(C)O[Si](CCCOC(O1)COC1=O)(C)O[Si](CCCOC(O1)COC1=O)(C)O[Si](CCCOC(O1)COC1=O)(C)O[Si](CCCOC(O1)COC1=O)(C)O[Si](CCCOC(O1)COC1=O)(C)O[Si](CCCOC(O1)COC1=O)(C)O[Si](CCCOC(O1)COC1=O)(C)O[Si](CCCOC(O1)COC1=O)(C)O[Si](CCCOC(O1)COC1=O)(C)O[Si](CCCOC(O1)COC1=O)(C)O[Si](CCCOC(O1)COC1=O)(C)O[Si](CCCOC(O1)COC1=O)(C)O[Si](CCCOC(O1)COC1=O)(C)O[Si](CCCOC(O1)COC1=O)(C)O[Si](CCCOC(O1)COC1=O)(C)O[*] | [*]O[Si](C)(CCCOC1COC(=O)O1)O[Si](C)(CCCOC1COC(=O)O1)O[Si](C)(CCCOC1COC(=O)O1)O[Si](C)(CCCOC1COC(=O)O1)O[Si](C)(CCCOC1COC(=O)O1)O[Si](C)(CCCOC1COC(=O)O1)O[Si](C)(CCCOC1COC(=O)O1)O[Si](C)(CCCOC1COC(=O)O1)O[Si](C)(CCCOC1COC(=O)O1)O[Si](C)(CCCOC1COC(=O)O1)O[Si](C)(CCCOC1COC(=O)O1)O[Si](C)(CCCOC1COC(=O)O1)O[Si](C)(CCCOC1COC(=O)O1)O[Si](C)(CCCOC1COC(=O)O1)O[Si](C)(CCCOC1COC(=O)O1)O[Si](C)(CCCOC1COC(=O)O1)O[Si](C)(CCCOC1COC(=O)O1)O[Si](C)(CCCOC1COC(=O)O1)O[Si](C)(CCCOC1COC(=O)O1)O[Si](C)(CCCOC1COC(=O)O1)O[Si](C)(CCCOC1COC(=O)O1)O[Si](C)(CCCOC1COC(=O)O1)O[Si](C)(CCCOC1COC(=O)O1)O[Si](C)(CCCOC1COC(=O)O1)O[Si](C)(CCOCCOCCOc1ccc([B-](c2ccccc2)(c2ccccc2)c2ccccc2)cc1)O[Si](C)(CCCOC1COC(=O)O1)O[Si](C)(CCCOC1COC(=O)O1)O[Si](C)(CCCOC1COC(=O)O1)O[Si](C)(CCCOC1COC(=O)O1)O[Si](C)(CCCOC1COC(=O)O1)O[Si](C)(CCCOC1COC(=O)O1)O[Si](C)(CCCOC1COC(=O)O1)O[Si](C)(CCCOC1COC(=O)O1)O[Si](C)(CCCOC1COC(=O)O1)O[Si](C)(CCCOC1COC(=O)O1)O[Si](C)(CCCOC1COC(=O)O1)O[Si](C)(CCCOC1COC(=O)O1)O[Si](C)(CCCOC1COC(=O)O1)O[Si](C)(CCCOC1COC(=O)O1)O[Si](C)(CCCOC1COC(=O)O1)O[Si](C)(CCCOC1COC(=O)O1)O[Si](C)(CCCOC1COC(=O)O1)O[Si](C)(CCCOC1COC(=O)O1)O[Si](C)(CCCOC1COC(=O)O1)O[Si](C)(CCCOC1COC(=O)O1)O[Si](C)(CCCOC1COC(=O)O1)O[Si](C)(CCCOC1COC(=O)O1)O[Si](C)(CCCOC1COC(=O)O1)O[Si](C)(CCCOC1COC(=O)O1)O[Si]([*])(C)CCCOC1COC(=O)O1 | [Si](CCOCCOCCOC1=CC=C([B-](C3=CC=CC=C3)(C4=CC=CC=C4)C2=CC=CC=C2)C=C1)(C)O[Si](CCCOC(O1)COC1=O)(C)O[Si](CCCOC(O1)COC1=O)(C)O[Si](CCCOC(O1)COC1=O)(C)O[Si](CCCOC(O1)COC1=O)(C)O[Si](CCCOC(O1)COC1=O)(C)O[Si](CCCOC(O1)COC1=O)(C)O[Si](CCCOC(O1)COC1=O)(C)O[Si](CCCOC(O1)COC1=O)(C)O[Si](CCCOC(O1)COC1=O)(C)O[Si](CCCOC(O1)COC1=O)(C)O[Si](CCCOC(O1)COC1=O)(C)O[Si](CCCOC(O1)COC1=O)(C)O[Si](CCCOC(O1)COC1=O)(C)O[Si](CCCOC(O1)COC1=O)(C)O[Si](CCCOC(O1)COC1=O)(C)O[Si](CCCOC(O1)COC1=O)(C)O[Si](CCCOC(O1)COC1=O)(C)O[Si](CCCOC(O1)COC1=O)(C)O[Si](CCCOC(O1)COC1=O)(C)O[Si](CCCOC(O1)COC1=O)(C)O[Si](CCCOC(O1)COC1=O)(C)O[Si](CCCOC(O1)COC1=O)(C)O[Si](CCCOC(O1)COC1=O)(C)O[Si](CCCOC(O1)COC1=O)(C)O[Si](CCCOC(O1)COC1=O)(C)O[Si](CCCOC(O1)COC1=O)(C)O[Si](CCCOC(O1)COC1=O)(C)O[Si](CCCOC(O1)COC1=O)(C)O[Si](CCCOC(O1)COC1=O)(C)O[Si](CCCOC(O1)COC1=O)(C)O[Si](CCCOC(O1)COC1=O)(C)O[Si](CCCOC(O1)COC1=O)(C)O[Si](CCCOC(O1)COC1=O)(C)O[Si](CCCOC(O1)COC1=O)(C)O[Si](CCCOC(O1)COC1=O)(C)O[Si](CCCOC(O1)COC1=O)(C)O[Si](CCCOC(O1)COC1=O)(C)O[Si](CCCOC(O1)COC1=O)(C)O[Si](CCCOC(O1)COC1=O)(C)O[Si](CCCOC(O1)COC1=O)(C)O[Si](CCCOC(O1)COC1=O)(C)O[Si](CCCOC(O1)COC1=O)(C)O[Si](CCCOC(O1)COC1=O)(C)O[Si](CCCOC(O1)COC1=O)(C)O[Si](CCCOC(O1)COC1=O)(C)O[Si](CCCOC(O1)COC1=O)(C)O[Si](CCCOC(O1)COC1=O)(C)O[Si](CCCOC(O1)COC1=O)(C)O[Si](CCCOC(O1)COC1=O)(C)O | 371.3202
[Cu][Si](CCOCCOCCOC1=CC=C([B-](C3=CC=CC=C3)(C4=CC=CC=C4)C2=CC=CC=C2)C=C1)(C)O[Si](CCCOC(O1)COC1=O)(C)O[Si](CCCOC(O1)COC1=O)(C)O[Si](CCCOC(O1)COC1=O)(C)O[Si](CCCOC(O1)COC1=O)(C)O[Si](CCCOC(O1)COC1=O)(C)O[Si](CCCOC(O1)COC1=O)(C)O[Si](CCCOC(O1)COC1=O)(C)O[Si](CCCOC(O1)COC1=O)(C)O[Si](CCCOC(O1)COC1=O)(C)O[Si](CCCOC(O1)COC1=O)(C)O[Si](CCCOC(O1)COC1=O)(C)O[Si](CCCOC(O1)COC1=O)(C)O[Si](CCCOC(O1)COC1=O)(C)O[Si](CCCOC(O1)COC1=O)(C)O[Si](CCCOC(O1)COC1=O)(C)O[Si](CCCOC(O1)COC1=O)(C)O[Si](CCCOC(O1)COC1=O)(C)O[Si](CCCOC(O1)COC1=O)(C)O[Si](CCCOC(O1)COC1=O)(C)O[Si](CCCOC(O1)COC1=O)(C)O[Si](CCCOC(O1)COC1=O)(C)O[Si](CCCOC(O1)COC1=O)(C)O[Si](CCCOC(O1)COC1=O)(C)O[Si](CCCOC(O1)COC1=O)(C)O[Si](CCCOC(O1)COC1=O)(C)O[Si](CCCOC(O1)COC1=O)(C)O[Si](CCCOC(O1)COC1=O)(C)O[Si](CCCOC(O1)COC1=O)(C)O[Si](CCCOC(O1)COC1=O)(C)O[Si](CCCOC(O1)COC1=O)(C)O[Si](CCCOC(O1)COC1=O)(C)O[Si](CCCOC(O1)COC1=O)(C)O[Si](CCCOC(O1)COC1=O)(C)O[Si](CCCOC(O1)COC1=O)(C)O[Si](CCCOC(O1)COC1=O)(C)O[Si](CCCOC(O1)COC1=O)(C)O[Si](CCCOC(O1)COC1=O)(C)O[Si](CCCOC(O1)COC1=O)(C)O[Si](CCCOC(O1)COC1=O)(C)O[Si](CCCOC(O1)COC1=O)(C)O[Si](CCCOC(O1)COC1=O)(C)O[Si](CCCOC(O1)COC1=O)(C)O[Si](CCCOC(O1)COC1=O)(C)O[Si](CCCOC(O1)COC1=O)(C)O[Si](CCCOC(O1)COC1=O)(C)O[Si](CCCOC(O1)COC1=O)(C)O[Si](CCCOC(O1)COC1=O)(C)O[Si](CCCOC(O1)COC1=O)(C)O[Si](CCCOC(O1)COC1=O)(C)O[Au] | -4.714536 | 3.39794 | [Li+] | 0 | 110.7082979 | CO[Si](C)(CCCOC1COC(=O)O1)O[Si](C)(CCCOC1COC(=O)O1)O[Si](C)(CCCOC1COC(=O)O1)O[Si](C)(CCCOC1COC(=O)O1)O[Si](C)(CCCOC1COC(=O)O1)O[Si](C)(CCCOC1COC(=O)O1)O[Si](C)(CCCOC1COC(=O)O1)O[Si](C)(CCCOC1COC(=O)O1)O[Si](C)(CCCOC1COC(=O)O1)O[Si](C)(CCCOC1COC(=O)O1)O[Si](C)(CCCOC1COC(=O)O1)O[Si](C)(CCCOC1COC(=O)O1)O[Si](C)(CCCOC1COC(=O)O1)O[Si](C)(CCCOC1COC(=O)O1)O[Si](C)(CCCOC1COC(=O)O1)O[Si](C)(CCCOC1COC(=O)O1)O[Si](C)(CCCOC1COC(=O)O1)O[Si](C)(CCCOC1COC(=O)O1)O[Si](C)(CCCOC1COC(=O)O1)O[Si](C)(CCCOC1COC(=O)O1)O[Si](C)(CCCOC1COC(=O)O1)O[Si](C)(CCCOC1COC(=O)O1)O[Si](C)(CCCOC1COC(=O)O1)O[Si](C)(CCCOC1COC(=O)O1)O[Si](C)(CCCOC1COC(=O)O1)O[Si](C)(CCCOC1COC(=O)O1)O[Si](C)(CCCOC1COC(=O)O1)O[Si](C)(CCCOC1COC(=O)O1)O[Si](C)(CCCOC1COC(=O)O1)O[Si](C)(CCCOC1COC(=O)O1)O[Si](C)(CCCOC1COC(=O)O1)O[Si](C)(CCCOC1COC(=O)O1)O[Si](C)(CCCOC1COC(=O)O1)O[Si](C)(CCCOC1COC(=O)O1)O[Si](C)(CCCOC1COC(=O)O1)O[Si](C)(CCCOC1COC(=O)O1)O[Si](C)(CCCOC1COC(=O)O1)O[Si](C)(CCCOC1COC(=O)O1)O[Si](C)(CCCOC1COC(=O)O1)O[Si](C)(CCCOC1COC(=O)O1)O[Si](C)(CCCOC1COC(=O)O1)O[Si](C)(CCCOC1COC(=O)O1)O[Si](C)(CCCOC1COC(=O)O1)O[Si](C)(CCCOC1COC(=O)O1)O[Si](C)(CCCOC1COC(=O)O1)O[Si](C)(CCCOC1COC(=O)O1)O[Si](C)(CCCOC1COC(=O)O1)O[Si](C)(CCCOC1COC(=O)O1)O[Si](C)(CCCOC1COC(=O)O1)O[Si](C)(C)CCOCCOCCOc1ccc([B-](c2ccccc2)(c2ccccc2)c2ccccc2)cc1 | [*][Si](CCOCCOCCOC1=CC=C([B-](C3=CC=CC=C3)(C4=CC=CC=C4)C2=CC=CC=C2)C=C1)(C)O[Si](CCCOC(O1)COC1=O)(C)O[Si](CCCOC(O1)COC1=O)(C)O[Si](CCCOC(O1)COC1=O)(C)O[Si](CCCOC(O1)COC1=O)(C)O[Si](CCCOC(O1)COC1=O)(C)O[Si](CCCOC(O1)COC1=O)(C)O[Si](CCCOC(O1)COC1=O)(C)O[Si](CCCOC(O1)COC1=O)(C)O[Si](CCCOC(O1)COC1=O)(C)O[Si](CCCOC(O1)COC1=O)(C)O[Si](CCCOC(O1)COC1=O)(C)O[Si](CCCOC(O1)COC1=O)(C)O[Si](CCCOC(O1)COC1=O)(C)O[Si](CCCOC(O1)COC1=O)(C)O[Si](CCCOC(O1)COC1=O)(C)O[Si](CCCOC(O1)COC1=O)(C)O[Si](CCCOC(O1)COC1=O)(C)O[Si](CCCOC(O1)COC1=O)(C)O[Si](CCCOC(O1)COC1=O)(C)O[Si](CCCOC(O1)COC1=O)(C)O[Si](CCCOC(O1)COC1=O)(C)O[Si](CCCOC(O1)COC1=O)(C)O[Si](CCCOC(O1)COC1=O)(C)O[Si](CCCOC(O1)COC1=O)(C)O[Si](CCCOC(O1)COC1=O)(C)O[Si](CCCOC(O1)COC1=O)(C)O[Si](CCCOC(O1)COC1=O)(C)O[Si](CCCOC(O1)COC1=O)(C)O[Si](CCCOC(O1)COC1=O)(C)O[Si](CCCOC(O1)COC1=O)(C)O[Si](CCCOC(O1)COC1=O)(C)O[Si](CCCOC(O1)COC1=O)(C)O[Si](CCCOC(O1)COC1=O)(C)O[Si](CCCOC(O1)COC1=O)(C)O[Si](CCCOC(O1)COC1=O)(C)O[Si](CCCOC(O1)COC1=O)(C)O[Si](CCCOC(O1)COC1=O)(C)O[Si](CCCOC(O1)COC1=O)(C)O[Si](CCCOC(O1)COC1=O)(C)O[Si](CCCOC(O1)COC1=O)(C)O[Si](CCCOC(O1)COC1=O)(C)O[Si](CCCOC(O1)COC1=O)(C)O[Si](CCCOC(O1)COC1=O)(C)O[Si](CCCOC(O1)COC1=O)(C)O[Si](CCCOC(O1)COC1=O)(C)O[Si](CCCOC(O1)COC1=O)(C)O[Si](CCCOC(O1)COC1=O)(C)O[Si](CCCOC(O1)COC1=O)(C)O[Si](CCCOC(O1)COC1=O)(C)O[*] | [*]O[Si](C)(CCCOC1COC(=O)O1)O[Si](C)(CCCOC1COC(=O)O1)O[Si](C)(CCCOC1COC(=O)O1)O[Si](C)(CCCOC1COC(=O)O1)O[Si](C)(CCCOC1COC(=O)O1)O[Si](C)(CCCOC1COC(=O)O1)O[Si](C)(CCCOC1COC(=O)O1)O[Si](C)(CCCOC1COC(=O)O1)O[Si](C)(CCCOC1COC(=O)O1)O[Si](C)(CCCOC1COC(=O)O1)O[Si](C)(CCCOC1COC(=O)O1)O[Si](C)(CCCOC1COC(=O)O1)O[Si](C)(CCCOC1COC(=O)O1)O[Si](C)(CCCOC1COC(=O)O1)O[Si](C)(CCCOC1COC(=O)O1)O[Si](C)(CCCOC1COC(=O)O1)O[Si](C)(CCCOC1COC(=O)O1)O[Si](C)(CCCOC1COC(=O)O1)O[Si](C)(CCCOC1COC(=O)O1)O[Si](C)(CCCOC1COC(=O)O1)O[Si](C)(CCCOC1COC(=O)O1)O[Si](C)(CCCOC1COC(=O)O1)O[Si](C)(CCCOC1COC(=O)O1)O[Si](C)(CCCOC1COC(=O)O1)O[Si](C)(CCOCCOCCOc1ccc([B-](c2ccccc2)(c2ccccc2)c2ccccc2)cc1)O[Si](C)(CCCOC1COC(=O)O1)O[Si](C)(CCCOC1COC(=O)O1)O[Si](C)(CCCOC1COC(=O)O1)O[Si](C)(CCCOC1COC(=O)O1)O[Si](C)(CCCOC1COC(=O)O1)O[Si](C)(CCCOC1COC(=O)O1)O[Si](C)(CCCOC1COC(=O)O1)O[Si](C)(CCCOC1COC(=O)O1)O[Si](C)(CCCOC1COC(=O)O1)O[Si](C)(CCCOC1COC(=O)O1)O[Si](C)(CCCOC1COC(=O)O1)O[Si](C)(CCCOC1COC(=O)O1)O[Si](C)(CCCOC1COC(=O)O1)O[Si](C)(CCCOC1COC(=O)O1)O[Si](C)(CCCOC1COC(=O)O1)O[Si](C)(CCCOC1COC(=O)O1)O[Si](C)(CCCOC1COC(=O)O1)O[Si](C)(CCCOC1COC(=O)O1)O[Si](C)(CCCOC1COC(=O)O1)O[Si](C)(CCCOC1COC(=O)O1)O[Si](C)(CCCOC1COC(=O)O1)O[Si](C)(CCCOC1COC(=O)O1)O[Si](C)(CCCOC1COC(=O)O1)O[Si](C)(CCCOC1COC(=O)O1)O[Si]([*])(C)CCCOC1COC(=O)O1 | [Si](CCOCCOCCOC1=CC=C([B-](C3=CC=CC=C3)(C4=CC=CC=C4)C2=CC=CC=C2)C=C1)(C)O[Si](CCCOC(O1)COC1=O)(C)O[Si](CCCOC(O1)COC1=O)(C)O[Si](CCCOC(O1)COC1=O)(C)O[Si](CCCOC(O1)COC1=O)(C)O[Si](CCCOC(O1)COC1=O)(C)O[Si](CCCOC(O1)COC1=O)(C)O[Si](CCCOC(O1)COC1=O)(C)O[Si](CCCOC(O1)COC1=O)(C)O[Si](CCCOC(O1)COC1=O)(C)O[Si](CCCOC(O1)COC1=O)(C)O[Si](CCCOC(O1)COC1=O)(C)O[Si](CCCOC(O1)COC1=O)(C)O[Si](CCCOC(O1)COC1=O)(C)O[Si](CCCOC(O1)COC1=O)(C)O[Si](CCCOC(O1)COC1=O)(C)O[Si](CCCOC(O1)COC1=O)(C)O[Si](CCCOC(O1)COC1=O)(C)O[Si](CCCOC(O1)COC1=O)(C)O[Si](CCCOC(O1)COC1=O)(C)O[Si](CCCOC(O1)COC1=O)(C)O[Si](CCCOC(O1)COC1=O)(C)O[Si](CCCOC(O1)COC1=O)(C)O[Si](CCCOC(O1)COC1=O)(C)O[Si](CCCOC(O1)COC1=O)(C)O[Si](CCCOC(O1)COC1=O)(C)O[Si](CCCOC(O1)COC1=O)(C)O[Si](CCCOC(O1)COC1=O)(C)O[Si](CCCOC(O1)COC1=O)(C)O[Si](CCCOC(O1)COC1=O)(C)O[Si](CCCOC(O1)COC1=O)(C)O[Si](CCCOC(O1)COC1=O)(C)O[Si](CCCOC(O1)COC1=O)(C)O[Si](CCCOC(O1)COC1=O)(C)O[Si](CCCOC(O1)COC1=O)(C)O[Si](CCCOC(O1)COC1=O)(C)O[Si](CCCOC(O1)COC1=O)(C)O[Si](CCCOC(O1)COC1=O)(C)O[Si](CCCOC(O1)COC1=O)(C)O[Si](CCCOC(O1)COC1=O)(C)O[Si](CCCOC(O1)COC1=O)(C)O[Si](CCCOC(O1)COC1=O)(C)O[Si](CCCOC(O1)COC1=O)(C)O[Si](CCCOC(O1)COC1=O)(C)O[Si](CCCOC(O1)COC1=O)(C)O[Si](CCCOC(O1)COC1=O)(C)O[Si](CCCOC(O1)COC1=O)(C)O[Si](CCCOC(O1)COC1=O)(C)O[Si](CCCOC(O1)COC1=O)(C)O[Si](CCCOC(O1)COC1=O)(C)O | 383.7082979
[Cu][Si](CCOCCOCCOC1=CC=C([B-](C3=CC=CC=C3)(C4=CC=CC=C4)C2=CC=CC=C2)C=C1)(C)O[Si](CCCOC(O1)COC1=O)(C)O[Si](CCCOC(O1)COC1=O)(C)O[Si](CCCOC(O1)COC1=O)(C)O[Si](CCCOC(O1)COC1=O)(C)O[Si](CCCOC(O1)COC1=O)(C)O[Si](CCCOC(O1)COC1=O)(C)O[Si](CCCOC(O1)COC1=O)(C)O[Si](CCCOC(O1)COC1=O)(C)O[Si](CCCOC(O1)COC1=O)(C)O[Si](CCCOC(O1)COC1=O)(C)O[Si](CCCOC(O1)COC1=O)(C)O[Si](CCCOC(O1)COC1=O)(C)O[Si](CCCOC(O1)COC1=O)(C)O[Si](CCCOC(O1)COC1=O)(C)O[Si](CCCOC(O1)COC1=O)(C)O[Si](CCCOC(O1)COC1=O)(C)O[Si](CCCOC(O1)COC1=O)(C)O[Si](CCCOC(O1)COC1=O)(C)O[Si](CCCOC(O1)COC1=O)(C)O[Si](CCCOC(O1)COC1=O)(C)O[Si](CCCOC(O1)COC1=O)(C)O[Si](CCCOC(O1)COC1=O)(C)O[Si](CCCOC(O1)COC1=O)(C)O[Si](CCCOC(O1)COC1=O)(C)O[Si](CCCOC(O1)COC1=O)(C)O[Si](CCCOC(O1)COC1=O)(C)O[Si](CCCOC(O1)COC1=O)(C)O[Si](CCCOC(O1)COC1=O)(C)O[Si](CCCOC(O1)COC1=O)(C)O[Si](CCCOC(O1)COC1=O)(C)O[Si](CCCOC(O1)COC1=O)(C)O[Si](CCCOC(O1)COC1=O)(C)O[Si](CCCOC(O1)COC1=O)(C)O[Si](CCCOC(O1)COC1=O)(C)O[Si](CCCOC(O1)COC1=O)(C)O[Si](CCCOC(O1)COC1=O)(C)O[Si](CCCOC(O1)COC1=O)(C)O[Si](CCCOC(O1)COC1=O)(C)O[Si](CCCOC(O1)COC1=O)(C)O[Si](CCCOC(O1)COC1=O)(C)O[Si](CCCOC(O1)COC1=O)(C)O[Si](CCCOC(O1)COC1=O)(C)O[Si](CCCOC(O1)COC1=O)(C)O[Si](CCCOC(O1)COC1=O)(C)O[Si](CCCOC(O1)COC1=O)(C)O[Si](CCCOC(O1)COC1=O)(C)O[Si](CCCOC(O1)COC1=O)(C)O[Si](CCCOC(O1)COC1=O)(C)O[Si](CCCOC(O1)COC1=O)(C)O[Au] | -4.574431 | 3.39794 | [Li+] | 0 | 118.323856 | CO[Si](C)(CCCOC1COC(=O)O1)O[Si](C)(CCCOC1COC(=O)O1)O[Si](C)(CCCOC1COC(=O)O1)O[Si](C)(CCCOC1COC(=O)O1)O[Si](C)(CCCOC1COC(=O)O1)O[Si](C)(CCCOC1COC(=O)O1)O[Si](C)(CCCOC1COC(=O)O1)O[Si](C)(CCCOC1COC(=O)O1)O[Si](C)(CCCOC1COC(=O)O1)O[Si](C)(CCCOC1COC(=O)O1)O[Si](C)(CCCOC1COC(=O)O1)O[Si](C)(CCCOC1COC(=O)O1)O[Si](C)(CCCOC1COC(=O)O1)O[Si](C)(CCCOC1COC(=O)O1)O[Si](C)(CCCOC1COC(=O)O1)O[Si](C)(CCCOC1COC(=O)O1)O[Si](C)(CCCOC1COC(=O)O1)O[Si](C)(CCCOC1COC(=O)O1)O[Si](C)(CCCOC1COC(=O)O1)O[Si](C)(CCCOC1COC(=O)O1)O[Si](C)(CCCOC1COC(=O)O1)O[Si](C)(CCCOC1COC(=O)O1)O[Si](C)(CCCOC1COC(=O)O1)O[Si](C)(CCCOC1COC(=O)O1)O[Si](C)(CCCOC1COC(=O)O1)O[Si](C)(CCCOC1COC(=O)O1)O[Si](C)(CCCOC1COC(=O)O1)O[Si](C)(CCCOC1COC(=O)O1)O[Si](C)(CCCOC1COC(=O)O1)O[Si](C)(CCCOC1COC(=O)O1)O[Si](C)(CCCOC1COC(=O)O1)O[Si](C)(CCCOC1COC(=O)O1)O[Si](C)(CCCOC1COC(=O)O1)O[Si](C)(CCCOC1COC(=O)O1)O[Si](C)(CCCOC1COC(=O)O1)O[Si](C)(CCCOC1COC(=O)O1)O[Si](C)(CCCOC1COC(=O)O1)O[Si](C)(CCCOC1COC(=O)O1)O[Si](C)(CCCOC1COC(=O)O1)O[Si](C)(CCCOC1COC(=O)O1)O[Si](C)(CCCOC1COC(=O)O1)O[Si](C)(CCCOC1COC(=O)O1)O[Si](C)(CCCOC1COC(=O)O1)O[Si](C)(CCCOC1COC(=O)O1)O[Si](C)(CCCOC1COC(=O)O1)O[Si](C)(CCCOC1COC(=O)O1)O[Si](C)(CCCOC1COC(=O)O1)O[Si](C)(CCCOC1COC(=O)O1)O[Si](C)(CCCOC1COC(=O)O1)O[Si](C)(C)CCOCCOCCOc1ccc([B-](c2ccccc2)(c2ccccc2)c2ccccc2)cc1 | [*][Si](CCOCCOCCOC1=CC=C([B-](C3=CC=CC=C3)(C4=CC=CC=C4)C2=CC=CC=C2)C=C1)(C)O[Si](CCCOC(O1)COC1=O)(C)O[Si](CCCOC(O1)COC1=O)(C)O[Si](CCCOC(O1)COC1=O)(C)O[Si](CCCOC(O1)COC1=O)(C)O[Si](CCCOC(O1)COC1=O)(C)O[Si](CCCOC(O1)COC1=O)(C)O[Si](CCCOC(O1)COC1=O)(C)O[Si](CCCOC(O1)COC1=O)(C)O[Si](CCCOC(O1)COC1=O)(C)O[Si](CCCOC(O1)COC1=O)(C)O[Si](CCCOC(O1)COC1=O)(C)O[Si](CCCOC(O1)COC1=O)(C)O[Si](CCCOC(O1)COC1=O)(C)O[Si](CCCOC(O1)COC1=O)(C)O[Si](CCCOC(O1)COC1=O)(C)O[Si](CCCOC(O1)COC1=O)(C)O[Si](CCCOC(O1)COC1=O)(C)O[Si](CCCOC(O1)COC1=O)(C)O[Si](CCCOC(O1)COC1=O)(C)O[Si](CCCOC(O1)COC1=O)(C)O[Si](CCCOC(O1)COC1=O)(C)O[Si](CCCOC(O1)COC1=O)(C)O[Si](CCCOC(O1)COC1=O)(C)O[Si](CCCOC(O1)COC1=O)(C)O[Si](CCCOC(O1)COC1=O)(C)O[Si](CCCOC(O1)COC1=O)(C)O[Si](CCCOC(O1)COC1=O)(C)O[Si](CCCOC(O1)COC1=O)(C)O[Si](CCCOC(O1)COC1=O)(C)O[Si](CCCOC(O1)COC1=O)(C)O[Si](CCCOC(O1)COC1=O)(C)O[Si](CCCOC(O1)COC1=O)(C)O[Si](CCCOC(O1)COC1=O)(C)O[Si](CCCOC(O1)COC1=O)(C)O[Si](CCCOC(O1)COC1=O)(C)O[Si](CCCOC(O1)COC1=O)(C)O[Si](CCCOC(O1)COC1=O)(C)O[Si](CCCOC(O1)COC1=O)(C)O[Si](CCCOC(O1)COC1=O)(C)O[Si](CCCOC(O1)COC1=O)(C)O[Si](CCCOC(O1)COC1=O)(C)O[Si](CCCOC(O1)COC1=O)(C)O[Si](CCCOC(O1)COC1=O)(C)O[Si](CCCOC(O1)COC1=O)(C)O[Si](CCCOC(O1)COC1=O)(C)O[Si](CCCOC(O1)COC1=O)(C)O[Si](CCCOC(O1)COC1=O)(C)O[Si](CCCOC(O1)COC1=O)(C)O[Si](CCCOC(O1)COC1=O)(C)O[*] | [*]O[Si](C)(CCCOC1COC(=O)O1)O[Si](C)(CCCOC1COC(=O)O1)O[Si](C)(CCCOC1COC(=O)O1)O[Si](C)(CCCOC1COC(=O)O1)O[Si](C)(CCCOC1COC(=O)O1)O[Si](C)(CCCOC1COC(=O)O1)O[Si](C)(CCCOC1COC(=O)O1)O[Si](C)(CCCOC1COC(=O)O1)O[Si](C)(CCCOC1COC(=O)O1)O[Si](C)(CCCOC1COC(=O)O1)O[Si](C)(CCCOC1COC(=O)O1)O[Si](C)(CCCOC1COC(=O)O1)O[Si](C)(CCCOC1COC(=O)O1)O[Si](C)(CCCOC1COC(=O)O1)O[Si](C)(CCCOC1COC(=O)O1)O[Si](C)(CCCOC1COC(=O)O1)O[Si](C)(CCCOC1COC(=O)O1)O[Si](C)(CCCOC1COC(=O)O1)O[Si](C)(CCCOC1COC(=O)O1)O[Si](C)(CCCOC1COC(=O)O1)O[Si](C)(CCCOC1COC(=O)O1)O[Si](C)(CCCOC1COC(=O)O1)O[Si](C)(CCCOC1COC(=O)O1)O[Si](C)(CCCOC1COC(=O)O1)O[Si](C)(CCOCCOCCOc1ccc([B-](c2ccccc2)(c2ccccc2)c2ccccc2)cc1)O[Si](C)(CCCOC1COC(=O)O1)O[Si](C)(CCCOC1COC(=O)O1)O[Si](C)(CCCOC1COC(=O)O1)O[Si](C)(CCCOC1COC(=O)O1)O[Si](C)(CCCOC1COC(=O)O1)O[Si](C)(CCCOC1COC(=O)O1)O[Si](C)(CCCOC1COC(=O)O1)O[Si](C)(CCCOC1COC(=O)O1)O[Si](C)(CCCOC1COC(=O)O1)O[Si](C)(CCCOC1COC(=O)O1)O[Si](C)(CCCOC1COC(=O)O1)O[Si](C)(CCCOC1COC(=O)O1)O[Si](C)(CCCOC1COC(=O)O1)O[Si](C)(CCCOC1COC(=O)O1)O[Si](C)(CCCOC1COC(=O)O1)O[Si](C)(CCCOC1COC(=O)O1)O[Si](C)(CCCOC1COC(=O)O1)O[Si](C)(CCCOC1COC(=O)O1)O[Si](C)(CCCOC1COC(=O)O1)O[Si](C)(CCCOC1COC(=O)O1)O[Si](C)(CCCOC1COC(=O)O1)O[Si](C)(CCCOC1COC(=O)O1)O[Si](C)(CCCOC1COC(=O)O1)O[Si](C)(CCCOC1COC(=O)O1)O[Si]([*])(C)CCCOC1COC(=O)O1 | [Si](CCOCCOCCOC1=CC=C([B-](C3=CC=CC=C3)(C4=CC=CC=C4)C2=CC=CC=C2)C=C1)(C)O[Si](CCCOC(O1)COC1=O)(C)O[Si](CCCOC(O1)COC1=O)(C)O[Si](CCCOC(O1)COC1=O)(C)O[Si](CCCOC(O1)COC1=O)(C)O[Si](CCCOC(O1)COC1=O)(C)O[Si](CCCOC(O1)COC1=O)(C)O[Si](CCCOC(O1)COC1=O)(C)O[Si](CCCOC(O1)COC1=O)(C)O[Si](CCCOC(O1)COC1=O)(C)O[Si](CCCOC(O1)COC1=O)(C)O[Si](CCCOC(O1)COC1=O)(C)O[Si](CCCOC(O1)COC1=O)(C)O[Si](CCCOC(O1)COC1=O)(C)O[Si](CCCOC(O1)COC1=O)(C)O[Si](CCCOC(O1)COC1=O)(C)O[Si](CCCOC(O1)COC1=O)(C)O[Si](CCCOC(O1)COC1=O)(C)O[Si](CCCOC(O1)COC1=O)(C)O[Si](CCCOC(O1)COC1=O)(C)O[Si](CCCOC(O1)COC1=O)(C)O[Si](CCCOC(O1)COC1=O)(C)O[Si](CCCOC(O1)COC1=O)(C)O[Si](CCCOC(O1)COC1=O)(C)O[Si](CCCOC(O1)COC1=O)(C)O[Si](CCCOC(O1)COC1=O)(C)O[Si](CCCOC(O1)COC1=O)(C)O[Si](CCCOC(O1)COC1=O)(C)O[Si](CCCOC(O1)COC1=O)(C)O[Si](CCCOC(O1)COC1=O)(C)O[Si](CCCOC(O1)COC1=O)(C)O[Si](CCCOC(O1)COC1=O)(C)O[Si](CCCOC(O1)COC1=O)(C)O[Si](CCCOC(O1)COC1=O)(C)O[Si](CCCOC(O1)COC1=O)(C)O[Si](CCCOC(O1)COC1=O)(C)O[Si](CCCOC(O1)COC1=O)(C)O[Si](CCCOC(O1)COC1=O)(C)O[Si](CCCOC(O1)COC1=O)(C)O[Si](CCCOC(O1)COC1=O)(C)O[Si](CCCOC(O1)COC1=O)(C)O[Si](CCCOC(O1)COC1=O)(C)O[Si](CCCOC(O1)COC1=O)(C)O[Si](CCCOC(O1)COC1=O)(C)O[Si](CCCOC(O1)COC1=O)(C)O[Si](CCCOC(O1)COC1=O)(C)O[Si](CCCOC(O1)COC1=O)(C)O[Si](CCCOC(O1)COC1=O)(C)O[Si](CCCOC(O1)COC1=O)(C)O[Si](CCCOC(O1)COC1=O)(C)O | 391.323856
[Cu][Si](CCOCCOCCOC1=CC=C([B-](C3=CC=CC=C3)(C4=CC=CC=C4)C2=CC=CC=C2)C=C1)(C)O[Si](CCCOC(O1)COC1=O)(C)O[Si](CCCOC(O1)COC1=O)(C)O[Si](CCCOC(O1)COC1=O)(C)O[Si](CCCOC(O1)COC1=O)(C)O[Si](CCCOC(O1)COC1=O)(C)O[Si](CCCOC(O1)COC1=O)(C)O[Si](CCCOC(O1)COC1=O)(C)O[Si](CCCOC(O1)COC1=O)(C)O[Si](CCCOC(O1)COC1=O)(C)O[Si](CCCOC(O1)COC1=O)(C)O[Si](CCCOC(O1)COC1=O)(C)O[Si](CCCOC(O1)COC1=O)(C)O[Si](CCCOC(O1)COC1=O)(C)O[Si](CCCOC(O1)COC1=O)(C)O[Si](CCCOC(O1)COC1=O)(C)O[Si](CCCOC(O1)COC1=O)(C)O[Si](CCCOC(O1)COC1=O)(C)O[Si](CCCOC(O1)COC1=O)(C)O[Si](CCCOC(O1)COC1=O)(C)O[Si](CCCOC(O1)COC1=O)(C)O[Si](CCCOC(O1)COC1=O)(C)O[Si](CCCOC(O1)COC1=O)(C)O[Si](CCCOC(O1)COC1=O)(C)O[Si](CCCOC(O1)COC1=O)(C)O[Si](CCCOC(O1)COC1=O)(C)O[Si](CCCOC(O1)COC1=O)(C)O[Si](CCCOC(O1)COC1=O)(C)O[Si](CCCOC(O1)COC1=O)(C)O[Si](CCCOC(O1)COC1=O)(C)O[Si](CCCOC(O1)COC1=O)(C)O[Si](CCCOC(O1)COC1=O)(C)O[Si](CCCOC(O1)COC1=O)(C)O[Si](CCCOC(O1)COC1=O)(C)O[Si](CCCOC(O1)COC1=O)(C)O[Si](CCCOC(O1)COC1=O)(C)O[Si](CCCOC(O1)COC1=O)(C)O[Si](CCCOC(O1)COC1=O)(C)O[Si](CCCOC(O1)COC1=O)(C)O[Si](CCCOC(O1)COC1=O)(C)O[Si](CCCOC(O1)COC1=O)(C)O[Si](CCCOC(O1)COC1=O)(C)O[Si](CCCOC(O1)COC1=O)(C)O[Si](CCCOC(O1)COC1=O)(C)O[Si](CCCOC(O1)COC1=O)(C)O[Si](CCCOC(O1)COC1=O)(C)O[Si](CCCOC(O1)COC1=O)(C)O[Si](CCCOC(O1)COC1=O)(C)O[Si](CCCOC(O1)COC1=O)(C)O[Si](CCCOC(O1)COC1=O)(C)O[Au] | -10.683012 | 3.39794 | [Li+] | 0 | -14.89200698 | CO[Si](C)(CCCOC1COC(=O)O1)O[Si](C)(CCCOC1COC(=O)O1)O[Si](C)(CCCOC1COC(=O)O1)O[Si](C)(CCCOC1COC(=O)O1)O[Si](C)(CCCOC1COC(=O)O1)O[Si](C)(CCCOC1COC(=O)O1)O[Si](C)(CCCOC1COC(=O)O1)O[Si](C)(CCCOC1COC(=O)O1)O[Si](C)(CCCOC1COC(=O)O1)O[Si](C)(CCCOC1COC(=O)O1)O[Si](C)(CCCOC1COC(=O)O1)O[Si](C)(CCCOC1COC(=O)O1)O[Si](C)(CCCOC1COC(=O)O1)O[Si](C)(CCCOC1COC(=O)O1)O[Si](C)(CCCOC1COC(=O)O1)O[Si](C)(CCCOC1COC(=O)O1)O[Si](C)(CCCOC1COC(=O)O1)O[Si](C)(CCCOC1COC(=O)O1)O[Si](C)(CCCOC1COC(=O)O1)O[Si](C)(CCCOC1COC(=O)O1)O[Si](C)(CCCOC1COC(=O)O1)O[Si](C)(CCCOC1COC(=O)O1)O[Si](C)(CCCOC1COC(=O)O1)O[Si](C)(CCCOC1COC(=O)O1)O[Si](C)(CCCOC1COC(=O)O1)O[Si](C)(CCCOC1COC(=O)O1)O[Si](C)(CCCOC1COC(=O)O1)O[Si](C)(CCCOC1COC(=O)O1)O[Si](C)(CCCOC1COC(=O)O1)O[Si](C)(CCCOC1COC(=O)O1)O[Si](C)(CCCOC1COC(=O)O1)O[Si](C)(CCCOC1COC(=O)O1)O[Si](C)(CCCOC1COC(=O)O1)O[Si](C)(CCCOC1COC(=O)O1)O[Si](C)(CCCOC1COC(=O)O1)O[Si](C)(CCCOC1COC(=O)O1)O[Si](C)(CCCOC1COC(=O)O1)O[Si](C)(CCCOC1COC(=O)O1)O[Si](C)(CCCOC1COC(=O)O1)O[Si](C)(CCCOC1COC(=O)O1)O[Si](C)(CCCOC1COC(=O)O1)O[Si](C)(CCCOC1COC(=O)O1)O[Si](C)(CCCOC1COC(=O)O1)O[Si](C)(CCCOC1COC(=O)O1)O[Si](C)(CCCOC1COC(=O)O1)O[Si](C)(CCCOC1COC(=O)O1)O[Si](C)(CCCOC1COC(=O)O1)O[Si](C)(CCCOC1COC(=O)O1)O[Si](C)(CCCOC1COC(=O)O1)O[Si](C)(C)CCOCCOCCOc1ccc([B-](c2ccccc2)(c2ccccc2)c2ccccc2)cc1 | [*][Si](CCOCCOCCOC1=CC=C([B-](C3=CC=CC=C3)(C4=CC=CC=C4)C2=CC=CC=C2)C=C1)(C)O[Si](CCCOC(O1)COC1=O)(C)O[Si](CCCOC(O1)COC1=O)(C)O[Si](CCCOC(O1)COC1=O)(C)O[Si](CCCOC(O1)COC1=O)(C)O[Si](CCCOC(O1)COC1=O)(C)O[Si](CCCOC(O1)COC1=O)(C)O[Si](CCCOC(O1)COC1=O)(C)O[Si](CCCOC(O1)COC1=O)(C)O[Si](CCCOC(O1)COC1=O)(C)O[Si](CCCOC(O1)COC1=O)(C)O[Si](CCCOC(O1)COC1=O)(C)O[Si](CCCOC(O1)COC1=O)(C)O[Si](CCCOC(O1)COC1=O)(C)O[Si](CCCOC(O1)COC1=O)(C)O[Si](CCCOC(O1)COC1=O)(C)O[Si](CCCOC(O1)COC1=O)(C)O[Si](CCCOC(O1)COC1=O)(C)O[Si](CCCOC(O1)COC1=O)(C)O[Si](CCCOC(O1)COC1=O)(C)O[Si](CCCOC(O1)COC1=O)(C)O[Si](CCCOC(O1)COC1=O)(C)O[Si](CCCOC(O1)COC1=O)(C)O[Si](CCCOC(O1)COC1=O)(C)O[Si](CCCOC(O1)COC1=O)(C)O[Si](CCCOC(O1)COC1=O)(C)O[Si](CCCOC(O1)COC1=O)(C)O[Si](CCCOC(O1)COC1=O)(C)O[Si](CCCOC(O1)COC1=O)(C)O[Si](CCCOC(O1)COC1=O)(C)O[Si](CCCOC(O1)COC1=O)(C)O[Si](CCCOC(O1)COC1=O)(C)O[Si](CCCOC(O1)COC1=O)(C)O[Si](CCCOC(O1)COC1=O)(C)O[Si](CCCOC(O1)COC1=O)(C)O[Si](CCCOC(O1)COC1=O)(C)O[Si](CCCOC(O1)COC1=O)(C)O[Si](CCCOC(O1)COC1=O)(C)O[Si](CCCOC(O1)COC1=O)(C)O[Si](CCCOC(O1)COC1=O)(C)O[Si](CCCOC(O1)COC1=O)(C)O[Si](CCCOC(O1)COC1=O)(C)O[Si](CCCOC(O1)COC1=O)(C)O[Si](CCCOC(O1)COC1=O)(C)O[Si](CCCOC(O1)COC1=O)(C)O[Si](CCCOC(O1)COC1=O)(C)O[Si](CCCOC(O1)COC1=O)(C)O[Si](CCCOC(O1)COC1=O)(C)O[Si](CCCOC(O1)COC1=O)(C)O[Si](CCCOC(O1)COC1=O)(C)O[*] | [*]O[Si](C)(CCCOC1COC(=O)O1)O[Si](C)(CCCOC1COC(=O)O1)O[Si](C)(CCCOC1COC(=O)O1)O[Si](C)(CCCOC1COC(=O)O1)O[Si](C)(CCCOC1COC(=O)O1)O[Si](C)(CCCOC1COC(=O)O1)O[Si](C)(CCCOC1COC(=O)O1)O[Si](C)(CCCOC1COC(=O)O1)O[Si](C)(CCCOC1COC(=O)O1)O[Si](C)(CCCOC1COC(=O)O1)O[Si](C)(CCCOC1COC(=O)O1)O[Si](C)(CCCOC1COC(=O)O1)O[Si](C)(CCCOC1COC(=O)O1)O[Si](C)(CCCOC1COC(=O)O1)O[Si](C)(CCCOC1COC(=O)O1)O[Si](C)(CCCOC1COC(=O)O1)O[Si](C)(CCCOC1COC(=O)O1)O[Si](C)(CCCOC1COC(=O)O1)O[Si](C)(CCCOC1COC(=O)O1)O[Si](C)(CCCOC1COC(=O)O1)O[Si](C)(CCCOC1COC(=O)O1)O[Si](C)(CCCOC1COC(=O)O1)O[Si](C)(CCCOC1COC(=O)O1)O[Si](C)(CCCOC1COC(=O)O1)O[Si](C)(CCOCCOCCOc1ccc([B-](c2ccccc2)(c2ccccc2)c2ccccc2)cc1)O[Si](C)(CCCOC1COC(=O)O1)O[Si](C)(CCCOC1COC(=O)O1)O[Si](C)(CCCOC1COC(=O)O1)O[Si](C)(CCCOC1COC(=O)O1)O[Si](C)(CCCOC1COC(=O)O1)O[Si](C)(CCCOC1COC(=O)O1)O[Si](C)(CCCOC1COC(=O)O1)O[Si](C)(CCCOC1COC(=O)O1)O[Si](C)(CCCOC1COC(=O)O1)O[Si](C)(CCCOC1COC(=O)O1)O[Si](C)(CCCOC1COC(=O)O1)O[Si](C)(CCCOC1COC(=O)O1)O[Si](C)(CCCOC1COC(=O)O1)O[Si](C)(CCCOC1COC(=O)O1)O[Si](C)(CCCOC1COC(=O)O1)O[Si](C)(CCCOC1COC(=O)O1)O[Si](C)(CCCOC1COC(=O)O1)O[Si](C)(CCCOC1COC(=O)O1)O[Si](C)(CCCOC1COC(=O)O1)O[Si](C)(CCCOC1COC(=O)O1)O[Si](C)(CCCOC1COC(=O)O1)O[Si](C)(CCCOC1COC(=O)O1)O[Si](C)(CCCOC1COC(=O)O1)O[Si](C)(CCCOC1COC(=O)O1)O[Si]([*])(C)CCCOC1COC(=O)O1 | [Si](CCOCCOCCOC1=CC=C([B-](C3=CC=CC=C3)(C4=CC=CC=C4)C2=CC=CC=C2)C=C1)(C)O[Si](CCCOC(O1)COC1=O)(C)O[Si](CCCOC(O1)COC1=O)(C)O[Si](CCCOC(O1)COC1=O)(C)O[Si](CCCOC(O1)COC1=O)(C)O[Si](CCCOC(O1)COC1=O)(C)O[Si](CCCOC(O1)COC1=O)(C)O[Si](CCCOC(O1)COC1=O)(C)O[Si](CCCOC(O1)COC1=O)(C)O[Si](CCCOC(O1)COC1=O)(C)O[Si](CCCOC(O1)COC1=O)(C)O[Si](CCCOC(O1)COC1=O)(C)O[Si](CCCOC(O1)COC1=O)(C)O[Si](CCCOC(O1)COC1=O)(C)O[Si](CCCOC(O1)COC1=O)(C)O[Si](CCCOC(O1)COC1=O)(C)O[Si](CCCOC(O1)COC1=O)(C)O[Si](CCCOC(O1)COC1=O)(C)O[Si](CCCOC(O1)COC1=O)(C)O[Si](CCCOC(O1)COC1=O)(C)O[Si](CCCOC(O1)COC1=O)(C)O[Si](CCCOC(O1)COC1=O)(C)O[Si](CCCOC(O1)COC1=O)(C)O[Si](CCCOC(O1)COC1=O)(C)O[Si](CCCOC(O1)COC1=O)(C)O[Si](CCCOC(O1)COC1=O)(C)O[Si](CCCOC(O1)COC1=O)(C)O[Si](CCCOC(O1)COC1=O)(C)O[Si](CCCOC(O1)COC1=O)(C)O[Si](CCCOC(O1)COC1=O)(C)O[Si](CCCOC(O1)COC1=O)(C)O[Si](CCCOC(O1)COC1=O)(C)O[Si](CCCOC(O1)COC1=O)(C)O[Si](CCCOC(O1)COC1=O)(C)O[Si](CCCOC(O1)COC1=O)(C)O[Si](CCCOC(O1)COC1=O)(C)O[Si](CCCOC(O1)COC1=O)(C)O[Si](CCCOC(O1)COC1=O)(C)O[Si](CCCOC(O1)COC1=O)(C)O[Si](CCCOC(O1)COC1=O)(C)O[Si](CCCOC(O1)COC1=O)(C)O[Si](CCCOC(O1)COC1=O)(C)O[Si](CCCOC(O1)COC1=O)(C)O[Si](CCCOC(O1)COC1=O)(C)O[Si](CCCOC(O1)COC1=O)(C)O[Si](CCCOC(O1)COC1=O)(C)O[Si](CCCOC(O1)COC1=O)(C)O[Si](CCCOC(O1)COC1=O)(C)O[Si](CCCOC(O1)COC1=O)(C)O[Si](CCCOC(O1)COC1=O)(C)O | 258.108
[Cu][Si](CCOCCOCCOC1=CC=C([B-](C3=CC=CC=C3)(C4=CC=CC=C4)C2=CC=CC=C2)C=C1)(C)O[Si](CCCOC(O1)COC1=O)(C)O[Si](CCCOC(O1)COC1=O)(C)O[Si](CCCOC(O1)COC1=O)(C)O[Si](CCCOC(O1)COC1=O)(C)O[Si](CCCOC(O1)COC1=O)(C)O[Si](CCCOC(O1)COC1=O)(C)O[Si](CCCOC(O1)COC1=O)(C)O[Si](CCCOC(O1)COC1=O)(C)O[Si](CCCOC(O1)COC1=O)(C)O[Si](CCCOC(O1)COC1=O)(C)O[Si](CCCOC(O1)COC1=O)(C)O[Si](CCCOC(O1)COC1=O)(C)O[Si](CCCOC(O1)COC1=O)(C)O[Si](CCCOC(O1)COC1=O)(C)O[Si](CCCOC(O1)COC1=O)(C)O[Si](CCCOC(O1)COC1=O)(C)O[Si](CCCOC(O1)COC1=O)(C)O[Si](CCCOC(O1)COC1=O)(C)O[Si](CCCOC(O1)COC1=O)(C)O[Si](CCCOC(O1)COC1=O)(C)O[Si](CCCOC(O1)COC1=O)(C)O[Si](CCCOC(O1)COC1=O)(C)O[Si](CCCOC(O1)COC1=O)(C)O[Si](CCCOC(O1)COC1=O)(C)O[Si](CCCOC(O1)COC1=O)(C)O[Si](CCCOC(O1)COC1=O)(C)O[Si](CCCOC(O1)COC1=O)(C)O[Si](CCCOC(O1)COC1=O)(C)O[Si](CCCOC(O1)COC1=O)(C)O[Si](CCCOC(O1)COC1=O)(C)O[Si](CCCOC(O1)COC1=O)(C)O[Si](CCCOC(O1)COC1=O)(C)O[Si](CCCOC(O1)COC1=O)(C)O[Si](CCCOC(O1)COC1=O)(C)O[Si](CCCOC(O1)COC1=O)(C)O[Si](CCCOC(O1)COC1=O)(C)O[Si](CCCOC(O1)COC1=O)(C)O[Si](CCCOC(O1)COC1=O)(C)O[Si](CCCOC(O1)COC1=O)(C)O[Si](CCCOC(O1)COC1=O)(C)O[Si](CCCOC(O1)COC1=O)(C)O[Si](CCCOC(O1)COC1=O)(C)O[Si](CCCOC(O1)COC1=O)(C)O[Si](CCCOC(O1)COC1=O)(C)O[Si](CCCOC(O1)COC1=O)(C)O[Si](CCCOC(O1)COC1=O)(C)O[Si](CCCOC(O1)COC1=O)(C)O[Si](CCCOC(O1)COC1=O)(C)O[Si](CCCOC(O1)COC1=O)(C)O[Au] | -9.842382 | 3.39794 | [Li+] | 0 | -9.803951442 | CO[Si](C)(CCCOC1COC(=O)O1)O[Si](C)(CCCOC1COC(=O)O1)O[Si](C)(CCCOC1COC(=O)O1)O[Si](C)(CCCOC1COC(=O)O1)O[Si](C)(CCCOC1COC(=O)O1)O[Si](C)(CCCOC1COC(=O)O1)O[Si](C)(CCCOC1COC(=O)O1)O[Si](C)(CCCOC1COC(=O)O1)O[Si](C)(CCCOC1COC(=O)O1)O[Si](C)(CCCOC1COC(=O)O1)O[Si](C)(CCCOC1COC(=O)O1)O[Si](C)(CCCOC1COC(=O)O1)O[Si](C)(CCCOC1COC(=O)O1)O[Si](C)(CCCOC1COC(=O)O1)O[Si](C)(CCCOC1COC(=O)O1)O[Si](C)(CCCOC1COC(=O)O1)O[Si](C)(CCCOC1COC(=O)O1)O[Si](C)(CCCOC1COC(=O)O1)O[Si](C)(CCCOC1COC(=O)O1)O[Si](C)(CCCOC1COC(=O)O1)O[Si](C)(CCCOC1COC(=O)O1)O[Si](C)(CCCOC1COC(=O)O1)O[Si](C)(CCCOC1COC(=O)O1)O[Si](C)(CCCOC1COC(=O)O1)O[Si](C)(CCCOC1COC(=O)O1)O[Si](C)(CCCOC1COC(=O)O1)O[Si](C)(CCCOC1COC(=O)O1)O[Si](C)(CCCOC1COC(=O)O1)O[Si](C)(CCCOC1COC(=O)O1)O[Si](C)(CCCOC1COC(=O)O1)O[Si](C)(CCCOC1COC(=O)O1)O[Si](C)(CCCOC1COC(=O)O1)O[Si](C)(CCCOC1COC(=O)O1)O[Si](C)(CCCOC1COC(=O)O1)O[Si](C)(CCCOC1COC(=O)O1)O[Si](C)(CCCOC1COC(=O)O1)O[Si](C)(CCCOC1COC(=O)O1)O[Si](C)(CCCOC1COC(=O)O1)O[Si](C)(CCCOC1COC(=O)O1)O[Si](C)(CCCOC1COC(=O)O1)O[Si](C)(CCCOC1COC(=O)O1)O[Si](C)(CCCOC1COC(=O)O1)O[Si](C)(CCCOC1COC(=O)O1)O[Si](C)(CCCOC1COC(=O)O1)O[Si](C)(CCCOC1COC(=O)O1)O[Si](C)(CCCOC1COC(=O)O1)O[Si](C)(CCCOC1COC(=O)O1)O[Si](C)(CCCOC1COC(=O)O1)O[Si](C)(CCCOC1COC(=O)O1)O[Si](C)(C)CCOCCOCCOc1ccc([B-](c2ccccc2)(c2ccccc2)c2ccccc2)cc1 | [*][Si](CCOCCOCCOC1=CC=C([B-](C3=CC=CC=C3)(C4=CC=CC=C4)C2=CC=CC=C2)C=C1)(C)O[Si](CCCOC(O1)COC1=O)(C)O[Si](CCCOC(O1)COC1=O)(C)O[Si](CCCOC(O1)COC1=O)(C)O[Si](CCCOC(O1)COC1=O)(C)O[Si](CCCOC(O1)COC1=O)(C)O[Si](CCCOC(O1)COC1=O)(C)O[Si](CCCOC(O1)COC1=O)(C)O[Si](CCCOC(O1)COC1=O)(C)O[Si](CCCOC(O1)COC1=O)(C)O[Si](CCCOC(O1)COC1=O)(C)O[Si](CCCOC(O1)COC1=O)(C)O[Si](CCCOC(O1)COC1=O)(C)O[Si](CCCOC(O1)COC1=O)(C)O[Si](CCCOC(O1)COC1=O)(C)O[Si](CCCOC(O1)COC1=O)(C)O[Si](CCCOC(O1)COC1=O)(C)O[Si](CCCOC(O1)COC1=O)(C)O[Si](CCCOC(O1)COC1=O)(C)O[Si](CCCOC(O1)COC1=O)(C)O[Si](CCCOC(O1)COC1=O)(C)O[Si](CCCOC(O1)COC1=O)(C)O[Si](CCCOC(O1)COC1=O)(C)O[Si](CCCOC(O1)COC1=O)(C)O[Si](CCCOC(O1)COC1=O)(C)O[Si](CCCOC(O1)COC1=O)(C)O[Si](CCCOC(O1)COC1=O)(C)O[Si](CCCOC(O1)COC1=O)(C)O[Si](CCCOC(O1)COC1=O)(C)O[Si](CCCOC(O1)COC1=O)(C)O[Si](CCCOC(O1)COC1=O)(C)O[Si](CCCOC(O1)COC1=O)(C)O[Si](CCCOC(O1)COC1=O)(C)O[Si](CCCOC(O1)COC1=O)(C)O[Si](CCCOC(O1)COC1=O)(C)O[Si](CCCOC(O1)COC1=O)(C)O[Si](CCCOC(O1)COC1=O)(C)O[Si](CCCOC(O1)COC1=O)(C)O[Si](CCCOC(O1)COC1=O)(C)O[Si](CCCOC(O1)COC1=O)(C)O[Si](CCCOC(O1)COC1=O)(C)O[Si](CCCOC(O1)COC1=O)(C)O[Si](CCCOC(O1)COC1=O)(C)O[Si](CCCOC(O1)COC1=O)(C)O[Si](CCCOC(O1)COC1=O)(C)O[Si](CCCOC(O1)COC1=O)(C)O[Si](CCCOC(O1)COC1=O)(C)O[Si](CCCOC(O1)COC1=O)(C)O[Si](CCCOC(O1)COC1=O)(C)O[Si](CCCOC(O1)COC1=O)(C)O[*] | [*]O[Si](C)(CCCOC1COC(=O)O1)O[Si](C)(CCCOC1COC(=O)O1)O[Si](C)(CCCOC1COC(=O)O1)O[Si](C)(CCCOC1COC(=O)O1)O[Si](C)(CCCOC1COC(=O)O1)O[Si](C)(CCCOC1COC(=O)O1)O[Si](C)(CCCOC1COC(=O)O1)O[Si](C)(CCCOC1COC(=O)O1)O[Si](C)(CCCOC1COC(=O)O1)O[Si](C)(CCCOC1COC(=O)O1)O[Si](C)(CCCOC1COC(=O)O1)O[Si](C)(CCCOC1COC(=O)O1)O[Si](C)(CCCOC1COC(=O)O1)O[Si](C)(CCCOC1COC(=O)O1)O[Si](C)(CCCOC1COC(=O)O1)O[Si](C)(CCCOC1COC(=O)O1)O[Si](C)(CCCOC1COC(=O)O1)O[Si](C)(CCCOC1COC(=O)O1)O[Si](C)(CCCOC1COC(=O)O1)O[Si](C)(CCCOC1COC(=O)O1)O[Si](C)(CCCOC1COC(=O)O1)O[Si](C)(CCCOC1COC(=O)O1)O[Si](C)(CCCOC1COC(=O)O1)O[Si](C)(CCCOC1COC(=O)O1)O[Si](C)(CCOCCOCCOc1ccc([B-](c2ccccc2)(c2ccccc2)c2ccccc2)cc1)O[Si](C)(CCCOC1COC(=O)O1)O[Si](C)(CCCOC1COC(=O)O1)O[Si](C)(CCCOC1COC(=O)O1)O[Si](C)(CCCOC1COC(=O)O1)O[Si](C)(CCCOC1COC(=O)O1)O[Si](C)(CCCOC1COC(=O)O1)O[Si](C)(CCCOC1COC(=O)O1)O[Si](C)(CCCOC1COC(=O)O1)O[Si](C)(CCCOC1COC(=O)O1)O[Si](C)(CCCOC1COC(=O)O1)O[Si](C)(CCCOC1COC(=O)O1)O[Si](C)(CCCOC1COC(=O)O1)O[Si](C)(CCCOC1COC(=O)O1)O[Si](C)(CCCOC1COC(=O)O1)O[Si](C)(CCCOC1COC(=O)O1)O[Si](C)(CCCOC1COC(=O)O1)O[Si](C)(CCCOC1COC(=O)O1)O[Si](C)(CCCOC1COC(=O)O1)O[Si](C)(CCCOC1COC(=O)O1)O[Si](C)(CCCOC1COC(=O)O1)O[Si](C)(CCCOC1COC(=O)O1)O[Si](C)(CCCOC1COC(=O)O1)O[Si](C)(CCCOC1COC(=O)O1)O[Si](C)(CCCOC1COC(=O)O1)O[Si]([*])(C)CCCOC1COC(=O)O1 | [Si](CCOCCOCCOC1=CC=C([B-](C3=CC=CC=C3)(C4=CC=CC=C4)C2=CC=CC=C2)C=C1)(C)O[Si](CCCOC(O1)COC1=O)(C)O[Si](CCCOC(O1)COC1=O)(C)O[Si](CCCOC(O1)COC1=O)(C)O[Si](CCCOC(O1)COC1=O)(C)O[Si](CCCOC(O1)COC1=O)(C)O[Si](CCCOC(O1)COC1=O)(C)O[Si](CCCOC(O1)COC1=O)(C)O[Si](CCCOC(O1)COC1=O)(C)O[Si](CCCOC(O1)COC1=O)(C)O[Si](CCCOC(O1)COC1=O)(C)O[Si](CCCOC(O1)COC1=O)(C)O[Si](CCCOC(O1)COC1=O)(C)O[Si](CCCOC(O1)COC1=O)(C)O[Si](CCCOC(O1)COC1=O)(C)O[Si](CCCOC(O1)COC1=O)(C)O[Si](CCCOC(O1)COC1=O)(C)O[Si](CCCOC(O1)COC1=O)(C)O[Si](CCCOC(O1)COC1=O)(C)O[Si](CCCOC(O1)COC1=O)(C)O[Si](CCCOC(O1)COC1=O)(C)O[Si](CCCOC(O1)COC1=O)(C)O[Si](CCCOC(O1)COC1=O)(C)O[Si](CCCOC(O1)COC1=O)(C)O[Si](CCCOC(O1)COC1=O)(C)O[Si](CCCOC(O1)COC1=O)(C)O[Si](CCCOC(O1)COC1=O)(C)O[Si](CCCOC(O1)COC1=O)(C)O[Si](CCCOC(O1)COC1=O)(C)O[Si](CCCOC(O1)COC1=O)(C)O[Si](CCCOC(O1)COC1=O)(C)O[Si](CCCOC(O1)COC1=O)(C)O[Si](CCCOC(O1)COC1=O)(C)O[Si](CCCOC(O1)COC1=O)(C)O[Si](CCCOC(O1)COC1=O)(C)O[Si](CCCOC(O1)COC1=O)(C)O[Si](CCCOC(O1)COC1=O)(C)O[Si](CCCOC(O1)COC1=O)(C)O[Si](CCCOC(O1)COC1=O)(C)O[Si](CCCOC(O1)COC1=O)(C)O[Si](CCCOC(O1)COC1=O)(C)O[Si](CCCOC(O1)COC1=O)(C)O[Si](CCCOC(O1)COC1=O)(C)O[Si](CCCOC(O1)COC1=O)(C)O[Si](CCCOC(O1)COC1=O)(C)O[Si](CCCOC(O1)COC1=O)(C)O[Si](CCCOC(O1)COC1=O)(C)O[Si](CCCOC(O1)COC1=O)(C)O[Si](CCCOC(O1)COC1=O)(C)O[Si](CCCOC(O1)COC1=O)(C)O | 263.196
[Cu][Si](CCOCCOCCOC1=CC=C([B-](C3=CC=CC=C3)(C4=CC=CC=C4)C2=CC=CC=C2)C=C1)(C)O[Si](CCCOC(O1)COC1=O)(C)O[Si](CCCOC(O1)COC1=O)(C)O[Si](CCCOC(O1)COC1=O)(C)O[Si](CCCOC(O1)COC1=O)(C)O[Si](CCCOC(O1)COC1=O)(C)O[Si](CCCOC(O1)COC1=O)(C)O[Si](CCCOC(O1)COC1=O)(C)O[Si](CCCOC(O1)COC1=O)(C)O[Si](CCCOC(O1)COC1=O)(C)O[Si](CCCOC(O1)COC1=O)(C)O[Si](CCCOC(O1)COC1=O)(C)O[Si](CCCOC(O1)COC1=O)(C)O[Si](CCCOC(O1)COC1=O)(C)O[Si](CCCOC(O1)COC1=O)(C)O[Si](CCCOC(O1)COC1=O)(C)O[Si](CCCOC(O1)COC1=O)(C)O[Si](CCCOC(O1)COC1=O)(C)O[Si](CCCOC(O1)COC1=O)(C)O[Si](CCCOC(O1)COC1=O)(C)O[Si](CCCOC(O1)COC1=O)(C)O[Si](CCCOC(O1)COC1=O)(C)O[Si](CCCOC(O1)COC1=O)(C)O[Si](CCCOC(O1)COC1=O)(C)O[Si](CCCOC(O1)COC1=O)(C)O[Si](CCCOC(O1)COC1=O)(C)O[Si](CCCOC(O1)COC1=O)(C)O[Si](CCCOC(O1)COC1=O)(C)O[Si](CCCOC(O1)COC1=O)(C)O[Si](CCCOC(O1)COC1=O)(C)O[Si](CCCOC(O1)COC1=O)(C)O[Si](CCCOC(O1)COC1=O)(C)O[Si](CCCOC(O1)COC1=O)(C)O[Si](CCCOC(O1)COC1=O)(C)O[Si](CCCOC(O1)COC1=O)(C)O[Si](CCCOC(O1)COC1=O)(C)O[Si](CCCOC(O1)COC1=O)(C)O[Si](CCCOC(O1)COC1=O)(C)O[Si](CCCOC(O1)COC1=O)(C)O[Si](CCCOC(O1)COC1=O)(C)O[Si](CCCOC(O1)COC1=O)(C)O[Si](CCCOC(O1)COC1=O)(C)O[Si](CCCOC(O1)COC1=O)(C)O[Si](CCCOC(O1)COC1=O)(C)O[Si](CCCOC(O1)COC1=O)(C)O[Si](CCCOC(O1)COC1=O)(C)O[Si](CCCOC(O1)COC1=O)(C)O[Si](CCCOC(O1)COC1=O)(C)O[Si](CCCOC(O1)COC1=O)(C)O[Si](CCCOC(O1)COC1=O)(C)O[Au] | -9.295972 | 3.39794 | [Li+] | 0 | -4.511454774 | CO[Si](C)(CCCOC1COC(=O)O1)O[Si](C)(CCCOC1COC(=O)O1)O[Si](C)(CCCOC1COC(=O)O1)O[Si](C)(CCCOC1COC(=O)O1)O[Si](C)(CCCOC1COC(=O)O1)O[Si](C)(CCCOC1COC(=O)O1)O[Si](C)(CCCOC1COC(=O)O1)O[Si](C)(CCCOC1COC(=O)O1)O[Si](C)(CCCOC1COC(=O)O1)O[Si](C)(CCCOC1COC(=O)O1)O[Si](C)(CCCOC1COC(=O)O1)O[Si](C)(CCCOC1COC(=O)O1)O[Si](C)(CCCOC1COC(=O)O1)O[Si](C)(CCCOC1COC(=O)O1)O[Si](C)(CCCOC1COC(=O)O1)O[Si](C)(CCCOC1COC(=O)O1)O[Si](C)(CCCOC1COC(=O)O1)O[Si](C)(CCCOC1COC(=O)O1)O[Si](C)(CCCOC1COC(=O)O1)O[Si](C)(CCCOC1COC(=O)O1)O[Si](C)(CCCOC1COC(=O)O1)O[Si](C)(CCCOC1COC(=O)O1)O[Si](C)(CCCOC1COC(=O)O1)O[Si](C)(CCCOC1COC(=O)O1)O[Si](C)(CCCOC1COC(=O)O1)O[Si](C)(CCCOC1COC(=O)O1)O[Si](C)(CCCOC1COC(=O)O1)O[Si](C)(CCCOC1COC(=O)O1)O[Si](C)(CCCOC1COC(=O)O1)O[Si](C)(CCCOC1COC(=O)O1)O[Si](C)(CCCOC1COC(=O)O1)O[Si](C)(CCCOC1COC(=O)O1)O[Si](C)(CCCOC1COC(=O)O1)O[Si](C)(CCCOC1COC(=O)O1)O[Si](C)(CCCOC1COC(=O)O1)O[Si](C)(CCCOC1COC(=O)O1)O[Si](C)(CCCOC1COC(=O)O1)O[Si](C)(CCCOC1COC(=O)O1)O[Si](C)(CCCOC1COC(=O)O1)O[Si](C)(CCCOC1COC(=O)O1)O[Si](C)(CCCOC1COC(=O)O1)O[Si](C)(CCCOC1COC(=O)O1)O[Si](C)(CCCOC1COC(=O)O1)O[Si](C)(CCCOC1COC(=O)O1)O[Si](C)(CCCOC1COC(=O)O1)O[Si](C)(CCCOC1COC(=O)O1)O[Si](C)(CCCOC1COC(=O)O1)O[Si](C)(CCCOC1COC(=O)O1)O[Si](C)(CCCOC1COC(=O)O1)O[Si](C)(C)CCOCCOCCOc1ccc([B-](c2ccccc2)(c2ccccc2)c2ccccc2)cc1 | [*][Si](CCOCCOCCOC1=CC=C([B-](C3=CC=CC=C3)(C4=CC=CC=C4)C2=CC=CC=C2)C=C1)(C)O[Si](CCCOC(O1)COC1=O)(C)O[Si](CCCOC(O1)COC1=O)(C)O[Si](CCCOC(O1)COC1=O)(C)O[Si](CCCOC(O1)COC1=O)(C)O[Si](CCCOC(O1)COC1=O)(C)O[Si](CCCOC(O1)COC1=O)(C)O[Si](CCCOC(O1)COC1=O)(C)O[Si](CCCOC(O1)COC1=O)(C)O[Si](CCCOC(O1)COC1=O)(C)O[Si](CCCOC(O1)COC1=O)(C)O[Si](CCCOC(O1)COC1=O)(C)O[Si](CCCOC(O1)COC1=O)(C)O[Si](CCCOC(O1)COC1=O)(C)O[Si](CCCOC(O1)COC1=O)(C)O[Si](CCCOC(O1)COC1=O)(C)O[Si](CCCOC(O1)COC1=O)(C)O[Si](CCCOC(O1)COC1=O)(C)O[Si](CCCOC(O1)COC1=O)(C)O[Si](CCCOC(O1)COC1=O)(C)O[Si](CCCOC(O1)COC1=O)(C)O[Si](CCCOC(O1)COC1=O)(C)O[Si](CCCOC(O1)COC1=O)(C)O[Si](CCCOC(O1)COC1=O)(C)O[Si](CCCOC(O1)COC1=O)(C)O[Si](CCCOC(O1)COC1=O)(C)O[Si](CCCOC(O1)COC1=O)(C)O[Si](CCCOC(O1)COC1=O)(C)O[Si](CCCOC(O1)COC1=O)(C)O[Si](CCCOC(O1)COC1=O)(C)O[Si](CCCOC(O1)COC1=O)(C)O[Si](CCCOC(O1)COC1=O)(C)O[Si](CCCOC(O1)COC1=O)(C)O[Si](CCCOC(O1)COC1=O)(C)O[Si](CCCOC(O1)COC1=O)(C)O[Si](CCCOC(O1)COC1=O)(C)O[Si](CCCOC(O1)COC1=O)(C)O[Si](CCCOC(O1)COC1=O)(C)O[Si](CCCOC(O1)COC1=O)(C)O[Si](CCCOC(O1)COC1=O)(C)O[Si](CCCOC(O1)COC1=O)(C)O[Si](CCCOC(O1)COC1=O)(C)O[Si](CCCOC(O1)COC1=O)(C)O[Si](CCCOC(O1)COC1=O)(C)O[Si](CCCOC(O1)COC1=O)(C)O[Si](CCCOC(O1)COC1=O)(C)O[Si](CCCOC(O1)COC1=O)(C)O[Si](CCCOC(O1)COC1=O)(C)O[Si](CCCOC(O1)COC1=O)(C)O[Si](CCCOC(O1)COC1=O)(C)O[*] | [*]O[Si](C)(CCCOC1COC(=O)O1)O[Si](C)(CCCOC1COC(=O)O1)O[Si](C)(CCCOC1COC(=O)O1)O[Si](C)(CCCOC1COC(=O)O1)O[Si](C)(CCCOC1COC(=O)O1)O[Si](C)(CCCOC1COC(=O)O1)O[Si](C)(CCCOC1COC(=O)O1)O[Si](C)(CCCOC1COC(=O)O1)O[Si](C)(CCCOC1COC(=O)O1)O[Si](C)(CCCOC1COC(=O)O1)O[Si](C)(CCCOC1COC(=O)O1)O[Si](C)(CCCOC1COC(=O)O1)O[Si](C)(CCCOC1COC(=O)O1)O[Si](C)(CCCOC1COC(=O)O1)O[Si](C)(CCCOC1COC(=O)O1)O[Si](C)(CCCOC1COC(=O)O1)O[Si](C)(CCCOC1COC(=O)O1)O[Si](C)(CCCOC1COC(=O)O1)O[Si](C)(CCCOC1COC(=O)O1)O[Si](C)(CCCOC1COC(=O)O1)O[Si](C)(CCCOC1COC(=O)O1)O[Si](C)(CCCOC1COC(=O)O1)O[Si](C)(CCCOC1COC(=O)O1)O[Si](C)(CCCOC1COC(=O)O1)O[Si](C)(CCOCCOCCOc1ccc([B-](c2ccccc2)(c2ccccc2)c2ccccc2)cc1)O[Si](C)(CCCOC1COC(=O)O1)O[Si](C)(CCCOC1COC(=O)O1)O[Si](C)(CCCOC1COC(=O)O1)O[Si](C)(CCCOC1COC(=O)O1)O[Si](C)(CCCOC1COC(=O)O1)O[Si](C)(CCCOC1COC(=O)O1)O[Si](C)(CCCOC1COC(=O)O1)O[Si](C)(CCCOC1COC(=O)O1)O[Si](C)(CCCOC1COC(=O)O1)O[Si](C)(CCCOC1COC(=O)O1)O[Si](C)(CCCOC1COC(=O)O1)O[Si](C)(CCCOC1COC(=O)O1)O[Si](C)(CCCOC1COC(=O)O1)O[Si](C)(CCCOC1COC(=O)O1)O[Si](C)(CCCOC1COC(=O)O1)O[Si](C)(CCCOC1COC(=O)O1)O[Si](C)(CCCOC1COC(=O)O1)O[Si](C)(CCCOC1COC(=O)O1)O[Si](C)(CCCOC1COC(=O)O1)O[Si](C)(CCCOC1COC(=O)O1)O[Si](C)(CCCOC1COC(=O)O1)O[Si](C)(CCCOC1COC(=O)O1)O[Si](C)(CCCOC1COC(=O)O1)O[Si](C)(CCCOC1COC(=O)O1)O[Si]([*])(C)CCCOC1COC(=O)O1 | [Si](CCOCCOCCOC1=CC=C([B-](C3=CC=CC=C3)(C4=CC=CC=C4)C2=CC=CC=C2)C=C1)(C)O[Si](CCCOC(O1)COC1=O)(C)O[Si](CCCOC(O1)COC1=O)(C)O[Si](CCCOC(O1)COC1=O)(C)O[Si](CCCOC(O1)COC1=O)(C)O[Si](CCCOC(O1)COC1=O)(C)O[Si](CCCOC(O1)COC1=O)(C)O[Si](CCCOC(O1)COC1=O)(C)O[Si](CCCOC(O1)COC1=O)(C)O[Si](CCCOC(O1)COC1=O)(C)O[Si](CCCOC(O1)COC1=O)(C)O[Si](CCCOC(O1)COC1=O)(C)O[Si](CCCOC(O1)COC1=O)(C)O[Si](CCCOC(O1)COC1=O)(C)O[Si](CCCOC(O1)COC1=O)(C)O[Si](CCCOC(O1)COC1=O)(C)O[Si](CCCOC(O1)COC1=O)(C)O[Si](CCCOC(O1)COC1=O)(C)O[Si](CCCOC(O1)COC1=O)(C)O[Si](CCCOC(O1)COC1=O)(C)O[Si](CCCOC(O1)COC1=O)(C)O[Si](CCCOC(O1)COC1=O)(C)O[Si](CCCOC(O1)COC1=O)(C)O[Si](CCCOC(O1)COC1=O)(C)O[Si](CCCOC(O1)COC1=O)(C)O[Si](CCCOC(O1)COC1=O)(C)O[Si](CCCOC(O1)COC1=O)(C)O[Si](CCCOC(O1)COC1=O)(C)O[Si](CCCOC(O1)COC1=O)(C)O[Si](CCCOC(O1)COC1=O)(C)O[Si](CCCOC(O1)COC1=O)(C)O[Si](CCCOC(O1)COC1=O)(C)O[Si](CCCOC(O1)COC1=O)(C)O[Si](CCCOC(O1)COC1=O)(C)O[Si](CCCOC(O1)COC1=O)(C)O[Si](CCCOC(O1)COC1=O)(C)O[Si](CCCOC(O1)COC1=O)(C)O[Si](CCCOC(O1)COC1=O)(C)O[Si](CCCOC(O1)COC1=O)(C)O[Si](CCCOC(O1)COC1=O)(C)O[Si](CCCOC(O1)COC1=O)(C)O[Si](CCCOC(O1)COC1=O)(C)O[Si](CCCOC(O1)COC1=O)(C)O[Si](CCCOC(O1)COC1=O)(C)O[Si](CCCOC(O1)COC1=O)(C)O[Si](CCCOC(O1)COC1=O)(C)O[Si](CCCOC(O1)COC1=O)(C)O[Si](CCCOC(O1)COC1=O)(C)O[Si](CCCOC(O1)COC1=O)(C)O[Si](CCCOC(O1)COC1=O)(C)O | 268.4885
[Cu][Si](CCOCCOCCOC1=CC=C([B-](C3=CC=CC=C3)(C4=CC=CC=C4)C2=CC=CC=C2)C=C1)(C)O[Si](CCCOC(O1)COC1=O)(C)O[Si](CCCOC(O1)COC1=O)(C)O[Si](CCCOC(O1)COC1=O)(C)O[Si](CCCOC(O1)COC1=O)(C)O[Si](CCCOC(O1)COC1=O)(C)O[Si](CCCOC(O1)COC1=O)(C)O[Si](CCCOC(O1)COC1=O)(C)O[Si](CCCOC(O1)COC1=O)(C)O[Si](CCCOC(O1)COC1=O)(C)O[Si](CCCOC(O1)COC1=O)(C)O[Si](CCCOC(O1)COC1=O)(C)O[Si](CCCOC(O1)COC1=O)(C)O[Si](CCCOC(O1)COC1=O)(C)O[Si](CCCOC(O1)COC1=O)(C)O[Si](CCCOC(O1)COC1=O)(C)O[Si](CCCOC(O1)COC1=O)(C)O[Si](CCCOC(O1)COC1=O)(C)O[Si](CCCOC(O1)COC1=O)(C)O[Si](CCCOC(O1)COC1=O)(C)O[Si](CCCOC(O1)COC1=O)(C)O[Si](CCCOC(O1)COC1=O)(C)O[Si](CCCOC(O1)COC1=O)(C)O[Si](CCCOC(O1)COC1=O)(C)O[Si](CCCOC(O1)COC1=O)(C)O[Si](CCCOC(O1)COC1=O)(C)O[Si](CCCOC(O1)COC1=O)(C)O[Si](CCCOC(O1)COC1=O)(C)O[Si](CCCOC(O1)COC1=O)(C)O[Si](CCCOC(O1)COC1=O)(C)O[Si](CCCOC(O1)COC1=O)(C)O[Si](CCCOC(O1)COC1=O)(C)O[Si](CCCOC(O1)COC1=O)(C)O[Si](CCCOC(O1)COC1=O)(C)O[Si](CCCOC(O1)COC1=O)(C)O[Si](CCCOC(O1)COC1=O)(C)O[Si](CCCOC(O1)COC1=O)(C)O[Si](CCCOC(O1)COC1=O)(C)O[Si](CCCOC(O1)COC1=O)(C)O[Si](CCCOC(O1)COC1=O)(C)O[Si](CCCOC(O1)COC1=O)(C)O[Si](CCCOC(O1)COC1=O)(C)O[Si](CCCOC(O1)COC1=O)(C)O[Si](CCCOC(O1)COC1=O)(C)O[Si](CCCOC(O1)COC1=O)(C)O[Si](CCCOC(O1)COC1=O)(C)O[Si](CCCOC(O1)COC1=O)(C)O[Si](CCCOC(O1)COC1=O)(C)O[Si](CCCOC(O1)COC1=O)(C)O[Si](CCCOC(O1)COC1=O)(C)O[Au] | -8.665499 | 3.39794 | [Li+] | 0 | 1.361397164 | CO[Si](C)(CCCOC1COC(=O)O1)O[Si](C)(CCCOC1COC(=O)O1)O[Si](C)(CCCOC1COC(=O)O1)O[Si](C)(CCCOC1COC(=O)O1)O[Si](C)(CCCOC1COC(=O)O1)O[Si](C)(CCCOC1COC(=O)O1)O[Si](C)(CCCOC1COC(=O)O1)O[Si](C)(CCCOC1COC(=O)O1)O[Si](C)(CCCOC1COC(=O)O1)O[Si](C)(CCCOC1COC(=O)O1)O[Si](C)(CCCOC1COC(=O)O1)O[Si](C)(CCCOC1COC(=O)O1)O[Si](C)(CCCOC1COC(=O)O1)O[Si](C)(CCCOC1COC(=O)O1)O[Si](C)(CCCOC1COC(=O)O1)O[Si](C)(CCCOC1COC(=O)O1)O[Si](C)(CCCOC1COC(=O)O1)O[Si](C)(CCCOC1COC(=O)O1)O[Si](C)(CCCOC1COC(=O)O1)O[Si](C)(CCCOC1COC(=O)O1)O[Si](C)(CCCOC1COC(=O)O1)O[Si](C)(CCCOC1COC(=O)O1)O[Si](C)(CCCOC1COC(=O)O1)O[Si](C)(CCCOC1COC(=O)O1)O[Si](C)(CCCOC1COC(=O)O1)O[Si](C)(CCCOC1COC(=O)O1)O[Si](C)(CCCOC1COC(=O)O1)O[Si](C)(CCCOC1COC(=O)O1)O[Si](C)(CCCOC1COC(=O)O1)O[Si](C)(CCCOC1COC(=O)O1)O[Si](C)(CCCOC1COC(=O)O1)O[Si](C)(CCCOC1COC(=O)O1)O[Si](C)(CCCOC1COC(=O)O1)O[Si](C)(CCCOC1COC(=O)O1)O[Si](C)(CCCOC1COC(=O)O1)O[Si](C)(CCCOC1COC(=O)O1)O[Si](C)(CCCOC1COC(=O)O1)O[Si](C)(CCCOC1COC(=O)O1)O[Si](C)(CCCOC1COC(=O)O1)O[Si](C)(CCCOC1COC(=O)O1)O[Si](C)(CCCOC1COC(=O)O1)O[Si](C)(CCCOC1COC(=O)O1)O[Si](C)(CCCOC1COC(=O)O1)O[Si](C)(CCCOC1COC(=O)O1)O[Si](C)(CCCOC1COC(=O)O1)O[Si](C)(CCCOC1COC(=O)O1)O[Si](C)(CCCOC1COC(=O)O1)O[Si](C)(CCCOC1COC(=O)O1)O[Si](C)(CCCOC1COC(=O)O1)O[Si](C)(C)CCOCCOCCOc1ccc([B-](c2ccccc2)(c2ccccc2)c2ccccc2)cc1 | [*][Si](CCOCCOCCOC1=CC=C([B-](C3=CC=CC=C3)(C4=CC=CC=C4)C2=CC=CC=C2)C=C1)(C)O[Si](CCCOC(O1)COC1=O)(C)O[Si](CCCOC(O1)COC1=O)(C)O[Si](CCCOC(O1)COC1=O)(C)O[Si](CCCOC(O1)COC1=O)(C)O[Si](CCCOC(O1)COC1=O)(C)O[Si](CCCOC(O1)COC1=O)(C)O[Si](CCCOC(O1)COC1=O)(C)O[Si](CCCOC(O1)COC1=O)(C)O[Si](CCCOC(O1)COC1=O)(C)O[Si](CCCOC(O1)COC1=O)(C)O[Si](CCCOC(O1)COC1=O)(C)O[Si](CCCOC(O1)COC1=O)(C)O[Si](CCCOC(O1)COC1=O)(C)O[Si](CCCOC(O1)COC1=O)(C)O[Si](CCCOC(O1)COC1=O)(C)O[Si](CCCOC(O1)COC1=O)(C)O[Si](CCCOC(O1)COC1=O)(C)O[Si](CCCOC(O1)COC1=O)(C)O[Si](CCCOC(O1)COC1=O)(C)O[Si](CCCOC(O1)COC1=O)(C)O[Si](CCCOC(O1)COC1=O)(C)O[Si](CCCOC(O1)COC1=O)(C)O[Si](CCCOC(O1)COC1=O)(C)O[Si](CCCOC(O1)COC1=O)(C)O[Si](CCCOC(O1)COC1=O)(C)O[Si](CCCOC(O1)COC1=O)(C)O[Si](CCCOC(O1)COC1=O)(C)O[Si](CCCOC(O1)COC1=O)(C)O[Si](CCCOC(O1)COC1=O)(C)O[Si](CCCOC(O1)COC1=O)(C)O[Si](CCCOC(O1)COC1=O)(C)O[Si](CCCOC(O1)COC1=O)(C)O[Si](CCCOC(O1)COC1=O)(C)O[Si](CCCOC(O1)COC1=O)(C)O[Si](CCCOC(O1)COC1=O)(C)O[Si](CCCOC(O1)COC1=O)(C)O[Si](CCCOC(O1)COC1=O)(C)O[Si](CCCOC(O1)COC1=O)(C)O[Si](CCCOC(O1)COC1=O)(C)O[Si](CCCOC(O1)COC1=O)(C)O[Si](CCCOC(O1)COC1=O)(C)O[Si](CCCOC(O1)COC1=O)(C)O[Si](CCCOC(O1)COC1=O)(C)O[Si](CCCOC(O1)COC1=O)(C)O[Si](CCCOC(O1)COC1=O)(C)O[Si](CCCOC(O1)COC1=O)(C)O[Si](CCCOC(O1)COC1=O)(C)O[Si](CCCOC(O1)COC1=O)(C)O[Si](CCCOC(O1)COC1=O)(C)O[*] | [*]O[Si](C)(CCCOC1COC(=O)O1)O[Si](C)(CCCOC1COC(=O)O1)O[Si](C)(CCCOC1COC(=O)O1)O[Si](C)(CCCOC1COC(=O)O1)O[Si](C)(CCCOC1COC(=O)O1)O[Si](C)(CCCOC1COC(=O)O1)O[Si](C)(CCCOC1COC(=O)O1)O[Si](C)(CCCOC1COC(=O)O1)O[Si](C)(CCCOC1COC(=O)O1)O[Si](C)(CCCOC1COC(=O)O1)O[Si](C)(CCCOC1COC(=O)O1)O[Si](C)(CCCOC1COC(=O)O1)O[Si](C)(CCCOC1COC(=O)O1)O[Si](C)(CCCOC1COC(=O)O1)O[Si](C)(CCCOC1COC(=O)O1)O[Si](C)(CCCOC1COC(=O)O1)O[Si](C)(CCCOC1COC(=O)O1)O[Si](C)(CCCOC1COC(=O)O1)O[Si](C)(CCCOC1COC(=O)O1)O[Si](C)(CCCOC1COC(=O)O1)O[Si](C)(CCCOC1COC(=O)O1)O[Si](C)(CCCOC1COC(=O)O1)O[Si](C)(CCCOC1COC(=O)O1)O[Si](C)(CCCOC1COC(=O)O1)O[Si](C)(CCOCCOCCOc1ccc([B-](c2ccccc2)(c2ccccc2)c2ccccc2)cc1)O[Si](C)(CCCOC1COC(=O)O1)O[Si](C)(CCCOC1COC(=O)O1)O[Si](C)(CCCOC1COC(=O)O1)O[Si](C)(CCCOC1COC(=O)O1)O[Si](C)(CCCOC1COC(=O)O1)O[Si](C)(CCCOC1COC(=O)O1)O[Si](C)(CCCOC1COC(=O)O1)O[Si](C)(CCCOC1COC(=O)O1)O[Si](C)(CCCOC1COC(=O)O1)O[Si](C)(CCCOC1COC(=O)O1)O[Si](C)(CCCOC1COC(=O)O1)O[Si](C)(CCCOC1COC(=O)O1)O[Si](C)(CCCOC1COC(=O)O1)O[Si](C)(CCCOC1COC(=O)O1)O[Si](C)(CCCOC1COC(=O)O1)O[Si](C)(CCCOC1COC(=O)O1)O[Si](C)(CCCOC1COC(=O)O1)O[Si](C)(CCCOC1COC(=O)O1)O[Si](C)(CCCOC1COC(=O)O1)O[Si](C)(CCCOC1COC(=O)O1)O[Si](C)(CCCOC1COC(=O)O1)O[Si](C)(CCCOC1COC(=O)O1)O[Si](C)(CCCOC1COC(=O)O1)O[Si](C)(CCCOC1COC(=O)O1)O[Si]([*])(C)CCCOC1COC(=O)O1 | [Si](CCOCCOCCOC1=CC=C([B-](C3=CC=CC=C3)(C4=CC=CC=C4)C2=CC=CC=C2)C=C1)(C)O[Si](CCCOC(O1)COC1=O)(C)O[Si](CCCOC(O1)COC1=O)(C)O[Si](CCCOC(O1)COC1=O)(C)O[Si](CCCOC(O1)COC1=O)(C)O[Si](CCCOC(O1)COC1=O)(C)O[Si](CCCOC(O1)COC1=O)(C)O[Si](CCCOC(O1)COC1=O)(C)O[Si](CCCOC(O1)COC1=O)(C)O[Si](CCCOC(O1)COC1=O)(C)O[Si](CCCOC(O1)COC1=O)(C)O[Si](CCCOC(O1)COC1=O)(C)O[Si](CCCOC(O1)COC1=O)(C)O[Si](CCCOC(O1)COC1=O)(C)O[Si](CCCOC(O1)COC1=O)(C)O[Si](CCCOC(O1)COC1=O)(C)O[Si](CCCOC(O1)COC1=O)(C)O[Si](CCCOC(O1)COC1=O)(C)O[Si](CCCOC(O1)COC1=O)(C)O[Si](CCCOC(O1)COC1=O)(C)O[Si](CCCOC(O1)COC1=O)(C)O[Si](CCCOC(O1)COC1=O)(C)O[Si](CCCOC(O1)COC1=O)(C)O[Si](CCCOC(O1)COC1=O)(C)O[Si](CCCOC(O1)COC1=O)(C)O[Si](CCCOC(O1)COC1=O)(C)O[Si](CCCOC(O1)COC1=O)(C)O[Si](CCCOC(O1)COC1=O)(C)O[Si](CCCOC(O1)COC1=O)(C)O[Si](CCCOC(O1)COC1=O)(C)O[Si](CCCOC(O1)COC1=O)(C)O[Si](CCCOC(O1)COC1=O)(C)O[Si](CCCOC(O1)COC1=O)(C)O[Si](CCCOC(O1)COC1=O)(C)O[Si](CCCOC(O1)COC1=O)(C)O[Si](CCCOC(O1)COC1=O)(C)O[Si](CCCOC(O1)COC1=O)(C)O[Si](CCCOC(O1)COC1=O)(C)O[Si](CCCOC(O1)COC1=O)(C)O[Si](CCCOC(O1)COC1=O)(C)O[Si](CCCOC(O1)COC1=O)(C)O[Si](CCCOC(O1)COC1=O)(C)O[Si](CCCOC(O1)COC1=O)(C)O[Si](CCCOC(O1)COC1=O)(C)O[Si](CCCOC(O1)COC1=O)(C)O[Si](CCCOC(O1)COC1=O)(C)O[Si](CCCOC(O1)COC1=O)(C)O[Si](CCCOC(O1)COC1=O)(C)O[Si](CCCOC(O1)COC1=O)(C)O[Si](CCCOC(O1)COC1=O)(C)O | 274.3614
[Cu][Si](CCOCCOCCOC1=CC=C([B-](C3=CC=CC=C3)(C4=CC=CC=C4)C2=CC=CC=C2)C=C1)(C)O[Si](CCCOC(O1)COC1=O)(C)O[Si](CCCOC(O1)COC1=O)(C)O[Si](CCCOC(O1)COC1=O)(C)O[Si](CCCOC(O1)COC1=O)(C)O[Si](CCCOC(O1)COC1=O)(C)O[Si](CCCOC(O1)COC1=O)(C)O[Si](CCCOC(O1)COC1=O)(C)O[Si](CCCOC(O1)COC1=O)(C)O[Si](CCCOC(O1)COC1=O)(C)O[Si](CCCOC(O1)COC1=O)(C)O[Si](CCCOC(O1)COC1=O)(C)O[Si](CCCOC(O1)COC1=O)(C)O[Si](CCCOC(O1)COC1=O)(C)O[Si](CCCOC(O1)COC1=O)(C)O[Si](CCCOC(O1)COC1=O)(C)O[Si](CCCOC(O1)COC1=O)(C)O[Si](CCCOC(O1)COC1=O)(C)O[Si](CCCOC(O1)COC1=O)(C)O[Si](CCCOC(O1)COC1=O)(C)O[Si](CCCOC(O1)COC1=O)(C)O[Si](CCCOC(O1)COC1=O)(C)O[Si](CCCOC(O1)COC1=O)(C)O[Si](CCCOC(O1)COC1=O)(C)O[Si](CCCOC(O1)COC1=O)(C)O[Si](CCCOC(O1)COC1=O)(C)O[Si](CCCOC(O1)COC1=O)(C)O[Si](CCCOC(O1)COC1=O)(C)O[Si](CCCOC(O1)COC1=O)(C)O[Si](CCCOC(O1)COC1=O)(C)O[Si](CCCOC(O1)COC1=O)(C)O[Si](CCCOC(O1)COC1=O)(C)O[Si](CCCOC(O1)COC1=O)(C)O[Si](CCCOC(O1)COC1=O)(C)O[Si](CCCOC(O1)COC1=O)(C)O[Si](CCCOC(O1)COC1=O)(C)O[Si](CCCOC(O1)COC1=O)(C)O[Si](CCCOC(O1)COC1=O)(C)O[Si](CCCOC(O1)COC1=O)(C)O[Si](CCCOC(O1)COC1=O)(C)O[Si](CCCOC(O1)COC1=O)(C)O[Si](CCCOC(O1)COC1=O)(C)O[Si](CCCOC(O1)COC1=O)(C)O[Si](CCCOC(O1)COC1=O)(C)O[Si](CCCOC(O1)COC1=O)(C)O[Si](CCCOC(O1)COC1=O)(C)O[Si](CCCOC(O1)COC1=O)(C)O[Si](CCCOC(O1)COC1=O)(C)O[Si](CCCOC(O1)COC1=O)(C)O[Si](CCCOC(O1)COC1=O)(C)O[Au] | -8.259194 | 3.39794 | [Li+] | 0 | 5.047392178 | CO[Si](C)(CCCOC1COC(=O)O1)O[Si](C)(CCCOC1COC(=O)O1)O[Si](C)(CCCOC1COC(=O)O1)O[Si](C)(CCCOC1COC(=O)O1)O[Si](C)(CCCOC1COC(=O)O1)O[Si](C)(CCCOC1COC(=O)O1)O[Si](C)(CCCOC1COC(=O)O1)O[Si](C)(CCCOC1COC(=O)O1)O[Si](C)(CCCOC1COC(=O)O1)O[Si](C)(CCCOC1COC(=O)O1)O[Si](C)(CCCOC1COC(=O)O1)O[Si](C)(CCCOC1COC(=O)O1)O[Si](C)(CCCOC1COC(=O)O1)O[Si](C)(CCCOC1COC(=O)O1)O[Si](C)(CCCOC1COC(=O)O1)O[Si](C)(CCCOC1COC(=O)O1)O[Si](C)(CCCOC1COC(=O)O1)O[Si](C)(CCCOC1COC(=O)O1)O[Si](C)(CCCOC1COC(=O)O1)O[Si](C)(CCCOC1COC(=O)O1)O[Si](C)(CCCOC1COC(=O)O1)O[Si](C)(CCCOC1COC(=O)O1)O[Si](C)(CCCOC1COC(=O)O1)O[Si](C)(CCCOC1COC(=O)O1)O[Si](C)(CCCOC1COC(=O)O1)O[Si](C)(CCCOC1COC(=O)O1)O[Si](C)(CCCOC1COC(=O)O1)O[Si](C)(CCCOC1COC(=O)O1)O[Si](C)(CCCOC1COC(=O)O1)O[Si](C)(CCCOC1COC(=O)O1)O[Si](C)(CCCOC1COC(=O)O1)O[Si](C)(CCCOC1COC(=O)O1)O[Si](C)(CCCOC1COC(=O)O1)O[Si](C)(CCCOC1COC(=O)O1)O[Si](C)(CCCOC1COC(=O)O1)O[Si](C)(CCCOC1COC(=O)O1)O[Si](C)(CCCOC1COC(=O)O1)O[Si](C)(CCCOC1COC(=O)O1)O[Si](C)(CCCOC1COC(=O)O1)O[Si](C)(CCCOC1COC(=O)O1)O[Si](C)(CCCOC1COC(=O)O1)O[Si](C)(CCCOC1COC(=O)O1)O[Si](C)(CCCOC1COC(=O)O1)O[Si](C)(CCCOC1COC(=O)O1)O[Si](C)(CCCOC1COC(=O)O1)O[Si](C)(CCCOC1COC(=O)O1)O[Si](C)(CCCOC1COC(=O)O1)O[Si](C)(CCCOC1COC(=O)O1)O[Si](C)(CCCOC1COC(=O)O1)O[Si](C)(C)CCOCCOCCOc1ccc([B-](c2ccccc2)(c2ccccc2)c2ccccc2)cc1 | [*][Si](CCOCCOCCOC1=CC=C([B-](C3=CC=CC=C3)(C4=CC=CC=C4)C2=CC=CC=C2)C=C1)(C)O[Si](CCCOC(O1)COC1=O)(C)O[Si](CCCOC(O1)COC1=O)(C)O[Si](CCCOC(O1)COC1=O)(C)O[Si](CCCOC(O1)COC1=O)(C)O[Si](CCCOC(O1)COC1=O)(C)O[Si](CCCOC(O1)COC1=O)(C)O[Si](CCCOC(O1)COC1=O)(C)O[Si](CCCOC(O1)COC1=O)(C)O[Si](CCCOC(O1)COC1=O)(C)O[Si](CCCOC(O1)COC1=O)(C)O[Si](CCCOC(O1)COC1=O)(C)O[Si](CCCOC(O1)COC1=O)(C)O[Si](CCCOC(O1)COC1=O)(C)O[Si](CCCOC(O1)COC1=O)(C)O[Si](CCCOC(O1)COC1=O)(C)O[Si](CCCOC(O1)COC1=O)(C)O[Si](CCCOC(O1)COC1=O)(C)O[Si](CCCOC(O1)COC1=O)(C)O[Si](CCCOC(O1)COC1=O)(C)O[Si](CCCOC(O1)COC1=O)(C)O[Si](CCCOC(O1)COC1=O)(C)O[Si](CCCOC(O1)COC1=O)(C)O[Si](CCCOC(O1)COC1=O)(C)O[Si](CCCOC(O1)COC1=O)(C)O[Si](CCCOC(O1)COC1=O)(C)O[Si](CCCOC(O1)COC1=O)(C)O[Si](CCCOC(O1)COC1=O)(C)O[Si](CCCOC(O1)COC1=O)(C)O[Si](CCCOC(O1)COC1=O)(C)O[Si](CCCOC(O1)COC1=O)(C)O[Si](CCCOC(O1)COC1=O)(C)O[Si](CCCOC(O1)COC1=O)(C)O[Si](CCCOC(O1)COC1=O)(C)O[Si](CCCOC(O1)COC1=O)(C)O[Si](CCCOC(O1)COC1=O)(C)O[Si](CCCOC(O1)COC1=O)(C)O[Si](CCCOC(O1)COC1=O)(C)O[Si](CCCOC(O1)COC1=O)(C)O[Si](CCCOC(O1)COC1=O)(C)O[Si](CCCOC(O1)COC1=O)(C)O[Si](CCCOC(O1)COC1=O)(C)O[Si](CCCOC(O1)COC1=O)(C)O[Si](CCCOC(O1)COC1=O)(C)O[Si](CCCOC(O1)COC1=O)(C)O[Si](CCCOC(O1)COC1=O)(C)O[Si](CCCOC(O1)COC1=O)(C)O[Si](CCCOC(O1)COC1=O)(C)O[Si](CCCOC(O1)COC1=O)(C)O[Si](CCCOC(O1)COC1=O)(C)O[*] | [*]O[Si](C)(CCCOC1COC(=O)O1)O[Si](C)(CCCOC1COC(=O)O1)O[Si](C)(CCCOC1COC(=O)O1)O[Si](C)(CCCOC1COC(=O)O1)O[Si](C)(CCCOC1COC(=O)O1)O[Si](C)(CCCOC1COC(=O)O1)O[Si](C)(CCCOC1COC(=O)O1)O[Si](C)(CCCOC1COC(=O)O1)O[Si](C)(CCCOC1COC(=O)O1)O[Si](C)(CCCOC1COC(=O)O1)O[Si](C)(CCCOC1COC(=O)O1)O[Si](C)(CCCOC1COC(=O)O1)O[Si](C)(CCCOC1COC(=O)O1)O[Si](C)(CCCOC1COC(=O)O1)O[Si](C)(CCCOC1COC(=O)O1)O[Si](C)(CCCOC1COC(=O)O1)O[Si](C)(CCCOC1COC(=O)O1)O[Si](C)(CCCOC1COC(=O)O1)O[Si](C)(CCCOC1COC(=O)O1)O[Si](C)(CCCOC1COC(=O)O1)O[Si](C)(CCCOC1COC(=O)O1)O[Si](C)(CCCOC1COC(=O)O1)O[Si](C)(CCCOC1COC(=O)O1)O[Si](C)(CCCOC1COC(=O)O1)O[Si](C)(CCOCCOCCOc1ccc([B-](c2ccccc2)(c2ccccc2)c2ccccc2)cc1)O[Si](C)(CCCOC1COC(=O)O1)O[Si](C)(CCCOC1COC(=O)O1)O[Si](C)(CCCOC1COC(=O)O1)O[Si](C)(CCCOC1COC(=O)O1)O[Si](C)(CCCOC1COC(=O)O1)O[Si](C)(CCCOC1COC(=O)O1)O[Si](C)(CCCOC1COC(=O)O1)O[Si](C)(CCCOC1COC(=O)O1)O[Si](C)(CCCOC1COC(=O)O1)O[Si](C)(CCCOC1COC(=O)O1)O[Si](C)(CCCOC1COC(=O)O1)O[Si](C)(CCCOC1COC(=O)O1)O[Si](C)(CCCOC1COC(=O)O1)O[Si](C)(CCCOC1COC(=O)O1)O[Si](C)(CCCOC1COC(=O)O1)O[Si](C)(CCCOC1COC(=O)O1)O[Si](C)(CCCOC1COC(=O)O1)O[Si](C)(CCCOC1COC(=O)O1)O[Si](C)(CCCOC1COC(=O)O1)O[Si](C)(CCCOC1COC(=O)O1)O[Si](C)(CCCOC1COC(=O)O1)O[Si](C)(CCCOC1COC(=O)O1)O[Si](C)(CCCOC1COC(=O)O1)O[Si](C)(CCCOC1COC(=O)O1)O[Si]([*])(C)CCCOC1COC(=O)O1 | [Si](CCOCCOCCOC1=CC=C([B-](C3=CC=CC=C3)(C4=CC=CC=C4)C2=CC=CC=C2)C=C1)(C)O[Si](CCCOC(O1)COC1=O)(C)O[Si](CCCOC(O1)COC1=O)(C)O[Si](CCCOC(O1)COC1=O)(C)O[Si](CCCOC(O1)COC1=O)(C)O[Si](CCCOC(O1)COC1=O)(C)O[Si](CCCOC(O1)COC1=O)(C)O[Si](CCCOC(O1)COC1=O)(C)O[Si](CCCOC(O1)COC1=O)(C)O[Si](CCCOC(O1)COC1=O)(C)O[Si](CCCOC(O1)COC1=O)(C)O[Si](CCCOC(O1)COC1=O)(C)O[Si](CCCOC(O1)COC1=O)(C)O[Si](CCCOC(O1)COC1=O)(C)O[Si](CCCOC(O1)COC1=O)(C)O[Si](CCCOC(O1)COC1=O)(C)O[Si](CCCOC(O1)COC1=O)(C)O[Si](CCCOC(O1)COC1=O)(C)O[Si](CCCOC(O1)COC1=O)(C)O[Si](CCCOC(O1)COC1=O)(C)O[Si](CCCOC(O1)COC1=O)(C)O[Si](CCCOC(O1)COC1=O)(C)O[Si](CCCOC(O1)COC1=O)(C)O[Si](CCCOC(O1)COC1=O)(C)O[Si](CCCOC(O1)COC1=O)(C)O[Si](CCCOC(O1)COC1=O)(C)O[Si](CCCOC(O1)COC1=O)(C)O[Si](CCCOC(O1)COC1=O)(C)O[Si](CCCOC(O1)COC1=O)(C)O[Si](CCCOC(O1)COC1=O)(C)O[Si](CCCOC(O1)COC1=O)(C)O[Si](CCCOC(O1)COC1=O)(C)O[Si](CCCOC(O1)COC1=O)(C)O[Si](CCCOC(O1)COC1=O)(C)O[Si](CCCOC(O1)COC1=O)(C)O[Si](CCCOC(O1)COC1=O)(C)O[Si](CCCOC(O1)COC1=O)(C)O[Si](CCCOC(O1)COC1=O)(C)O[Si](CCCOC(O1)COC1=O)(C)O[Si](CCCOC(O1)COC1=O)(C)O[Si](CCCOC(O1)COC1=O)(C)O[Si](CCCOC(O1)COC1=O)(C)O[Si](CCCOC(O1)COC1=O)(C)O[Si](CCCOC(O1)COC1=O)(C)O[Si](CCCOC(O1)COC1=O)(C)O[Si](CCCOC(O1)COC1=O)(C)O[Si](CCCOC(O1)COC1=O)(C)O[Si](CCCOC(O1)COC1=O)(C)O[Si](CCCOC(O1)COC1=O)(C)O[Si](CCCOC(O1)COC1=O)(C)O | 278.0474
[Cu][Si](CCOCCOCCOC1=CC=C([B-](C3=CC=CC=C3)(C4=CC=CC=C4)C2=CC=CC=C2)C=C1)(C)O[Si](CCCOC(O1)COC1=O)(C)O[Si](CCCOC(O1)COC1=O)(C)O[Si](CCCOC(O1)COC1=O)(C)O[Si](CCCOC(O1)COC1=O)(C)O[Si](CCCOC(O1)COC1=O)(C)O[Si](CCCOC(O1)COC1=O)(C)O[Si](CCCOC(O1)COC1=O)(C)O[Si](CCCOC(O1)COC1=O)(C)O[Si](CCCOC(O1)COC1=O)(C)O[Si](CCCOC(O1)COC1=O)(C)O[Si](CCCOC(O1)COC1=O)(C)O[Si](CCCOC(O1)COC1=O)(C)O[Si](CCCOC(O1)COC1=O)(C)O[Si](CCCOC(O1)COC1=O)(C)O[Si](CCCOC(O1)COC1=O)(C)O[Si](CCCOC(O1)COC1=O)(C)O[Si](CCCOC(O1)COC1=O)(C)O[Si](CCCOC(O1)COC1=O)(C)O[Si](CCCOC(O1)COC1=O)(C)O[Si](CCCOC(O1)COC1=O)(C)O[Si](CCCOC(O1)COC1=O)(C)O[Si](CCCOC(O1)COC1=O)(C)O[Si](CCCOC(O1)COC1=O)(C)O[Si](CCCOC(O1)COC1=O)(C)O[Si](CCCOC(O1)COC1=O)(C)O[Si](CCCOC(O1)COC1=O)(C)O[Si](CCCOC(O1)COC1=O)(C)O[Si](CCCOC(O1)COC1=O)(C)O[Si](CCCOC(O1)COC1=O)(C)O[Si](CCCOC(O1)COC1=O)(C)O[Si](CCCOC(O1)COC1=O)(C)O[Si](CCCOC(O1)COC1=O)(C)O[Si](CCCOC(O1)COC1=O)(C)O[Si](CCCOC(O1)COC1=O)(C)O[Si](CCCOC(O1)COC1=O)(C)O[Si](CCCOC(O1)COC1=O)(C)O[Si](CCCOC(O1)COC1=O)(C)O[Si](CCCOC(O1)COC1=O)(C)O[Si](CCCOC(O1)COC1=O)(C)O[Si](CCCOC(O1)COC1=O)(C)O[Si](CCCOC(O1)COC1=O)(C)O[Si](CCCOC(O1)COC1=O)(C)O[Si](CCCOC(O1)COC1=O)(C)O[Si](CCCOC(O1)COC1=O)(C)O[Si](CCCOC(O1)COC1=O)(C)O[Si](CCCOC(O1)COC1=O)(C)O[Si](CCCOC(O1)COC1=O)(C)O[Si](CCCOC(O1)COC1=O)(C)O[Si](CCCOC(O1)COC1=O)(C)O[Au] | -7.824869 | 3.39794 | [Li+] | 0 | 10.57134592 | CO[Si](C)(CCCOC1COC(=O)O1)O[Si](C)(CCCOC1COC(=O)O1)O[Si](C)(CCCOC1COC(=O)O1)O[Si](C)(CCCOC1COC(=O)O1)O[Si](C)(CCCOC1COC(=O)O1)O[Si](C)(CCCOC1COC(=O)O1)O[Si](C)(CCCOC1COC(=O)O1)O[Si](C)(CCCOC1COC(=O)O1)O[Si](C)(CCCOC1COC(=O)O1)O[Si](C)(CCCOC1COC(=O)O1)O[Si](C)(CCCOC1COC(=O)O1)O[Si](C)(CCCOC1COC(=O)O1)O[Si](C)(CCCOC1COC(=O)O1)O[Si](C)(CCCOC1COC(=O)O1)O[Si](C)(CCCOC1COC(=O)O1)O[Si](C)(CCCOC1COC(=O)O1)O[Si](C)(CCCOC1COC(=O)O1)O[Si](C)(CCCOC1COC(=O)O1)O[Si](C)(CCCOC1COC(=O)O1)O[Si](C)(CCCOC1COC(=O)O1)O[Si](C)(CCCOC1COC(=O)O1)O[Si](C)(CCCOC1COC(=O)O1)O[Si](C)(CCCOC1COC(=O)O1)O[Si](C)(CCCOC1COC(=O)O1)O[Si](C)(CCCOC1COC(=O)O1)O[Si](C)(CCCOC1COC(=O)O1)O[Si](C)(CCCOC1COC(=O)O1)O[Si](C)(CCCOC1COC(=O)O1)O[Si](C)(CCCOC1COC(=O)O1)O[Si](C)(CCCOC1COC(=O)O1)O[Si](C)(CCCOC1COC(=O)O1)O[Si](C)(CCCOC1COC(=O)O1)O[Si](C)(CCCOC1COC(=O)O1)O[Si](C)(CCCOC1COC(=O)O1)O[Si](C)(CCCOC1COC(=O)O1)O[Si](C)(CCCOC1COC(=O)O1)O[Si](C)(CCCOC1COC(=O)O1)O[Si](C)(CCCOC1COC(=O)O1)O[Si](C)(CCCOC1COC(=O)O1)O[Si](C)(CCCOC1COC(=O)O1)O[Si](C)(CCCOC1COC(=O)O1)O[Si](C)(CCCOC1COC(=O)O1)O[Si](C)(CCCOC1COC(=O)O1)O[Si](C)(CCCOC1COC(=O)O1)O[Si](C)(CCCOC1COC(=O)O1)O[Si](C)(CCCOC1COC(=O)O1)O[Si](C)(CCCOC1COC(=O)O1)O[Si](C)(CCCOC1COC(=O)O1)O[Si](C)(CCCOC1COC(=O)O1)O[Si](C)(C)CCOCCOCCOc1ccc([B-](c2ccccc2)(c2ccccc2)c2ccccc2)cc1 | [*][Si](CCOCCOCCOC1=CC=C([B-](C3=CC=CC=C3)(C4=CC=CC=C4)C2=CC=CC=C2)C=C1)(C)O[Si](CCCOC(O1)COC1=O)(C)O[Si](CCCOC(O1)COC1=O)(C)O[Si](CCCOC(O1)COC1=O)(C)O[Si](CCCOC(O1)COC1=O)(C)O[Si](CCCOC(O1)COC1=O)(C)O[Si](CCCOC(O1)COC1=O)(C)O[Si](CCCOC(O1)COC1=O)(C)O[Si](CCCOC(O1)COC1=O)(C)O[Si](CCCOC(O1)COC1=O)(C)O[Si](CCCOC(O1)COC1=O)(C)O[Si](CCCOC(O1)COC1=O)(C)O[Si](CCCOC(O1)COC1=O)(C)O[Si](CCCOC(O1)COC1=O)(C)O[Si](CCCOC(O1)COC1=O)(C)O[Si](CCCOC(O1)COC1=O)(C)O[Si](CCCOC(O1)COC1=O)(C)O[Si](CCCOC(O1)COC1=O)(C)O[Si](CCCOC(O1)COC1=O)(C)O[Si](CCCOC(O1)COC1=O)(C)O[Si](CCCOC(O1)COC1=O)(C)O[Si](CCCOC(O1)COC1=O)(C)O[Si](CCCOC(O1)COC1=O)(C)O[Si](CCCOC(O1)COC1=O)(C)O[Si](CCCOC(O1)COC1=O)(C)O[Si](CCCOC(O1)COC1=O)(C)O[Si](CCCOC(O1)COC1=O)(C)O[Si](CCCOC(O1)COC1=O)(C)O[Si](CCCOC(O1)COC1=O)(C)O[Si](CCCOC(O1)COC1=O)(C)O[Si](CCCOC(O1)COC1=O)(C)O[Si](CCCOC(O1)COC1=O)(C)O[Si](CCCOC(O1)COC1=O)(C)O[Si](CCCOC(O1)COC1=O)(C)O[Si](CCCOC(O1)COC1=O)(C)O[Si](CCCOC(O1)COC1=O)(C)O[Si](CCCOC(O1)COC1=O)(C)O[Si](CCCOC(O1)COC1=O)(C)O[Si](CCCOC(O1)COC1=O)(C)O[Si](CCCOC(O1)COC1=O)(C)O[Si](CCCOC(O1)COC1=O)(C)O[Si](CCCOC(O1)COC1=O)(C)O[Si](CCCOC(O1)COC1=O)(C)O[Si](CCCOC(O1)COC1=O)(C)O[Si](CCCOC(O1)COC1=O)(C)O[Si](CCCOC(O1)COC1=O)(C)O[Si](CCCOC(O1)COC1=O)(C)O[Si](CCCOC(O1)COC1=O)(C)O[Si](CCCOC(O1)COC1=O)(C)O[Si](CCCOC(O1)COC1=O)(C)O[*] | [*]O[Si](C)(CCCOC1COC(=O)O1)O[Si](C)(CCCOC1COC(=O)O1)O[Si](C)(CCCOC1COC(=O)O1)O[Si](C)(CCCOC1COC(=O)O1)O[Si](C)(CCCOC1COC(=O)O1)O[Si](C)(CCCOC1COC(=O)O1)O[Si](C)(CCCOC1COC(=O)O1)O[Si](C)(CCCOC1COC(=O)O1)O[Si](C)(CCCOC1COC(=O)O1)O[Si](C)(CCCOC1COC(=O)O1)O[Si](C)(CCCOC1COC(=O)O1)O[Si](C)(CCCOC1COC(=O)O1)O[Si](C)(CCCOC1COC(=O)O1)O[Si](C)(CCCOC1COC(=O)O1)O[Si](C)(CCCOC1COC(=O)O1)O[Si](C)(CCCOC1COC(=O)O1)O[Si](C)(CCCOC1COC(=O)O1)O[Si](C)(CCCOC1COC(=O)O1)O[Si](C)(CCCOC1COC(=O)O1)O[Si](C)(CCCOC1COC(=O)O1)O[Si](C)(CCCOC1COC(=O)O1)O[Si](C)(CCCOC1COC(=O)O1)O[Si](C)(CCCOC1COC(=O)O1)O[Si](C)(CCCOC1COC(=O)O1)O[Si](C)(CCOCCOCCOc1ccc([B-](c2ccccc2)(c2ccccc2)c2ccccc2)cc1)O[Si](C)(CCCOC1COC(=O)O1)O[Si](C)(CCCOC1COC(=O)O1)O[Si](C)(CCCOC1COC(=O)O1)O[Si](C)(CCCOC1COC(=O)O1)O[Si](C)(CCCOC1COC(=O)O1)O[Si](C)(CCCOC1COC(=O)O1)O[Si](C)(CCCOC1COC(=O)O1)O[Si](C)(CCCOC1COC(=O)O1)O[Si](C)(CCCOC1COC(=O)O1)O[Si](C)(CCCOC1COC(=O)O1)O[Si](C)(CCCOC1COC(=O)O1)O[Si](C)(CCCOC1COC(=O)O1)O[Si](C)(CCCOC1COC(=O)O1)O[Si](C)(CCCOC1COC(=O)O1)O[Si](C)(CCCOC1COC(=O)O1)O[Si](C)(CCCOC1COC(=O)O1)O[Si](C)(CCCOC1COC(=O)O1)O[Si](C)(CCCOC1COC(=O)O1)O[Si](C)(CCCOC1COC(=O)O1)O[Si](C)(CCCOC1COC(=O)O1)O[Si](C)(CCCOC1COC(=O)O1)O[Si](C)(CCCOC1COC(=O)O1)O[Si](C)(CCCOC1COC(=O)O1)O[Si](C)(CCCOC1COC(=O)O1)O[Si]([*])(C)CCCOC1COC(=O)O1 | [Si](CCOCCOCCOC1=CC=C([B-](C3=CC=CC=C3)(C4=CC=CC=C4)C2=CC=CC=C2)C=C1)(C)O[Si](CCCOC(O1)COC1=O)(C)O[Si](CCCOC(O1)COC1=O)(C)O[Si](CCCOC(O1)COC1=O)(C)O[Si](CCCOC(O1)COC1=O)(C)O[Si](CCCOC(O1)COC1=O)(C)O[Si](CCCOC(O1)COC1=O)(C)O[Si](CCCOC(O1)COC1=O)(C)O[Si](CCCOC(O1)COC1=O)(C)O[Si](CCCOC(O1)COC1=O)(C)O[Si](CCCOC(O1)COC1=O)(C)O[Si](CCCOC(O1)COC1=O)(C)O[Si](CCCOC(O1)COC1=O)(C)O[Si](CCCOC(O1)COC1=O)(C)O[Si](CCCOC(O1)COC1=O)(C)O[Si](CCCOC(O1)COC1=O)(C)O[Si](CCCOC(O1)COC1=O)(C)O[Si](CCCOC(O1)COC1=O)(C)O[Si](CCCOC(O1)COC1=O)(C)O[Si](CCCOC(O1)COC1=O)(C)O[Si](CCCOC(O1)COC1=O)(C)O[Si](CCCOC(O1)COC1=O)(C)O[Si](CCCOC(O1)COC1=O)(C)O[Si](CCCOC(O1)COC1=O)(C)O[Si](CCCOC(O1)COC1=O)(C)O[Si](CCCOC(O1)COC1=O)(C)O[Si](CCCOC(O1)COC1=O)(C)O[Si](CCCOC(O1)COC1=O)(C)O[Si](CCCOC(O1)COC1=O)(C)O[Si](CCCOC(O1)COC1=O)(C)O[Si](CCCOC(O1)COC1=O)(C)O[Si](CCCOC(O1)COC1=O)(C)O[Si](CCCOC(O1)COC1=O)(C)O[Si](CCCOC(O1)COC1=O)(C)O[Si](CCCOC(O1)COC1=O)(C)O[Si](CCCOC(O1)COC1=O)(C)O[Si](CCCOC(O1)COC1=O)(C)O[Si](CCCOC(O1)COC1=O)(C)O[Si](CCCOC(O1)COC1=O)(C)O[Si](CCCOC(O1)COC1=O)(C)O[Si](CCCOC(O1)COC1=O)(C)O[Si](CCCOC(O1)COC1=O)(C)O[Si](CCCOC(O1)COC1=O)(C)O[Si](CCCOC(O1)COC1=O)(C)O[Si](CCCOC(O1)COC1=O)(C)O[Si](CCCOC(O1)COC1=O)(C)O[Si](CCCOC(O1)COC1=O)(C)O[Si](CCCOC(O1)COC1=O)(C)O[Si](CCCOC(O1)COC1=O)(C)O[Si](CCCOC(O1)COC1=O)(C)O | 283.5713
[Cu][Si](CCOCCOCCOC1=CC=C([B-](C3=CC=CC=C3)(C4=CC=CC=C4)C2=CC=CC=C2)C=C1)(C)O[Si](CCCOC(O1)COC1=O)(C)O[Si](CCCOC(O1)COC1=O)(C)O[Si](CCCOC(O1)COC1=O)(C)O[Si](CCCOC(O1)COC1=O)(C)O[Si](CCCOC(O1)COC1=O)(C)O[Si](CCCOC(O1)COC1=O)(C)O[Si](CCCOC(O1)COC1=O)(C)O[Si](CCCOC(O1)COC1=O)(C)O[Si](CCCOC(O1)COC1=O)(C)O[Si](CCCOC(O1)COC1=O)(C)O[Si](CCCOC(O1)COC1=O)(C)O[Si](CCCOC(O1)COC1=O)(C)O[Si](CCCOC(O1)COC1=O)(C)O[Si](CCCOC(O1)COC1=O)(C)O[Si](CCCOC(O1)COC1=O)(C)O[Si](CCCOC(O1)COC1=O)(C)O[Si](CCCOC(O1)COC1=O)(C)O[Si](CCCOC(O1)COC1=O)(C)O[Si](CCCOC(O1)COC1=O)(C)O[Si](CCCOC(O1)COC1=O)(C)O[Si](CCCOC(O1)COC1=O)(C)O[Si](CCCOC(O1)COC1=O)(C)O[Si](CCCOC(O1)COC1=O)(C)O[Si](CCCOC(O1)COC1=O)(C)O[Si](CCCOC(O1)COC1=O)(C)O[Si](CCCOC(O1)COC1=O)(C)O[Si](CCCOC(O1)COC1=O)(C)O[Si](CCCOC(O1)COC1=O)(C)O[Si](CCCOC(O1)COC1=O)(C)O[Si](CCCOC(O1)COC1=O)(C)O[Si](CCCOC(O1)COC1=O)(C)O[Si](CCCOC(O1)COC1=O)(C)O[Si](CCCOC(O1)COC1=O)(C)O[Si](CCCOC(O1)COC1=O)(C)O[Si](CCCOC(O1)COC1=O)(C)O[Si](CCCOC(O1)COC1=O)(C)O[Si](CCCOC(O1)COC1=O)(C)O[Si](CCCOC(O1)COC1=O)(C)O[Si](CCCOC(O1)COC1=O)(C)O[Si](CCCOC(O1)COC1=O)(C)O[Si](CCCOC(O1)COC1=O)(C)O[Si](CCCOC(O1)COC1=O)(C)O[Si](CCCOC(O1)COC1=O)(C)O[Si](CCCOC(O1)COC1=O)(C)O[Si](CCCOC(O1)COC1=O)(C)O[Si](CCCOC(O1)COC1=O)(C)O[Si](CCCOC(O1)COC1=O)(C)O[Si](CCCOC(O1)COC1=O)(C)O[Si](CCCOC(O1)COC1=O)(C)O[Au] | -7.432574 | 3.39794 | [Li+] | 0 | 15.51251974 | CO[Si](C)(CCCOC1COC(=O)O1)O[Si](C)(CCCOC1COC(=O)O1)O[Si](C)(CCCOC1COC(=O)O1)O[Si](C)(CCCOC1COC(=O)O1)O[Si](C)(CCCOC1COC(=O)O1)O[Si](C)(CCCOC1COC(=O)O1)O[Si](C)(CCCOC1COC(=O)O1)O[Si](C)(CCCOC1COC(=O)O1)O[Si](C)(CCCOC1COC(=O)O1)O[Si](C)(CCCOC1COC(=O)O1)O[Si](C)(CCCOC1COC(=O)O1)O[Si](C)(CCCOC1COC(=O)O1)O[Si](C)(CCCOC1COC(=O)O1)O[Si](C)(CCCOC1COC(=O)O1)O[Si](C)(CCCOC1COC(=O)O1)O[Si](C)(CCCOC1COC(=O)O1)O[Si](C)(CCCOC1COC(=O)O1)O[Si](C)(CCCOC1COC(=O)O1)O[Si](C)(CCCOC1COC(=O)O1)O[Si](C)(CCCOC1COC(=O)O1)O[Si](C)(CCCOC1COC(=O)O1)O[Si](C)(CCCOC1COC(=O)O1)O[Si](C)(CCCOC1COC(=O)O1)O[Si](C)(CCCOC1COC(=O)O1)O[Si](C)(CCCOC1COC(=O)O1)O[Si](C)(CCCOC1COC(=O)O1)O[Si](C)(CCCOC1COC(=O)O1)O[Si](C)(CCCOC1COC(=O)O1)O[Si](C)(CCCOC1COC(=O)O1)O[Si](C)(CCCOC1COC(=O)O1)O[Si](C)(CCCOC1COC(=O)O1)O[Si](C)(CCCOC1COC(=O)O1)O[Si](C)(CCCOC1COC(=O)O1)O[Si](C)(CCCOC1COC(=O)O1)O[Si](C)(CCCOC1COC(=O)O1)O[Si](C)(CCCOC1COC(=O)O1)O[Si](C)(CCCOC1COC(=O)O1)O[Si](C)(CCCOC1COC(=O)O1)O[Si](C)(CCCOC1COC(=O)O1)O[Si](C)(CCCOC1COC(=O)O1)O[Si](C)(CCCOC1COC(=O)O1)O[Si](C)(CCCOC1COC(=O)O1)O[Si](C)(CCCOC1COC(=O)O1)O[Si](C)(CCCOC1COC(=O)O1)O[Si](C)(CCCOC1COC(=O)O1)O[Si](C)(CCCOC1COC(=O)O1)O[Si](C)(CCCOC1COC(=O)O1)O[Si](C)(CCCOC1COC(=O)O1)O[Si](C)(CCCOC1COC(=O)O1)O[Si](C)(C)CCOCCOCCOc1ccc([B-](c2ccccc2)(c2ccccc2)c2ccccc2)cc1 | [*][Si](CCOCCOCCOC1=CC=C([B-](C3=CC=CC=C3)(C4=CC=CC=C4)C2=CC=CC=C2)C=C1)(C)O[Si](CCCOC(O1)COC1=O)(C)O[Si](CCCOC(O1)COC1=O)(C)O[Si](CCCOC(O1)COC1=O)(C)O[Si](CCCOC(O1)COC1=O)(C)O[Si](CCCOC(O1)COC1=O)(C)O[Si](CCCOC(O1)COC1=O)(C)O[Si](CCCOC(O1)COC1=O)(C)O[Si](CCCOC(O1)COC1=O)(C)O[Si](CCCOC(O1)COC1=O)(C)O[Si](CCCOC(O1)COC1=O)(C)O[Si](CCCOC(O1)COC1=O)(C)O[Si](CCCOC(O1)COC1=O)(C)O[Si](CCCOC(O1)COC1=O)(C)O[Si](CCCOC(O1)COC1=O)(C)O[Si](CCCOC(O1)COC1=O)(C)O[Si](CCCOC(O1)COC1=O)(C)O[Si](CCCOC(O1)COC1=O)(C)O[Si](CCCOC(O1)COC1=O)(C)O[Si](CCCOC(O1)COC1=O)(C)O[Si](CCCOC(O1)COC1=O)(C)O[Si](CCCOC(O1)COC1=O)(C)O[Si](CCCOC(O1)COC1=O)(C)O[Si](CCCOC(O1)COC1=O)(C)O[Si](CCCOC(O1)COC1=O)(C)O[Si](CCCOC(O1)COC1=O)(C)O[Si](CCCOC(O1)COC1=O)(C)O[Si](CCCOC(O1)COC1=O)(C)O[Si](CCCOC(O1)COC1=O)(C)O[Si](CCCOC(O1)COC1=O)(C)O[Si](CCCOC(O1)COC1=O)(C)O[Si](CCCOC(O1)COC1=O)(C)O[Si](CCCOC(O1)COC1=O)(C)O[Si](CCCOC(O1)COC1=O)(C)O[Si](CCCOC(O1)COC1=O)(C)O[Si](CCCOC(O1)COC1=O)(C)O[Si](CCCOC(O1)COC1=O)(C)O[Si](CCCOC(O1)COC1=O)(C)O[Si](CCCOC(O1)COC1=O)(C)O[Si](CCCOC(O1)COC1=O)(C)O[Si](CCCOC(O1)COC1=O)(C)O[Si](CCCOC(O1)COC1=O)(C)O[Si](CCCOC(O1)COC1=O)(C)O[Si](CCCOC(O1)COC1=O)(C)O[Si](CCCOC(O1)COC1=O)(C)O[Si](CCCOC(O1)COC1=O)(C)O[Si](CCCOC(O1)COC1=O)(C)O[Si](CCCOC(O1)COC1=O)(C)O[Si](CCCOC(O1)COC1=O)(C)O[Si](CCCOC(O1)COC1=O)(C)O[*] | [*]O[Si](C)(CCCOC1COC(=O)O1)O[Si](C)(CCCOC1COC(=O)O1)O[Si](C)(CCCOC1COC(=O)O1)O[Si](C)(CCCOC1COC(=O)O1)O[Si](C)(CCCOC1COC(=O)O1)O[Si](C)(CCCOC1COC(=O)O1)O[Si](C)(CCCOC1COC(=O)O1)O[Si](C)(CCCOC1COC(=O)O1)O[Si](C)(CCCOC1COC(=O)O1)O[Si](C)(CCCOC1COC(=O)O1)O[Si](C)(CCCOC1COC(=O)O1)O[Si](C)(CCCOC1COC(=O)O1)O[Si](C)(CCCOC1COC(=O)O1)O[Si](C)(CCCOC1COC(=O)O1)O[Si](C)(CCCOC1COC(=O)O1)O[Si](C)(CCCOC1COC(=O)O1)O[Si](C)(CCCOC1COC(=O)O1)O[Si](C)(CCCOC1COC(=O)O1)O[Si](C)(CCCOC1COC(=O)O1)O[Si](C)(CCCOC1COC(=O)O1)O[Si](C)(CCCOC1COC(=O)O1)O[Si](C)(CCCOC1COC(=O)O1)O[Si](C)(CCCOC1COC(=O)O1)O[Si](C)(CCCOC1COC(=O)O1)O[Si](C)(CCOCCOCCOc1ccc([B-](c2ccccc2)(c2ccccc2)c2ccccc2)cc1)O[Si](C)(CCCOC1COC(=O)O1)O[Si](C)(CCCOC1COC(=O)O1)O[Si](C)(CCCOC1COC(=O)O1)O[Si](C)(CCCOC1COC(=O)O1)O[Si](C)(CCCOC1COC(=O)O1)O[Si](C)(CCCOC1COC(=O)O1)O[Si](C)(CCCOC1COC(=O)O1)O[Si](C)(CCCOC1COC(=O)O1)O[Si](C)(CCCOC1COC(=O)O1)O[Si](C)(CCCOC1COC(=O)O1)O[Si](C)(CCCOC1COC(=O)O1)O[Si](C)(CCCOC1COC(=O)O1)O[Si](C)(CCCOC1COC(=O)O1)O[Si](C)(CCCOC1COC(=O)O1)O[Si](C)(CCCOC1COC(=O)O1)O[Si](C)(CCCOC1COC(=O)O1)O[Si](C)(CCCOC1COC(=O)O1)O[Si](C)(CCCOC1COC(=O)O1)O[Si](C)(CCCOC1COC(=O)O1)O[Si](C)(CCCOC1COC(=O)O1)O[Si](C)(CCCOC1COC(=O)O1)O[Si](C)(CCCOC1COC(=O)O1)O[Si](C)(CCCOC1COC(=O)O1)O[Si](C)(CCCOC1COC(=O)O1)O[Si]([*])(C)CCCOC1COC(=O)O1 | [Si](CCOCCOCCOC1=CC=C([B-](C3=CC=CC=C3)(C4=CC=CC=C4)C2=CC=CC=C2)C=C1)(C)O[Si](CCCOC(O1)COC1=O)(C)O[Si](CCCOC(O1)COC1=O)(C)O[Si](CCCOC(O1)COC1=O)(C)O[Si](CCCOC(O1)COC1=O)(C)O[Si](CCCOC(O1)COC1=O)(C)O[Si](CCCOC(O1)COC1=O)(C)O[Si](CCCOC(O1)COC1=O)(C)O[Si](CCCOC(O1)COC1=O)(C)O[Si](CCCOC(O1)COC1=O)(C)O[Si](CCCOC(O1)COC1=O)(C)O[Si](CCCOC(O1)COC1=O)(C)O[Si](CCCOC(O1)COC1=O)(C)O[Si](CCCOC(O1)COC1=O)(C)O[Si](CCCOC(O1)COC1=O)(C)O[Si](CCCOC(O1)COC1=O)(C)O[Si](CCCOC(O1)COC1=O)(C)O[Si](CCCOC(O1)COC1=O)(C)O[Si](CCCOC(O1)COC1=O)(C)O[Si](CCCOC(O1)COC1=O)(C)O[Si](CCCOC(O1)COC1=O)(C)O[Si](CCCOC(O1)COC1=O)(C)O[Si](CCCOC(O1)COC1=O)(C)O[Si](CCCOC(O1)COC1=O)(C)O[Si](CCCOC(O1)COC1=O)(C)O[Si](CCCOC(O1)COC1=O)(C)O[Si](CCCOC(O1)COC1=O)(C)O[Si](CCCOC(O1)COC1=O)(C)O[Si](CCCOC(O1)COC1=O)(C)O[Si](CCCOC(O1)COC1=O)(C)O[Si](CCCOC(O1)COC1=O)(C)O[Si](CCCOC(O1)COC1=O)(C)O[Si](CCCOC(O1)COC1=O)(C)O[Si](CCCOC(O1)COC1=O)(C)O[Si](CCCOC(O1)COC1=O)(C)O[Si](CCCOC(O1)COC1=O)(C)O[Si](CCCOC(O1)COC1=O)(C)O[Si](CCCOC(O1)COC1=O)(C)O[Si](CCCOC(O1)COC1=O)(C)O[Si](CCCOC(O1)COC1=O)(C)O[Si](CCCOC(O1)COC1=O)(C)O[Si](CCCOC(O1)COC1=O)(C)O[Si](CCCOC(O1)COC1=O)(C)O[Si](CCCOC(O1)COC1=O)(C)O[Si](CCCOC(O1)COC1=O)(C)O[Si](CCCOC(O1)COC1=O)(C)O[Si](CCCOC(O1)COC1=O)(C)O[Si](CCCOC(O1)COC1=O)(C)O[Si](CCCOC(O1)COC1=O)(C)O[Si](CCCOC(O1)COC1=O)(C)O | 288.5125
[Cu][Si](CCOCCOCCOC1=CC=C([B-](C3=CC=CC=C3)(C4=CC=CC=C4)C2=CC=CC=C2)C=C1)(C)O[Si](CCCOC(O1)COC1=O)(C)O[Si](CCCOC(O1)COC1=O)(C)O[Si](CCCOC(O1)COC1=O)(C)O[Si](CCCOC(O1)COC1=O)(C)O[Si](CCCOC(O1)COC1=O)(C)O[Si](CCCOC(O1)COC1=O)(C)O[Si](CCCOC(O1)COC1=O)(C)O[Si](CCCOC(O1)COC1=O)(C)O[Si](CCCOC(O1)COC1=O)(C)O[Si](CCCOC(O1)COC1=O)(C)O[Si](CCCOC(O1)COC1=O)(C)O[Si](CCCOC(O1)COC1=O)(C)O[Si](CCCOC(O1)COC1=O)(C)O[Si](CCCOC(O1)COC1=O)(C)O[Si](CCCOC(O1)COC1=O)(C)O[Si](CCCOC(O1)COC1=O)(C)O[Si](CCCOC(O1)COC1=O)(C)O[Si](CCCOC(O1)COC1=O)(C)O[Si](CCCOC(O1)COC1=O)(C)O[Si](CCCOC(O1)COC1=O)(C)O[Si](CCCOC(O1)COC1=O)(C)O[Si](CCCOC(O1)COC1=O)(C)O[Si](CCCOC(O1)COC1=O)(C)O[Si](CCCOC(O1)COC1=O)(C)O[Si](CCCOC(O1)COC1=O)(C)O[Si](CCCOC(O1)COC1=O)(C)O[Si](CCCOC(O1)COC1=O)(C)O[Si](CCCOC(O1)COC1=O)(C)O[Si](CCCOC(O1)COC1=O)(C)O[Si](CCCOC(O1)COC1=O)(C)O[Si](CCCOC(O1)COC1=O)(C)O[Si](CCCOC(O1)COC1=O)(C)O[Si](CCCOC(O1)COC1=O)(C)O[Si](CCCOC(O1)COC1=O)(C)O[Si](CCCOC(O1)COC1=O)(C)O[Si](CCCOC(O1)COC1=O)(C)O[Si](CCCOC(O1)COC1=O)(C)O[Si](CCCOC(O1)COC1=O)(C)O[Si](CCCOC(O1)COC1=O)(C)O[Si](CCCOC(O1)COC1=O)(C)O[Si](CCCOC(O1)COC1=O)(C)O[Si](CCCOC(O1)COC1=O)(C)O[Si](CCCOC(O1)COC1=O)(C)O[Si](CCCOC(O1)COC1=O)(C)O[Si](CCCOC(O1)COC1=O)(C)O[Si](CCCOC(O1)COC1=O)(C)O[Si](CCCOC(O1)COC1=O)(C)O[Si](CCCOC(O1)COC1=O)(C)O[Si](CCCOC(O1)COC1=O)(C)O[Au] | -7.124343 | 3.39794 | [Li+] | 0 | 20.62876461 | CO[Si](C)(CCCOC1COC(=O)O1)O[Si](C)(CCCOC1COC(=O)O1)O[Si](C)(CCCOC1COC(=O)O1)O[Si](C)(CCCOC1COC(=O)O1)O[Si](C)(CCCOC1COC(=O)O1)O[Si](C)(CCCOC1COC(=O)O1)O[Si](C)(CCCOC1COC(=O)O1)O[Si](C)(CCCOC1COC(=O)O1)O[Si](C)(CCCOC1COC(=O)O1)O[Si](C)(CCCOC1COC(=O)O1)O[Si](C)(CCCOC1COC(=O)O1)O[Si](C)(CCCOC1COC(=O)O1)O[Si](C)(CCCOC1COC(=O)O1)O[Si](C)(CCCOC1COC(=O)O1)O[Si](C)(CCCOC1COC(=O)O1)O[Si](C)(CCCOC1COC(=O)O1)O[Si](C)(CCCOC1COC(=O)O1)O[Si](C)(CCCOC1COC(=O)O1)O[Si](C)(CCCOC1COC(=O)O1)O[Si](C)(CCCOC1COC(=O)O1)O[Si](C)(CCCOC1COC(=O)O1)O[Si](C)(CCCOC1COC(=O)O1)O[Si](C)(CCCOC1COC(=O)O1)O[Si](C)(CCCOC1COC(=O)O1)O[Si](C)(CCCOC1COC(=O)O1)O[Si](C)(CCCOC1COC(=O)O1)O[Si](C)(CCCOC1COC(=O)O1)O[Si](C)(CCCOC1COC(=O)O1)O[Si](C)(CCCOC1COC(=O)O1)O[Si](C)(CCCOC1COC(=O)O1)O[Si](C)(CCCOC1COC(=O)O1)O[Si](C)(CCCOC1COC(=O)O1)O[Si](C)(CCCOC1COC(=O)O1)O[Si](C)(CCCOC1COC(=O)O1)O[Si](C)(CCCOC1COC(=O)O1)O[Si](C)(CCCOC1COC(=O)O1)O[Si](C)(CCCOC1COC(=O)O1)O[Si](C)(CCCOC1COC(=O)O1)O[Si](C)(CCCOC1COC(=O)O1)O[Si](C)(CCCOC1COC(=O)O1)O[Si](C)(CCCOC1COC(=O)O1)O[Si](C)(CCCOC1COC(=O)O1)O[Si](C)(CCCOC1COC(=O)O1)O[Si](C)(CCCOC1COC(=O)O1)O[Si](C)(CCCOC1COC(=O)O1)O[Si](C)(CCCOC1COC(=O)O1)O[Si](C)(CCCOC1COC(=O)O1)O[Si](C)(CCCOC1COC(=O)O1)O[Si](C)(CCCOC1COC(=O)O1)O[Si](C)(C)CCOCCOCCOc1ccc([B-](c2ccccc2)(c2ccccc2)c2ccccc2)cc1 | [*][Si](CCOCCOCCOC1=CC=C([B-](C3=CC=CC=C3)(C4=CC=CC=C4)C2=CC=CC=C2)C=C1)(C)O[Si](CCCOC(O1)COC1=O)(C)O[Si](CCCOC(O1)COC1=O)(C)O[Si](CCCOC(O1)COC1=O)(C)O[Si](CCCOC(O1)COC1=O)(C)O[Si](CCCOC(O1)COC1=O)(C)O[Si](CCCOC(O1)COC1=O)(C)O[Si](CCCOC(O1)COC1=O)(C)O[Si](CCCOC(O1)COC1=O)(C)O[Si](CCCOC(O1)COC1=O)(C)O[Si](CCCOC(O1)COC1=O)(C)O[Si](CCCOC(O1)COC1=O)(C)O[Si](CCCOC(O1)COC1=O)(C)O[Si](CCCOC(O1)COC1=O)(C)O[Si](CCCOC(O1)COC1=O)(C)O[Si](CCCOC(O1)COC1=O)(C)O[Si](CCCOC(O1)COC1=O)(C)O[Si](CCCOC(O1)COC1=O)(C)O[Si](CCCOC(O1)COC1=O)(C)O[Si](CCCOC(O1)COC1=O)(C)O[Si](CCCOC(O1)COC1=O)(C)O[Si](CCCOC(O1)COC1=O)(C)O[Si](CCCOC(O1)COC1=O)(C)O[Si](CCCOC(O1)COC1=O)(C)O[Si](CCCOC(O1)COC1=O)(C)O[Si](CCCOC(O1)COC1=O)(C)O[Si](CCCOC(O1)COC1=O)(C)O[Si](CCCOC(O1)COC1=O)(C)O[Si](CCCOC(O1)COC1=O)(C)O[Si](CCCOC(O1)COC1=O)(C)O[Si](CCCOC(O1)COC1=O)(C)O[Si](CCCOC(O1)COC1=O)(C)O[Si](CCCOC(O1)COC1=O)(C)O[Si](CCCOC(O1)COC1=O)(C)O[Si](CCCOC(O1)COC1=O)(C)O[Si](CCCOC(O1)COC1=O)(C)O[Si](CCCOC(O1)COC1=O)(C)O[Si](CCCOC(O1)COC1=O)(C)O[Si](CCCOC(O1)COC1=O)(C)O[Si](CCCOC(O1)COC1=O)(C)O[Si](CCCOC(O1)COC1=O)(C)O[Si](CCCOC(O1)COC1=O)(C)O[Si](CCCOC(O1)COC1=O)(C)O[Si](CCCOC(O1)COC1=O)(C)O[Si](CCCOC(O1)COC1=O)(C)O[Si](CCCOC(O1)COC1=O)(C)O[Si](CCCOC(O1)COC1=O)(C)O[Si](CCCOC(O1)COC1=O)(C)O[Si](CCCOC(O1)COC1=O)(C)O[Si](CCCOC(O1)COC1=O)(C)O[*] | [*]O[Si](C)(CCCOC1COC(=O)O1)O[Si](C)(CCCOC1COC(=O)O1)O[Si](C)(CCCOC1COC(=O)O1)O[Si](C)(CCCOC1COC(=O)O1)O[Si](C)(CCCOC1COC(=O)O1)O[Si](C)(CCCOC1COC(=O)O1)O[Si](C)(CCCOC1COC(=O)O1)O[Si](C)(CCCOC1COC(=O)O1)O[Si](C)(CCCOC1COC(=O)O1)O[Si](C)(CCCOC1COC(=O)O1)O[Si](C)(CCCOC1COC(=O)O1)O[Si](C)(CCCOC1COC(=O)O1)O[Si](C)(CCCOC1COC(=O)O1)O[Si](C)(CCCOC1COC(=O)O1)O[Si](C)(CCCOC1COC(=O)O1)O[Si](C)(CCCOC1COC(=O)O1)O[Si](C)(CCCOC1COC(=O)O1)O[Si](C)(CCCOC1COC(=O)O1)O[Si](C)(CCCOC1COC(=O)O1)O[Si](C)(CCCOC1COC(=O)O1)O[Si](C)(CCCOC1COC(=O)O1)O[Si](C)(CCCOC1COC(=O)O1)O[Si](C)(CCCOC1COC(=O)O1)O[Si](C)(CCCOC1COC(=O)O1)O[Si](C)(CCOCCOCCOc1ccc([B-](c2ccccc2)(c2ccccc2)c2ccccc2)cc1)O[Si](C)(CCCOC1COC(=O)O1)O[Si](C)(CCCOC1COC(=O)O1)O[Si](C)(CCCOC1COC(=O)O1)O[Si](C)(CCCOC1COC(=O)O1)O[Si](C)(CCCOC1COC(=O)O1)O[Si](C)(CCCOC1COC(=O)O1)O[Si](C)(CCCOC1COC(=O)O1)O[Si](C)(CCCOC1COC(=O)O1)O[Si](C)(CCCOC1COC(=O)O1)O[Si](C)(CCCOC1COC(=O)O1)O[Si](C)(CCCOC1COC(=O)O1)O[Si](C)(CCCOC1COC(=O)O1)O[Si](C)(CCCOC1COC(=O)O1)O[Si](C)(CCCOC1COC(=O)O1)O[Si](C)(CCCOC1COC(=O)O1)O[Si](C)(CCCOC1COC(=O)O1)O[Si](C)(CCCOC1COC(=O)O1)O[Si](C)(CCCOC1COC(=O)O1)O[Si](C)(CCCOC1COC(=O)O1)O[Si](C)(CCCOC1COC(=O)O1)O[Si](C)(CCCOC1COC(=O)O1)O[Si](C)(CCCOC1COC(=O)O1)O[Si](C)(CCCOC1COC(=O)O1)O[Si](C)(CCCOC1COC(=O)O1)O[Si]([*])(C)CCCOC1COC(=O)O1 | [Si](CCOCCOCCOC1=CC=C([B-](C3=CC=CC=C3)(C4=CC=CC=C4)C2=CC=CC=C2)C=C1)(C)O[Si](CCCOC(O1)COC1=O)(C)O[Si](CCCOC(O1)COC1=O)(C)O[Si](CCCOC(O1)COC1=O)(C)O[Si](CCCOC(O1)COC1=O)(C)O[Si](CCCOC(O1)COC1=O)(C)O[Si](CCCOC(O1)COC1=O)(C)O[Si](CCCOC(O1)COC1=O)(C)O[Si](CCCOC(O1)COC1=O)(C)O[Si](CCCOC(O1)COC1=O)(C)O[Si](CCCOC(O1)COC1=O)(C)O[Si](CCCOC(O1)COC1=O)(C)O[Si](CCCOC(O1)COC1=O)(C)O[Si](CCCOC(O1)COC1=O)(C)O[Si](CCCOC(O1)COC1=O)(C)O[Si](CCCOC(O1)COC1=O)(C)O[Si](CCCOC(O1)COC1=O)(C)O[Si](CCCOC(O1)COC1=O)(C)O[Si](CCCOC(O1)COC1=O)(C)O[Si](CCCOC(O1)COC1=O)(C)O[Si](CCCOC(O1)COC1=O)(C)O[Si](CCCOC(O1)COC1=O)(C)O[Si](CCCOC(O1)COC1=O)(C)O[Si](CCCOC(O1)COC1=O)(C)O[Si](CCCOC(O1)COC1=O)(C)O[Si](CCCOC(O1)COC1=O)(C)O[Si](CCCOC(O1)COC1=O)(C)O[Si](CCCOC(O1)COC1=O)(C)O[Si](CCCOC(O1)COC1=O)(C)O[Si](CCCOC(O1)COC1=O)(C)O[Si](CCCOC(O1)COC1=O)(C)O[Si](CCCOC(O1)COC1=O)(C)O[Si](CCCOC(O1)COC1=O)(C)O[Si](CCCOC(O1)COC1=O)(C)O[Si](CCCOC(O1)COC1=O)(C)O[Si](CCCOC(O1)COC1=O)(C)O[Si](CCCOC(O1)COC1=O)(C)O[Si](CCCOC(O1)COC1=O)(C)O[Si](CCCOC(O1)COC1=O)(C)O[Si](CCCOC(O1)COC1=O)(C)O[Si](CCCOC(O1)COC1=O)(C)O[Si](CCCOC(O1)COC1=O)(C)O[Si](CCCOC(O1)COC1=O)(C)O[Si](CCCOC(O1)COC1=O)(C)O[Si](CCCOC(O1)COC1=O)(C)O[Si](CCCOC(O1)COC1=O)(C)O[Si](CCCOC(O1)COC1=O)(C)O[Si](CCCOC(O1)COC1=O)(C)O[Si](CCCOC(O1)COC1=O)(C)O[Si](CCCOC(O1)COC1=O)(C)O | 293.6288
[Cu][Si](CCOCCOCCOC1=CC=C([B-](C3=CC=CC=C3)(C4=CC=CC=C4)C2=CC=CC=C2)C=C1)(C)O[Si](CCCOC(O1)COC1=O)(C)O[Si](CCCOC(O1)COC1=O)(C)O[Si](CCCOC(O1)COC1=O)(C)O[Si](CCCOC(O1)COC1=O)(C)O[Si](CCCOC(O1)COC1=O)(C)O[Si](CCCOC(O1)COC1=O)(C)O[Si](CCCOC(O1)COC1=O)(C)O[Si](CCCOC(O1)COC1=O)(C)O[Si](CCCOC(O1)COC1=O)(C)O[Si](CCCOC(O1)COC1=O)(C)O[Si](CCCOC(O1)COC1=O)(C)O[Si](CCCOC(O1)COC1=O)(C)O[Si](CCCOC(O1)COC1=O)(C)O[Si](CCCOC(O1)COC1=O)(C)O[Si](CCCOC(O1)COC1=O)(C)O[Si](CCCOC(O1)COC1=O)(C)O[Si](CCCOC(O1)COC1=O)(C)O[Si](CCCOC(O1)COC1=O)(C)O[Si](CCCOC(O1)COC1=O)(C)O[Si](CCCOC(O1)COC1=O)(C)O[Si](CCCOC(O1)COC1=O)(C)O[Si](CCCOC(O1)COC1=O)(C)O[Si](CCCOC(O1)COC1=O)(C)O[Si](CCCOC(O1)COC1=O)(C)O[Si](CCCOC(O1)COC1=O)(C)O[Si](CCCOC(O1)COC1=O)(C)O[Si](CCCOC(O1)COC1=O)(C)O[Si](CCCOC(O1)COC1=O)(C)O[Si](CCCOC(O1)COC1=O)(C)O[Si](CCCOC(O1)COC1=O)(C)O[Si](CCCOC(O1)COC1=O)(C)O[Si](CCCOC(O1)COC1=O)(C)O[Si](CCCOC(O1)COC1=O)(C)O[Si](CCCOC(O1)COC1=O)(C)O[Si](CCCOC(O1)COC1=O)(C)O[Si](CCCOC(O1)COC1=O)(C)O[Si](CCCOC(O1)COC1=O)(C)O[Si](CCCOC(O1)COC1=O)(C)O[Si](CCCOC(O1)COC1=O)(C)O[Si](CCCOC(O1)COC1=O)(C)O[Si](CCCOC(O1)COC1=O)(C)O[Si](CCCOC(O1)COC1=O)(C)O[Si](CCCOC(O1)COC1=O)(C)O[Si](CCCOC(O1)COC1=O)(C)O[Si](CCCOC(O1)COC1=O)(C)O[Si](CCCOC(O1)COC1=O)(C)O[Si](CCCOC(O1)COC1=O)(C)O[Si](CCCOC(O1)COC1=O)(C)O[Si](CCCOC(O1)COC1=O)(C)O[Au] | -6.844133 | 3.39794 | [Li+] | 0 | 24.64018835 | CO[Si](C)(CCCOC1COC(=O)O1)O[Si](C)(CCCOC1COC(=O)O1)O[Si](C)(CCCOC1COC(=O)O1)O[Si](C)(CCCOC1COC(=O)O1)O[Si](C)(CCCOC1COC(=O)O1)O[Si](C)(CCCOC1COC(=O)O1)O[Si](C)(CCCOC1COC(=O)O1)O[Si](C)(CCCOC1COC(=O)O1)O[Si](C)(CCCOC1COC(=O)O1)O[Si](C)(CCCOC1COC(=O)O1)O[Si](C)(CCCOC1COC(=O)O1)O[Si](C)(CCCOC1COC(=O)O1)O[Si](C)(CCCOC1COC(=O)O1)O[Si](C)(CCCOC1COC(=O)O1)O[Si](C)(CCCOC1COC(=O)O1)O[Si](C)(CCCOC1COC(=O)O1)O[Si](C)(CCCOC1COC(=O)O1)O[Si](C)(CCCOC1COC(=O)O1)O[Si](C)(CCCOC1COC(=O)O1)O[Si](C)(CCCOC1COC(=O)O1)O[Si](C)(CCCOC1COC(=O)O1)O[Si](C)(CCCOC1COC(=O)O1)O[Si](C)(CCCOC1COC(=O)O1)O[Si](C)(CCCOC1COC(=O)O1)O[Si](C)(CCCOC1COC(=O)O1)O[Si](C)(CCCOC1COC(=O)O1)O[Si](C)(CCCOC1COC(=O)O1)O[Si](C)(CCCOC1COC(=O)O1)O[Si](C)(CCCOC1COC(=O)O1)O[Si](C)(CCCOC1COC(=O)O1)O[Si](C)(CCCOC1COC(=O)O1)O[Si](C)(CCCOC1COC(=O)O1)O[Si](C)(CCCOC1COC(=O)O1)O[Si](C)(CCCOC1COC(=O)O1)O[Si](C)(CCCOC1COC(=O)O1)O[Si](C)(CCCOC1COC(=O)O1)O[Si](C)(CCCOC1COC(=O)O1)O[Si](C)(CCCOC1COC(=O)O1)O[Si](C)(CCCOC1COC(=O)O1)O[Si](C)(CCCOC1COC(=O)O1)O[Si](C)(CCCOC1COC(=O)O1)O[Si](C)(CCCOC1COC(=O)O1)O[Si](C)(CCCOC1COC(=O)O1)O[Si](C)(CCCOC1COC(=O)O1)O[Si](C)(CCCOC1COC(=O)O1)O[Si](C)(CCCOC1COC(=O)O1)O[Si](C)(CCCOC1COC(=O)O1)O[Si](C)(CCCOC1COC(=O)O1)O[Si](C)(CCCOC1COC(=O)O1)O[Si](C)(C)CCOCCOCCOc1ccc([B-](c2ccccc2)(c2ccccc2)c2ccccc2)cc1 | [*][Si](CCOCCOCCOC1=CC=C([B-](C3=CC=CC=C3)(C4=CC=CC=C4)C2=CC=CC=C2)C=C1)(C)O[Si](CCCOC(O1)COC1=O)(C)O[Si](CCCOC(O1)COC1=O)(C)O[Si](CCCOC(O1)COC1=O)(C)O[Si](CCCOC(O1)COC1=O)(C)O[Si](CCCOC(O1)COC1=O)(C)O[Si](CCCOC(O1)COC1=O)(C)O[Si](CCCOC(O1)COC1=O)(C)O[Si](CCCOC(O1)COC1=O)(C)O[Si](CCCOC(O1)COC1=O)(C)O[Si](CCCOC(O1)COC1=O)(C)O[Si](CCCOC(O1)COC1=O)(C)O[Si](CCCOC(O1)COC1=O)(C)O[Si](CCCOC(O1)COC1=O)(C)O[Si](CCCOC(O1)COC1=O)(C)O[Si](CCCOC(O1)COC1=O)(C)O[Si](CCCOC(O1)COC1=O)(C)O[Si](CCCOC(O1)COC1=O)(C)O[Si](CCCOC(O1)COC1=O)(C)O[Si](CCCOC(O1)COC1=O)(C)O[Si](CCCOC(O1)COC1=O)(C)O[Si](CCCOC(O1)COC1=O)(C)O[Si](CCCOC(O1)COC1=O)(C)O[Si](CCCOC(O1)COC1=O)(C)O[Si](CCCOC(O1)COC1=O)(C)O[Si](CCCOC(O1)COC1=O)(C)O[Si](CCCOC(O1)COC1=O)(C)O[Si](CCCOC(O1)COC1=O)(C)O[Si](CCCOC(O1)COC1=O)(C)O[Si](CCCOC(O1)COC1=O)(C)O[Si](CCCOC(O1)COC1=O)(C)O[Si](CCCOC(O1)COC1=O)(C)O[Si](CCCOC(O1)COC1=O)(C)O[Si](CCCOC(O1)COC1=O)(C)O[Si](CCCOC(O1)COC1=O)(C)O[Si](CCCOC(O1)COC1=O)(C)O[Si](CCCOC(O1)COC1=O)(C)O[Si](CCCOC(O1)COC1=O)(C)O[Si](CCCOC(O1)COC1=O)(C)O[Si](CCCOC(O1)COC1=O)(C)O[Si](CCCOC(O1)COC1=O)(C)O[Si](CCCOC(O1)COC1=O)(C)O[Si](CCCOC(O1)COC1=O)(C)O[Si](CCCOC(O1)COC1=O)(C)O[Si](CCCOC(O1)COC1=O)(C)O[Si](CCCOC(O1)COC1=O)(C)O[Si](CCCOC(O1)COC1=O)(C)O[Si](CCCOC(O1)COC1=O)(C)O[Si](CCCOC(O1)COC1=O)(C)O[Si](CCCOC(O1)COC1=O)(C)O[*] | [*]O[Si](C)(CCCOC1COC(=O)O1)O[Si](C)(CCCOC1COC(=O)O1)O[Si](C)(CCCOC1COC(=O)O1)O[Si](C)(CCCOC1COC(=O)O1)O[Si](C)(CCCOC1COC(=O)O1)O[Si](C)(CCCOC1COC(=O)O1)O[Si](C)(CCCOC1COC(=O)O1)O[Si](C)(CCCOC1COC(=O)O1)O[Si](C)(CCCOC1COC(=O)O1)O[Si](C)(CCCOC1COC(=O)O1)O[Si](C)(CCCOC1COC(=O)O1)O[Si](C)(CCCOC1COC(=O)O1)O[Si](C)(CCCOC1COC(=O)O1)O[Si](C)(CCCOC1COC(=O)O1)O[Si](C)(CCCOC1COC(=O)O1)O[Si](C)(CCCOC1COC(=O)O1)O[Si](C)(CCCOC1COC(=O)O1)O[Si](C)(CCCOC1COC(=O)O1)O[Si](C)(CCCOC1COC(=O)O1)O[Si](C)(CCCOC1COC(=O)O1)O[Si](C)(CCCOC1COC(=O)O1)O[Si](C)(CCCOC1COC(=O)O1)O[Si](C)(CCCOC1COC(=O)O1)O[Si](C)(CCCOC1COC(=O)O1)O[Si](C)(CCOCCOCCOc1ccc([B-](c2ccccc2)(c2ccccc2)c2ccccc2)cc1)O[Si](C)(CCCOC1COC(=O)O1)O[Si](C)(CCCOC1COC(=O)O1)O[Si](C)(CCCOC1COC(=O)O1)O[Si](C)(CCCOC1COC(=O)O1)O[Si](C)(CCCOC1COC(=O)O1)O[Si](C)(CCCOC1COC(=O)O1)O[Si](C)(CCCOC1COC(=O)O1)O[Si](C)(CCCOC1COC(=O)O1)O[Si](C)(CCCOC1COC(=O)O1)O[Si](C)(CCCOC1COC(=O)O1)O[Si](C)(CCCOC1COC(=O)O1)O[Si](C)(CCCOC1COC(=O)O1)O[Si](C)(CCCOC1COC(=O)O1)O[Si](C)(CCCOC1COC(=O)O1)O[Si](C)(CCCOC1COC(=O)O1)O[Si](C)(CCCOC1COC(=O)O1)O[Si](C)(CCCOC1COC(=O)O1)O[Si](C)(CCCOC1COC(=O)O1)O[Si](C)(CCCOC1COC(=O)O1)O[Si](C)(CCCOC1COC(=O)O1)O[Si](C)(CCCOC1COC(=O)O1)O[Si](C)(CCCOC1COC(=O)O1)O[Si](C)(CCCOC1COC(=O)O1)O[Si](C)(CCCOC1COC(=O)O1)O[Si]([*])(C)CCCOC1COC(=O)O1 | [Si](CCOCCOCCOC1=CC=C([B-](C3=CC=CC=C3)(C4=CC=CC=C4)C2=CC=CC=C2)C=C1)(C)O[Si](CCCOC(O1)COC1=O)(C)O[Si](CCCOC(O1)COC1=O)(C)O[Si](CCCOC(O1)COC1=O)(C)O[Si](CCCOC(O1)COC1=O)(C)O[Si](CCCOC(O1)COC1=O)(C)O[Si](CCCOC(O1)COC1=O)(C)O[Si](CCCOC(O1)COC1=O)(C)O[Si](CCCOC(O1)COC1=O)(C)O[Si](CCCOC(O1)COC1=O)(C)O[Si](CCCOC(O1)COC1=O)(C)O[Si](CCCOC(O1)COC1=O)(C)O[Si](CCCOC(O1)COC1=O)(C)O[Si](CCCOC(O1)COC1=O)(C)O[Si](CCCOC(O1)COC1=O)(C)O[Si](CCCOC(O1)COC1=O)(C)O[Si](CCCOC(O1)COC1=O)(C)O[Si](CCCOC(O1)COC1=O)(C)O[Si](CCCOC(O1)COC1=O)(C)O[Si](CCCOC(O1)COC1=O)(C)O[Si](CCCOC(O1)COC1=O)(C)O[Si](CCCOC(O1)COC1=O)(C)O[Si](CCCOC(O1)COC1=O)(C)O[Si](CCCOC(O1)COC1=O)(C)O[Si](CCCOC(O1)COC1=O)(C)O[Si](CCCOC(O1)COC1=O)(C)O[Si](CCCOC(O1)COC1=O)(C)O[Si](CCCOC(O1)COC1=O)(C)O[Si](CCCOC(O1)COC1=O)(C)O[Si](CCCOC(O1)COC1=O)(C)O[Si](CCCOC(O1)COC1=O)(C)O[Si](CCCOC(O1)COC1=O)(C)O[Si](CCCOC(O1)COC1=O)(C)O[Si](CCCOC(O1)COC1=O)(C)O[Si](CCCOC(O1)COC1=O)(C)O[Si](CCCOC(O1)COC1=O)(C)O[Si](CCCOC(O1)COC1=O)(C)O[Si](CCCOC(O1)COC1=O)(C)O[Si](CCCOC(O1)COC1=O)(C)O[Si](CCCOC(O1)COC1=O)(C)O[Si](CCCOC(O1)COC1=O)(C)O[Si](CCCOC(O1)COC1=O)(C)O[Si](CCCOC(O1)COC1=O)(C)O[Si](CCCOC(O1)COC1=O)(C)O[Si](CCCOC(O1)COC1=O)(C)O[Si](CCCOC(O1)COC1=O)(C)O[Si](CCCOC(O1)COC1=O)(C)O[Si](CCCOC(O1)COC1=O)(C)O[Si](CCCOC(O1)COC1=O)(C)O[Si](CCCOC(O1)COC1=O)(C)O | 297.6402
[Cu][Si](CCOCCOCCOC1=CC=C([B-](C3=CC=CC=C3)(C4=CC=CC=C4)C2=CC=CC=C2)C=C1)(C)O[Si](CCCOC(O1)COC1=O)(C)O[Si](CCCOC(O1)COC1=O)(C)O[Si](CCCOC(O1)COC1=O)(C)O[Si](CCCOC(O1)COC1=O)(C)O[Si](CCCOC(O1)COC1=O)(C)O[Si](CCCOC(O1)COC1=O)(C)O[Si](CCCOC(O1)COC1=O)(C)O[Si](CCCOC(O1)COC1=O)(C)O[Si](CCCOC(O1)COC1=O)(C)O[Si](CCCOC(O1)COC1=O)(C)O[Si](CCCOC(O1)COC1=O)(C)O[Si](CCCOC(O1)COC1=O)(C)O[Si](CCCOC(O1)COC1=O)(C)O[Si](CCCOC(O1)COC1=O)(C)O[Si](CCCOC(O1)COC1=O)(C)O[Si](CCCOC(O1)COC1=O)(C)O[Si](CCCOC(O1)COC1=O)(C)O[Si](CCCOC(O1)COC1=O)(C)O[Si](CCCOC(O1)COC1=O)(C)O[Si](CCCOC(O1)COC1=O)(C)O[Si](CCCOC(O1)COC1=O)(C)O[Si](CCCOC(O1)COC1=O)(C)O[Si](CCCOC(O1)COC1=O)(C)O[Si](CCCOC(O1)COC1=O)(C)O[Si](CCCOC(O1)COC1=O)(C)O[Si](CCCOC(O1)COC1=O)(C)O[Si](CCCOC(O1)COC1=O)(C)O[Si](CCCOC(O1)COC1=O)(C)O[Si](CCCOC(O1)COC1=O)(C)O[Si](CCCOC(O1)COC1=O)(C)O[Si](CCCOC(O1)COC1=O)(C)O[Si](CCCOC(O1)COC1=O)(C)O[Si](CCCOC(O1)COC1=O)(C)O[Si](CCCOC(O1)COC1=O)(C)O[Si](CCCOC(O1)COC1=O)(C)O[Si](CCCOC(O1)COC1=O)(C)O[Si](CCCOC(O1)COC1=O)(C)O[Si](CCCOC(O1)COC1=O)(C)O[Si](CCCOC(O1)COC1=O)(C)O[Si](CCCOC(O1)COC1=O)(C)O[Si](CCCOC(O1)COC1=O)(C)O[Si](CCCOC(O1)COC1=O)(C)O[Si](CCCOC(O1)COC1=O)(C)O[Si](CCCOC(O1)COC1=O)(C)O[Si](CCCOC(O1)COC1=O)(C)O[Si](CCCOC(O1)COC1=O)(C)O[Si](CCCOC(O1)COC1=O)(C)O[Si](CCCOC(O1)COC1=O)(C)O[Si](CCCOC(O1)COC1=O)(C)O[Au] | -6.563923 | 3.39794 | [Li+] | 0 | 30.53266862 | CO[Si](C)(CCCOC1COC(=O)O1)O[Si](C)(CCCOC1COC(=O)O1)O[Si](C)(CCCOC1COC(=O)O1)O[Si](C)(CCCOC1COC(=O)O1)O[Si](C)(CCCOC1COC(=O)O1)O[Si](C)(CCCOC1COC(=O)O1)O[Si](C)(CCCOC1COC(=O)O1)O[Si](C)(CCCOC1COC(=O)O1)O[Si](C)(CCCOC1COC(=O)O1)O[Si](C)(CCCOC1COC(=O)O1)O[Si](C)(CCCOC1COC(=O)O1)O[Si](C)(CCCOC1COC(=O)O1)O[Si](C)(CCCOC1COC(=O)O1)O[Si](C)(CCCOC1COC(=O)O1)O[Si](C)(CCCOC1COC(=O)O1)O[Si](C)(CCCOC1COC(=O)O1)O[Si](C)(CCCOC1COC(=O)O1)O[Si](C)(CCCOC1COC(=O)O1)O[Si](C)(CCCOC1COC(=O)O1)O[Si](C)(CCCOC1COC(=O)O1)O[Si](C)(CCCOC1COC(=O)O1)O[Si](C)(CCCOC1COC(=O)O1)O[Si](C)(CCCOC1COC(=O)O1)O[Si](C)(CCCOC1COC(=O)O1)O[Si](C)(CCCOC1COC(=O)O1)O[Si](C)(CCCOC1COC(=O)O1)O[Si](C)(CCCOC1COC(=O)O1)O[Si](C)(CCCOC1COC(=O)O1)O[Si](C)(CCCOC1COC(=O)O1)O[Si](C)(CCCOC1COC(=O)O1)O[Si](C)(CCCOC1COC(=O)O1)O[Si](C)(CCCOC1COC(=O)O1)O[Si](C)(CCCOC1COC(=O)O1)O[Si](C)(CCCOC1COC(=O)O1)O[Si](C)(CCCOC1COC(=O)O1)O[Si](C)(CCCOC1COC(=O)O1)O[Si](C)(CCCOC1COC(=O)O1)O[Si](C)(CCCOC1COC(=O)O1)O[Si](C)(CCCOC1COC(=O)O1)O[Si](C)(CCCOC1COC(=O)O1)O[Si](C)(CCCOC1COC(=O)O1)O[Si](C)(CCCOC1COC(=O)O1)O[Si](C)(CCCOC1COC(=O)O1)O[Si](C)(CCCOC1COC(=O)O1)O[Si](C)(CCCOC1COC(=O)O1)O[Si](C)(CCCOC1COC(=O)O1)O[Si](C)(CCCOC1COC(=O)O1)O[Si](C)(CCCOC1COC(=O)O1)O[Si](C)(CCCOC1COC(=O)O1)O[Si](C)(C)CCOCCOCCOc1ccc([B-](c2ccccc2)(c2ccccc2)c2ccccc2)cc1 | [*][Si](CCOCCOCCOC1=CC=C([B-](C3=CC=CC=C3)(C4=CC=CC=C4)C2=CC=CC=C2)C=C1)(C)O[Si](CCCOC(O1)COC1=O)(C)O[Si](CCCOC(O1)COC1=O)(C)O[Si](CCCOC(O1)COC1=O)(C)O[Si](CCCOC(O1)COC1=O)(C)O[Si](CCCOC(O1)COC1=O)(C)O[Si](CCCOC(O1)COC1=O)(C)O[Si](CCCOC(O1)COC1=O)(C)O[Si](CCCOC(O1)COC1=O)(C)O[Si](CCCOC(O1)COC1=O)(C)O[Si](CCCOC(O1)COC1=O)(C)O[Si](CCCOC(O1)COC1=O)(C)O[Si](CCCOC(O1)COC1=O)(C)O[Si](CCCOC(O1)COC1=O)(C)O[Si](CCCOC(O1)COC1=O)(C)O[Si](CCCOC(O1)COC1=O)(C)O[Si](CCCOC(O1)COC1=O)(C)O[Si](CCCOC(O1)COC1=O)(C)O[Si](CCCOC(O1)COC1=O)(C)O[Si](CCCOC(O1)COC1=O)(C)O[Si](CCCOC(O1)COC1=O)(C)O[Si](CCCOC(O1)COC1=O)(C)O[Si](CCCOC(O1)COC1=O)(C)O[Si](CCCOC(O1)COC1=O)(C)O[Si](CCCOC(O1)COC1=O)(C)O[Si](CCCOC(O1)COC1=O)(C)O[Si](CCCOC(O1)COC1=O)(C)O[Si](CCCOC(O1)COC1=O)(C)O[Si](CCCOC(O1)COC1=O)(C)O[Si](CCCOC(O1)COC1=O)(C)O[Si](CCCOC(O1)COC1=O)(C)O[Si](CCCOC(O1)COC1=O)(C)O[Si](CCCOC(O1)COC1=O)(C)O[Si](CCCOC(O1)COC1=O)(C)O[Si](CCCOC(O1)COC1=O)(C)O[Si](CCCOC(O1)COC1=O)(C)O[Si](CCCOC(O1)COC1=O)(C)O[Si](CCCOC(O1)COC1=O)(C)O[Si](CCCOC(O1)COC1=O)(C)O[Si](CCCOC(O1)COC1=O)(C)O[Si](CCCOC(O1)COC1=O)(C)O[Si](CCCOC(O1)COC1=O)(C)O[Si](CCCOC(O1)COC1=O)(C)O[Si](CCCOC(O1)COC1=O)(C)O[Si](CCCOC(O1)COC1=O)(C)O[Si](CCCOC(O1)COC1=O)(C)O[Si](CCCOC(O1)COC1=O)(C)O[Si](CCCOC(O1)COC1=O)(C)O[Si](CCCOC(O1)COC1=O)(C)O[Si](CCCOC(O1)COC1=O)(C)O[*] | [*]O[Si](C)(CCCOC1COC(=O)O1)O[Si](C)(CCCOC1COC(=O)O1)O[Si](C)(CCCOC1COC(=O)O1)O[Si](C)(CCCOC1COC(=O)O1)O[Si](C)(CCCOC1COC(=O)O1)O[Si](C)(CCCOC1COC(=O)O1)O[Si](C)(CCCOC1COC(=O)O1)O[Si](C)(CCCOC1COC(=O)O1)O[Si](C)(CCCOC1COC(=O)O1)O[Si](C)(CCCOC1COC(=O)O1)O[Si](C)(CCCOC1COC(=O)O1)O[Si](C)(CCCOC1COC(=O)O1)O[Si](C)(CCCOC1COC(=O)O1)O[Si](C)(CCCOC1COC(=O)O1)O[Si](C)(CCCOC1COC(=O)O1)O[Si](C)(CCCOC1COC(=O)O1)O[Si](C)(CCCOC1COC(=O)O1)O[Si](C)(CCCOC1COC(=O)O1)O[Si](C)(CCCOC1COC(=O)O1)O[Si](C)(CCCOC1COC(=O)O1)O[Si](C)(CCCOC1COC(=O)O1)O[Si](C)(CCCOC1COC(=O)O1)O[Si](C)(CCCOC1COC(=O)O1)O[Si](C)(CCCOC1COC(=O)O1)O[Si](C)(CCOCCOCCOc1ccc([B-](c2ccccc2)(c2ccccc2)c2ccccc2)cc1)O[Si](C)(CCCOC1COC(=O)O1)O[Si](C)(CCCOC1COC(=O)O1)O[Si](C)(CCCOC1COC(=O)O1)O[Si](C)(CCCOC1COC(=O)O1)O[Si](C)(CCCOC1COC(=O)O1)O[Si](C)(CCCOC1COC(=O)O1)O[Si](C)(CCCOC1COC(=O)O1)O[Si](C)(CCCOC1COC(=O)O1)O[Si](C)(CCCOC1COC(=O)O1)O[Si](C)(CCCOC1COC(=O)O1)O[Si](C)(CCCOC1COC(=O)O1)O[Si](C)(CCCOC1COC(=O)O1)O[Si](C)(CCCOC1COC(=O)O1)O[Si](C)(CCCOC1COC(=O)O1)O[Si](C)(CCCOC1COC(=O)O1)O[Si](C)(CCCOC1COC(=O)O1)O[Si](C)(CCCOC1COC(=O)O1)O[Si](C)(CCCOC1COC(=O)O1)O[Si](C)(CCCOC1COC(=O)O1)O[Si](C)(CCCOC1COC(=O)O1)O[Si](C)(CCCOC1COC(=O)O1)O[Si](C)(CCCOC1COC(=O)O1)O[Si](C)(CCCOC1COC(=O)O1)O[Si](C)(CCCOC1COC(=O)O1)O[Si]([*])(C)CCCOC1COC(=O)O1 | [Si](CCOCCOCCOC1=CC=C([B-](C3=CC=CC=C3)(C4=CC=CC=C4)C2=CC=CC=C2)C=C1)(C)O[Si](CCCOC(O1)COC1=O)(C)O[Si](CCCOC(O1)COC1=O)(C)O[Si](CCCOC(O1)COC1=O)(C)O[Si](CCCOC(O1)COC1=O)(C)O[Si](CCCOC(O1)COC1=O)(C)O[Si](CCCOC(O1)COC1=O)(C)O[Si](CCCOC(O1)COC1=O)(C)O[Si](CCCOC(O1)COC1=O)(C)O[Si](CCCOC(O1)COC1=O)(C)O[Si](CCCOC(O1)COC1=O)(C)O[Si](CCCOC(O1)COC1=O)(C)O[Si](CCCOC(O1)COC1=O)(C)O[Si](CCCOC(O1)COC1=O)(C)O[Si](CCCOC(O1)COC1=O)(C)O[Si](CCCOC(O1)COC1=O)(C)O[Si](CCCOC(O1)COC1=O)(C)O[Si](CCCOC(O1)COC1=O)(C)O[Si](CCCOC(O1)COC1=O)(C)O[Si](CCCOC(O1)COC1=O)(C)O[Si](CCCOC(O1)COC1=O)(C)O[Si](CCCOC(O1)COC1=O)(C)O[Si](CCCOC(O1)COC1=O)(C)O[Si](CCCOC(O1)COC1=O)(C)O[Si](CCCOC(O1)COC1=O)(C)O[Si](CCCOC(O1)COC1=O)(C)O[Si](CCCOC(O1)COC1=O)(C)O[Si](CCCOC(O1)COC1=O)(C)O[Si](CCCOC(O1)COC1=O)(C)O[Si](CCCOC(O1)COC1=O)(C)O[Si](CCCOC(O1)COC1=O)(C)O[Si](CCCOC(O1)COC1=O)(C)O[Si](CCCOC(O1)COC1=O)(C)O[Si](CCCOC(O1)COC1=O)(C)O[Si](CCCOC(O1)COC1=O)(C)O[Si](CCCOC(O1)COC1=O)(C)O[Si](CCCOC(O1)COC1=O)(C)O[Si](CCCOC(O1)COC1=O)(C)O[Si](CCCOC(O1)COC1=O)(C)O[Si](CCCOC(O1)COC1=O)(C)O[Si](CCCOC(O1)COC1=O)(C)O[Si](CCCOC(O1)COC1=O)(C)O[Si](CCCOC(O1)COC1=O)(C)O[Si](CCCOC(O1)COC1=O)(C)O[Si](CCCOC(O1)COC1=O)(C)O[Si](CCCOC(O1)COC1=O)(C)O[Si](CCCOC(O1)COC1=O)(C)O[Si](CCCOC(O1)COC1=O)(C)O[Si](CCCOC(O1)COC1=O)(C)O[Si](CCCOC(O1)COC1=O)(C)O | 303.5327
[Cu][Si](CCOCCOCCOC1=CC=C([B-](C3=CC=CC=C3)(C4=CC=CC=C4)C2=CC=CC=C2)C=C1)(C)O[Si](CCCOC(O1)COC1=O)(C)O[Si](CCCOC(O1)COC1=O)(C)O[Si](CCCOC(O1)COC1=O)(C)O[Si](CCCOC(O1)COC1=O)(C)O[Si](CCCOC(O1)COC1=O)(C)O[Si](CCCOC(O1)COC1=O)(C)O[Si](CCCOC(O1)COC1=O)(C)O[Si](CCCOC(O1)COC1=O)(C)O[Si](CCCOC(O1)COC1=O)(C)O[Si](CCCOC(O1)COC1=O)(C)O[Si](CCCOC(O1)COC1=O)(C)O[Si](CCCOC(O1)COC1=O)(C)O[Si](CCCOC(O1)COC1=O)(C)O[Si](CCCOC(O1)COC1=O)(C)O[Si](CCCOC(O1)COC1=O)(C)O[Si](CCCOC(O1)COC1=O)(C)O[Si](CCCOC(O1)COC1=O)(C)O[Si](CCCOC(O1)COC1=O)(C)O[Si](CCCOC(O1)COC1=O)(C)O[Si](CCCOC(O1)COC1=O)(C)O[Si](CCCOC(O1)COC1=O)(C)O[Si](CCCOC(O1)COC1=O)(C)O[Si](CCCOC(O1)COC1=O)(C)O[Si](CCCOC(O1)COC1=O)(C)O[Si](CCCOC(O1)COC1=O)(C)O[Si](CCCOC(O1)COC1=O)(C)O[Si](CCCOC(O1)COC1=O)(C)O[Si](CCCOC(O1)COC1=O)(C)O[Si](CCCOC(O1)COC1=O)(C)O[Si](CCCOC(O1)COC1=O)(C)O[Si](CCCOC(O1)COC1=O)(C)O[Si](CCCOC(O1)COC1=O)(C)O[Si](CCCOC(O1)COC1=O)(C)O[Si](CCCOC(O1)COC1=O)(C)O[Si](CCCOC(O1)COC1=O)(C)O[Si](CCCOC(O1)COC1=O)(C)O[Si](CCCOC(O1)COC1=O)(C)O[Si](CCCOC(O1)COC1=O)(C)O[Si](CCCOC(O1)COC1=O)(C)O[Si](CCCOC(O1)COC1=O)(C)O[Si](CCCOC(O1)COC1=O)(C)O[Si](CCCOC(O1)COC1=O)(C)O[Si](CCCOC(O1)COC1=O)(C)O[Si](CCCOC(O1)COC1=O)(C)O[Si](CCCOC(O1)COC1=O)(C)O[Si](CCCOC(O1)COC1=O)(C)O[Si](CCCOC(O1)COC1=O)(C)O[Si](CCCOC(O1)COC1=O)(C)O[Si](CCCOC(O1)COC1=O)(C)O[Au] | -6.395797 | 3.39794 | [Li+] | 0 | 35.50921831 | CO[Si](C)(CCCOC1COC(=O)O1)O[Si](C)(CCCOC1COC(=O)O1)O[Si](C)(CCCOC1COC(=O)O1)O[Si](C)(CCCOC1COC(=O)O1)O[Si](C)(CCCOC1COC(=O)O1)O[Si](C)(CCCOC1COC(=O)O1)O[Si](C)(CCCOC1COC(=O)O1)O[Si](C)(CCCOC1COC(=O)O1)O[Si](C)(CCCOC1COC(=O)O1)O[Si](C)(CCCOC1COC(=O)O1)O[Si](C)(CCCOC1COC(=O)O1)O[Si](C)(CCCOC1COC(=O)O1)O[Si](C)(CCCOC1COC(=O)O1)O[Si](C)(CCCOC1COC(=O)O1)O[Si](C)(CCCOC1COC(=O)O1)O[Si](C)(CCCOC1COC(=O)O1)O[Si](C)(CCCOC1COC(=O)O1)O[Si](C)(CCCOC1COC(=O)O1)O[Si](C)(CCCOC1COC(=O)O1)O[Si](C)(CCCOC1COC(=O)O1)O[Si](C)(CCCOC1COC(=O)O1)O[Si](C)(CCCOC1COC(=O)O1)O[Si](C)(CCCOC1COC(=O)O1)O[Si](C)(CCCOC1COC(=O)O1)O[Si](C)(CCCOC1COC(=O)O1)O[Si](C)(CCCOC1COC(=O)O1)O[Si](C)(CCCOC1COC(=O)O1)O[Si](C)(CCCOC1COC(=O)O1)O[Si](C)(CCCOC1COC(=O)O1)O[Si](C)(CCCOC1COC(=O)O1)O[Si](C)(CCCOC1COC(=O)O1)O[Si](C)(CCCOC1COC(=O)O1)O[Si](C)(CCCOC1COC(=O)O1)O[Si](C)(CCCOC1COC(=O)O1)O[Si](C)(CCCOC1COC(=O)O1)O[Si](C)(CCCOC1COC(=O)O1)O[Si](C)(CCCOC1COC(=O)O1)O[Si](C)(CCCOC1COC(=O)O1)O[Si](C)(CCCOC1COC(=O)O1)O[Si](C)(CCCOC1COC(=O)O1)O[Si](C)(CCCOC1COC(=O)O1)O[Si](C)(CCCOC1COC(=O)O1)O[Si](C)(CCCOC1COC(=O)O1)O[Si](C)(CCCOC1COC(=O)O1)O[Si](C)(CCCOC1COC(=O)O1)O[Si](C)(CCCOC1COC(=O)O1)O[Si](C)(CCCOC1COC(=O)O1)O[Si](C)(CCCOC1COC(=O)O1)O[Si](C)(CCCOC1COC(=O)O1)O[Si](C)(C)CCOCCOCCOc1ccc([B-](c2ccccc2)(c2ccccc2)c2ccccc2)cc1 | [*][Si](CCOCCOCCOC1=CC=C([B-](C3=CC=CC=C3)(C4=CC=CC=C4)C2=CC=CC=C2)C=C1)(C)O[Si](CCCOC(O1)COC1=O)(C)O[Si](CCCOC(O1)COC1=O)(C)O[Si](CCCOC(O1)COC1=O)(C)O[Si](CCCOC(O1)COC1=O)(C)O[Si](CCCOC(O1)COC1=O)(C)O[Si](CCCOC(O1)COC1=O)(C)O[Si](CCCOC(O1)COC1=O)(C)O[Si](CCCOC(O1)COC1=O)(C)O[Si](CCCOC(O1)COC1=O)(C)O[Si](CCCOC(O1)COC1=O)(C)O[Si](CCCOC(O1)COC1=O)(C)O[Si](CCCOC(O1)COC1=O)(C)O[Si](CCCOC(O1)COC1=O)(C)O[Si](CCCOC(O1)COC1=O)(C)O[Si](CCCOC(O1)COC1=O)(C)O[Si](CCCOC(O1)COC1=O)(C)O[Si](CCCOC(O1)COC1=O)(C)O[Si](CCCOC(O1)COC1=O)(C)O[Si](CCCOC(O1)COC1=O)(C)O[Si](CCCOC(O1)COC1=O)(C)O[Si](CCCOC(O1)COC1=O)(C)O[Si](CCCOC(O1)COC1=O)(C)O[Si](CCCOC(O1)COC1=O)(C)O[Si](CCCOC(O1)COC1=O)(C)O[Si](CCCOC(O1)COC1=O)(C)O[Si](CCCOC(O1)COC1=O)(C)O[Si](CCCOC(O1)COC1=O)(C)O[Si](CCCOC(O1)COC1=O)(C)O[Si](CCCOC(O1)COC1=O)(C)O[Si](CCCOC(O1)COC1=O)(C)O[Si](CCCOC(O1)COC1=O)(C)O[Si](CCCOC(O1)COC1=O)(C)O[Si](CCCOC(O1)COC1=O)(C)O[Si](CCCOC(O1)COC1=O)(C)O[Si](CCCOC(O1)COC1=O)(C)O[Si](CCCOC(O1)COC1=O)(C)O[Si](CCCOC(O1)COC1=O)(C)O[Si](CCCOC(O1)COC1=O)(C)O[Si](CCCOC(O1)COC1=O)(C)O[Si](CCCOC(O1)COC1=O)(C)O[Si](CCCOC(O1)COC1=O)(C)O[Si](CCCOC(O1)COC1=O)(C)O[Si](CCCOC(O1)COC1=O)(C)O[Si](CCCOC(O1)COC1=O)(C)O[Si](CCCOC(O1)COC1=O)(C)O[Si](CCCOC(O1)COC1=O)(C)O[Si](CCCOC(O1)COC1=O)(C)O[Si](CCCOC(O1)COC1=O)(C)O[Si](CCCOC(O1)COC1=O)(C)O[*] | [*]O[Si](C)(CCCOC1COC(=O)O1)O[Si](C)(CCCOC1COC(=O)O1)O[Si](C)(CCCOC1COC(=O)O1)O[Si](C)(CCCOC1COC(=O)O1)O[Si](C)(CCCOC1COC(=O)O1)O[Si](C)(CCCOC1COC(=O)O1)O[Si](C)(CCCOC1COC(=O)O1)O[Si](C)(CCCOC1COC(=O)O1)O[Si](C)(CCCOC1COC(=O)O1)O[Si](C)(CCCOC1COC(=O)O1)O[Si](C)(CCCOC1COC(=O)O1)O[Si](C)(CCCOC1COC(=O)O1)O[Si](C)(CCCOC1COC(=O)O1)O[Si](C)(CCCOC1COC(=O)O1)O[Si](C)(CCCOC1COC(=O)O1)O[Si](C)(CCCOC1COC(=O)O1)O[Si](C)(CCCOC1COC(=O)O1)O[Si](C)(CCCOC1COC(=O)O1)O[Si](C)(CCCOC1COC(=O)O1)O[Si](C)(CCCOC1COC(=O)O1)O[Si](C)(CCCOC1COC(=O)O1)O[Si](C)(CCCOC1COC(=O)O1)O[Si](C)(CCCOC1COC(=O)O1)O[Si](C)(CCCOC1COC(=O)O1)O[Si](C)(CCOCCOCCOc1ccc([B-](c2ccccc2)(c2ccccc2)c2ccccc2)cc1)O[Si](C)(CCCOC1COC(=O)O1)O[Si](C)(CCCOC1COC(=O)O1)O[Si](C)(CCCOC1COC(=O)O1)O[Si](C)(CCCOC1COC(=O)O1)O[Si](C)(CCCOC1COC(=O)O1)O[Si](C)(CCCOC1COC(=O)O1)O[Si](C)(CCCOC1COC(=O)O1)O[Si](C)(CCCOC1COC(=O)O1)O[Si](C)(CCCOC1COC(=O)O1)O[Si](C)(CCCOC1COC(=O)O1)O[Si](C)(CCCOC1COC(=O)O1)O[Si](C)(CCCOC1COC(=O)O1)O[Si](C)(CCCOC1COC(=O)O1)O[Si](C)(CCCOC1COC(=O)O1)O[Si](C)(CCCOC1COC(=O)O1)O[Si](C)(CCCOC1COC(=O)O1)O[Si](C)(CCCOC1COC(=O)O1)O[Si](C)(CCCOC1COC(=O)O1)O[Si](C)(CCCOC1COC(=O)O1)O[Si](C)(CCCOC1COC(=O)O1)O[Si](C)(CCCOC1COC(=O)O1)O[Si](C)(CCCOC1COC(=O)O1)O[Si](C)(CCCOC1COC(=O)O1)O[Si](C)(CCCOC1COC(=O)O1)O[Si]([*])(C)CCCOC1COC(=O)O1 | [Si](CCOCCOCCOC1=CC=C([B-](C3=CC=CC=C3)(C4=CC=CC=C4)C2=CC=CC=C2)C=C1)(C)O[Si](CCCOC(O1)COC1=O)(C)O[Si](CCCOC(O1)COC1=O)(C)O[Si](CCCOC(O1)COC1=O)(C)O[Si](CCCOC(O1)COC1=O)(C)O[Si](CCCOC(O1)COC1=O)(C)O[Si](CCCOC(O1)COC1=O)(C)O[Si](CCCOC(O1)COC1=O)(C)O[Si](CCCOC(O1)COC1=O)(C)O[Si](CCCOC(O1)COC1=O)(C)O[Si](CCCOC(O1)COC1=O)(C)O[Si](CCCOC(O1)COC1=O)(C)O[Si](CCCOC(O1)COC1=O)(C)O[Si](CCCOC(O1)COC1=O)(C)O[Si](CCCOC(O1)COC1=O)(C)O[Si](CCCOC(O1)COC1=O)(C)O[Si](CCCOC(O1)COC1=O)(C)O[Si](CCCOC(O1)COC1=O)(C)O[Si](CCCOC(O1)COC1=O)(C)O[Si](CCCOC(O1)COC1=O)(C)O[Si](CCCOC(O1)COC1=O)(C)O[Si](CCCOC(O1)COC1=O)(C)O[Si](CCCOC(O1)COC1=O)(C)O[Si](CCCOC(O1)COC1=O)(C)O[Si](CCCOC(O1)COC1=O)(C)O[Si](CCCOC(O1)COC1=O)(C)O[Si](CCCOC(O1)COC1=O)(C)O[Si](CCCOC(O1)COC1=O)(C)O[Si](CCCOC(O1)COC1=O)(C)O[Si](CCCOC(O1)COC1=O)(C)O[Si](CCCOC(O1)COC1=O)(C)O[Si](CCCOC(O1)COC1=O)(C)O[Si](CCCOC(O1)COC1=O)(C)O[Si](CCCOC(O1)COC1=O)(C)O[Si](CCCOC(O1)COC1=O)(C)O[Si](CCCOC(O1)COC1=O)(C)O[Si](CCCOC(O1)COC1=O)(C)O[Si](CCCOC(O1)COC1=O)(C)O[Si](CCCOC(O1)COC1=O)(C)O[Si](CCCOC(O1)COC1=O)(C)O[Si](CCCOC(O1)COC1=O)(C)O[Si](CCCOC(O1)COC1=O)(C)O[Si](CCCOC(O1)COC1=O)(C)O[Si](CCCOC(O1)COC1=O)(C)O[Si](CCCOC(O1)COC1=O)(C)O[Si](CCCOC(O1)COC1=O)(C)O[Si](CCCOC(O1)COC1=O)(C)O[Si](CCCOC(O1)COC1=O)(C)O[Si](CCCOC(O1)COC1=O)(C)O[Si](CCCOC(O1)COC1=O)(C)O | 308.5092
[Cu][Si](CCOCCOCCOC1=CC=C([B-](C3=CC=CC=C3)(C4=CC=CC=C4)C2=CC=CC=C2)C=C1)(C)O[Si](CCCOC(O1)COC1=O)(C)O[Si](CCCOC(O1)COC1=O)(C)O[Si](CCCOC(O1)COC1=O)(C)O[Si](CCCOC(O1)COC1=O)(C)O[Si](CCCOC(O1)COC1=O)(C)O[Si](CCCOC(O1)COC1=O)(C)O[Si](CCCOC(O1)COC1=O)(C)O[Si](CCCOC(O1)COC1=O)(C)O[Si](CCCOC(O1)COC1=O)(C)O[Si](CCCOC(O1)COC1=O)(C)O[Si](CCCOC(O1)COC1=O)(C)O[Si](CCCOC(O1)COC1=O)(C)O[Si](CCCOC(O1)COC1=O)(C)O[Si](CCCOC(O1)COC1=O)(C)O[Si](CCCOC(O1)COC1=O)(C)O[Si](CCCOC(O1)COC1=O)(C)O[Si](CCCOC(O1)COC1=O)(C)O[Si](CCCOC(O1)COC1=O)(C)O[Si](CCCOC(O1)COC1=O)(C)O[Si](CCCOC(O1)COC1=O)(C)O[Si](CCCOC(O1)COC1=O)(C)O[Si](CCCOC(O1)COC1=O)(C)O[Si](CCCOC(O1)COC1=O)(C)O[Si](CCCOC(O1)COC1=O)(C)O[Si](CCCOC(O1)COC1=O)(C)O[Si](CCCOC(O1)COC1=O)(C)O[Si](CCCOC(O1)COC1=O)(C)O[Si](CCCOC(O1)COC1=O)(C)O[Si](CCCOC(O1)COC1=O)(C)O[Si](CCCOC(O1)COC1=O)(C)O[Si](CCCOC(O1)COC1=O)(C)O[Si](CCCOC(O1)COC1=O)(C)O[Si](CCCOC(O1)COC1=O)(C)O[Si](CCCOC(O1)COC1=O)(C)O[Si](CCCOC(O1)COC1=O)(C)O[Si](CCCOC(O1)COC1=O)(C)O[Si](CCCOC(O1)COC1=O)(C)O[Si](CCCOC(O1)COC1=O)(C)O[Si](CCCOC(O1)COC1=O)(C)O[Si](CCCOC(O1)COC1=O)(C)O[Si](CCCOC(O1)COC1=O)(C)O[Si](CCCOC(O1)COC1=O)(C)O[Si](CCCOC(O1)COC1=O)(C)O[Si](CCCOC(O1)COC1=O)(C)O[Si](CCCOC(O1)COC1=O)(C)O[Si](CCCOC(O1)COC1=O)(C)O[Si](CCCOC(O1)COC1=O)(C)O[Si](CCCOC(O1)COC1=O)(C)O[Si](CCCOC(O1)COC1=O)(C)O[Au] | -6.087566 | 3.39794 | [Li+] | 0 | 40.17698742 | CO[Si](C)(CCCOC1COC(=O)O1)O[Si](C)(CCCOC1COC(=O)O1)O[Si](C)(CCCOC1COC(=O)O1)O[Si](C)(CCCOC1COC(=O)O1)O[Si](C)(CCCOC1COC(=O)O1)O[Si](C)(CCCOC1COC(=O)O1)O[Si](C)(CCCOC1COC(=O)O1)O[Si](C)(CCCOC1COC(=O)O1)O[Si](C)(CCCOC1COC(=O)O1)O[Si](C)(CCCOC1COC(=O)O1)O[Si](C)(CCCOC1COC(=O)O1)O[Si](C)(CCCOC1COC(=O)O1)O[Si](C)(CCCOC1COC(=O)O1)O[Si](C)(CCCOC1COC(=O)O1)O[Si](C)(CCCOC1COC(=O)O1)O[Si](C)(CCCOC1COC(=O)O1)O[Si](C)(CCCOC1COC(=O)O1)O[Si](C)(CCCOC1COC(=O)O1)O[Si](C)(CCCOC1COC(=O)O1)O[Si](C)(CCCOC1COC(=O)O1)O[Si](C)(CCCOC1COC(=O)O1)O[Si](C)(CCCOC1COC(=O)O1)O[Si](C)(CCCOC1COC(=O)O1)O[Si](C)(CCCOC1COC(=O)O1)O[Si](C)(CCCOC1COC(=O)O1)O[Si](C)(CCCOC1COC(=O)O1)O[Si](C)(CCCOC1COC(=O)O1)O[Si](C)(CCCOC1COC(=O)O1)O[Si](C)(CCCOC1COC(=O)O1)O[Si](C)(CCCOC1COC(=O)O1)O[Si](C)(CCCOC1COC(=O)O1)O[Si](C)(CCCOC1COC(=O)O1)O[Si](C)(CCCOC1COC(=O)O1)O[Si](C)(CCCOC1COC(=O)O1)O[Si](C)(CCCOC1COC(=O)O1)O[Si](C)(CCCOC1COC(=O)O1)O[Si](C)(CCCOC1COC(=O)O1)O[Si](C)(CCCOC1COC(=O)O1)O[Si](C)(CCCOC1COC(=O)O1)O[Si](C)(CCCOC1COC(=O)O1)O[Si](C)(CCCOC1COC(=O)O1)O[Si](C)(CCCOC1COC(=O)O1)O[Si](C)(CCCOC1COC(=O)O1)O[Si](C)(CCCOC1COC(=O)O1)O[Si](C)(CCCOC1COC(=O)O1)O[Si](C)(CCCOC1COC(=O)O1)O[Si](C)(CCCOC1COC(=O)O1)O[Si](C)(CCCOC1COC(=O)O1)O[Si](C)(CCCOC1COC(=O)O1)O[Si](C)(C)CCOCCOCCOc1ccc([B-](c2ccccc2)(c2ccccc2)c2ccccc2)cc1 | [*][Si](CCOCCOCCOC1=CC=C([B-](C3=CC=CC=C3)(C4=CC=CC=C4)C2=CC=CC=C2)C=C1)(C)O[Si](CCCOC(O1)COC1=O)(C)O[Si](CCCOC(O1)COC1=O)(C)O[Si](CCCOC(O1)COC1=O)(C)O[Si](CCCOC(O1)COC1=O)(C)O[Si](CCCOC(O1)COC1=O)(C)O[Si](CCCOC(O1)COC1=O)(C)O[Si](CCCOC(O1)COC1=O)(C)O[Si](CCCOC(O1)COC1=O)(C)O[Si](CCCOC(O1)COC1=O)(C)O[Si](CCCOC(O1)COC1=O)(C)O[Si](CCCOC(O1)COC1=O)(C)O[Si](CCCOC(O1)COC1=O)(C)O[Si](CCCOC(O1)COC1=O)(C)O[Si](CCCOC(O1)COC1=O)(C)O[Si](CCCOC(O1)COC1=O)(C)O[Si](CCCOC(O1)COC1=O)(C)O[Si](CCCOC(O1)COC1=O)(C)O[Si](CCCOC(O1)COC1=O)(C)O[Si](CCCOC(O1)COC1=O)(C)O[Si](CCCOC(O1)COC1=O)(C)O[Si](CCCOC(O1)COC1=O)(C)O[Si](CCCOC(O1)COC1=O)(C)O[Si](CCCOC(O1)COC1=O)(C)O[Si](CCCOC(O1)COC1=O)(C)O[Si](CCCOC(O1)COC1=O)(C)O[Si](CCCOC(O1)COC1=O)(C)O[Si](CCCOC(O1)COC1=O)(C)O[Si](CCCOC(O1)COC1=O)(C)O[Si](CCCOC(O1)COC1=O)(C)O[Si](CCCOC(O1)COC1=O)(C)O[Si](CCCOC(O1)COC1=O)(C)O[Si](CCCOC(O1)COC1=O)(C)O[Si](CCCOC(O1)COC1=O)(C)O[Si](CCCOC(O1)COC1=O)(C)O[Si](CCCOC(O1)COC1=O)(C)O[Si](CCCOC(O1)COC1=O)(C)O[Si](CCCOC(O1)COC1=O)(C)O[Si](CCCOC(O1)COC1=O)(C)O[Si](CCCOC(O1)COC1=O)(C)O[Si](CCCOC(O1)COC1=O)(C)O[Si](CCCOC(O1)COC1=O)(C)O[Si](CCCOC(O1)COC1=O)(C)O[Si](CCCOC(O1)COC1=O)(C)O[Si](CCCOC(O1)COC1=O)(C)O[Si](CCCOC(O1)COC1=O)(C)O[Si](CCCOC(O1)COC1=O)(C)O[Si](CCCOC(O1)COC1=O)(C)O[Si](CCCOC(O1)COC1=O)(C)O[Si](CCCOC(O1)COC1=O)(C)O[*] | [*]O[Si](C)(CCCOC1COC(=O)O1)O[Si](C)(CCCOC1COC(=O)O1)O[Si](C)(CCCOC1COC(=O)O1)O[Si](C)(CCCOC1COC(=O)O1)O[Si](C)(CCCOC1COC(=O)O1)O[Si](C)(CCCOC1COC(=O)O1)O[Si](C)(CCCOC1COC(=O)O1)O[Si](C)(CCCOC1COC(=O)O1)O[Si](C)(CCCOC1COC(=O)O1)O[Si](C)(CCCOC1COC(=O)O1)O[Si](C)(CCCOC1COC(=O)O1)O[Si](C)(CCCOC1COC(=O)O1)O[Si](C)(CCCOC1COC(=O)O1)O[Si](C)(CCCOC1COC(=O)O1)O[Si](C)(CCCOC1COC(=O)O1)O[Si](C)(CCCOC1COC(=O)O1)O[Si](C)(CCCOC1COC(=O)O1)O[Si](C)(CCCOC1COC(=O)O1)O[Si](C)(CCCOC1COC(=O)O1)O[Si](C)(CCCOC1COC(=O)O1)O[Si](C)(CCCOC1COC(=O)O1)O[Si](C)(CCCOC1COC(=O)O1)O[Si](C)(CCCOC1COC(=O)O1)O[Si](C)(CCCOC1COC(=O)O1)O[Si](C)(CCOCCOCCOc1ccc([B-](c2ccccc2)(c2ccccc2)c2ccccc2)cc1)O[Si](C)(CCCOC1COC(=O)O1)O[Si](C)(CCCOC1COC(=O)O1)O[Si](C)(CCCOC1COC(=O)O1)O[Si](C)(CCCOC1COC(=O)O1)O[Si](C)(CCCOC1COC(=O)O1)O[Si](C)(CCCOC1COC(=O)O1)O[Si](C)(CCCOC1COC(=O)O1)O[Si](C)(CCCOC1COC(=O)O1)O[Si](C)(CCCOC1COC(=O)O1)O[Si](C)(CCCOC1COC(=O)O1)O[Si](C)(CCCOC1COC(=O)O1)O[Si](C)(CCCOC1COC(=O)O1)O[Si](C)(CCCOC1COC(=O)O1)O[Si](C)(CCCOC1COC(=O)O1)O[Si](C)(CCCOC1COC(=O)O1)O[Si](C)(CCCOC1COC(=O)O1)O[Si](C)(CCCOC1COC(=O)O1)O[Si](C)(CCCOC1COC(=O)O1)O[Si](C)(CCCOC1COC(=O)O1)O[Si](C)(CCCOC1COC(=O)O1)O[Si](C)(CCCOC1COC(=O)O1)O[Si](C)(CCCOC1COC(=O)O1)O[Si](C)(CCCOC1COC(=O)O1)O[Si](C)(CCCOC1COC(=O)O1)O[Si]([*])(C)CCCOC1COC(=O)O1 | [Si](CCOCCOCCOC1=CC=C([B-](C3=CC=CC=C3)(C4=CC=CC=C4)C2=CC=CC=C2)C=C1)(C)O[Si](CCCOC(O1)COC1=O)(C)O[Si](CCCOC(O1)COC1=O)(C)O[Si](CCCOC(O1)COC1=O)(C)O[Si](CCCOC(O1)COC1=O)(C)O[Si](CCCOC(O1)COC1=O)(C)O[Si](CCCOC(O1)COC1=O)(C)O[Si](CCCOC(O1)COC1=O)(C)O[Si](CCCOC(O1)COC1=O)(C)O[Si](CCCOC(O1)COC1=O)(C)O[Si](CCCOC(O1)COC1=O)(C)O[Si](CCCOC(O1)COC1=O)(C)O[Si](CCCOC(O1)COC1=O)(C)O[Si](CCCOC(O1)COC1=O)(C)O[Si](CCCOC(O1)COC1=O)(C)O[Si](CCCOC(O1)COC1=O)(C)O[Si](CCCOC(O1)COC1=O)(C)O[Si](CCCOC(O1)COC1=O)(C)O[Si](CCCOC(O1)COC1=O)(C)O[Si](CCCOC(O1)COC1=O)(C)O[Si](CCCOC(O1)COC1=O)(C)O[Si](CCCOC(O1)COC1=O)(C)O[Si](CCCOC(O1)COC1=O)(C)O[Si](CCCOC(O1)COC1=O)(C)O[Si](CCCOC(O1)COC1=O)(C)O[Si](CCCOC(O1)COC1=O)(C)O[Si](CCCOC(O1)COC1=O)(C)O[Si](CCCOC(O1)COC1=O)(C)O[Si](CCCOC(O1)COC1=O)(C)O[Si](CCCOC(O1)COC1=O)(C)O[Si](CCCOC(O1)COC1=O)(C)O[Si](CCCOC(O1)COC1=O)(C)O[Si](CCCOC(O1)COC1=O)(C)O[Si](CCCOC(O1)COC1=O)(C)O[Si](CCCOC(O1)COC1=O)(C)O[Si](CCCOC(O1)COC1=O)(C)O[Si](CCCOC(O1)COC1=O)(C)O[Si](CCCOC(O1)COC1=O)(C)O[Si](CCCOC(O1)COC1=O)(C)O[Si](CCCOC(O1)COC1=O)(C)O[Si](CCCOC(O1)COC1=O)(C)O[Si](CCCOC(O1)COC1=O)(C)O[Si](CCCOC(O1)COC1=O)(C)O[Si](CCCOC(O1)COC1=O)(C)O[Si](CCCOC(O1)COC1=O)(C)O[Si](CCCOC(O1)COC1=O)(C)O[Si](CCCOC(O1)COC1=O)(C)O[Si](CCCOC(O1)COC1=O)(C)O[Si](CCCOC(O1)COC1=O)(C)O[Si](CCCOC(O1)COC1=O)(C)O | 313.177
[Cu][Si](CCOCCOCCOC1=CC=C([B-](C3=CC=CC=C3)(C4=CC=CC=C4)C2=CC=CC=C2)C=C1)(C)O[Si](CCCOC(O1)COC1=O)(C)O[Si](CCCOC(O1)COC1=O)(C)O[Si](CCCOC(O1)COC1=O)(C)O[Si](CCCOC(O1)COC1=O)(C)O[Si](CCCOC(O1)COC1=O)(C)O[Si](CCCOC(O1)COC1=O)(C)O[Si](CCCOC(O1)COC1=O)(C)O[Si](CCCOC(O1)COC1=O)(C)O[Si](CCCOC(O1)COC1=O)(C)O[Si](CCCOC(O1)COC1=O)(C)O[Si](CCCOC(O1)COC1=O)(C)O[Si](CCCOC(O1)COC1=O)(C)O[Si](CCCOC(O1)COC1=O)(C)O[Si](CCCOC(O1)COC1=O)(C)O[Si](CCCOC(O1)COC1=O)(C)O[Si](CCCOC(O1)COC1=O)(C)O[Si](CCCOC(O1)COC1=O)(C)O[Si](CCCOC(O1)COC1=O)(C)O[Si](CCCOC(O1)COC1=O)(C)O[Si](CCCOC(O1)COC1=O)(C)O[Si](CCCOC(O1)COC1=O)(C)O[Si](CCCOC(O1)COC1=O)(C)O[Si](CCCOC(O1)COC1=O)(C)O[Si](CCCOC(O1)COC1=O)(C)O[Si](CCCOC(O1)COC1=O)(C)O[Si](CCCOC(O1)COC1=O)(C)O[Si](CCCOC(O1)COC1=O)(C)O[Si](CCCOC(O1)COC1=O)(C)O[Si](CCCOC(O1)COC1=O)(C)O[Si](CCCOC(O1)COC1=O)(C)O[Si](CCCOC(O1)COC1=O)(C)O[Si](CCCOC(O1)COC1=O)(C)O[Si](CCCOC(O1)COC1=O)(C)O[Si](CCCOC(O1)COC1=O)(C)O[Si](CCCOC(O1)COC1=O)(C)O[Si](CCCOC(O1)COC1=O)(C)O[Si](CCCOC(O1)COC1=O)(C)O[Si](CCCOC(O1)COC1=O)(C)O[Si](CCCOC(O1)COC1=O)(C)O[Si](CCCOC(O1)COC1=O)(C)O[Si](CCCOC(O1)COC1=O)(C)O[Si](CCCOC(O1)COC1=O)(C)O[Si](CCCOC(O1)COC1=O)(C)O[Si](CCCOC(O1)COC1=O)(C)O[Si](CCCOC(O1)COC1=O)(C)O[Si](CCCOC(O1)COC1=O)(C)O[Si](CCCOC(O1)COC1=O)(C)O[Si](CCCOC(O1)COC1=O)(C)O[Si](CCCOC(O1)COC1=O)(C)O[Au] | -5.877408 | 3.39794 | [Li+] | 0 | 45.72267032 | CO[Si](C)(CCCOC1COC(=O)O1)O[Si](C)(CCCOC1COC(=O)O1)O[Si](C)(CCCOC1COC(=O)O1)O[Si](C)(CCCOC1COC(=O)O1)O[Si](C)(CCCOC1COC(=O)O1)O[Si](C)(CCCOC1COC(=O)O1)O[Si](C)(CCCOC1COC(=O)O1)O[Si](C)(CCCOC1COC(=O)O1)O[Si](C)(CCCOC1COC(=O)O1)O[Si](C)(CCCOC1COC(=O)O1)O[Si](C)(CCCOC1COC(=O)O1)O[Si](C)(CCCOC1COC(=O)O1)O[Si](C)(CCCOC1COC(=O)O1)O[Si](C)(CCCOC1COC(=O)O1)O[Si](C)(CCCOC1COC(=O)O1)O[Si](C)(CCCOC1COC(=O)O1)O[Si](C)(CCCOC1COC(=O)O1)O[Si](C)(CCCOC1COC(=O)O1)O[Si](C)(CCCOC1COC(=O)O1)O[Si](C)(CCCOC1COC(=O)O1)O[Si](C)(CCCOC1COC(=O)O1)O[Si](C)(CCCOC1COC(=O)O1)O[Si](C)(CCCOC1COC(=O)O1)O[Si](C)(CCCOC1COC(=O)O1)O[Si](C)(CCCOC1COC(=O)O1)O[Si](C)(CCCOC1COC(=O)O1)O[Si](C)(CCCOC1COC(=O)O1)O[Si](C)(CCCOC1COC(=O)O1)O[Si](C)(CCCOC1COC(=O)O1)O[Si](C)(CCCOC1COC(=O)O1)O[Si](C)(CCCOC1COC(=O)O1)O[Si](C)(CCCOC1COC(=O)O1)O[Si](C)(CCCOC1COC(=O)O1)O[Si](C)(CCCOC1COC(=O)O1)O[Si](C)(CCCOC1COC(=O)O1)O[Si](C)(CCCOC1COC(=O)O1)O[Si](C)(CCCOC1COC(=O)O1)O[Si](C)(CCCOC1COC(=O)O1)O[Si](C)(CCCOC1COC(=O)O1)O[Si](C)(CCCOC1COC(=O)O1)O[Si](C)(CCCOC1COC(=O)O1)O[Si](C)(CCCOC1COC(=O)O1)O[Si](C)(CCCOC1COC(=O)O1)O[Si](C)(CCCOC1COC(=O)O1)O[Si](C)(CCCOC1COC(=O)O1)O[Si](C)(CCCOC1COC(=O)O1)O[Si](C)(CCCOC1COC(=O)O1)O[Si](C)(CCCOC1COC(=O)O1)O[Si](C)(CCCOC1COC(=O)O1)O[Si](C)(C)CCOCCOCCOc1ccc([B-](c2ccccc2)(c2ccccc2)c2ccccc2)cc1 | [*][Si](CCOCCOCCOC1=CC=C([B-](C3=CC=CC=C3)(C4=CC=CC=C4)C2=CC=CC=C2)C=C1)(C)O[Si](CCCOC(O1)COC1=O)(C)O[Si](CCCOC(O1)COC1=O)(C)O[Si](CCCOC(O1)COC1=O)(C)O[Si](CCCOC(O1)COC1=O)(C)O[Si](CCCOC(O1)COC1=O)(C)O[Si](CCCOC(O1)COC1=O)(C)O[Si](CCCOC(O1)COC1=O)(C)O[Si](CCCOC(O1)COC1=O)(C)O[Si](CCCOC(O1)COC1=O)(C)O[Si](CCCOC(O1)COC1=O)(C)O[Si](CCCOC(O1)COC1=O)(C)O[Si](CCCOC(O1)COC1=O)(C)O[Si](CCCOC(O1)COC1=O)(C)O[Si](CCCOC(O1)COC1=O)(C)O[Si](CCCOC(O1)COC1=O)(C)O[Si](CCCOC(O1)COC1=O)(C)O[Si](CCCOC(O1)COC1=O)(C)O[Si](CCCOC(O1)COC1=O)(C)O[Si](CCCOC(O1)COC1=O)(C)O[Si](CCCOC(O1)COC1=O)(C)O[Si](CCCOC(O1)COC1=O)(C)O[Si](CCCOC(O1)COC1=O)(C)O[Si](CCCOC(O1)COC1=O)(C)O[Si](CCCOC(O1)COC1=O)(C)O[Si](CCCOC(O1)COC1=O)(C)O[Si](CCCOC(O1)COC1=O)(C)O[Si](CCCOC(O1)COC1=O)(C)O[Si](CCCOC(O1)COC1=O)(C)O[Si](CCCOC(O1)COC1=O)(C)O[Si](CCCOC(O1)COC1=O)(C)O[Si](CCCOC(O1)COC1=O)(C)O[Si](CCCOC(O1)COC1=O)(C)O[Si](CCCOC(O1)COC1=O)(C)O[Si](CCCOC(O1)COC1=O)(C)O[Si](CCCOC(O1)COC1=O)(C)O[Si](CCCOC(O1)COC1=O)(C)O[Si](CCCOC(O1)COC1=O)(C)O[Si](CCCOC(O1)COC1=O)(C)O[Si](CCCOC(O1)COC1=O)(C)O[Si](CCCOC(O1)COC1=O)(C)O[Si](CCCOC(O1)COC1=O)(C)O[Si](CCCOC(O1)COC1=O)(C)O[Si](CCCOC(O1)COC1=O)(C)O[Si](CCCOC(O1)COC1=O)(C)O[Si](CCCOC(O1)COC1=O)(C)O[Si](CCCOC(O1)COC1=O)(C)O[Si](CCCOC(O1)COC1=O)(C)O[Si](CCCOC(O1)COC1=O)(C)O[Si](CCCOC(O1)COC1=O)(C)O[*] | [*]O[Si](C)(CCCOC1COC(=O)O1)O[Si](C)(CCCOC1COC(=O)O1)O[Si](C)(CCCOC1COC(=O)O1)O[Si](C)(CCCOC1COC(=O)O1)O[Si](C)(CCCOC1COC(=O)O1)O[Si](C)(CCCOC1COC(=O)O1)O[Si](C)(CCCOC1COC(=O)O1)O[Si](C)(CCCOC1COC(=O)O1)O[Si](C)(CCCOC1COC(=O)O1)O[Si](C)(CCCOC1COC(=O)O1)O[Si](C)(CCCOC1COC(=O)O1)O[Si](C)(CCCOC1COC(=O)O1)O[Si](C)(CCCOC1COC(=O)O1)O[Si](C)(CCCOC1COC(=O)O1)O[Si](C)(CCCOC1COC(=O)O1)O[Si](C)(CCCOC1COC(=O)O1)O[Si](C)(CCCOC1COC(=O)O1)O[Si](C)(CCCOC1COC(=O)O1)O[Si](C)(CCCOC1COC(=O)O1)O[Si](C)(CCCOC1COC(=O)O1)O[Si](C)(CCCOC1COC(=O)O1)O[Si](C)(CCCOC1COC(=O)O1)O[Si](C)(CCCOC1COC(=O)O1)O[Si](C)(CCCOC1COC(=O)O1)O[Si](C)(CCOCCOCCOc1ccc([B-](c2ccccc2)(c2ccccc2)c2ccccc2)cc1)O[Si](C)(CCCOC1COC(=O)O1)O[Si](C)(CCCOC1COC(=O)O1)O[Si](C)(CCCOC1COC(=O)O1)O[Si](C)(CCCOC1COC(=O)O1)O[Si](C)(CCCOC1COC(=O)O1)O[Si](C)(CCCOC1COC(=O)O1)O[Si](C)(CCCOC1COC(=O)O1)O[Si](C)(CCCOC1COC(=O)O1)O[Si](C)(CCCOC1COC(=O)O1)O[Si](C)(CCCOC1COC(=O)O1)O[Si](C)(CCCOC1COC(=O)O1)O[Si](C)(CCCOC1COC(=O)O1)O[Si](C)(CCCOC1COC(=O)O1)O[Si](C)(CCCOC1COC(=O)O1)O[Si](C)(CCCOC1COC(=O)O1)O[Si](C)(CCCOC1COC(=O)O1)O[Si](C)(CCCOC1COC(=O)O1)O[Si](C)(CCCOC1COC(=O)O1)O[Si](C)(CCCOC1COC(=O)O1)O[Si](C)(CCCOC1COC(=O)O1)O[Si](C)(CCCOC1COC(=O)O1)O[Si](C)(CCCOC1COC(=O)O1)O[Si](C)(CCCOC1COC(=O)O1)O[Si](C)(CCCOC1COC(=O)O1)O[Si]([*])(C)CCCOC1COC(=O)O1 | [Si](CCOCCOCCOC1=CC=C([B-](C3=CC=CC=C3)(C4=CC=CC=C4)C2=CC=CC=C2)C=C1)(C)O[Si](CCCOC(O1)COC1=O)(C)O[Si](CCCOC(O1)COC1=O)(C)O[Si](CCCOC(O1)COC1=O)(C)O[Si](CCCOC(O1)COC1=O)(C)O[Si](CCCOC(O1)COC1=O)(C)O[Si](CCCOC(O1)COC1=O)(C)O[Si](CCCOC(O1)COC1=O)(C)O[Si](CCCOC(O1)COC1=O)(C)O[Si](CCCOC(O1)COC1=O)(C)O[Si](CCCOC(O1)COC1=O)(C)O[Si](CCCOC(O1)COC1=O)(C)O[Si](CCCOC(O1)COC1=O)(C)O[Si](CCCOC(O1)COC1=O)(C)O[Si](CCCOC(O1)COC1=O)(C)O[Si](CCCOC(O1)COC1=O)(C)O[Si](CCCOC(O1)COC1=O)(C)O[Si](CCCOC(O1)COC1=O)(C)O[Si](CCCOC(O1)COC1=O)(C)O[Si](CCCOC(O1)COC1=O)(C)O[Si](CCCOC(O1)COC1=O)(C)O[Si](CCCOC(O1)COC1=O)(C)O[Si](CCCOC(O1)COC1=O)(C)O[Si](CCCOC(O1)COC1=O)(C)O[Si](CCCOC(O1)COC1=O)(C)O[Si](CCCOC(O1)COC1=O)(C)O[Si](CCCOC(O1)COC1=O)(C)O[Si](CCCOC(O1)COC1=O)(C)O[Si](CCCOC(O1)COC1=O)(C)O[Si](CCCOC(O1)COC1=O)(C)O[Si](CCCOC(O1)COC1=O)(C)O[Si](CCCOC(O1)COC1=O)(C)O[Si](CCCOC(O1)COC1=O)(C)O[Si](CCCOC(O1)COC1=O)(C)O[Si](CCCOC(O1)COC1=O)(C)O[Si](CCCOC(O1)COC1=O)(C)O[Si](CCCOC(O1)COC1=O)(C)O[Si](CCCOC(O1)COC1=O)(C)O[Si](CCCOC(O1)COC1=O)(C)O[Si](CCCOC(O1)COC1=O)(C)O[Si](CCCOC(O1)COC1=O)(C)O[Si](CCCOC(O1)COC1=O)(C)O[Si](CCCOC(O1)COC1=O)(C)O[Si](CCCOC(O1)COC1=O)(C)O[Si](CCCOC(O1)COC1=O)(C)O[Si](CCCOC(O1)COC1=O)(C)O[Si](CCCOC(O1)COC1=O)(C)O[Si](CCCOC(O1)COC1=O)(C)O[Si](CCCOC(O1)COC1=O)(C)O[Si](CCCOC(O1)COC1=O)(C)O | 318.7227
[Cu][Si](CCOCCOCCOC1=CC=C([B-](C3=CC=CC=C3)(C4=CC=CC=C4)C2=CC=CC=C2)C=C1)(C)O[Si](CCCOC(O1)COC1=O)(C)O[Si](CCCOC(O1)COC1=O)(C)O[Si](CCCOC(O1)COC1=O)(C)O[Si](CCCOC(O1)COC1=O)(C)O[Si](CCCOC(O1)COC1=O)(C)O[Si](CCCOC(O1)COC1=O)(C)O[Si](CCCOC(O1)COC1=O)(C)O[Si](CCCOC(O1)COC1=O)(C)O[Si](CCCOC(O1)COC1=O)(C)O[Si](CCCOC(O1)COC1=O)(C)O[Si](CCCOC(O1)COC1=O)(C)O[Si](CCCOC(O1)COC1=O)(C)O[Si](CCCOC(O1)COC1=O)(C)O[Si](CCCOC(O1)COC1=O)(C)O[Si](CCCOC(O1)COC1=O)(C)O[Si](CCCOC(O1)COC1=O)(C)O[Si](CCCOC(O1)COC1=O)(C)O[Si](CCCOC(O1)COC1=O)(C)O[Si](CCCOC(O1)COC1=O)(C)O[Si](CCCOC(O1)COC1=O)(C)O[Si](CCCOC(O1)COC1=O)(C)O[Si](CCCOC(O1)COC1=O)(C)O[Si](CCCOC(O1)COC1=O)(C)O[Si](CCCOC(O1)COC1=O)(C)O[Si](CCCOC(O1)COC1=O)(C)O[Si](CCCOC(O1)COC1=O)(C)O[Si](CCCOC(O1)COC1=O)(C)O[Si](CCCOC(O1)COC1=O)(C)O[Si](CCCOC(O1)COC1=O)(C)O[Si](CCCOC(O1)COC1=O)(C)O[Si](CCCOC(O1)COC1=O)(C)O[Si](CCCOC(O1)COC1=O)(C)O[Si](CCCOC(O1)COC1=O)(C)O[Si](CCCOC(O1)COC1=O)(C)O[Si](CCCOC(O1)COC1=O)(C)O[Si](CCCOC(O1)COC1=O)(C)O[Si](CCCOC(O1)COC1=O)(C)O[Si](CCCOC(O1)COC1=O)(C)O[Si](CCCOC(O1)COC1=O)(C)O[Si](CCCOC(O1)COC1=O)(C)O[Si](CCCOC(O1)COC1=O)(C)O[Si](CCCOC(O1)COC1=O)(C)O[Si](CCCOC(O1)COC1=O)(C)O[Si](CCCOC(O1)COC1=O)(C)O[Si](CCCOC(O1)COC1=O)(C)O[Si](CCCOC(O1)COC1=O)(C)O[Si](CCCOC(O1)COC1=O)(C)O[Si](CCCOC(O1)COC1=O)(C)O[Si](CCCOC(O1)COC1=O)(C)O[Au] | -5.695271 | 3.39794 | [Li+] | 0 | 49.69767143 | CO[Si](C)(CCCOC1COC(=O)O1)O[Si](C)(CCCOC1COC(=O)O1)O[Si](C)(CCCOC1COC(=O)O1)O[Si](C)(CCCOC1COC(=O)O1)O[Si](C)(CCCOC1COC(=O)O1)O[Si](C)(CCCOC1COC(=O)O1)O[Si](C)(CCCOC1COC(=O)O1)O[Si](C)(CCCOC1COC(=O)O1)O[Si](C)(CCCOC1COC(=O)O1)O[Si](C)(CCCOC1COC(=O)O1)O[Si](C)(CCCOC1COC(=O)O1)O[Si](C)(CCCOC1COC(=O)O1)O[Si](C)(CCCOC1COC(=O)O1)O[Si](C)(CCCOC1COC(=O)O1)O[Si](C)(CCCOC1COC(=O)O1)O[Si](C)(CCCOC1COC(=O)O1)O[Si](C)(CCCOC1COC(=O)O1)O[Si](C)(CCCOC1COC(=O)O1)O[Si](C)(CCCOC1COC(=O)O1)O[Si](C)(CCCOC1COC(=O)O1)O[Si](C)(CCCOC1COC(=O)O1)O[Si](C)(CCCOC1COC(=O)O1)O[Si](C)(CCCOC1COC(=O)O1)O[Si](C)(CCCOC1COC(=O)O1)O[Si](C)(CCCOC1COC(=O)O1)O[Si](C)(CCCOC1COC(=O)O1)O[Si](C)(CCCOC1COC(=O)O1)O[Si](C)(CCCOC1COC(=O)O1)O[Si](C)(CCCOC1COC(=O)O1)O[Si](C)(CCCOC1COC(=O)O1)O[Si](C)(CCCOC1COC(=O)O1)O[Si](C)(CCCOC1COC(=O)O1)O[Si](C)(CCCOC1COC(=O)O1)O[Si](C)(CCCOC1COC(=O)O1)O[Si](C)(CCCOC1COC(=O)O1)O[Si](C)(CCCOC1COC(=O)O1)O[Si](C)(CCCOC1COC(=O)O1)O[Si](C)(CCCOC1COC(=O)O1)O[Si](C)(CCCOC1COC(=O)O1)O[Si](C)(CCCOC1COC(=O)O1)O[Si](C)(CCCOC1COC(=O)O1)O[Si](C)(CCCOC1COC(=O)O1)O[Si](C)(CCCOC1COC(=O)O1)O[Si](C)(CCCOC1COC(=O)O1)O[Si](C)(CCCOC1COC(=O)O1)O[Si](C)(CCCOC1COC(=O)O1)O[Si](C)(CCCOC1COC(=O)O1)O[Si](C)(CCCOC1COC(=O)O1)O[Si](C)(CCCOC1COC(=O)O1)O[Si](C)(C)CCOCCOCCOc1ccc([B-](c2ccccc2)(c2ccccc2)c2ccccc2)cc1 | [*][Si](CCOCCOCCOC1=CC=C([B-](C3=CC=CC=C3)(C4=CC=CC=C4)C2=CC=CC=C2)C=C1)(C)O[Si](CCCOC(O1)COC1=O)(C)O[Si](CCCOC(O1)COC1=O)(C)O[Si](CCCOC(O1)COC1=O)(C)O[Si](CCCOC(O1)COC1=O)(C)O[Si](CCCOC(O1)COC1=O)(C)O[Si](CCCOC(O1)COC1=O)(C)O[Si](CCCOC(O1)COC1=O)(C)O[Si](CCCOC(O1)COC1=O)(C)O[Si](CCCOC(O1)COC1=O)(C)O[Si](CCCOC(O1)COC1=O)(C)O[Si](CCCOC(O1)COC1=O)(C)O[Si](CCCOC(O1)COC1=O)(C)O[Si](CCCOC(O1)COC1=O)(C)O[Si](CCCOC(O1)COC1=O)(C)O[Si](CCCOC(O1)COC1=O)(C)O[Si](CCCOC(O1)COC1=O)(C)O[Si](CCCOC(O1)COC1=O)(C)O[Si](CCCOC(O1)COC1=O)(C)O[Si](CCCOC(O1)COC1=O)(C)O[Si](CCCOC(O1)COC1=O)(C)O[Si](CCCOC(O1)COC1=O)(C)O[Si](CCCOC(O1)COC1=O)(C)O[Si](CCCOC(O1)COC1=O)(C)O[Si](CCCOC(O1)COC1=O)(C)O[Si](CCCOC(O1)COC1=O)(C)O[Si](CCCOC(O1)COC1=O)(C)O[Si](CCCOC(O1)COC1=O)(C)O[Si](CCCOC(O1)COC1=O)(C)O[Si](CCCOC(O1)COC1=O)(C)O[Si](CCCOC(O1)COC1=O)(C)O[Si](CCCOC(O1)COC1=O)(C)O[Si](CCCOC(O1)COC1=O)(C)O[Si](CCCOC(O1)COC1=O)(C)O[Si](CCCOC(O1)COC1=O)(C)O[Si](CCCOC(O1)COC1=O)(C)O[Si](CCCOC(O1)COC1=O)(C)O[Si](CCCOC(O1)COC1=O)(C)O[Si](CCCOC(O1)COC1=O)(C)O[Si](CCCOC(O1)COC1=O)(C)O[Si](CCCOC(O1)COC1=O)(C)O[Si](CCCOC(O1)COC1=O)(C)O[Si](CCCOC(O1)COC1=O)(C)O[Si](CCCOC(O1)COC1=O)(C)O[Si](CCCOC(O1)COC1=O)(C)O[Si](CCCOC(O1)COC1=O)(C)O[Si](CCCOC(O1)COC1=O)(C)O[Si](CCCOC(O1)COC1=O)(C)O[Si](CCCOC(O1)COC1=O)(C)O[Si](CCCOC(O1)COC1=O)(C)O[*] | [*]O[Si](C)(CCCOC1COC(=O)O1)O[Si](C)(CCCOC1COC(=O)O1)O[Si](C)(CCCOC1COC(=O)O1)O[Si](C)(CCCOC1COC(=O)O1)O[Si](C)(CCCOC1COC(=O)O1)O[Si](C)(CCCOC1COC(=O)O1)O[Si](C)(CCCOC1COC(=O)O1)O[Si](C)(CCCOC1COC(=O)O1)O[Si](C)(CCCOC1COC(=O)O1)O[Si](C)(CCCOC1COC(=O)O1)O[Si](C)(CCCOC1COC(=O)O1)O[Si](C)(CCCOC1COC(=O)O1)O[Si](C)(CCCOC1COC(=O)O1)O[Si](C)(CCCOC1COC(=O)O1)O[Si](C)(CCCOC1COC(=O)O1)O[Si](C)(CCCOC1COC(=O)O1)O[Si](C)(CCCOC1COC(=O)O1)O[Si](C)(CCCOC1COC(=O)O1)O[Si](C)(CCCOC1COC(=O)O1)O[Si](C)(CCCOC1COC(=O)O1)O[Si](C)(CCCOC1COC(=O)O1)O[Si](C)(CCCOC1COC(=O)O1)O[Si](C)(CCCOC1COC(=O)O1)O[Si](C)(CCCOC1COC(=O)O1)O[Si](C)(CCOCCOCCOc1ccc([B-](c2ccccc2)(c2ccccc2)c2ccccc2)cc1)O[Si](C)(CCCOC1COC(=O)O1)O[Si](C)(CCCOC1COC(=O)O1)O[Si](C)(CCCOC1COC(=O)O1)O[Si](C)(CCCOC1COC(=O)O1)O[Si](C)(CCCOC1COC(=O)O1)O[Si](C)(CCCOC1COC(=O)O1)O[Si](C)(CCCOC1COC(=O)O1)O[Si](C)(CCCOC1COC(=O)O1)O[Si](C)(CCCOC1COC(=O)O1)O[Si](C)(CCCOC1COC(=O)O1)O[Si](C)(CCCOC1COC(=O)O1)O[Si](C)(CCCOC1COC(=O)O1)O[Si](C)(CCCOC1COC(=O)O1)O[Si](C)(CCCOC1COC(=O)O1)O[Si](C)(CCCOC1COC(=O)O1)O[Si](C)(CCCOC1COC(=O)O1)O[Si](C)(CCCOC1COC(=O)O1)O[Si](C)(CCCOC1COC(=O)O1)O[Si](C)(CCCOC1COC(=O)O1)O[Si](C)(CCCOC1COC(=O)O1)O[Si](C)(CCCOC1COC(=O)O1)O[Si](C)(CCCOC1COC(=O)O1)O[Si](C)(CCCOC1COC(=O)O1)O[Si](C)(CCCOC1COC(=O)O1)O[Si]([*])(C)CCCOC1COC(=O)O1 | [Si](CCOCCOCCOC1=CC=C([B-](C3=CC=CC=C3)(C4=CC=CC=C4)C2=CC=CC=C2)C=C1)(C)O[Si](CCCOC(O1)COC1=O)(C)O[Si](CCCOC(O1)COC1=O)(C)O[Si](CCCOC(O1)COC1=O)(C)O[Si](CCCOC(O1)COC1=O)(C)O[Si](CCCOC(O1)COC1=O)(C)O[Si](CCCOC(O1)COC1=O)(C)O[Si](CCCOC(O1)COC1=O)(C)O[Si](CCCOC(O1)COC1=O)(C)O[Si](CCCOC(O1)COC1=O)(C)O[Si](CCCOC(O1)COC1=O)(C)O[Si](CCCOC(O1)COC1=O)(C)O[Si](CCCOC(O1)COC1=O)(C)O[Si](CCCOC(O1)COC1=O)(C)O[Si](CCCOC(O1)COC1=O)(C)O[Si](CCCOC(O1)COC1=O)(C)O[Si](CCCOC(O1)COC1=O)(C)O[Si](CCCOC(O1)COC1=O)(C)O[Si](CCCOC(O1)COC1=O)(C)O[Si](CCCOC(O1)COC1=O)(C)O[Si](CCCOC(O1)COC1=O)(C)O[Si](CCCOC(O1)COC1=O)(C)O[Si](CCCOC(O1)COC1=O)(C)O[Si](CCCOC(O1)COC1=O)(C)O[Si](CCCOC(O1)COC1=O)(C)O[Si](CCCOC(O1)COC1=O)(C)O[Si](CCCOC(O1)COC1=O)(C)O[Si](CCCOC(O1)COC1=O)(C)O[Si](CCCOC(O1)COC1=O)(C)O[Si](CCCOC(O1)COC1=O)(C)O[Si](CCCOC(O1)COC1=O)(C)O[Si](CCCOC(O1)COC1=O)(C)O[Si](CCCOC(O1)COC1=O)(C)O[Si](CCCOC(O1)COC1=O)(C)O[Si](CCCOC(O1)COC1=O)(C)O[Si](CCCOC(O1)COC1=O)(C)O[Si](CCCOC(O1)COC1=O)(C)O[Si](CCCOC(O1)COC1=O)(C)O[Si](CCCOC(O1)COC1=O)(C)O[Si](CCCOC(O1)COC1=O)(C)O[Si](CCCOC(O1)COC1=O)(C)O[Si](CCCOC(O1)COC1=O)(C)O[Si](CCCOC(O1)COC1=O)(C)O[Si](CCCOC(O1)COC1=O)(C)O[Si](CCCOC(O1)COC1=O)(C)O[Si](CCCOC(O1)COC1=O)(C)O[Si](CCCOC(O1)COC1=O)(C)O[Si](CCCOC(O1)COC1=O)(C)O[Si](CCCOC(O1)COC1=O)(C)O[Si](CCCOC(O1)COC1=O)(C)O | 322.6977
[Cu][Si](CCOCCOCCOC1=CC=C([B-](C3=CC=CC=C3)(C4=CC=CC=C4)C2=CC=CC=C2)C=C1)(C)O[Si](CCCOC(O1)COC1=O)(C)O[Si](CCCOC(O1)COC1=O)(C)O[Si](CCCOC(O1)COC1=O)(C)O[Si](CCCOC(O1)COC1=O)(C)O[Si](CCCOC(O1)COC1=O)(C)O[Si](CCCOC(O1)COC1=O)(C)O[Si](CCCOC(O1)COC1=O)(C)O[Si](CCCOC(O1)COC1=O)(C)O[Si](CCCOC(O1)COC1=O)(C)O[Si](CCCOC(O1)COC1=O)(C)O[Si](CCCOC(O1)COC1=O)(C)O[Si](CCCOC(O1)COC1=O)(C)O[Si](CCCOC(O1)COC1=O)(C)O[Si](CCCOC(O1)COC1=O)(C)O[Si](CCCOC(O1)COC1=O)(C)O[Si](CCCOC(O1)COC1=O)(C)O[Si](CCCOC(O1)COC1=O)(C)O[Si](CCCOC(O1)COC1=O)(C)O[Si](CCCOC(O1)COC1=O)(C)O[Si](CCCOC(O1)COC1=O)(C)O[Si](CCCOC(O1)COC1=O)(C)O[Si](CCCOC(O1)COC1=O)(C)O[Si](CCCOC(O1)COC1=O)(C)O[Si](CCCOC(O1)COC1=O)(C)O[Si](CCCOC(O1)COC1=O)(C)O[Si](CCCOC(O1)COC1=O)(C)O[Si](CCCOC(O1)COC1=O)(C)O[Si](CCCOC(O1)COC1=O)(C)O[Si](CCCOC(O1)COC1=O)(C)O[Si](CCCOC(O1)COC1=O)(C)O[Si](CCCOC(O1)COC1=O)(C)O[Si](CCCOC(O1)COC1=O)(C)O[Si](CCCOC(O1)COC1=O)(C)O[Si](CCCOC(O1)COC1=O)(C)O[Si](CCCOC(O1)COC1=O)(C)O[Si](CCCOC(O1)COC1=O)(C)O[Si](CCCOC(O1)COC1=O)(C)O[Si](CCCOC(O1)COC1=O)(C)O[Si](CCCOC(O1)COC1=O)(C)O[Si](CCCOC(O1)COC1=O)(C)O[Si](CCCOC(O1)COC1=O)(C)O[Si](CCCOC(O1)COC1=O)(C)O[Si](CCCOC(O1)COC1=O)(C)O[Si](CCCOC(O1)COC1=O)(C)O[Si](CCCOC(O1)COC1=O)(C)O[Si](CCCOC(O1)COC1=O)(C)O[Si](CCCOC(O1)COC1=O)(C)O[Si](CCCOC(O1)COC1=O)(C)O[Si](CCCOC(O1)COC1=O)(C)O[Au] | -5.38704 | 3.39794 | [Li+] | 0 | 60.61968156 | CO[Si](C)(CCCOC1COC(=O)O1)O[Si](C)(CCCOC1COC(=O)O1)O[Si](C)(CCCOC1COC(=O)O1)O[Si](C)(CCCOC1COC(=O)O1)O[Si](C)(CCCOC1COC(=O)O1)O[Si](C)(CCCOC1COC(=O)O1)O[Si](C)(CCCOC1COC(=O)O1)O[Si](C)(CCCOC1COC(=O)O1)O[Si](C)(CCCOC1COC(=O)O1)O[Si](C)(CCCOC1COC(=O)O1)O[Si](C)(CCCOC1COC(=O)O1)O[Si](C)(CCCOC1COC(=O)O1)O[Si](C)(CCCOC1COC(=O)O1)O[Si](C)(CCCOC1COC(=O)O1)O[Si](C)(CCCOC1COC(=O)O1)O[Si](C)(CCCOC1COC(=O)O1)O[Si](C)(CCCOC1COC(=O)O1)O[Si](C)(CCCOC1COC(=O)O1)O[Si](C)(CCCOC1COC(=O)O1)O[Si](C)(CCCOC1COC(=O)O1)O[Si](C)(CCCOC1COC(=O)O1)O[Si](C)(CCCOC1COC(=O)O1)O[Si](C)(CCCOC1COC(=O)O1)O[Si](C)(CCCOC1COC(=O)O1)O[Si](C)(CCCOC1COC(=O)O1)O[Si](C)(CCCOC1COC(=O)O1)O[Si](C)(CCCOC1COC(=O)O1)O[Si](C)(CCCOC1COC(=O)O1)O[Si](C)(CCCOC1COC(=O)O1)O[Si](C)(CCCOC1COC(=O)O1)O[Si](C)(CCCOC1COC(=O)O1)O[Si](C)(CCCOC1COC(=O)O1)O[Si](C)(CCCOC1COC(=O)O1)O[Si](C)(CCCOC1COC(=O)O1)O[Si](C)(CCCOC1COC(=O)O1)O[Si](C)(CCCOC1COC(=O)O1)O[Si](C)(CCCOC1COC(=O)O1)O[Si](C)(CCCOC1COC(=O)O1)O[Si](C)(CCCOC1COC(=O)O1)O[Si](C)(CCCOC1COC(=O)O1)O[Si](C)(CCCOC1COC(=O)O1)O[Si](C)(CCCOC1COC(=O)O1)O[Si](C)(CCCOC1COC(=O)O1)O[Si](C)(CCCOC1COC(=O)O1)O[Si](C)(CCCOC1COC(=O)O1)O[Si](C)(CCCOC1COC(=O)O1)O[Si](C)(CCCOC1COC(=O)O1)O[Si](C)(CCCOC1COC(=O)O1)O[Si](C)(CCCOC1COC(=O)O1)O[Si](C)(C)CCOCCOCCOc1ccc([B-](c2ccccc2)(c2ccccc2)c2ccccc2)cc1 | [*][Si](CCOCCOCCOC1=CC=C([B-](C3=CC=CC=C3)(C4=CC=CC=C4)C2=CC=CC=C2)C=C1)(C)O[Si](CCCOC(O1)COC1=O)(C)O[Si](CCCOC(O1)COC1=O)(C)O[Si](CCCOC(O1)COC1=O)(C)O[Si](CCCOC(O1)COC1=O)(C)O[Si](CCCOC(O1)COC1=O)(C)O[Si](CCCOC(O1)COC1=O)(C)O[Si](CCCOC(O1)COC1=O)(C)O[Si](CCCOC(O1)COC1=O)(C)O[Si](CCCOC(O1)COC1=O)(C)O[Si](CCCOC(O1)COC1=O)(C)O[Si](CCCOC(O1)COC1=O)(C)O[Si](CCCOC(O1)COC1=O)(C)O[Si](CCCOC(O1)COC1=O)(C)O[Si](CCCOC(O1)COC1=O)(C)O[Si](CCCOC(O1)COC1=O)(C)O[Si](CCCOC(O1)COC1=O)(C)O[Si](CCCOC(O1)COC1=O)(C)O[Si](CCCOC(O1)COC1=O)(C)O[Si](CCCOC(O1)COC1=O)(C)O[Si](CCCOC(O1)COC1=O)(C)O[Si](CCCOC(O1)COC1=O)(C)O[Si](CCCOC(O1)COC1=O)(C)O[Si](CCCOC(O1)COC1=O)(C)O[Si](CCCOC(O1)COC1=O)(C)O[Si](CCCOC(O1)COC1=O)(C)O[Si](CCCOC(O1)COC1=O)(C)O[Si](CCCOC(O1)COC1=O)(C)O[Si](CCCOC(O1)COC1=O)(C)O[Si](CCCOC(O1)COC1=O)(C)O[Si](CCCOC(O1)COC1=O)(C)O[Si](CCCOC(O1)COC1=O)(C)O[Si](CCCOC(O1)COC1=O)(C)O[Si](CCCOC(O1)COC1=O)(C)O[Si](CCCOC(O1)COC1=O)(C)O[Si](CCCOC(O1)COC1=O)(C)O[Si](CCCOC(O1)COC1=O)(C)O[Si](CCCOC(O1)COC1=O)(C)O[Si](CCCOC(O1)COC1=O)(C)O[Si](CCCOC(O1)COC1=O)(C)O[Si](CCCOC(O1)COC1=O)(C)O[Si](CCCOC(O1)COC1=O)(C)O[Si](CCCOC(O1)COC1=O)(C)O[Si](CCCOC(O1)COC1=O)(C)O[Si](CCCOC(O1)COC1=O)(C)O[Si](CCCOC(O1)COC1=O)(C)O[Si](CCCOC(O1)COC1=O)(C)O[Si](CCCOC(O1)COC1=O)(C)O[Si](CCCOC(O1)COC1=O)(C)O[Si](CCCOC(O1)COC1=O)(C)O[*] | [*]O[Si](C)(CCCOC1COC(=O)O1)O[Si](C)(CCCOC1COC(=O)O1)O[Si](C)(CCCOC1COC(=O)O1)O[Si](C)(CCCOC1COC(=O)O1)O[Si](C)(CCCOC1COC(=O)O1)O[Si](C)(CCCOC1COC(=O)O1)O[Si](C)(CCCOC1COC(=O)O1)O[Si](C)(CCCOC1COC(=O)O1)O[Si](C)(CCCOC1COC(=O)O1)O[Si](C)(CCCOC1COC(=O)O1)O[Si](C)(CCCOC1COC(=O)O1)O[Si](C)(CCCOC1COC(=O)O1)O[Si](C)(CCCOC1COC(=O)O1)O[Si](C)(CCCOC1COC(=O)O1)O[Si](C)(CCCOC1COC(=O)O1)O[Si](C)(CCCOC1COC(=O)O1)O[Si](C)(CCCOC1COC(=O)O1)O[Si](C)(CCCOC1COC(=O)O1)O[Si](C)(CCCOC1COC(=O)O1)O[Si](C)(CCCOC1COC(=O)O1)O[Si](C)(CCCOC1COC(=O)O1)O[Si](C)(CCCOC1COC(=O)O1)O[Si](C)(CCCOC1COC(=O)O1)O[Si](C)(CCCOC1COC(=O)O1)O[Si](C)(CCOCCOCCOc1ccc([B-](c2ccccc2)(c2ccccc2)c2ccccc2)cc1)O[Si](C)(CCCOC1COC(=O)O1)O[Si](C)(CCCOC1COC(=O)O1)O[Si](C)(CCCOC1COC(=O)O1)O[Si](C)(CCCOC1COC(=O)O1)O[Si](C)(CCCOC1COC(=O)O1)O[Si](C)(CCCOC1COC(=O)O1)O[Si](C)(CCCOC1COC(=O)O1)O[Si](C)(CCCOC1COC(=O)O1)O[Si](C)(CCCOC1COC(=O)O1)O[Si](C)(CCCOC1COC(=O)O1)O[Si](C)(CCCOC1COC(=O)O1)O[Si](C)(CCCOC1COC(=O)O1)O[Si](C)(CCCOC1COC(=O)O1)O[Si](C)(CCCOC1COC(=O)O1)O[Si](C)(CCCOC1COC(=O)O1)O[Si](C)(CCCOC1COC(=O)O1)O[Si](C)(CCCOC1COC(=O)O1)O[Si](C)(CCCOC1COC(=O)O1)O[Si](C)(CCCOC1COC(=O)O1)O[Si](C)(CCCOC1COC(=O)O1)O[Si](C)(CCCOC1COC(=O)O1)O[Si](C)(CCCOC1COC(=O)O1)O[Si](C)(CCCOC1COC(=O)O1)O[Si](C)(CCCOC1COC(=O)O1)O[Si]([*])(C)CCCOC1COC(=O)O1 | [Si](CCOCCOCCOC1=CC=C([B-](C3=CC=CC=C3)(C4=CC=CC=C4)C2=CC=CC=C2)C=C1)(C)O[Si](CCCOC(O1)COC1=O)(C)O[Si](CCCOC(O1)COC1=O)(C)O[Si](CCCOC(O1)COC1=O)(C)O[Si](CCCOC(O1)COC1=O)(C)O[Si](CCCOC(O1)COC1=O)(C)O[Si](CCCOC(O1)COC1=O)(C)O[Si](CCCOC(O1)COC1=O)(C)O[Si](CCCOC(O1)COC1=O)(C)O[Si](CCCOC(O1)COC1=O)(C)O[Si](CCCOC(O1)COC1=O)(C)O[Si](CCCOC(O1)COC1=O)(C)O[Si](CCCOC(O1)COC1=O)(C)O[Si](CCCOC(O1)COC1=O)(C)O[Si](CCCOC(O1)COC1=O)(C)O[Si](CCCOC(O1)COC1=O)(C)O[Si](CCCOC(O1)COC1=O)(C)O[Si](CCCOC(O1)COC1=O)(C)O[Si](CCCOC(O1)COC1=O)(C)O[Si](CCCOC(O1)COC1=O)(C)O[Si](CCCOC(O1)COC1=O)(C)O[Si](CCCOC(O1)COC1=O)(C)O[Si](CCCOC(O1)COC1=O)(C)O[Si](CCCOC(O1)COC1=O)(C)O[Si](CCCOC(O1)COC1=O)(C)O[Si](CCCOC(O1)COC1=O)(C)O[Si](CCCOC(O1)COC1=O)(C)O[Si](CCCOC(O1)COC1=O)(C)O[Si](CCCOC(O1)COC1=O)(C)O[Si](CCCOC(O1)COC1=O)(C)O[Si](CCCOC(O1)COC1=O)(C)O[Si](CCCOC(O1)COC1=O)(C)O[Si](CCCOC(O1)COC1=O)(C)O[Si](CCCOC(O1)COC1=O)(C)O[Si](CCCOC(O1)COC1=O)(C)O[Si](CCCOC(O1)COC1=O)(C)O[Si](CCCOC(O1)COC1=O)(C)O[Si](CCCOC(O1)COC1=O)(C)O[Si](CCCOC(O1)COC1=O)(C)O[Si](CCCOC(O1)COC1=O)(C)O[Si](CCCOC(O1)COC1=O)(C)O[Si](CCCOC(O1)COC1=O)(C)O[Si](CCCOC(O1)COC1=O)(C)O[Si](CCCOC(O1)COC1=O)(C)O[Si](CCCOC(O1)COC1=O)(C)O[Si](CCCOC(O1)COC1=O)(C)O[Si](CCCOC(O1)COC1=O)(C)O[Si](CCCOC(O1)COC1=O)(C)O[Si](CCCOC(O1)COC1=O)(C)O[Si](CCCOC(O1)COC1=O)(C)O | 333.6197
[Cu][Si](CCOCCOCCOC1=CC=C([B-](C3=CC=CC=C3)(C4=CC=CC=C4)C2=CC=CC=C2)C=C1)(C)O[Si](CCCOC(O1)COC1=O)(C)O[Si](CCCOC(O1)COC1=O)(C)O[Si](CCCOC(O1)COC1=O)(C)O[Si](CCCOC(O1)COC1=O)(C)O[Si](CCCOC(O1)COC1=O)(C)O[Si](CCCOC(O1)COC1=O)(C)O[Si](CCCOC(O1)COC1=O)(C)O[Si](CCCOC(O1)COC1=O)(C)O[Si](CCCOC(O1)COC1=O)(C)O[Si](CCCOC(O1)COC1=O)(C)O[Si](CCCOC(O1)COC1=O)(C)O[Si](CCCOC(O1)COC1=O)(C)O[Si](CCCOC(O1)COC1=O)(C)O[Si](CCCOC(O1)COC1=O)(C)O[Si](CCCOC(O1)COC1=O)(C)O[Si](CCCOC(O1)COC1=O)(C)O[Si](CCCOC(O1)COC1=O)(C)O[Si](CCCOC(O1)COC1=O)(C)O[Si](CCCOC(O1)COC1=O)(C)O[Si](CCCOC(O1)COC1=O)(C)O[Si](CCCOC(O1)COC1=O)(C)O[Si](CCCOC(O1)COC1=O)(C)O[Si](CCCOC(O1)COC1=O)(C)O[Si](CCCOC(O1)COC1=O)(C)O[Si](CCCOC(O1)COC1=O)(C)O[Si](CCCOC(O1)COC1=O)(C)O[Si](CCCOC(O1)COC1=O)(C)O[Si](CCCOC(O1)COC1=O)(C)O[Si](CCCOC(O1)COC1=O)(C)O[Si](CCCOC(O1)COC1=O)(C)O[Si](CCCOC(O1)COC1=O)(C)O[Si](CCCOC(O1)COC1=O)(C)O[Si](CCCOC(O1)COC1=O)(C)O[Si](CCCOC(O1)COC1=O)(C)O[Si](CCCOC(O1)COC1=O)(C)O[Si](CCCOC(O1)COC1=O)(C)O[Si](CCCOC(O1)COC1=O)(C)O[Si](CCCOC(O1)COC1=O)(C)O[Si](CCCOC(O1)COC1=O)(C)O[Si](CCCOC(O1)COC1=O)(C)O[Si](CCCOC(O1)COC1=O)(C)O[Si](CCCOC(O1)COC1=O)(C)O[Si](CCCOC(O1)COC1=O)(C)O[Si](CCCOC(O1)COC1=O)(C)O[Si](CCCOC(O1)COC1=O)(C)O[Si](CCCOC(O1)COC1=O)(C)O[Si](CCCOC(O1)COC1=O)(C)O[Si](CCCOC(O1)COC1=O)(C)O[Si](CCCOC(O1)COC1=O)(C)O[Au] | -5.134851 | 3.39794 | [Li+] | 0 | 70.30211968 | CO[Si](C)(CCCOC1COC(=O)O1)O[Si](C)(CCCOC1COC(=O)O1)O[Si](C)(CCCOC1COC(=O)O1)O[Si](C)(CCCOC1COC(=O)O1)O[Si](C)(CCCOC1COC(=O)O1)O[Si](C)(CCCOC1COC(=O)O1)O[Si](C)(CCCOC1COC(=O)O1)O[Si](C)(CCCOC1COC(=O)O1)O[Si](C)(CCCOC1COC(=O)O1)O[Si](C)(CCCOC1COC(=O)O1)O[Si](C)(CCCOC1COC(=O)O1)O[Si](C)(CCCOC1COC(=O)O1)O[Si](C)(CCCOC1COC(=O)O1)O[Si](C)(CCCOC1COC(=O)O1)O[Si](C)(CCCOC1COC(=O)O1)O[Si](C)(CCCOC1COC(=O)O1)O[Si](C)(CCCOC1COC(=O)O1)O[Si](C)(CCCOC1COC(=O)O1)O[Si](C)(CCCOC1COC(=O)O1)O[Si](C)(CCCOC1COC(=O)O1)O[Si](C)(CCCOC1COC(=O)O1)O[Si](C)(CCCOC1COC(=O)O1)O[Si](C)(CCCOC1COC(=O)O1)O[Si](C)(CCCOC1COC(=O)O1)O[Si](C)(CCCOC1COC(=O)O1)O[Si](C)(CCCOC1COC(=O)O1)O[Si](C)(CCCOC1COC(=O)O1)O[Si](C)(CCCOC1COC(=O)O1)O[Si](C)(CCCOC1COC(=O)O1)O[Si](C)(CCCOC1COC(=O)O1)O[Si](C)(CCCOC1COC(=O)O1)O[Si](C)(CCCOC1COC(=O)O1)O[Si](C)(CCCOC1COC(=O)O1)O[Si](C)(CCCOC1COC(=O)O1)O[Si](C)(CCCOC1COC(=O)O1)O[Si](C)(CCCOC1COC(=O)O1)O[Si](C)(CCCOC1COC(=O)O1)O[Si](C)(CCCOC1COC(=O)O1)O[Si](C)(CCCOC1COC(=O)O1)O[Si](C)(CCCOC1COC(=O)O1)O[Si](C)(CCCOC1COC(=O)O1)O[Si](C)(CCCOC1COC(=O)O1)O[Si](C)(CCCOC1COC(=O)O1)O[Si](C)(CCCOC1COC(=O)O1)O[Si](C)(CCCOC1COC(=O)O1)O[Si](C)(CCCOC1COC(=O)O1)O[Si](C)(CCCOC1COC(=O)O1)O[Si](C)(CCCOC1COC(=O)O1)O[Si](C)(CCCOC1COC(=O)O1)O[Si](C)(C)CCOCCOCCOc1ccc([B-](c2ccccc2)(c2ccccc2)c2ccccc2)cc1 | [*][Si](CCOCCOCCOC1=CC=C([B-](C3=CC=CC=C3)(C4=CC=CC=C4)C2=CC=CC=C2)C=C1)(C)O[Si](CCCOC(O1)COC1=O)(C)O[Si](CCCOC(O1)COC1=O)(C)O[Si](CCCOC(O1)COC1=O)(C)O[Si](CCCOC(O1)COC1=O)(C)O[Si](CCCOC(O1)COC1=O)(C)O[Si](CCCOC(O1)COC1=O)(C)O[Si](CCCOC(O1)COC1=O)(C)O[Si](CCCOC(O1)COC1=O)(C)O[Si](CCCOC(O1)COC1=O)(C)O[Si](CCCOC(O1)COC1=O)(C)O[Si](CCCOC(O1)COC1=O)(C)O[Si](CCCOC(O1)COC1=O)(C)O[Si](CCCOC(O1)COC1=O)(C)O[Si](CCCOC(O1)COC1=O)(C)O[Si](CCCOC(O1)COC1=O)(C)O[Si](CCCOC(O1)COC1=O)(C)O[Si](CCCOC(O1)COC1=O)(C)O[Si](CCCOC(O1)COC1=O)(C)O[Si](CCCOC(O1)COC1=O)(C)O[Si](CCCOC(O1)COC1=O)(C)O[Si](CCCOC(O1)COC1=O)(C)O[Si](CCCOC(O1)COC1=O)(C)O[Si](CCCOC(O1)COC1=O)(C)O[Si](CCCOC(O1)COC1=O)(C)O[Si](CCCOC(O1)COC1=O)(C)O[Si](CCCOC(O1)COC1=O)(C)O[Si](CCCOC(O1)COC1=O)(C)O[Si](CCCOC(O1)COC1=O)(C)O[Si](CCCOC(O1)COC1=O)(C)O[Si](CCCOC(O1)COC1=O)(C)O[Si](CCCOC(O1)COC1=O)(C)O[Si](CCCOC(O1)COC1=O)(C)O[Si](CCCOC(O1)COC1=O)(C)O[Si](CCCOC(O1)COC1=O)(C)O[Si](CCCOC(O1)COC1=O)(C)O[Si](CCCOC(O1)COC1=O)(C)O[Si](CCCOC(O1)COC1=O)(C)O[Si](CCCOC(O1)COC1=O)(C)O[Si](CCCOC(O1)COC1=O)(C)O[Si](CCCOC(O1)COC1=O)(C)O[Si](CCCOC(O1)COC1=O)(C)O[Si](CCCOC(O1)COC1=O)(C)O[Si](CCCOC(O1)COC1=O)(C)O[Si](CCCOC(O1)COC1=O)(C)O[Si](CCCOC(O1)COC1=O)(C)O[Si](CCCOC(O1)COC1=O)(C)O[Si](CCCOC(O1)COC1=O)(C)O[Si](CCCOC(O1)COC1=O)(C)O[Si](CCCOC(O1)COC1=O)(C)O[*] | [*]O[Si](C)(CCCOC1COC(=O)O1)O[Si](C)(CCCOC1COC(=O)O1)O[Si](C)(CCCOC1COC(=O)O1)O[Si](C)(CCCOC1COC(=O)O1)O[Si](C)(CCCOC1COC(=O)O1)O[Si](C)(CCCOC1COC(=O)O1)O[Si](C)(CCCOC1COC(=O)O1)O[Si](C)(CCCOC1COC(=O)O1)O[Si](C)(CCCOC1COC(=O)O1)O[Si](C)(CCCOC1COC(=O)O1)O[Si](C)(CCCOC1COC(=O)O1)O[Si](C)(CCCOC1COC(=O)O1)O[Si](C)(CCCOC1COC(=O)O1)O[Si](C)(CCCOC1COC(=O)O1)O[Si](C)(CCCOC1COC(=O)O1)O[Si](C)(CCCOC1COC(=O)O1)O[Si](C)(CCCOC1COC(=O)O1)O[Si](C)(CCCOC1COC(=O)O1)O[Si](C)(CCCOC1COC(=O)O1)O[Si](C)(CCCOC1COC(=O)O1)O[Si](C)(CCCOC1COC(=O)O1)O[Si](C)(CCCOC1COC(=O)O1)O[Si](C)(CCCOC1COC(=O)O1)O[Si](C)(CCCOC1COC(=O)O1)O[Si](C)(CCOCCOCCOc1ccc([B-](c2ccccc2)(c2ccccc2)c2ccccc2)cc1)O[Si](C)(CCCOC1COC(=O)O1)O[Si](C)(CCCOC1COC(=O)O1)O[Si](C)(CCCOC1COC(=O)O1)O[Si](C)(CCCOC1COC(=O)O1)O[Si](C)(CCCOC1COC(=O)O1)O[Si](C)(CCCOC1COC(=O)O1)O[Si](C)(CCCOC1COC(=O)O1)O[Si](C)(CCCOC1COC(=O)O1)O[Si](C)(CCCOC1COC(=O)O1)O[Si](C)(CCCOC1COC(=O)O1)O[Si](C)(CCCOC1COC(=O)O1)O[Si](C)(CCCOC1COC(=O)O1)O[Si](C)(CCCOC1COC(=O)O1)O[Si](C)(CCCOC1COC(=O)O1)O[Si](C)(CCCOC1COC(=O)O1)O[Si](C)(CCCOC1COC(=O)O1)O[Si](C)(CCCOC1COC(=O)O1)O[Si](C)(CCCOC1COC(=O)O1)O[Si](C)(CCCOC1COC(=O)O1)O[Si](C)(CCCOC1COC(=O)O1)O[Si](C)(CCCOC1COC(=O)O1)O[Si](C)(CCCOC1COC(=O)O1)O[Si](C)(CCCOC1COC(=O)O1)O[Si](C)(CCCOC1COC(=O)O1)O[Si]([*])(C)CCCOC1COC(=O)O1 | [Si](CCOCCOCCOC1=CC=C([B-](C3=CC=CC=C3)(C4=CC=CC=C4)C2=CC=CC=C2)C=C1)(C)O[Si](CCCOC(O1)COC1=O)(C)O[Si](CCCOC(O1)COC1=O)(C)O[Si](CCCOC(O1)COC1=O)(C)O[Si](CCCOC(O1)COC1=O)(C)O[Si](CCCOC(O1)COC1=O)(C)O[Si](CCCOC(O1)COC1=O)(C)O[Si](CCCOC(O1)COC1=O)(C)O[Si](CCCOC(O1)COC1=O)(C)O[Si](CCCOC(O1)COC1=O)(C)O[Si](CCCOC(O1)COC1=O)(C)O[Si](CCCOC(O1)COC1=O)(C)O[Si](CCCOC(O1)COC1=O)(C)O[Si](CCCOC(O1)COC1=O)(C)O[Si](CCCOC(O1)COC1=O)(C)O[Si](CCCOC(O1)COC1=O)(C)O[Si](CCCOC(O1)COC1=O)(C)O[Si](CCCOC(O1)COC1=O)(C)O[Si](CCCOC(O1)COC1=O)(C)O[Si](CCCOC(O1)COC1=O)(C)O[Si](CCCOC(O1)COC1=O)(C)O[Si](CCCOC(O1)COC1=O)(C)O[Si](CCCOC(O1)COC1=O)(C)O[Si](CCCOC(O1)COC1=O)(C)O[Si](CCCOC(O1)COC1=O)(C)O[Si](CCCOC(O1)COC1=O)(C)O[Si](CCCOC(O1)COC1=O)(C)O[Si](CCCOC(O1)COC1=O)(C)O[Si](CCCOC(O1)COC1=O)(C)O[Si](CCCOC(O1)COC1=O)(C)O[Si](CCCOC(O1)COC1=O)(C)O[Si](CCCOC(O1)COC1=O)(C)O[Si](CCCOC(O1)COC1=O)(C)O[Si](CCCOC(O1)COC1=O)(C)O[Si](CCCOC(O1)COC1=O)(C)O[Si](CCCOC(O1)COC1=O)(C)O[Si](CCCOC(O1)COC1=O)(C)O[Si](CCCOC(O1)COC1=O)(C)O[Si](CCCOC(O1)COC1=O)(C)O[Si](CCCOC(O1)COC1=O)(C)O[Si](CCCOC(O1)COC1=O)(C)O[Si](CCCOC(O1)COC1=O)(C)O[Si](CCCOC(O1)COC1=O)(C)O[Si](CCCOC(O1)COC1=O)(C)O[Si](CCCOC(O1)COC1=O)(C)O[Si](CCCOC(O1)COC1=O)(C)O[Si](CCCOC(O1)COC1=O)(C)O[Si](CCCOC(O1)COC1=O)(C)O[Si](CCCOC(O1)COC1=O)(C)O[Si](CCCOC(O1)COC1=O)(C)O | 343.3021
[Cu][Si](CCOCCOCCOC1=CC=C([B-](C3=CC=CC=C3)(C4=CC=CC=C4)C2=CC=CC=C2)C=C1)(C)O[Si](CCCOC(O1)COC1=O)(C)O[Si](CCCOC(O1)COC1=O)(C)O[Si](CCCOC(O1)COC1=O)(C)O[Si](CCCOC(O1)COC1=O)(C)O[Si](CCCOC(O1)COC1=O)(C)O[Si](CCCOC(O1)COC1=O)(C)O[Si](CCCOC(O1)COC1=O)(C)O[Si](CCCOC(O1)COC1=O)(C)O[Si](CCCOC(O1)COC1=O)(C)O[Si](CCCOC(O1)COC1=O)(C)O[Si](CCCOC(O1)COC1=O)(C)O[Si](CCCOC(O1)COC1=O)(C)O[Si](CCCOC(O1)COC1=O)(C)O[Si](CCCOC(O1)COC1=O)(C)O[Si](CCCOC(O1)COC1=O)(C)O[Si](CCCOC(O1)COC1=O)(C)O[Si](CCCOC(O1)COC1=O)(C)O[Si](CCCOC(O1)COC1=O)(C)O[Si](CCCOC(O1)COC1=O)(C)O[Si](CCCOC(O1)COC1=O)(C)O[Si](CCCOC(O1)COC1=O)(C)O[Si](CCCOC(O1)COC1=O)(C)O[Si](CCCOC(O1)COC1=O)(C)O[Si](CCCOC(O1)COC1=O)(C)O[Si](CCCOC(O1)COC1=O)(C)O[Si](CCCOC(O1)COC1=O)(C)O[Si](CCCOC(O1)COC1=O)(C)O[Si](CCCOC(O1)COC1=O)(C)O[Si](CCCOC(O1)COC1=O)(C)O[Si](CCCOC(O1)COC1=O)(C)O[Si](CCCOC(O1)COC1=O)(C)O[Si](CCCOC(O1)COC1=O)(C)O[Si](CCCOC(O1)COC1=O)(C)O[Si](CCCOC(O1)COC1=O)(C)O[Si](CCCOC(O1)COC1=O)(C)O[Si](CCCOC(O1)COC1=O)(C)O[Si](CCCOC(O1)COC1=O)(C)O[Si](CCCOC(O1)COC1=O)(C)O[Si](CCCOC(O1)COC1=O)(C)O[Si](CCCOC(O1)COC1=O)(C)O[Si](CCCOC(O1)COC1=O)(C)O[Si](CCCOC(O1)COC1=O)(C)O[Si](CCCOC(O1)COC1=O)(C)O[Si](CCCOC(O1)COC1=O)(C)O[Si](CCCOC(O1)COC1=O)(C)O[Si](CCCOC(O1)COC1=O)(C)O[Si](CCCOC(O1)COC1=O)(C)O[Si](CCCOC(O1)COC1=O)(C)O[Si](CCCOC(O1)COC1=O)(C)O[Au] | -4.924694 | 3.39794 | [Li+] | 0 | 79.65972372 | CO[Si](C)(CCCOC1COC(=O)O1)O[Si](C)(CCCOC1COC(=O)O1)O[Si](C)(CCCOC1COC(=O)O1)O[Si](C)(CCCOC1COC(=O)O1)O[Si](C)(CCCOC1COC(=O)O1)O[Si](C)(CCCOC1COC(=O)O1)O[Si](C)(CCCOC1COC(=O)O1)O[Si](C)(CCCOC1COC(=O)O1)O[Si](C)(CCCOC1COC(=O)O1)O[Si](C)(CCCOC1COC(=O)O1)O[Si](C)(CCCOC1COC(=O)O1)O[Si](C)(CCCOC1COC(=O)O1)O[Si](C)(CCCOC1COC(=O)O1)O[Si](C)(CCCOC1COC(=O)O1)O[Si](C)(CCCOC1COC(=O)O1)O[Si](C)(CCCOC1COC(=O)O1)O[Si](C)(CCCOC1COC(=O)O1)O[Si](C)(CCCOC1COC(=O)O1)O[Si](C)(CCCOC1COC(=O)O1)O[Si](C)(CCCOC1COC(=O)O1)O[Si](C)(CCCOC1COC(=O)O1)O[Si](C)(CCCOC1COC(=O)O1)O[Si](C)(CCCOC1COC(=O)O1)O[Si](C)(CCCOC1COC(=O)O1)O[Si](C)(CCCOC1COC(=O)O1)O[Si](C)(CCCOC1COC(=O)O1)O[Si](C)(CCCOC1COC(=O)O1)O[Si](C)(CCCOC1COC(=O)O1)O[Si](C)(CCCOC1COC(=O)O1)O[Si](C)(CCCOC1COC(=O)O1)O[Si](C)(CCCOC1COC(=O)O1)O[Si](C)(CCCOC1COC(=O)O1)O[Si](C)(CCCOC1COC(=O)O1)O[Si](C)(CCCOC1COC(=O)O1)O[Si](C)(CCCOC1COC(=O)O1)O[Si](C)(CCCOC1COC(=O)O1)O[Si](C)(CCCOC1COC(=O)O1)O[Si](C)(CCCOC1COC(=O)O1)O[Si](C)(CCCOC1COC(=O)O1)O[Si](C)(CCCOC1COC(=O)O1)O[Si](C)(CCCOC1COC(=O)O1)O[Si](C)(CCCOC1COC(=O)O1)O[Si](C)(CCCOC1COC(=O)O1)O[Si](C)(CCCOC1COC(=O)O1)O[Si](C)(CCCOC1COC(=O)O1)O[Si](C)(CCCOC1COC(=O)O1)O[Si](C)(CCCOC1COC(=O)O1)O[Si](C)(CCCOC1COC(=O)O1)O[Si](C)(CCCOC1COC(=O)O1)O[Si](C)(C)CCOCCOCCOc1ccc([B-](c2ccccc2)(c2ccccc2)c2ccccc2)cc1 | [*][Si](CCOCCOCCOC1=CC=C([B-](C3=CC=CC=C3)(C4=CC=CC=C4)C2=CC=CC=C2)C=C1)(C)O[Si](CCCOC(O1)COC1=O)(C)O[Si](CCCOC(O1)COC1=O)(C)O[Si](CCCOC(O1)COC1=O)(C)O[Si](CCCOC(O1)COC1=O)(C)O[Si](CCCOC(O1)COC1=O)(C)O[Si](CCCOC(O1)COC1=O)(C)O[Si](CCCOC(O1)COC1=O)(C)O[Si](CCCOC(O1)COC1=O)(C)O[Si](CCCOC(O1)COC1=O)(C)O[Si](CCCOC(O1)COC1=O)(C)O[Si](CCCOC(O1)COC1=O)(C)O[Si](CCCOC(O1)COC1=O)(C)O[Si](CCCOC(O1)COC1=O)(C)O[Si](CCCOC(O1)COC1=O)(C)O[Si](CCCOC(O1)COC1=O)(C)O[Si](CCCOC(O1)COC1=O)(C)O[Si](CCCOC(O1)COC1=O)(C)O[Si](CCCOC(O1)COC1=O)(C)O[Si](CCCOC(O1)COC1=O)(C)O[Si](CCCOC(O1)COC1=O)(C)O[Si](CCCOC(O1)COC1=O)(C)O[Si](CCCOC(O1)COC1=O)(C)O[Si](CCCOC(O1)COC1=O)(C)O[Si](CCCOC(O1)COC1=O)(C)O[Si](CCCOC(O1)COC1=O)(C)O[Si](CCCOC(O1)COC1=O)(C)O[Si](CCCOC(O1)COC1=O)(C)O[Si](CCCOC(O1)COC1=O)(C)O[Si](CCCOC(O1)COC1=O)(C)O[Si](CCCOC(O1)COC1=O)(C)O[Si](CCCOC(O1)COC1=O)(C)O[Si](CCCOC(O1)COC1=O)(C)O[Si](CCCOC(O1)COC1=O)(C)O[Si](CCCOC(O1)COC1=O)(C)O[Si](CCCOC(O1)COC1=O)(C)O[Si](CCCOC(O1)COC1=O)(C)O[Si](CCCOC(O1)COC1=O)(C)O[Si](CCCOC(O1)COC1=O)(C)O[Si](CCCOC(O1)COC1=O)(C)O[Si](CCCOC(O1)COC1=O)(C)O[Si](CCCOC(O1)COC1=O)(C)O[Si](CCCOC(O1)COC1=O)(C)O[Si](CCCOC(O1)COC1=O)(C)O[Si](CCCOC(O1)COC1=O)(C)O[Si](CCCOC(O1)COC1=O)(C)O[Si](CCCOC(O1)COC1=O)(C)O[Si](CCCOC(O1)COC1=O)(C)O[Si](CCCOC(O1)COC1=O)(C)O[Si](CCCOC(O1)COC1=O)(C)O[*] | [*]O[Si](C)(CCCOC1COC(=O)O1)O[Si](C)(CCCOC1COC(=O)O1)O[Si](C)(CCCOC1COC(=O)O1)O[Si](C)(CCCOC1COC(=O)O1)O[Si](C)(CCCOC1COC(=O)O1)O[Si](C)(CCCOC1COC(=O)O1)O[Si](C)(CCCOC1COC(=O)O1)O[Si](C)(CCCOC1COC(=O)O1)O[Si](C)(CCCOC1COC(=O)O1)O[Si](C)(CCCOC1COC(=O)O1)O[Si](C)(CCCOC1COC(=O)O1)O[Si](C)(CCCOC1COC(=O)O1)O[Si](C)(CCCOC1COC(=O)O1)O[Si](C)(CCCOC1COC(=O)O1)O[Si](C)(CCCOC1COC(=O)O1)O[Si](C)(CCCOC1COC(=O)O1)O[Si](C)(CCCOC1COC(=O)O1)O[Si](C)(CCCOC1COC(=O)O1)O[Si](C)(CCCOC1COC(=O)O1)O[Si](C)(CCCOC1COC(=O)O1)O[Si](C)(CCCOC1COC(=O)O1)O[Si](C)(CCCOC1COC(=O)O1)O[Si](C)(CCCOC1COC(=O)O1)O[Si](C)(CCCOC1COC(=O)O1)O[Si](C)(CCOCCOCCOc1ccc([B-](c2ccccc2)(c2ccccc2)c2ccccc2)cc1)O[Si](C)(CCCOC1COC(=O)O1)O[Si](C)(CCCOC1COC(=O)O1)O[Si](C)(CCCOC1COC(=O)O1)O[Si](C)(CCCOC1COC(=O)O1)O[Si](C)(CCCOC1COC(=O)O1)O[Si](C)(CCCOC1COC(=O)O1)O[Si](C)(CCCOC1COC(=O)O1)O[Si](C)(CCCOC1COC(=O)O1)O[Si](C)(CCCOC1COC(=O)O1)O[Si](C)(CCCOC1COC(=O)O1)O[Si](C)(CCCOC1COC(=O)O1)O[Si](C)(CCCOC1COC(=O)O1)O[Si](C)(CCCOC1COC(=O)O1)O[Si](C)(CCCOC1COC(=O)O1)O[Si](C)(CCCOC1COC(=O)O1)O[Si](C)(CCCOC1COC(=O)O1)O[Si](C)(CCCOC1COC(=O)O1)O[Si](C)(CCCOC1COC(=O)O1)O[Si](C)(CCCOC1COC(=O)O1)O[Si](C)(CCCOC1COC(=O)O1)O[Si](C)(CCCOC1COC(=O)O1)O[Si](C)(CCCOC1COC(=O)O1)O[Si](C)(CCCOC1COC(=O)O1)O[Si](C)(CCCOC1COC(=O)O1)O[Si]([*])(C)CCCOC1COC(=O)O1 | [Si](CCOCCOCCOC1=CC=C([B-](C3=CC=CC=C3)(C4=CC=CC=C4)C2=CC=CC=C2)C=C1)(C)O[Si](CCCOC(O1)COC1=O)(C)O[Si](CCCOC(O1)COC1=O)(C)O[Si](CCCOC(O1)COC1=O)(C)O[Si](CCCOC(O1)COC1=O)(C)O[Si](CCCOC(O1)COC1=O)(C)O[Si](CCCOC(O1)COC1=O)(C)O[Si](CCCOC(O1)COC1=O)(C)O[Si](CCCOC(O1)COC1=O)(C)O[Si](CCCOC(O1)COC1=O)(C)O[Si](CCCOC(O1)COC1=O)(C)O[Si](CCCOC(O1)COC1=O)(C)O[Si](CCCOC(O1)COC1=O)(C)O[Si](CCCOC(O1)COC1=O)(C)O[Si](CCCOC(O1)COC1=O)(C)O[Si](CCCOC(O1)COC1=O)(C)O[Si](CCCOC(O1)COC1=O)(C)O[Si](CCCOC(O1)COC1=O)(C)O[Si](CCCOC(O1)COC1=O)(C)O[Si](CCCOC(O1)COC1=O)(C)O[Si](CCCOC(O1)COC1=O)(C)O[Si](CCCOC(O1)COC1=O)(C)O[Si](CCCOC(O1)COC1=O)(C)O[Si](CCCOC(O1)COC1=O)(C)O[Si](CCCOC(O1)COC1=O)(C)O[Si](CCCOC(O1)COC1=O)(C)O[Si](CCCOC(O1)COC1=O)(C)O[Si](CCCOC(O1)COC1=O)(C)O[Si](CCCOC(O1)COC1=O)(C)O[Si](CCCOC(O1)COC1=O)(C)O[Si](CCCOC(O1)COC1=O)(C)O[Si](CCCOC(O1)COC1=O)(C)O[Si](CCCOC(O1)COC1=O)(C)O[Si](CCCOC(O1)COC1=O)(C)O[Si](CCCOC(O1)COC1=O)(C)O[Si](CCCOC(O1)COC1=O)(C)O[Si](CCCOC(O1)COC1=O)(C)O[Si](CCCOC(O1)COC1=O)(C)O[Si](CCCOC(O1)COC1=O)(C)O[Si](CCCOC(O1)COC1=O)(C)O[Si](CCCOC(O1)COC1=O)(C)O[Si](CCCOC(O1)COC1=O)(C)O[Si](CCCOC(O1)COC1=O)(C)O[Si](CCCOC(O1)COC1=O)(C)O[Si](CCCOC(O1)COC1=O)(C)O[Si](CCCOC(O1)COC1=O)(C)O[Si](CCCOC(O1)COC1=O)(C)O[Si](CCCOC(O1)COC1=O)(C)O[Si](CCCOC(O1)COC1=O)(C)O[Si](CCCOC(O1)COC1=O)(C)O | 352.6597
[Cu][Si](CCOCCOCCOC1=CC=C([B-](C3=CC=CC=C3)(C4=CC=CC=C4)C2=CC=CC=C2)C=C1)(C)O[Si](CCCOC(O1)COC1=O)(C)O[Si](CCCOC(O1)COC1=O)(C)O[Si](CCCOC(O1)COC1=O)(C)O[Si](CCCOC(O1)COC1=O)(C)O[Si](CCCOC(O1)COC1=O)(C)O[Si](CCCOC(O1)COC1=O)(C)O[Si](CCCOC(O1)COC1=O)(C)O[Si](CCCOC(O1)COC1=O)(C)O[Si](CCCOC(O1)COC1=O)(C)O[Si](CCCOC(O1)COC1=O)(C)O[Si](CCCOC(O1)COC1=O)(C)O[Si](CCCOC(O1)COC1=O)(C)O[Si](CCCOC(O1)COC1=O)(C)O[Si](CCCOC(O1)COC1=O)(C)O[Si](CCCOC(O1)COC1=O)(C)O[Si](CCCOC(O1)COC1=O)(C)O[Si](CCCOC(O1)COC1=O)(C)O[Si](CCCOC(O1)COC1=O)(C)O[Si](CCCOC(O1)COC1=O)(C)O[Si](CCCOC(O1)COC1=O)(C)O[Si](CCCOC(O1)COC1=O)(C)O[Si](CCCOC(O1)COC1=O)(C)O[Si](CCCOC(O1)COC1=O)(C)O[Si](CCCOC(O1)COC1=O)(C)O[Si](CCCOC(O1)COC1=O)(C)O[Si](CCCOC(O1)COC1=O)(C)O[Si](CCCOC(O1)COC1=O)(C)O[Si](CCCOC(O1)COC1=O)(C)O[Si](CCCOC(O1)COC1=O)(C)O[Si](CCCOC(O1)COC1=O)(C)O[Si](CCCOC(O1)COC1=O)(C)O[Si](CCCOC(O1)COC1=O)(C)O[Si](CCCOC(O1)COC1=O)(C)O[Si](CCCOC(O1)COC1=O)(C)O[Si](CCCOC(O1)COC1=O)(C)O[Si](CCCOC(O1)COC1=O)(C)O[Si](CCCOC(O1)COC1=O)(C)O[Si](CCCOC(O1)COC1=O)(C)O[Si](CCCOC(O1)COC1=O)(C)O[Si](CCCOC(O1)COC1=O)(C)O[Si](CCCOC(O1)COC1=O)(C)O[Si](CCCOC(O1)COC1=O)(C)O[Si](CCCOC(O1)COC1=O)(C)O[Si](CCCOC(O1)COC1=O)(C)O[Si](CCCOC(O1)COC1=O)(C)O[Si](CCCOC(O1)COC1=O)(C)O[Si](CCCOC(O1)COC1=O)(C)O[Si](CCCOC(O1)COC1=O)(C)O[Si](CCCOC(O1)COC1=O)(C)O[Au] | -4.644483 | 3.39794 | [Li+] | 0 | 90.49628126 | CO[Si](C)(CCCOC1COC(=O)O1)O[Si](C)(CCCOC1COC(=O)O1)O[Si](C)(CCCOC1COC(=O)O1)O[Si](C)(CCCOC1COC(=O)O1)O[Si](C)(CCCOC1COC(=O)O1)O[Si](C)(CCCOC1COC(=O)O1)O[Si](C)(CCCOC1COC(=O)O1)O[Si](C)(CCCOC1COC(=O)O1)O[Si](C)(CCCOC1COC(=O)O1)O[Si](C)(CCCOC1COC(=O)O1)O[Si](C)(CCCOC1COC(=O)O1)O[Si](C)(CCCOC1COC(=O)O1)O[Si](C)(CCCOC1COC(=O)O1)O[Si](C)(CCCOC1COC(=O)O1)O[Si](C)(CCCOC1COC(=O)O1)O[Si](C)(CCCOC1COC(=O)O1)O[Si](C)(CCCOC1COC(=O)O1)O[Si](C)(CCCOC1COC(=O)O1)O[Si](C)(CCCOC1COC(=O)O1)O[Si](C)(CCCOC1COC(=O)O1)O[Si](C)(CCCOC1COC(=O)O1)O[Si](C)(CCCOC1COC(=O)O1)O[Si](C)(CCCOC1COC(=O)O1)O[Si](C)(CCCOC1COC(=O)O1)O[Si](C)(CCCOC1COC(=O)O1)O[Si](C)(CCCOC1COC(=O)O1)O[Si](C)(CCCOC1COC(=O)O1)O[Si](C)(CCCOC1COC(=O)O1)O[Si](C)(CCCOC1COC(=O)O1)O[Si](C)(CCCOC1COC(=O)O1)O[Si](C)(CCCOC1COC(=O)O1)O[Si](C)(CCCOC1COC(=O)O1)O[Si](C)(CCCOC1COC(=O)O1)O[Si](C)(CCCOC1COC(=O)O1)O[Si](C)(CCCOC1COC(=O)O1)O[Si](C)(CCCOC1COC(=O)O1)O[Si](C)(CCCOC1COC(=O)O1)O[Si](C)(CCCOC1COC(=O)O1)O[Si](C)(CCCOC1COC(=O)O1)O[Si](C)(CCCOC1COC(=O)O1)O[Si](C)(CCCOC1COC(=O)O1)O[Si](C)(CCCOC1COC(=O)O1)O[Si](C)(CCCOC1COC(=O)O1)O[Si](C)(CCCOC1COC(=O)O1)O[Si](C)(CCCOC1COC(=O)O1)O[Si](C)(CCCOC1COC(=O)O1)O[Si](C)(CCCOC1COC(=O)O1)O[Si](C)(CCCOC1COC(=O)O1)O[Si](C)(CCCOC1COC(=O)O1)O[Si](C)(C)CCOCCOCCOc1ccc([B-](c2ccccc2)(c2ccccc2)c2ccccc2)cc1 | [*][Si](CCOCCOCCOC1=CC=C([B-](C3=CC=CC=C3)(C4=CC=CC=C4)C2=CC=CC=C2)C=C1)(C)O[Si](CCCOC(O1)COC1=O)(C)O[Si](CCCOC(O1)COC1=O)(C)O[Si](CCCOC(O1)COC1=O)(C)O[Si](CCCOC(O1)COC1=O)(C)O[Si](CCCOC(O1)COC1=O)(C)O[Si](CCCOC(O1)COC1=O)(C)O[Si](CCCOC(O1)COC1=O)(C)O[Si](CCCOC(O1)COC1=O)(C)O[Si](CCCOC(O1)COC1=O)(C)O[Si](CCCOC(O1)COC1=O)(C)O[Si](CCCOC(O1)COC1=O)(C)O[Si](CCCOC(O1)COC1=O)(C)O[Si](CCCOC(O1)COC1=O)(C)O[Si](CCCOC(O1)COC1=O)(C)O[Si](CCCOC(O1)COC1=O)(C)O[Si](CCCOC(O1)COC1=O)(C)O[Si](CCCOC(O1)COC1=O)(C)O[Si](CCCOC(O1)COC1=O)(C)O[Si](CCCOC(O1)COC1=O)(C)O[Si](CCCOC(O1)COC1=O)(C)O[Si](CCCOC(O1)COC1=O)(C)O[Si](CCCOC(O1)COC1=O)(C)O[Si](CCCOC(O1)COC1=O)(C)O[Si](CCCOC(O1)COC1=O)(C)O[Si](CCCOC(O1)COC1=O)(C)O[Si](CCCOC(O1)COC1=O)(C)O[Si](CCCOC(O1)COC1=O)(C)O[Si](CCCOC(O1)COC1=O)(C)O[Si](CCCOC(O1)COC1=O)(C)O[Si](CCCOC(O1)COC1=O)(C)O[Si](CCCOC(O1)COC1=O)(C)O[Si](CCCOC(O1)COC1=O)(C)O[Si](CCCOC(O1)COC1=O)(C)O[Si](CCCOC(O1)COC1=O)(C)O[Si](CCCOC(O1)COC1=O)(C)O[Si](CCCOC(O1)COC1=O)(C)O[Si](CCCOC(O1)COC1=O)(C)O[Si](CCCOC(O1)COC1=O)(C)O[Si](CCCOC(O1)COC1=O)(C)O[Si](CCCOC(O1)COC1=O)(C)O[Si](CCCOC(O1)COC1=O)(C)O[Si](CCCOC(O1)COC1=O)(C)O[Si](CCCOC(O1)COC1=O)(C)O[Si](CCCOC(O1)COC1=O)(C)O[Si](CCCOC(O1)COC1=O)(C)O[Si](CCCOC(O1)COC1=O)(C)O[Si](CCCOC(O1)COC1=O)(C)O[Si](CCCOC(O1)COC1=O)(C)O[Si](CCCOC(O1)COC1=O)(C)O[*] | [*]O[Si](C)(CCCOC1COC(=O)O1)O[Si](C)(CCCOC1COC(=O)O1)O[Si](C)(CCCOC1COC(=O)O1)O[Si](C)(CCCOC1COC(=O)O1)O[Si](C)(CCCOC1COC(=O)O1)O[Si](C)(CCCOC1COC(=O)O1)O[Si](C)(CCCOC1COC(=O)O1)O[Si](C)(CCCOC1COC(=O)O1)O[Si](C)(CCCOC1COC(=O)O1)O[Si](C)(CCCOC1COC(=O)O1)O[Si](C)(CCCOC1COC(=O)O1)O[Si](C)(CCCOC1COC(=O)O1)O[Si](C)(CCCOC1COC(=O)O1)O[Si](C)(CCCOC1COC(=O)O1)O[Si](C)(CCCOC1COC(=O)O1)O[Si](C)(CCCOC1COC(=O)O1)O[Si](C)(CCCOC1COC(=O)O1)O[Si](C)(CCCOC1COC(=O)O1)O[Si](C)(CCCOC1COC(=O)O1)O[Si](C)(CCCOC1COC(=O)O1)O[Si](C)(CCCOC1COC(=O)O1)O[Si](C)(CCCOC1COC(=O)O1)O[Si](C)(CCCOC1COC(=O)O1)O[Si](C)(CCCOC1COC(=O)O1)O[Si](C)(CCOCCOCCOc1ccc([B-](c2ccccc2)(c2ccccc2)c2ccccc2)cc1)O[Si](C)(CCCOC1COC(=O)O1)O[Si](C)(CCCOC1COC(=O)O1)O[Si](C)(CCCOC1COC(=O)O1)O[Si](C)(CCCOC1COC(=O)O1)O[Si](C)(CCCOC1COC(=O)O1)O[Si](C)(CCCOC1COC(=O)O1)O[Si](C)(CCCOC1COC(=O)O1)O[Si](C)(CCCOC1COC(=O)O1)O[Si](C)(CCCOC1COC(=O)O1)O[Si](C)(CCCOC1COC(=O)O1)O[Si](C)(CCCOC1COC(=O)O1)O[Si](C)(CCCOC1COC(=O)O1)O[Si](C)(CCCOC1COC(=O)O1)O[Si](C)(CCCOC1COC(=O)O1)O[Si](C)(CCCOC1COC(=O)O1)O[Si](C)(CCCOC1COC(=O)O1)O[Si](C)(CCCOC1COC(=O)O1)O[Si](C)(CCCOC1COC(=O)O1)O[Si](C)(CCCOC1COC(=O)O1)O[Si](C)(CCCOC1COC(=O)O1)O[Si](C)(CCCOC1COC(=O)O1)O[Si](C)(CCCOC1COC(=O)O1)O[Si](C)(CCCOC1COC(=O)O1)O[Si](C)(CCCOC1COC(=O)O1)O[Si]([*])(C)CCCOC1COC(=O)O1 | [Si](CCOCCOCCOC1=CC=C([B-](C3=CC=CC=C3)(C4=CC=CC=C4)C2=CC=CC=C2)C=C1)(C)O[Si](CCCOC(O1)COC1=O)(C)O[Si](CCCOC(O1)COC1=O)(C)O[Si](CCCOC(O1)COC1=O)(C)O[Si](CCCOC(O1)COC1=O)(C)O[Si](CCCOC(O1)COC1=O)(C)O[Si](CCCOC(O1)COC1=O)(C)O[Si](CCCOC(O1)COC1=O)(C)O[Si](CCCOC(O1)COC1=O)(C)O[Si](CCCOC(O1)COC1=O)(C)O[Si](CCCOC(O1)COC1=O)(C)O[Si](CCCOC(O1)COC1=O)(C)O[Si](CCCOC(O1)COC1=O)(C)O[Si](CCCOC(O1)COC1=O)(C)O[Si](CCCOC(O1)COC1=O)(C)O[Si](CCCOC(O1)COC1=O)(C)O[Si](CCCOC(O1)COC1=O)(C)O[Si](CCCOC(O1)COC1=O)(C)O[Si](CCCOC(O1)COC1=O)(C)O[Si](CCCOC(O1)COC1=O)(C)O[Si](CCCOC(O1)COC1=O)(C)O[Si](CCCOC(O1)COC1=O)(C)O[Si](CCCOC(O1)COC1=O)(C)O[Si](CCCOC(O1)COC1=O)(C)O[Si](CCCOC(O1)COC1=O)(C)O[Si](CCCOC(O1)COC1=O)(C)O[Si](CCCOC(O1)COC1=O)(C)O[Si](CCCOC(O1)COC1=O)(C)O[Si](CCCOC(O1)COC1=O)(C)O[Si](CCCOC(O1)COC1=O)(C)O[Si](CCCOC(O1)COC1=O)(C)O[Si](CCCOC(O1)COC1=O)(C)O[Si](CCCOC(O1)COC1=O)(C)O[Si](CCCOC(O1)COC1=O)(C)O[Si](CCCOC(O1)COC1=O)(C)O[Si](CCCOC(O1)COC1=O)(C)O[Si](CCCOC(O1)COC1=O)(C)O[Si](CCCOC(O1)COC1=O)(C)O[Si](CCCOC(O1)COC1=O)(C)O[Si](CCCOC(O1)COC1=O)(C)O[Si](CCCOC(O1)COC1=O)(C)O[Si](CCCOC(O1)COC1=O)(C)O[Si](CCCOC(O1)COC1=O)(C)O[Si](CCCOC(O1)COC1=O)(C)O[Si](CCCOC(O1)COC1=O)(C)O[Si](CCCOC(O1)COC1=O)(C)O[Si](CCCOC(O1)COC1=O)(C)O[Si](CCCOC(O1)COC1=O)(C)O[Si](CCCOC(O1)COC1=O)(C)O[Si](CCCOC(O1)COC1=O)(C)O | 363.4963
[Cu][Si](CCOCCOCCOC1=CC=C([B-](C3=CC=CC=C3)(C4=CC=CC=C4)C2=CC=CC=C2)C=C1)(C)O[Si](CCCOC(O1)COC1=O)(C)O[Si](CCCOC(O1)COC1=O)(C)O[Si](CCCOC(O1)COC1=O)(C)O[Si](CCCOC(O1)COC1=O)(C)O[Si](CCCOC(O1)COC1=O)(C)O[Si](CCCOC(O1)COC1=O)(C)O[Si](CCCOC(O1)COC1=O)(C)O[Si](CCCOC(O1)COC1=O)(C)O[Si](CCCOC(O1)COC1=O)(C)O[Si](CCCOC(O1)COC1=O)(C)O[Si](CCCOC(O1)COC1=O)(C)O[Si](CCCOC(O1)COC1=O)(C)O[Si](CCCOC(O1)COC1=O)(C)O[Si](CCCOC(O1)COC1=O)(C)O[Si](CCCOC(O1)COC1=O)(C)O[Si](CCCOC(O1)COC1=O)(C)O[Si](CCCOC(O1)COC1=O)(C)O[Si](CCCOC(O1)COC1=O)(C)O[Si](CCCOC(O1)COC1=O)(C)O[Si](CCCOC(O1)COC1=O)(C)O[Si](CCCOC(O1)COC1=O)(C)O[Si](CCCOC(O1)COC1=O)(C)O[Si](CCCOC(O1)COC1=O)(C)O[Si](CCCOC(O1)COC1=O)(C)O[Si](CCCOC(O1)COC1=O)(C)O[Si](CCCOC(O1)COC1=O)(C)O[Si](CCCOC(O1)COC1=O)(C)O[Si](CCCOC(O1)COC1=O)(C)O[Si](CCCOC(O1)COC1=O)(C)O[Si](CCCOC(O1)COC1=O)(C)O[Si](CCCOC(O1)COC1=O)(C)O[Si](CCCOC(O1)COC1=O)(C)O[Si](CCCOC(O1)COC1=O)(C)O[Si](CCCOC(O1)COC1=O)(C)O[Si](CCCOC(O1)COC1=O)(C)O[Si](CCCOC(O1)COC1=O)(C)O[Si](CCCOC(O1)COC1=O)(C)O[Si](CCCOC(O1)COC1=O)(C)O[Si](CCCOC(O1)COC1=O)(C)O[Si](CCCOC(O1)COC1=O)(C)O[Si](CCCOC(O1)COC1=O)(C)O[Si](CCCOC(O1)COC1=O)(C)O[Si](CCCOC(O1)COC1=O)(C)O[Si](CCCOC(O1)COC1=O)(C)O[Si](CCCOC(O1)COC1=O)(C)O[Si](CCCOC(O1)COC1=O)(C)O[Si](CCCOC(O1)COC1=O)(C)O[Si](CCCOC(O1)COC1=O)(C)O[Si](CCCOC(O1)COC1=O)(C)O[Au] | -4.504378 | 3.39794 | [Li+] | 0 | 101.6804361 | CO[Si](C)(CCCOC1COC(=O)O1)O[Si](C)(CCCOC1COC(=O)O1)O[Si](C)(CCCOC1COC(=O)O1)O[Si](C)(CCCOC1COC(=O)O1)O[Si](C)(CCCOC1COC(=O)O1)O[Si](C)(CCCOC1COC(=O)O1)O[Si](C)(CCCOC1COC(=O)O1)O[Si](C)(CCCOC1COC(=O)O1)O[Si](C)(CCCOC1COC(=O)O1)O[Si](C)(CCCOC1COC(=O)O1)O[Si](C)(CCCOC1COC(=O)O1)O[Si](C)(CCCOC1COC(=O)O1)O[Si](C)(CCCOC1COC(=O)O1)O[Si](C)(CCCOC1COC(=O)O1)O[Si](C)(CCCOC1COC(=O)O1)O[Si](C)(CCCOC1COC(=O)O1)O[Si](C)(CCCOC1COC(=O)O1)O[Si](C)(CCCOC1COC(=O)O1)O[Si](C)(CCCOC1COC(=O)O1)O[Si](C)(CCCOC1COC(=O)O1)O[Si](C)(CCCOC1COC(=O)O1)O[Si](C)(CCCOC1COC(=O)O1)O[Si](C)(CCCOC1COC(=O)O1)O[Si](C)(CCCOC1COC(=O)O1)O[Si](C)(CCCOC1COC(=O)O1)O[Si](C)(CCCOC1COC(=O)O1)O[Si](C)(CCCOC1COC(=O)O1)O[Si](C)(CCCOC1COC(=O)O1)O[Si](C)(CCCOC1COC(=O)O1)O[Si](C)(CCCOC1COC(=O)O1)O[Si](C)(CCCOC1COC(=O)O1)O[Si](C)(CCCOC1COC(=O)O1)O[Si](C)(CCCOC1COC(=O)O1)O[Si](C)(CCCOC1COC(=O)O1)O[Si](C)(CCCOC1COC(=O)O1)O[Si](C)(CCCOC1COC(=O)O1)O[Si](C)(CCCOC1COC(=O)O1)O[Si](C)(CCCOC1COC(=O)O1)O[Si](C)(CCCOC1COC(=O)O1)O[Si](C)(CCCOC1COC(=O)O1)O[Si](C)(CCCOC1COC(=O)O1)O[Si](C)(CCCOC1COC(=O)O1)O[Si](C)(CCCOC1COC(=O)O1)O[Si](C)(CCCOC1COC(=O)O1)O[Si](C)(CCCOC1COC(=O)O1)O[Si](C)(CCCOC1COC(=O)O1)O[Si](C)(CCCOC1COC(=O)O1)O[Si](C)(CCCOC1COC(=O)O1)O[Si](C)(CCCOC1COC(=O)O1)O[Si](C)(C)CCOCCOCCOc1ccc([B-](c2ccccc2)(c2ccccc2)c2ccccc2)cc1 | [*][Si](CCOCCOCCOC1=CC=C([B-](C3=CC=CC=C3)(C4=CC=CC=C4)C2=CC=CC=C2)C=C1)(C)O[Si](CCCOC(O1)COC1=O)(C)O[Si](CCCOC(O1)COC1=O)(C)O[Si](CCCOC(O1)COC1=O)(C)O[Si](CCCOC(O1)COC1=O)(C)O[Si](CCCOC(O1)COC1=O)(C)O[Si](CCCOC(O1)COC1=O)(C)O[Si](CCCOC(O1)COC1=O)(C)O[Si](CCCOC(O1)COC1=O)(C)O[Si](CCCOC(O1)COC1=O)(C)O[Si](CCCOC(O1)COC1=O)(C)O[Si](CCCOC(O1)COC1=O)(C)O[Si](CCCOC(O1)COC1=O)(C)O[Si](CCCOC(O1)COC1=O)(C)O[Si](CCCOC(O1)COC1=O)(C)O[Si](CCCOC(O1)COC1=O)(C)O[Si](CCCOC(O1)COC1=O)(C)O[Si](CCCOC(O1)COC1=O)(C)O[Si](CCCOC(O1)COC1=O)(C)O[Si](CCCOC(O1)COC1=O)(C)O[Si](CCCOC(O1)COC1=O)(C)O[Si](CCCOC(O1)COC1=O)(C)O[Si](CCCOC(O1)COC1=O)(C)O[Si](CCCOC(O1)COC1=O)(C)O[Si](CCCOC(O1)COC1=O)(C)O[Si](CCCOC(O1)COC1=O)(C)O[Si](CCCOC(O1)COC1=O)(C)O[Si](CCCOC(O1)COC1=O)(C)O[Si](CCCOC(O1)COC1=O)(C)O[Si](CCCOC(O1)COC1=O)(C)O[Si](CCCOC(O1)COC1=O)(C)O[Si](CCCOC(O1)COC1=O)(C)O[Si](CCCOC(O1)COC1=O)(C)O[Si](CCCOC(O1)COC1=O)(C)O[Si](CCCOC(O1)COC1=O)(C)O[Si](CCCOC(O1)COC1=O)(C)O[Si](CCCOC(O1)COC1=O)(C)O[Si](CCCOC(O1)COC1=O)(C)O[Si](CCCOC(O1)COC1=O)(C)O[Si](CCCOC(O1)COC1=O)(C)O[Si](CCCOC(O1)COC1=O)(C)O[Si](CCCOC(O1)COC1=O)(C)O[Si](CCCOC(O1)COC1=O)(C)O[Si](CCCOC(O1)COC1=O)(C)O[Si](CCCOC(O1)COC1=O)(C)O[Si](CCCOC(O1)COC1=O)(C)O[Si](CCCOC(O1)COC1=O)(C)O[Si](CCCOC(O1)COC1=O)(C)O[Si](CCCOC(O1)COC1=O)(C)O[Si](CCCOC(O1)COC1=O)(C)O[*] | [*]O[Si](C)(CCCOC1COC(=O)O1)O[Si](C)(CCCOC1COC(=O)O1)O[Si](C)(CCCOC1COC(=O)O1)O[Si](C)(CCCOC1COC(=O)O1)O[Si](C)(CCCOC1COC(=O)O1)O[Si](C)(CCCOC1COC(=O)O1)O[Si](C)(CCCOC1COC(=O)O1)O[Si](C)(CCCOC1COC(=O)O1)O[Si](C)(CCCOC1COC(=O)O1)O[Si](C)(CCCOC1COC(=O)O1)O[Si](C)(CCCOC1COC(=O)O1)O[Si](C)(CCCOC1COC(=O)O1)O[Si](C)(CCCOC1COC(=O)O1)O[Si](C)(CCCOC1COC(=O)O1)O[Si](C)(CCCOC1COC(=O)O1)O[Si](C)(CCCOC1COC(=O)O1)O[Si](C)(CCCOC1COC(=O)O1)O[Si](C)(CCCOC1COC(=O)O1)O[Si](C)(CCCOC1COC(=O)O1)O[Si](C)(CCCOC1COC(=O)O1)O[Si](C)(CCCOC1COC(=O)O1)O[Si](C)(CCCOC1COC(=O)O1)O[Si](C)(CCCOC1COC(=O)O1)O[Si](C)(CCCOC1COC(=O)O1)O[Si](C)(CCOCCOCCOc1ccc([B-](c2ccccc2)(c2ccccc2)c2ccccc2)cc1)O[Si](C)(CCCOC1COC(=O)O1)O[Si](C)(CCCOC1COC(=O)O1)O[Si](C)(CCCOC1COC(=O)O1)O[Si](C)(CCCOC1COC(=O)O1)O[Si](C)(CCCOC1COC(=O)O1)O[Si](C)(CCCOC1COC(=O)O1)O[Si](C)(CCCOC1COC(=O)O1)O[Si](C)(CCCOC1COC(=O)O1)O[Si](C)(CCCOC1COC(=O)O1)O[Si](C)(CCCOC1COC(=O)O1)O[Si](C)(CCCOC1COC(=O)O1)O[Si](C)(CCCOC1COC(=O)O1)O[Si](C)(CCCOC1COC(=O)O1)O[Si](C)(CCCOC1COC(=O)O1)O[Si](C)(CCCOC1COC(=O)O1)O[Si](C)(CCCOC1COC(=O)O1)O[Si](C)(CCCOC1COC(=O)O1)O[Si](C)(CCCOC1COC(=O)O1)O[Si](C)(CCCOC1COC(=O)O1)O[Si](C)(CCCOC1COC(=O)O1)O[Si](C)(CCCOC1COC(=O)O1)O[Si](C)(CCCOC1COC(=O)O1)O[Si](C)(CCCOC1COC(=O)O1)O[Si](C)(CCCOC1COC(=O)O1)O[Si]([*])(C)CCCOC1COC(=O)O1 | [Si](CCOCCOCCOC1=CC=C([B-](C3=CC=CC=C3)(C4=CC=CC=C4)C2=CC=CC=C2)C=C1)(C)O[Si](CCCOC(O1)COC1=O)(C)O[Si](CCCOC(O1)COC1=O)(C)O[Si](CCCOC(O1)COC1=O)(C)O[Si](CCCOC(O1)COC1=O)(C)O[Si](CCCOC(O1)COC1=O)(C)O[Si](CCCOC(O1)COC1=O)(C)O[Si](CCCOC(O1)COC1=O)(C)O[Si](CCCOC(O1)COC1=O)(C)O[Si](CCCOC(O1)COC1=O)(C)O[Si](CCCOC(O1)COC1=O)(C)O[Si](CCCOC(O1)COC1=O)(C)O[Si](CCCOC(O1)COC1=O)(C)O[Si](CCCOC(O1)COC1=O)(C)O[Si](CCCOC(O1)COC1=O)(C)O[Si](CCCOC(O1)COC1=O)(C)O[Si](CCCOC(O1)COC1=O)(C)O[Si](CCCOC(O1)COC1=O)(C)O[Si](CCCOC(O1)COC1=O)(C)O[Si](CCCOC(O1)COC1=O)(C)O[Si](CCCOC(O1)COC1=O)(C)O[Si](CCCOC(O1)COC1=O)(C)O[Si](CCCOC(O1)COC1=O)(C)O[Si](CCCOC(O1)COC1=O)(C)O[Si](CCCOC(O1)COC1=O)(C)O[Si](CCCOC(O1)COC1=O)(C)O[Si](CCCOC(O1)COC1=O)(C)O[Si](CCCOC(O1)COC1=O)(C)O[Si](CCCOC(O1)COC1=O)(C)O[Si](CCCOC(O1)COC1=O)(C)O[Si](CCCOC(O1)COC1=O)(C)O[Si](CCCOC(O1)COC1=O)(C)O[Si](CCCOC(O1)COC1=O)(C)O[Si](CCCOC(O1)COC1=O)(C)O[Si](CCCOC(O1)COC1=O)(C)O[Si](CCCOC(O1)COC1=O)(C)O[Si](CCCOC(O1)COC1=O)(C)O[Si](CCCOC(O1)COC1=O)(C)O[Si](CCCOC(O1)COC1=O)(C)O[Si](CCCOC(O1)COC1=O)(C)O[Si](CCCOC(O1)COC1=O)(C)O[Si](CCCOC(O1)COC1=O)(C)O[Si](CCCOC(O1)COC1=O)(C)O[Si](CCCOC(O1)COC1=O)(C)O[Si](CCCOC(O1)COC1=O)(C)O[Si](CCCOC(O1)COC1=O)(C)O[Si](CCCOC(O1)COC1=O)(C)O[Si](CCCOC(O1)COC1=O)(C)O[Si](CCCOC(O1)COC1=O)(C)O[Si](CCCOC(O1)COC1=O)(C)O | 374.6804361
[Cu][Si](CCOCCOCCOC1=CC=C([B-](C3=CC=CC=C3)(C4=CC=CC=C4)C2=CC=CC=C2)C=C1)(C)O[Si](CCCOC(O1)COC1=O)(C)O[Si](CCCOC(O1)COC1=O)(C)O[Si](CCCOC(O1)COC1=O)(C)O[Si](CCCOC(O1)COC1=O)(C)O[Si](CCCOC(O1)COC1=O)(C)O[Si](CCCOC(O1)COC1=O)(C)O[Si](CCCOC(O1)COC1=O)(C)O[Si](CCCOC(O1)COC1=O)(C)O[Si](CCCOC(O1)COC1=O)(C)O[Si](CCCOC(O1)COC1=O)(C)O[Si](CCCOC(O1)COC1=O)(C)O[Si](CCCOC(O1)COC1=O)(C)O[Si](CCCOC(O1)COC1=O)(C)O[Si](CCCOC(O1)COC1=O)(C)O[Si](CCCOC(O1)COC1=O)(C)O[Si](CCCOC(O1)COC1=O)(C)O[Si](CCCOC(O1)COC1=O)(C)O[Si](CCCOC(O1)COC1=O)(C)O[Si](CCCOC(O1)COC1=O)(C)O[Si](CCCOC(O1)COC1=O)(C)O[Si](CCCOC(O1)COC1=O)(C)O[Si](CCCOC(O1)COC1=O)(C)O[Si](CCCOC(O1)COC1=O)(C)O[Si](CCCOC(O1)COC1=O)(C)O[Si](CCCOC(O1)COC1=O)(C)O[Si](CCCOC(O1)COC1=O)(C)O[Si](CCCOC(O1)COC1=O)(C)O[Si](CCCOC(O1)COC1=O)(C)O[Si](CCCOC(O1)COC1=O)(C)O[Si](CCCOC(O1)COC1=O)(C)O[Si](CCCOC(O1)COC1=O)(C)O[Si](CCCOC(O1)COC1=O)(C)O[Si](CCCOC(O1)COC1=O)(C)O[Si](CCCOC(O1)COC1=O)(C)O[Si](CCCOC(O1)COC1=O)(C)O[Si](CCCOC(O1)COC1=O)(C)O[Si](CCCOC(O1)COC1=O)(C)O[Si](CCCOC(O1)COC1=O)(C)O[Si](CCCOC(O1)COC1=O)(C)O[Si](CCCOC(O1)COC1=O)(C)O[Si](CCCOC(O1)COC1=O)(C)O[Si](CCCOC(O1)COC1=O)(C)O[Si](CCCOC(O1)COC1=O)(C)O[Si](CCCOC(O1)COC1=O)(C)O[Si](CCCOC(O1)COC1=O)(C)O[Si](CCCOC(O1)COC1=O)(C)O[Si](CCCOC(O1)COC1=O)(C)O[Si](CCCOC(O1)COC1=O)(C)O[Si](CCCOC(O1)COC1=O)(C)O[Au] | -4.364273 | 3.39794 | [Li+] | 0 | 108.9384573 | CO[Si](C)(CCCOC1COC(=O)O1)O[Si](C)(CCCOC1COC(=O)O1)O[Si](C)(CCCOC1COC(=O)O1)O[Si](C)(CCCOC1COC(=O)O1)O[Si](C)(CCCOC1COC(=O)O1)O[Si](C)(CCCOC1COC(=O)O1)O[Si](C)(CCCOC1COC(=O)O1)O[Si](C)(CCCOC1COC(=O)O1)O[Si](C)(CCCOC1COC(=O)O1)O[Si](C)(CCCOC1COC(=O)O1)O[Si](C)(CCCOC1COC(=O)O1)O[Si](C)(CCCOC1COC(=O)O1)O[Si](C)(CCCOC1COC(=O)O1)O[Si](C)(CCCOC1COC(=O)O1)O[Si](C)(CCCOC1COC(=O)O1)O[Si](C)(CCCOC1COC(=O)O1)O[Si](C)(CCCOC1COC(=O)O1)O[Si](C)(CCCOC1COC(=O)O1)O[Si](C)(CCCOC1COC(=O)O1)O[Si](C)(CCCOC1COC(=O)O1)O[Si](C)(CCCOC1COC(=O)O1)O[Si](C)(CCCOC1COC(=O)O1)O[Si](C)(CCCOC1COC(=O)O1)O[Si](C)(CCCOC1COC(=O)O1)O[Si](C)(CCCOC1COC(=O)O1)O[Si](C)(CCCOC1COC(=O)O1)O[Si](C)(CCCOC1COC(=O)O1)O[Si](C)(CCCOC1COC(=O)O1)O[Si](C)(CCCOC1COC(=O)O1)O[Si](C)(CCCOC1COC(=O)O1)O[Si](C)(CCCOC1COC(=O)O1)O[Si](C)(CCCOC1COC(=O)O1)O[Si](C)(CCCOC1COC(=O)O1)O[Si](C)(CCCOC1COC(=O)O1)O[Si](C)(CCCOC1COC(=O)O1)O[Si](C)(CCCOC1COC(=O)O1)O[Si](C)(CCCOC1COC(=O)O1)O[Si](C)(CCCOC1COC(=O)O1)O[Si](C)(CCCOC1COC(=O)O1)O[Si](C)(CCCOC1COC(=O)O1)O[Si](C)(CCCOC1COC(=O)O1)O[Si](C)(CCCOC1COC(=O)O1)O[Si](C)(CCCOC1COC(=O)O1)O[Si](C)(CCCOC1COC(=O)O1)O[Si](C)(CCCOC1COC(=O)O1)O[Si](C)(CCCOC1COC(=O)O1)O[Si](C)(CCCOC1COC(=O)O1)O[Si](C)(CCCOC1COC(=O)O1)O[Si](C)(CCCOC1COC(=O)O1)O[Si](C)(C)CCOCCOCCOc1ccc([B-](c2ccccc2)(c2ccccc2)c2ccccc2)cc1 | [*][Si](CCOCCOCCOC1=CC=C([B-](C3=CC=CC=C3)(C4=CC=CC=C4)C2=CC=CC=C2)C=C1)(C)O[Si](CCCOC(O1)COC1=O)(C)O[Si](CCCOC(O1)COC1=O)(C)O[Si](CCCOC(O1)COC1=O)(C)O[Si](CCCOC(O1)COC1=O)(C)O[Si](CCCOC(O1)COC1=O)(C)O[Si](CCCOC(O1)COC1=O)(C)O[Si](CCCOC(O1)COC1=O)(C)O[Si](CCCOC(O1)COC1=O)(C)O[Si](CCCOC(O1)COC1=O)(C)O[Si](CCCOC(O1)COC1=O)(C)O[Si](CCCOC(O1)COC1=O)(C)O[Si](CCCOC(O1)COC1=O)(C)O[Si](CCCOC(O1)COC1=O)(C)O[Si](CCCOC(O1)COC1=O)(C)O[Si](CCCOC(O1)COC1=O)(C)O[Si](CCCOC(O1)COC1=O)(C)O[Si](CCCOC(O1)COC1=O)(C)O[Si](CCCOC(O1)COC1=O)(C)O[Si](CCCOC(O1)COC1=O)(C)O[Si](CCCOC(O1)COC1=O)(C)O[Si](CCCOC(O1)COC1=O)(C)O[Si](CCCOC(O1)COC1=O)(C)O[Si](CCCOC(O1)COC1=O)(C)O[Si](CCCOC(O1)COC1=O)(C)O[Si](CCCOC(O1)COC1=O)(C)O[Si](CCCOC(O1)COC1=O)(C)O[Si](CCCOC(O1)COC1=O)(C)O[Si](CCCOC(O1)COC1=O)(C)O[Si](CCCOC(O1)COC1=O)(C)O[Si](CCCOC(O1)COC1=O)(C)O[Si](CCCOC(O1)COC1=O)(C)O[Si](CCCOC(O1)COC1=O)(C)O[Si](CCCOC(O1)COC1=O)(C)O[Si](CCCOC(O1)COC1=O)(C)O[Si](CCCOC(O1)COC1=O)(C)O[Si](CCCOC(O1)COC1=O)(C)O[Si](CCCOC(O1)COC1=O)(C)O[Si](CCCOC(O1)COC1=O)(C)O[Si](CCCOC(O1)COC1=O)(C)O[Si](CCCOC(O1)COC1=O)(C)O[Si](CCCOC(O1)COC1=O)(C)O[Si](CCCOC(O1)COC1=O)(C)O[Si](CCCOC(O1)COC1=O)(C)O[Si](CCCOC(O1)COC1=O)(C)O[Si](CCCOC(O1)COC1=O)(C)O[Si](CCCOC(O1)COC1=O)(C)O[Si](CCCOC(O1)COC1=O)(C)O[Si](CCCOC(O1)COC1=O)(C)O[Si](CCCOC(O1)COC1=O)(C)O[*] | [*]O[Si](C)(CCCOC1COC(=O)O1)O[Si](C)(CCCOC1COC(=O)O1)O[Si](C)(CCCOC1COC(=O)O1)O[Si](C)(CCCOC1COC(=O)O1)O[Si](C)(CCCOC1COC(=O)O1)O[Si](C)(CCCOC1COC(=O)O1)O[Si](C)(CCCOC1COC(=O)O1)O[Si](C)(CCCOC1COC(=O)O1)O[Si](C)(CCCOC1COC(=O)O1)O[Si](C)(CCCOC1COC(=O)O1)O[Si](C)(CCCOC1COC(=O)O1)O[Si](C)(CCCOC1COC(=O)O1)O[Si](C)(CCCOC1COC(=O)O1)O[Si](C)(CCCOC1COC(=O)O1)O[Si](C)(CCCOC1COC(=O)O1)O[Si](C)(CCCOC1COC(=O)O1)O[Si](C)(CCCOC1COC(=O)O1)O[Si](C)(CCCOC1COC(=O)O1)O[Si](C)(CCCOC1COC(=O)O1)O[Si](C)(CCCOC1COC(=O)O1)O[Si](C)(CCCOC1COC(=O)O1)O[Si](C)(CCCOC1COC(=O)O1)O[Si](C)(CCCOC1COC(=O)O1)O[Si](C)(CCCOC1COC(=O)O1)O[Si](C)(CCOCCOCCOc1ccc([B-](c2ccccc2)(c2ccccc2)c2ccccc2)cc1)O[Si](C)(CCCOC1COC(=O)O1)O[Si](C)(CCCOC1COC(=O)O1)O[Si](C)(CCCOC1COC(=O)O1)O[Si](C)(CCCOC1COC(=O)O1)O[Si](C)(CCCOC1COC(=O)O1)O[Si](C)(CCCOC1COC(=O)O1)O[Si](C)(CCCOC1COC(=O)O1)O[Si](C)(CCCOC1COC(=O)O1)O[Si](C)(CCCOC1COC(=O)O1)O[Si](C)(CCCOC1COC(=O)O1)O[Si](C)(CCCOC1COC(=O)O1)O[Si](C)(CCCOC1COC(=O)O1)O[Si](C)(CCCOC1COC(=O)O1)O[Si](C)(CCCOC1COC(=O)O1)O[Si](C)(CCCOC1COC(=O)O1)O[Si](C)(CCCOC1COC(=O)O1)O[Si](C)(CCCOC1COC(=O)O1)O[Si](C)(CCCOC1COC(=O)O1)O[Si](C)(CCCOC1COC(=O)O1)O[Si](C)(CCCOC1COC(=O)O1)O[Si](C)(CCCOC1COC(=O)O1)O[Si](C)(CCCOC1COC(=O)O1)O[Si](C)(CCCOC1COC(=O)O1)O[Si](C)(CCCOC1COC(=O)O1)O[Si]([*])(C)CCCOC1COC(=O)O1 | [Si](CCOCCOCCOC1=CC=C([B-](C3=CC=CC=C3)(C4=CC=CC=C4)C2=CC=CC=C2)C=C1)(C)O[Si](CCCOC(O1)COC1=O)(C)O[Si](CCCOC(O1)COC1=O)(C)O[Si](CCCOC(O1)COC1=O)(C)O[Si](CCCOC(O1)COC1=O)(C)O[Si](CCCOC(O1)COC1=O)(C)O[Si](CCCOC(O1)COC1=O)(C)O[Si](CCCOC(O1)COC1=O)(C)O[Si](CCCOC(O1)COC1=O)(C)O[Si](CCCOC(O1)COC1=O)(C)O[Si](CCCOC(O1)COC1=O)(C)O[Si](CCCOC(O1)COC1=O)(C)O[Si](CCCOC(O1)COC1=O)(C)O[Si](CCCOC(O1)COC1=O)(C)O[Si](CCCOC(O1)COC1=O)(C)O[Si](CCCOC(O1)COC1=O)(C)O[Si](CCCOC(O1)COC1=O)(C)O[Si](CCCOC(O1)COC1=O)(C)O[Si](CCCOC(O1)COC1=O)(C)O[Si](CCCOC(O1)COC1=O)(C)O[Si](CCCOC(O1)COC1=O)(C)O[Si](CCCOC(O1)COC1=O)(C)O[Si](CCCOC(O1)COC1=O)(C)O[Si](CCCOC(O1)COC1=O)(C)O[Si](CCCOC(O1)COC1=O)(C)O[Si](CCCOC(O1)COC1=O)(C)O[Si](CCCOC(O1)COC1=O)(C)O[Si](CCCOC(O1)COC1=O)(C)O[Si](CCCOC(O1)COC1=O)(C)O[Si](CCCOC(O1)COC1=O)(C)O[Si](CCCOC(O1)COC1=O)(C)O[Si](CCCOC(O1)COC1=O)(C)O[Si](CCCOC(O1)COC1=O)(C)O[Si](CCCOC(O1)COC1=O)(C)O[Si](CCCOC(O1)COC1=O)(C)O[Si](CCCOC(O1)COC1=O)(C)O[Si](CCCOC(O1)COC1=O)(C)O[Si](CCCOC(O1)COC1=O)(C)O[Si](CCCOC(O1)COC1=O)(C)O[Si](CCCOC(O1)COC1=O)(C)O[Si](CCCOC(O1)COC1=O)(C)O[Si](CCCOC(O1)COC1=O)(C)O[Si](CCCOC(O1)COC1=O)(C)O[Si](CCCOC(O1)COC1=O)(C)O[Si](CCCOC(O1)COC1=O)(C)O[Si](CCCOC(O1)COC1=O)(C)O[Si](CCCOC(O1)COC1=O)(C)O[Si](CCCOC(O1)COC1=O)(C)O[Si](CCCOC(O1)COC1=O)(C)O[Si](CCCOC(O1)COC1=O)(C)O | 381.9384573
[Cu][Si](CCOCCOCCOC1=CC=C([B-](C3=CC=CC=C3)(C4=CC=CC=C4)C2=CC=CC=C2)C=C1)(C)O[Si](CCCOC(O1)COC1=O)(C)O[Si](CCCOC(O1)COC1=O)(C)O[Si](CCCOC(O1)COC1=O)(C)O[Si](CCCOC(O1)COC1=O)(C)O[Si](CCCOC(O1)COC1=O)(C)O[Si](CCCOC(O1)COC1=O)(C)O[Si](CCCOC(O1)COC1=O)(C)O[Si](CCCOC(O1)COC1=O)(C)O[Si](CCCOC(O1)COC1=O)(C)O[Si](CCCOC(O1)COC1=O)(C)O[Si](CCCOC(O1)COC1=O)(C)O[Si](CCCOC(O1)COC1=O)(C)O[Si](CCCOC(O1)COC1=O)(C)O[Si](CCCOC(O1)COC1=O)(C)O[Si](CCCOC(O1)COC1=O)(C)O[Si](CCCOC(O1)COC1=O)(C)O[Si](CCCOC(O1)COC1=O)(C)O[Si](CCCOC(O1)COC1=O)(C)O[Si](CCCOC(O1)COC1=O)(C)O[Si](CCCOC(O1)COC1=O)(C)O[Si](CCCOC(O1)COC1=O)(C)O[Si](CCCOC(O1)COC1=O)(C)O[Si](CCCOC(O1)COC1=O)(C)O[Si](CCCOC(O1)COC1=O)(C)O[Si](CCCOC(O1)COC1=O)(C)O[Si](CCCOC(O1)COC1=O)(C)O[Si](CCCOC(O1)COC1=O)(C)O[Si](CCCOC(O1)COC1=O)(C)O[Si](CCCOC(O1)COC1=O)(C)O[Si](CCCOC(O1)COC1=O)(C)O[Si](CCCOC(O1)COC1=O)(C)O[Si](CCCOC(O1)COC1=O)(C)O[Si](CCCOC(O1)COC1=O)(C)O[Si](CCCOC(O1)COC1=O)(C)O[Si](CCCOC(O1)COC1=O)(C)O[Si](CCCOC(O1)COC1=O)(C)O[Si](CCCOC(O1)COC1=O)(C)O[Si](CCCOC(O1)COC1=O)(C)O[Si](CCCOC(O1)COC1=O)(C)O[Si](CCCOC(O1)COC1=O)(C)O[Si](CCCOC(O1)COC1=O)(C)O[Si](CCCOC(O1)COC1=O)(C)O[Si](CCCOC(O1)COC1=O)(C)O[Si](CCCOC(O1)COC1=O)(C)O[Si](CCCOC(O1)COC1=O)(C)O[Si](CCCOC(O1)COC1=O)(C)O[Si](CCCOC(O1)COC1=O)(C)O[Si](CCCOC(O1)COC1=O)(C)O[Si](CCCOC(O1)COC1=O)(C)O[Au] | -4.210158 | 3.39794 | [Li+] | 0 | 119.064849 | CO[Si](C)(CCCOC1COC(=O)O1)O[Si](C)(CCCOC1COC(=O)O1)O[Si](C)(CCCOC1COC(=O)O1)O[Si](C)(CCCOC1COC(=O)O1)O[Si](C)(CCCOC1COC(=O)O1)O[Si](C)(CCCOC1COC(=O)O1)O[Si](C)(CCCOC1COC(=O)O1)O[Si](C)(CCCOC1COC(=O)O1)O[Si](C)(CCCOC1COC(=O)O1)O[Si](C)(CCCOC1COC(=O)O1)O[Si](C)(CCCOC1COC(=O)O1)O[Si](C)(CCCOC1COC(=O)O1)O[Si](C)(CCCOC1COC(=O)O1)O[Si](C)(CCCOC1COC(=O)O1)O[Si](C)(CCCOC1COC(=O)O1)O[Si](C)(CCCOC1COC(=O)O1)O[Si](C)(CCCOC1COC(=O)O1)O[Si](C)(CCCOC1COC(=O)O1)O[Si](C)(CCCOC1COC(=O)O1)O[Si](C)(CCCOC1COC(=O)O1)O[Si](C)(CCCOC1COC(=O)O1)O[Si](C)(CCCOC1COC(=O)O1)O[Si](C)(CCCOC1COC(=O)O1)O[Si](C)(CCCOC1COC(=O)O1)O[Si](C)(CCCOC1COC(=O)O1)O[Si](C)(CCCOC1COC(=O)O1)O[Si](C)(CCCOC1COC(=O)O1)O[Si](C)(CCCOC1COC(=O)O1)O[Si](C)(CCCOC1COC(=O)O1)O[Si](C)(CCCOC1COC(=O)O1)O[Si](C)(CCCOC1COC(=O)O1)O[Si](C)(CCCOC1COC(=O)O1)O[Si](C)(CCCOC1COC(=O)O1)O[Si](C)(CCCOC1COC(=O)O1)O[Si](C)(CCCOC1COC(=O)O1)O[Si](C)(CCCOC1COC(=O)O1)O[Si](C)(CCCOC1COC(=O)O1)O[Si](C)(CCCOC1COC(=O)O1)O[Si](C)(CCCOC1COC(=O)O1)O[Si](C)(CCCOC1COC(=O)O1)O[Si](C)(CCCOC1COC(=O)O1)O[Si](C)(CCCOC1COC(=O)O1)O[Si](C)(CCCOC1COC(=O)O1)O[Si](C)(CCCOC1COC(=O)O1)O[Si](C)(CCCOC1COC(=O)O1)O[Si](C)(CCCOC1COC(=O)O1)O[Si](C)(CCCOC1COC(=O)O1)O[Si](C)(CCCOC1COC(=O)O1)O[Si](C)(CCCOC1COC(=O)O1)O[Si](C)(C)CCOCCOCCOc1ccc([B-](c2ccccc2)(c2ccccc2)c2ccccc2)cc1 | [*][Si](CCOCCOCCOC1=CC=C([B-](C3=CC=CC=C3)(C4=CC=CC=C4)C2=CC=CC=C2)C=C1)(C)O[Si](CCCOC(O1)COC1=O)(C)O[Si](CCCOC(O1)COC1=O)(C)O[Si](CCCOC(O1)COC1=O)(C)O[Si](CCCOC(O1)COC1=O)(C)O[Si](CCCOC(O1)COC1=O)(C)O[Si](CCCOC(O1)COC1=O)(C)O[Si](CCCOC(O1)COC1=O)(C)O[Si](CCCOC(O1)COC1=O)(C)O[Si](CCCOC(O1)COC1=O)(C)O[Si](CCCOC(O1)COC1=O)(C)O[Si](CCCOC(O1)COC1=O)(C)O[Si](CCCOC(O1)COC1=O)(C)O[Si](CCCOC(O1)COC1=O)(C)O[Si](CCCOC(O1)COC1=O)(C)O[Si](CCCOC(O1)COC1=O)(C)O[Si](CCCOC(O1)COC1=O)(C)O[Si](CCCOC(O1)COC1=O)(C)O[Si](CCCOC(O1)COC1=O)(C)O[Si](CCCOC(O1)COC1=O)(C)O[Si](CCCOC(O1)COC1=O)(C)O[Si](CCCOC(O1)COC1=O)(C)O[Si](CCCOC(O1)COC1=O)(C)O[Si](CCCOC(O1)COC1=O)(C)O[Si](CCCOC(O1)COC1=O)(C)O[Si](CCCOC(O1)COC1=O)(C)O[Si](CCCOC(O1)COC1=O)(C)O[Si](CCCOC(O1)COC1=O)(C)O[Si](CCCOC(O1)COC1=O)(C)O[Si](CCCOC(O1)COC1=O)(C)O[Si](CCCOC(O1)COC1=O)(C)O[Si](CCCOC(O1)COC1=O)(C)O[Si](CCCOC(O1)COC1=O)(C)O[Si](CCCOC(O1)COC1=O)(C)O[Si](CCCOC(O1)COC1=O)(C)O[Si](CCCOC(O1)COC1=O)(C)O[Si](CCCOC(O1)COC1=O)(C)O[Si](CCCOC(O1)COC1=O)(C)O[Si](CCCOC(O1)COC1=O)(C)O[Si](CCCOC(O1)COC1=O)(C)O[Si](CCCOC(O1)COC1=O)(C)O[Si](CCCOC(O1)COC1=O)(C)O[Si](CCCOC(O1)COC1=O)(C)O[Si](CCCOC(O1)COC1=O)(C)O[Si](CCCOC(O1)COC1=O)(C)O[Si](CCCOC(O1)COC1=O)(C)O[Si](CCCOC(O1)COC1=O)(C)O[Si](CCCOC(O1)COC1=O)(C)O[Si](CCCOC(O1)COC1=O)(C)O[Si](CCCOC(O1)COC1=O)(C)O[*] | [*]O[Si](C)(CCCOC1COC(=O)O1)O[Si](C)(CCCOC1COC(=O)O1)O[Si](C)(CCCOC1COC(=O)O1)O[Si](C)(CCCOC1COC(=O)O1)O[Si](C)(CCCOC1COC(=O)O1)O[Si](C)(CCCOC1COC(=O)O1)O[Si](C)(CCCOC1COC(=O)O1)O[Si](C)(CCCOC1COC(=O)O1)O[Si](C)(CCCOC1COC(=O)O1)O[Si](C)(CCCOC1COC(=O)O1)O[Si](C)(CCCOC1COC(=O)O1)O[Si](C)(CCCOC1COC(=O)O1)O[Si](C)(CCCOC1COC(=O)O1)O[Si](C)(CCCOC1COC(=O)O1)O[Si](C)(CCCOC1COC(=O)O1)O[Si](C)(CCCOC1COC(=O)O1)O[Si](C)(CCCOC1COC(=O)O1)O[Si](C)(CCCOC1COC(=O)O1)O[Si](C)(CCCOC1COC(=O)O1)O[Si](C)(CCCOC1COC(=O)O1)O[Si](C)(CCCOC1COC(=O)O1)O[Si](C)(CCCOC1COC(=O)O1)O[Si](C)(CCCOC1COC(=O)O1)O[Si](C)(CCCOC1COC(=O)O1)O[Si](C)(CCOCCOCCOc1ccc([B-](c2ccccc2)(c2ccccc2)c2ccccc2)cc1)O[Si](C)(CCCOC1COC(=O)O1)O[Si](C)(CCCOC1COC(=O)O1)O[Si](C)(CCCOC1COC(=O)O1)O[Si](C)(CCCOC1COC(=O)O1)O[Si](C)(CCCOC1COC(=O)O1)O[Si](C)(CCCOC1COC(=O)O1)O[Si](C)(CCCOC1COC(=O)O1)O[Si](C)(CCCOC1COC(=O)O1)O[Si](C)(CCCOC1COC(=O)O1)O[Si](C)(CCCOC1COC(=O)O1)O[Si](C)(CCCOC1COC(=O)O1)O[Si](C)(CCCOC1COC(=O)O1)O[Si](C)(CCCOC1COC(=O)O1)O[Si](C)(CCCOC1COC(=O)O1)O[Si](C)(CCCOC1COC(=O)O1)O[Si](C)(CCCOC1COC(=O)O1)O[Si](C)(CCCOC1COC(=O)O1)O[Si](C)(CCCOC1COC(=O)O1)O[Si](C)(CCCOC1COC(=O)O1)O[Si](C)(CCCOC1COC(=O)O1)O[Si](C)(CCCOC1COC(=O)O1)O[Si](C)(CCCOC1COC(=O)O1)O[Si](C)(CCCOC1COC(=O)O1)O[Si](C)(CCCOC1COC(=O)O1)O[Si]([*])(C)CCCOC1COC(=O)O1 | [Si](CCOCCOCCOC1=CC=C([B-](C3=CC=CC=C3)(C4=CC=CC=C4)C2=CC=CC=C2)C=C1)(C)O[Si](CCCOC(O1)COC1=O)(C)O[Si](CCCOC(O1)COC1=O)(C)O[Si](CCCOC(O1)COC1=O)(C)O[Si](CCCOC(O1)COC1=O)(C)O[Si](CCCOC(O1)COC1=O)(C)O[Si](CCCOC(O1)COC1=O)(C)O[Si](CCCOC(O1)COC1=O)(C)O[Si](CCCOC(O1)COC1=O)(C)O[Si](CCCOC(O1)COC1=O)(C)O[Si](CCCOC(O1)COC1=O)(C)O[Si](CCCOC(O1)COC1=O)(C)O[Si](CCCOC(O1)COC1=O)(C)O[Si](CCCOC(O1)COC1=O)(C)O[Si](CCCOC(O1)COC1=O)(C)O[Si](CCCOC(O1)COC1=O)(C)O[Si](CCCOC(O1)COC1=O)(C)O[Si](CCCOC(O1)COC1=O)(C)O[Si](CCCOC(O1)COC1=O)(C)O[Si](CCCOC(O1)COC1=O)(C)O[Si](CCCOC(O1)COC1=O)(C)O[Si](CCCOC(O1)COC1=O)(C)O[Si](CCCOC(O1)COC1=O)(C)O[Si](CCCOC(O1)COC1=O)(C)O[Si](CCCOC(O1)COC1=O)(C)O[Si](CCCOC(O1)COC1=O)(C)O[Si](CCCOC(O1)COC1=O)(C)O[Si](CCCOC(O1)COC1=O)(C)O[Si](CCCOC(O1)COC1=O)(C)O[Si](CCCOC(O1)COC1=O)(C)O[Si](CCCOC(O1)COC1=O)(C)O[Si](CCCOC(O1)COC1=O)(C)O[Si](CCCOC(O1)COC1=O)(C)O[Si](CCCOC(O1)COC1=O)(C)O[Si](CCCOC(O1)COC1=O)(C)O[Si](CCCOC(O1)COC1=O)(C)O[Si](CCCOC(O1)COC1=O)(C)O[Si](CCCOC(O1)COC1=O)(C)O[Si](CCCOC(O1)COC1=O)(C)O[Si](CCCOC(O1)COC1=O)(C)O[Si](CCCOC(O1)COC1=O)(C)O[Si](CCCOC(O1)COC1=O)(C)O[Si](CCCOC(O1)COC1=O)(C)O[Si](CCCOC(O1)COC1=O)(C)O[Si](CCCOC(O1)COC1=O)(C)O[Si](CCCOC(O1)COC1=O)(C)O[Si](CCCOC(O1)COC1=O)(C)O[Si](CCCOC(O1)COC1=O)(C)O[Si](CCCOC(O1)COC1=O)(C)O[Si](CCCOC(O1)COC1=O)(C)O | 392.064849
[Cu]CC(C1=CC=C(S([N-]S(C(F)(F)F)(=O)=O)(=O)=O)C=C1)OCCOCCOCCOCCOCCOCCOCCOCCOCCOCCOCCOCCOCCOCCOCCOCCOCCOCCOCCOCCOCCOCCOCCOCCOCCOCCOCCOCCOCCOCCOCCOCCOCCOCCOCCOCCOCCOCCOCCOCCOCCOCCOCCOCCOCCOCCOCCOCCOCCOCCOCCOCCOCCOCCOCCOCCOCCOCCOCCOCCOCCOCCOCCOCCOCCOCCOCCOCC[Au] | -5.092622 | 4.587711 | [Li+] | 0 | 90.2277708 | CCCOCCOCCOCCOCCOCCOCCOCCOCCOCCOCCOCCOCCOCCOCCOCCOCCOCCOCCOCCOCCOCCOCCOCCOCCOCCOCCOCCOCCOCCOCCOCCOCCOCCOCCOCCOCCOCCOCCOCCOCCOCCOCCOCCOCCOCCOCCOCCOCCOCCOCCOCCOCCOCCOCCOCCOCCOCCOCCOCCOCCOCCOCCOCCOCCOCCOCCOCCOC(CC)c1ccc(S(=O)(=O)[N-]S(=O)(=O)C(F)(F)F)cc1 | [*]CC(C1=CC=C(S([N-]S(C(F)(F)F)(=O)=O)(=O)=O)C=C1)OCCOCCOCCOCCOCCOCCOCCOCCOCCOCCOCCOCCOCCOCCOCCOCCOCCOCCOCCOCCOCCOCCOCCOCCOCCOCCOCCOCCOCCOCCOCCOCCOCCOCCOCCOCCOCCOCCOCCOCCOCCOCCOCCOCCOCCOCCOCCOCCOCCOCCOCCOCCOCCOCCOCCOCCOCCOCCOCCOCCOCCOCCOCCOCCOCCOCCOCCOCC[*] | [*]CCCOCCOCCOCCOCCOCCOCCOCCOCCOCCOCCOCCOCCOCCOCCOCCOCCOCCOCCOCCOCCOCCOCCOCCOCCOCCOCCOCCOCCOCCOCCOCCOCCOCCOCCOCCOCCOCCOCCOCCOCCOCCOCCOCCOCCOCCOCCOCCOCCOCCOCCOCCOCCOCCOCCOCCOCCOCCOCCOCCOCCOCCOCCOCCOCCOCCOCCOCCOC([*])c1ccc(S(=O)(=O)[N-]S(=O)(=O)C(F)(F)F)cc1 | CC(C1=CC=C(S([N-]S(C(F)(F)F)(=O)=O)(=O)=O)C=C1)OCCOCCOCCOCCOCCOCCOCCOCCOCCOCCOCCOCCOCCOCCOCCOCCOCCOCCOCCOCCOCCOCCOCCOCCOCCOCCOCCOCCOCCOCCOCCOCCOCCOCCOCCOCCOCCOCCOCCOCCOCCOCCOCCOCCOCCOCCOCCOCCOCCOCCOCCOCCOCCOCCOCCOCCOCCOCCOCCOCCOCCOCCOCCOCCOCCOCCOCCOCC | 363.2277708
[Cu]CC(C1=CC=C(S([N-]S(C(F)(F)F)(=O)=O)(=O)=O)C=C1)OCCOCCOCCOCCOCCOCCOCCOCCOCCOCCOCCOCCOCCOCCOCCOCCOCCOCCOCCOCCOCCOCCOCCOCCOCCOCCOCCOCCOCCOCCOCCOCCOCCOCCOCCOCCOCCOCCOCCOCCOCCOCCOCCOCCOCCOCCOCCOCCOCCOCCOCCOCCOCCOCCOCCOCCOCCOCCOCCOCCOCCOCCOCCOCCOCCOCCOCCOCC[Au] | -5.11146 | 4.587711 | [Li+] | 0 | 85.04595325 | CCCOCCOCCOCCOCCOCCOCCOCCOCCOCCOCCOCCOCCOCCOCCOCCOCCOCCOCCOCCOCCOCCOCCOCCOCCOCCOCCOCCOCCOCCOCCOCCOCCOCCOCCOCCOCCOCCOCCOCCOCCOCCOCCOCCOCCOCCOCCOCCOCCOCCOCCOCCOCCOCCOCCOCCOCCOCCOCCOCCOCCOCCOCCOCCOCCOCCOCCOCCOC(CC)c1ccc(S(=O)(=O)[N-]S(=O)(=O)C(F)(F)F)cc1 | [*]CC(C1=CC=C(S([N-]S(C(F)(F)F)(=O)=O)(=O)=O)C=C1)OCCOCCOCCOCCOCCOCCOCCOCCOCCOCCOCCOCCOCCOCCOCCOCCOCCOCCOCCOCCOCCOCCOCCOCCOCCOCCOCCOCCOCCOCCOCCOCCOCCOCCOCCOCCOCCOCCOCCOCCOCCOCCOCCOCCOCCOCCOCCOCCOCCOCCOCCOCCOCCOCCOCCOCCOCCOCCOCCOCCOCCOCCOCCOCCOCCOCCOCCOCC[*] | [*]CCCOCCOCCOCCOCCOCCOCCOCCOCCOCCOCCOCCOCCOCCOCCOCCOCCOCCOCCOCCOCCOCCOCCOCCOCCOCCOCCOCCOCCOCCOCCOCCOCCOCCOCCOCCOCCOCCOCCOCCOCCOCCOCCOCCOCCOCCOCCOCCOCCOCCOCCOCCOCCOCCOCCOCCOCCOCCOCCOCCOCCOCCOCCOCCOCCOCCOCCOCCOC([*])c1ccc(S(=O)(=O)[N-]S(=O)(=O)C(F)(F)F)cc1 | CC(C1=CC=C(S([N-]S(C(F)(F)F)(=O)=O)(=O)=O)C=C1)OCCOCCOCCOCCOCCOCCOCCOCCOCCOCCOCCOCCOCCOCCOCCOCCOCCOCCOCCOCCOCCOCCOCCOCCOCCOCCOCCOCCOCCOCCOCCOCCOCCOCCOCCOCCOCCOCCOCCOCCOCCOCCOCCOCCOCCOCCOCCOCCOCCOCCOCCOCCOCCOCCOCCOCCOCCOCCOCCOCCOCCOCCOCCOCCOCCOCCOCCOCC | 358.046
[Cu]CC(C1=CC=C(S([N-]S(C(F)(F)F)(=O)=O)(=O)=O)C=C1)OCCOCCOCCOCCOCCOCCOCCOCCOCCOCCOCCOCCOCCOCCOCCOCCOCCOCCOCCOCCOCCOCCOCCOCCOCCOCCOCCOCCOCCOCCOCCOCCOCCOCCOCCOCCOCCOCCOCCOCCOCCOCCOCCOCCOCCOCCOCCOCCOCCOCCOCCOCCOCCOCCOCCOCCOCCOCCOCCOCCOCCOCCOCCOCCOCCOCCOCCOCC[Au] | -5.136578 | 4.587711 | [Li+] | 0 | 80.43115837 | CCCOCCOCCOCCOCCOCCOCCOCCOCCOCCOCCOCCOCCOCCOCCOCCOCCOCCOCCOCCOCCOCCOCCOCCOCCOCCOCCOCCOCCOCCOCCOCCOCCOCCOCCOCCOCCOCCOCCOCCOCCOCCOCCOCCOCCOCCOCCOCCOCCOCCOCCOCCOCCOCCOCCOCCOCCOCCOCCOCCOCCOCCOCCOCCOCCOCCOCCOCCOC(CC)c1ccc(S(=O)(=O)[N-]S(=O)(=O)C(F)(F)F)cc1 | [*]CC(C1=CC=C(S([N-]S(C(F)(F)F)(=O)=O)(=O)=O)C=C1)OCCOCCOCCOCCOCCOCCOCCOCCOCCOCCOCCOCCOCCOCCOCCOCCOCCOCCOCCOCCOCCOCCOCCOCCOCCOCCOCCOCCOCCOCCOCCOCCOCCOCCOCCOCCOCCOCCOCCOCCOCCOCCOCCOCCOCCOCCOCCOCCOCCOCCOCCOCCOCCOCCOCCOCCOCCOCCOCCOCCOCCOCCOCCOCCOCCOCCOCCOCC[*] | [*]CCCOCCOCCOCCOCCOCCOCCOCCOCCOCCOCCOCCOCCOCCOCCOCCOCCOCCOCCOCCOCCOCCOCCOCCOCCOCCOCCOCCOCCOCCOCCOCCOCCOCCOCCOCCOCCOCCOCCOCCOCCOCCOCCOCCOCCOCCOCCOCCOCCOCCOCCOCCOCCOCCOCCOCCOCCOCCOCCOCCOCCOCCOCCOCCOCCOCCOCCOCCOC([*])c1ccc(S(=O)(=O)[N-]S(=O)(=O)C(F)(F)F)cc1 | CC(C1=CC=C(S([N-]S(C(F)(F)F)(=O)=O)(=O)=O)C=C1)OCCOCCOCCOCCOCCOCCOCCOCCOCCOCCOCCOCCOCCOCCOCCOCCOCCOCCOCCOCCOCCOCCOCCOCCOCCOCCOCCOCCOCCOCCOCCOCCOCCOCCOCCOCCOCCOCCOCCOCCOCCOCCOCCOCCOCCOCCOCCOCCOCCOCCOCCOCCOCCOCCOCCOCCOCCOCCOCCOCCOCCOCCOCCOCCOCCOCCOCCOCC | 353.4312
[Cu]CC(C1=CC=C(S([N-]S(C(F)(F)F)(=O)=O)(=O)=O)C=C1)OCCOCCOCCOCCOCCOCCOCCOCCOCCOCCOCCOCCOCCOCCOCCOCCOCCOCCOCCOCCOCCOCCOCCOCCOCCOCCOCCOCCOCCOCCOCCOCCOCCOCCOCCOCCOCCOCCOCCOCCOCCOCCOCCOCCOCCOCCOCCOCCOCCOCCOCCOCCOCCOCCOCCOCCOCCOCCOCCOCCOCCOCCOCCOCCOCCOCCOCCOCC[Au] | -5.155416 | 4.587711 | [Li+] | 0 | 70.82926218 | CCCOCCOCCOCCOCCOCCOCCOCCOCCOCCOCCOCCOCCOCCOCCOCCOCCOCCOCCOCCOCCOCCOCCOCCOCCOCCOCCOCCOCCOCCOCCOCCOCCOCCOCCOCCOCCOCCOCCOCCOCCOCCOCCOCCOCCOCCOCCOCCOCCOCCOCCOCCOCCOCCOCCOCCOCCOCCOCCOCCOCCOCCOCCOCCOCCOCCOCCOCCOC(CC)c1ccc(S(=O)(=O)[N-]S(=O)(=O)C(F)(F)F)cc1 | [*]CC(C1=CC=C(S([N-]S(C(F)(F)F)(=O)=O)(=O)=O)C=C1)OCCOCCOCCOCCOCCOCCOCCOCCOCCOCCOCCOCCOCCOCCOCCOCCOCCOCCOCCOCCOCCOCCOCCOCCOCCOCCOCCOCCOCCOCCOCCOCCOCCOCCOCCOCCOCCOCCOCCOCCOCCOCCOCCOCCOCCOCCOCCOCCOCCOCCOCCOCCOCCOCCOCCOCCOCCOCCOCCOCCOCCOCCOCCOCCOCCOCCOCCOCC[*] | [*]CCCOCCOCCOCCOCCOCCOCCOCCOCCOCCOCCOCCOCCOCCOCCOCCOCCOCCOCCOCCOCCOCCOCCOCCOCCOCCOCCOCCOCCOCCOCCOCCOCCOCCOCCOCCOCCOCCOCCOCCOCCOCCOCCOCCOCCOCCOCCOCCOCCOCCOCCOCCOCCOCCOCCOCCOCCOCCOCCOCCOCCOCCOCCOCCOCCOCCOCCOCCOC([*])c1ccc(S(=O)(=O)[N-]S(=O)(=O)C(F)(F)F)cc1 | CC(C1=CC=C(S([N-]S(C(F)(F)F)(=O)=O)(=O)=O)C=C1)OCCOCCOCCOCCOCCOCCOCCOCCOCCOCCOCCOCCOCCOCCOCCOCCOCCOCCOCCOCCOCCOCCOCCOCCOCCOCCOCCOCCOCCOCCOCCOCCOCCOCCOCCOCCOCCOCCOCCOCCOCCOCCOCCOCCOCCOCCOCCOCCOCCOCCOCCOCCOCCOCCOCCOCCOCCOCCOCCOCCOCCOCCOCCOCCOCCOCCOCCOCC | 343.8293
[Cu]CC(C1=CC=C(S([N-]S(C(F)(F)F)(=O)=O)(=O)=O)C=C1)OCCOCCOCCOCCOCCOCCOCCOCCOCCOCCOCCOCCOCCOCCOCCOCCOCCOCCOCCOCCOCCOCCOCCOCCOCCOCCOCCOCCOCCOCCOCCOCCOCCOCCOCCOCCOCCOCCOCCOCCOCCOCCOCCOCCOCCOCCOCCOCCOCCOCCOCCOCCOCCOCCOCCOCCOCCOCCOCCOCCOCCOCCOCCOCCOCCOCCOCCOCC[Au] | -5.237049 | 4.587711 | [Li+] | 0 | 64.63545827 | CCCOCCOCCOCCOCCOCCOCCOCCOCCOCCOCCOCCOCCOCCOCCOCCOCCOCCOCCOCCOCCOCCOCCOCCOCCOCCOCCOCCOCCOCCOCCOCCOCCOCCOCCOCCOCCOCCOCCOCCOCCOCCOCCOCCOCCOCCOCCOCCOCCOCCOCCOCCOCCOCCOCCOCCOCCOCCOCCOCCOCCOCCOCCOCCOCCOCCOCCOCCOC(CC)c1ccc(S(=O)(=O)[N-]S(=O)(=O)C(F)(F)F)cc1 | [*]CC(C1=CC=C(S([N-]S(C(F)(F)F)(=O)=O)(=O)=O)C=C1)OCCOCCOCCOCCOCCOCCOCCOCCOCCOCCOCCOCCOCCOCCOCCOCCOCCOCCOCCOCCOCCOCCOCCOCCOCCOCCOCCOCCOCCOCCOCCOCCOCCOCCOCCOCCOCCOCCOCCOCCOCCOCCOCCOCCOCCOCCOCCOCCOCCOCCOCCOCCOCCOCCOCCOCCOCCOCCOCCOCCOCCOCCOCCOCCOCCOCCOCCOCC[*] | [*]CCCOCCOCCOCCOCCOCCOCCOCCOCCOCCOCCOCCOCCOCCOCCOCCOCCOCCOCCOCCOCCOCCOCCOCCOCCOCCOCCOCCOCCOCCOCCOCCOCCOCCOCCOCCOCCOCCOCCOCCOCCOCCOCCOCCOCCOCCOCCOCCOCCOCCOCCOCCOCCOCCOCCOCCOCCOCCOCCOCCOCCOCCOCCOCCOCCOCCOCCOCCOC([*])c1ccc(S(=O)(=O)[N-]S(=O)(=O)C(F)(F)F)cc1 | CC(C1=CC=C(S([N-]S(C(F)(F)F)(=O)=O)(=O)=O)C=C1)OCCOCCOCCOCCOCCOCCOCCOCCOCCOCCOCCOCCOCCOCCOCCOCCOCCOCCOCCOCCOCCOCCOCCOCCOCCOCCOCCOCCOCCOCCOCCOCCOCCOCCOCCOCCOCCOCCOCCOCCOCCOCCOCCOCCOCCOCCOCCOCCOCCOCCOCCOCCOCCOCCOCCOCCOCCOCCOCCOCCOCCOCCOCCOCCOCCOCCOCCOCC | 337.6355
[Cu]CC(C1=CC=C(S([N-]S(C(F)(F)F)(=O)=O)(=O)=O)C=C1)OCCOCCOCCOCCOCCOCCOCCOCCOCCOCCOCCOCCOCCOCCOCCOCCOCCOCCOCCOCCOCCOCCOCCOCCOCCOCCOCCOCCOCCOCCOCCOCCOCCOCCOCCOCCOCCOCCOCCOCCOCCOCCOCCOCCOCCOCCOCCOCCOCCOCCOCCOCCOCCOCCOCCOCCOCCOCCOCCOCCOCCOCCOCCOCCOCCOCCOCCOCC[Au] | -5.293564 | 4.587711 | [Li+] | 0 | 60.15333603 | CCCOCCOCCOCCOCCOCCOCCOCCOCCOCCOCCOCCOCCOCCOCCOCCOCCOCCOCCOCCOCCOCCOCCOCCOCCOCCOCCOCCOCCOCCOCCOCCOCCOCCOCCOCCOCCOCCOCCOCCOCCOCCOCCOCCOCCOCCOCCOCCOCCOCCOCCOCCOCCOCCOCCOCCOCCOCCOCCOCCOCCOCCOCCOCCOCCOCCOCCOCCOC(CC)c1ccc(S(=O)(=O)[N-]S(=O)(=O)C(F)(F)F)cc1 | [*]CC(C1=CC=C(S([N-]S(C(F)(F)F)(=O)=O)(=O)=O)C=C1)OCCOCCOCCOCCOCCOCCOCCOCCOCCOCCOCCOCCOCCOCCOCCOCCOCCOCCOCCOCCOCCOCCOCCOCCOCCOCCOCCOCCOCCOCCOCCOCCOCCOCCOCCOCCOCCOCCOCCOCCOCCOCCOCCOCCOCCOCCOCCOCCOCCOCCOCCOCCOCCOCCOCCOCCOCCOCCOCCOCCOCCOCCOCCOCCOCCOCCOCCOCC[*] | [*]CCCOCCOCCOCCOCCOCCOCCOCCOCCOCCOCCOCCOCCOCCOCCOCCOCCOCCOCCOCCOCCOCCOCCOCCOCCOCCOCCOCCOCCOCCOCCOCCOCCOCCOCCOCCOCCOCCOCCOCCOCCOCCOCCOCCOCCOCCOCCOCCOCCOCCOCCOCCOCCOCCOCCOCCOCCOCCOCCOCCOCCOCCOCCOCCOCCOCCOCCOCCOC([*])c1ccc(S(=O)(=O)[N-]S(=O)(=O)C(F)(F)F)cc1 | CC(C1=CC=C(S([N-]S(C(F)(F)F)(=O)=O)(=O)=O)C=C1)OCCOCCOCCOCCOCCOCCOCCOCCOCCOCCOCCOCCOCCOCCOCCOCCOCCOCCOCCOCCOCCOCCOCCOCCOCCOCCOCCOCCOCCOCCOCCOCCOCCOCCOCCOCCOCCOCCOCCOCCOCCOCCOCCOCCOCCOCCOCCOCCOCCOCCOCCOCCOCCOCCOCCOCCOCCOCCOCCOCCOCCOCCOCCOCCOCCOCCOCCOCC | 333.1533
[Cu]CC(C1=CC=C(S([N-]S(C(F)(F)F)(=O)=O)(=O)=O)C=C1)OCCOCCOCCOCCOCCOCCOCCOCCOCCOCCOCCOCCOCCOCCOCCOCCOCCOCCOCCOCCOCCOCCOCCOCCOCCOCCOCCOCCOCCOCCOCCOCCOCCOCCOCCOCCOCCOCCOCCOCCOCCOCCOCCOCCOCCOCCOCCOCCOCCOCCOCCOCCOCCOCCOCCOCCOCCOCCOCCOCCOCCOCCOCCOCCOCCOCCOCCOCC[Au] | -6.059655 | 4.587711 | [Li+] | 0 | 54.84219903 | CCCOCCOCCOCCOCCOCCOCCOCCOCCOCCOCCOCCOCCOCCOCCOCCOCCOCCOCCOCCOCCOCCOCCOCCOCCOCCOCCOCCOCCOCCOCCOCCOCCOCCOCCOCCOCCOCCOCCOCCOCCOCCOCCOCCOCCOCCOCCOCCOCCOCCOCCOCCOCCOCCOCCOCCOCCOCCOCCOCCOCCOCCOCCOCCOCCOCCOCCOCCOC(CC)c1ccc(S(=O)(=O)[N-]S(=O)(=O)C(F)(F)F)cc1 | [*]CC(C1=CC=C(S([N-]S(C(F)(F)F)(=O)=O)(=O)=O)C=C1)OCCOCCOCCOCCOCCOCCOCCOCCOCCOCCOCCOCCOCCOCCOCCOCCOCCOCCOCCOCCOCCOCCOCCOCCOCCOCCOCCOCCOCCOCCOCCOCCOCCOCCOCCOCCOCCOCCOCCOCCOCCOCCOCCOCCOCCOCCOCCOCCOCCOCCOCCOCCOCCOCCOCCOCCOCCOCCOCCOCCOCCOCCOCCOCCOCCOCCOCCOCC[*] | [*]CCCOCCOCCOCCOCCOCCOCCOCCOCCOCCOCCOCCOCCOCCOCCOCCOCCOCCOCCOCCOCCOCCOCCOCCOCCOCCOCCOCCOCCOCCOCCOCCOCCOCCOCCOCCOCCOCCOCCOCCOCCOCCOCCOCCOCCOCCOCCOCCOCCOCCOCCOCCOCCOCCOCCOCCOCCOCCOCCOCCOCCOCCOCCOCCOCCOCCOCCOCCOC([*])c1ccc(S(=O)(=O)[N-]S(=O)(=O)C(F)(F)F)cc1 | CC(C1=CC=C(S([N-]S(C(F)(F)F)(=O)=O)(=O)=O)C=C1)OCCOCCOCCOCCOCCOCCOCCOCCOCCOCCOCCOCCOCCOCCOCCOCCOCCOCCOCCOCCOCCOCCOCCOCCOCCOCCOCCOCCOCCOCCOCCOCCOCCOCCOCCOCCOCCOCCOCCOCCOCCOCCOCCOCCOCCOCCOCCOCCOCCOCCOCCOCCOCCOCCOCCOCCOCCOCCOCCOCCOCCOCCOCCOCCOCCOCCOCCOCC | 327.8422
[Cu]CC(C1=CC=C(S([N-]S(C(F)(F)F)(=O)=O)(=O)=O)C=C1)OCCOCCOCCOCCOCCOCCOCCOCCOCCOCCOCCOCCOCCOCCOCCOCCOCCOCCOCCOCCOCCOCCOCCOCCOCCOCCOCCOCCOCCOCCOCCOCCOCCOCCOCCOCCOCCOCCOCCOCCOCCOCCOCCOCCOCCOCCOCCOCCOCCOCCOCCOCCOCCOCCOCCOCCOCCOCCOCCOCCOCCOCCOCCOCCOCCOCCOCCOCC[Au] | -6.706436 | 4.587711 | [Li+] | 0 | 50.26129055 | CCCOCCOCCOCCOCCOCCOCCOCCOCCOCCOCCOCCOCCOCCOCCOCCOCCOCCOCCOCCOCCOCCOCCOCCOCCOCCOCCOCCOCCOCCOCCOCCOCCOCCOCCOCCOCCOCCOCCOCCOCCOCCOCCOCCOCCOCCOCCOCCOCCOCCOCCOCCOCCOCCOCCOCCOCCOCCOCCOCCOCCOCCOCCOCCOCCOCCOCCOCCOC(CC)c1ccc(S(=O)(=O)[N-]S(=O)(=O)C(F)(F)F)cc1 | [*]CC(C1=CC=C(S([N-]S(C(F)(F)F)(=O)=O)(=O)=O)C=C1)OCCOCCOCCOCCOCCOCCOCCOCCOCCOCCOCCOCCOCCOCCOCCOCCOCCOCCOCCOCCOCCOCCOCCOCCOCCOCCOCCOCCOCCOCCOCCOCCOCCOCCOCCOCCOCCOCCOCCOCCOCCOCCOCCOCCOCCOCCOCCOCCOCCOCCOCCOCCOCCOCCOCCOCCOCCOCCOCCOCCOCCOCCOCCOCCOCCOCCOCCOCC[*] | [*]CCCOCCOCCOCCOCCOCCOCCOCCOCCOCCOCCOCCOCCOCCOCCOCCOCCOCCOCCOCCOCCOCCOCCOCCOCCOCCOCCOCCOCCOCCOCCOCCOCCOCCOCCOCCOCCOCCOCCOCCOCCOCCOCCOCCOCCOCCOCCOCCOCCOCCOCCOCCOCCOCCOCCOCCOCCOCCOCCOCCOCCOCCOCCOCCOCCOCCOCCOCCOC([*])c1ccc(S(=O)(=O)[N-]S(=O)(=O)C(F)(F)F)cc1 | CC(C1=CC=C(S([N-]S(C(F)(F)F)(=O)=O)(=O)=O)C=C1)OCCOCCOCCOCCOCCOCCOCCOCCOCCOCCOCCOCCOCCOCCOCCOCCOCCOCCOCCOCCOCCOCCOCCOCCOCCOCCOCCOCCOCCOCCOCCOCCOCCOCCOCCOCCOCCOCCOCCOCCOCCOCCOCCOCCOCCOCCOCCOCCOCCOCCOCCOCCOCCOCCOCCOCCOCCOCCOCCOCCOCCOCCOCCOCCOCCOCCOCCOCC | 323.2613
[Cu]CC(C1=CC=C(S([N-]S(C(F)(F)F)(=O)=O)(=O)=O)C=C1)OCCOCCOCCOCCOCCOCCOCCOCCOCCOCCOCCOCCOCCOCCOCCOCCOCCOCCOCCOCCOCCOCCOCCOCCOCCOCCOCCOCCOCCOCCOCCOCCOCCOCCOCC[Au] | -4.464678 | 4.625312 | [Li+] | 0 | 89.25038067 | CCCOCCOCCOCCOCCOCCOCCOCCOCCOCCOCCOCCOCCOCCOCCOCCOCCOCCOCCOCCOCCOCCOCCOCCOCCOCCOCCOCCOCCOCCOCCOCCOCCOCCOCCOC(CC)c1ccc(S(=O)(=O)[N-]S(=O)(=O)C(F)(F)F)cc1 | [*]CC(C1=CC=C(S([N-]S(C(F)(F)F)(=O)=O)(=O)=O)C=C1)OCCOCCOCCOCCOCCOCCOCCOCCOCCOCCOCCOCCOCCOCCOCCOCCOCCOCCOCCOCCOCCOCCOCCOCCOCCOCCOCCOCCOCCOCCOCCOCCOCCOCCOCC[*] | [*]CCCOCCOCCOCCOCCOCCOCCOCCOCCOCCOCCOCCOCCOCCOCCOCCOCCOCCOCCOCCOCCOCCOCCOCCOCCOCCOCCOCCOCCOCCOCCOCCOCCOCCOCCOC([*])c1ccc(S(=O)(=O)[N-]S(=O)(=O)C(F)(F)F)cc1 | CC(C1=CC=C(S([N-]S(C(F)(F)F)(=O)=O)(=O)=O)C=C1)OCCOCCOCCOCCOCCOCCOCCOCCOCCOCCOCCOCCOCCOCCOCCOCCOCCOCCOCCOCCOCCOCCOCCOCCOCCOCCOCCOCCOCCOCCOCCOCCOCCOCCOCC | 362.2504
[Cu]CC(C1=CC=C(S([N-]S(C(F)(F)F)(=O)=O)(=O)=O)C=C1)OCCOCCOCCOCCOCCOCCOCCOCCOCCOCCOCCOCCOCCOCCOCCOCCOCCOCCOCCOCCOCCOCCOCCOCCOCCOCCOCCOCCOCCOCCOCCOCCOCCOCCOCC[Au] | -4.615385 | 4.625312 | [Li+] | 0 | 80.00984474 | CCCOCCOCCOCCOCCOCCOCCOCCOCCOCCOCCOCCOCCOCCOCCOCCOCCOCCOCCOCCOCCOCCOCCOCCOCCOCCOCCOCCOCCOCCOCCOCCOCCOCCOCCOC(CC)c1ccc(S(=O)(=O)[N-]S(=O)(=O)C(F)(F)F)cc1 | [*]CC(C1=CC=C(S([N-]S(C(F)(F)F)(=O)=O)(=O)=O)C=C1)OCCOCCOCCOCCOCCOCCOCCOCCOCCOCCOCCOCCOCCOCCOCCOCCOCCOCCOCCOCCOCCOCCOCCOCCOCCOCCOCCOCCOCCOCCOCCOCCOCCOCCOCC[*] | [*]CCCOCCOCCOCCOCCOCCOCCOCCOCCOCCOCCOCCOCCOCCOCCOCCOCCOCCOCCOCCOCCOCCOCCOCCOCCOCCOCCOCCOCCOCCOCCOCCOCCOCCOCCOC([*])c1ccc(S(=O)(=O)[N-]S(=O)(=O)C(F)(F)F)cc1 | CC(C1=CC=C(S([N-]S(C(F)(F)F)(=O)=O)(=O)=O)C=C1)OCCOCCOCCOCCOCCOCCOCCOCCOCCOCCOCCOCCOCCOCCOCCOCCOCCOCCOCCOCCOCCOCCOCCOCCOCCOCCOCCOCCOCCOCCOCCOCCOCCOCCOCC | 353.0098
[Cu]CC(C1=CC=C(S([N-]S(C(F)(F)F)(=O)=O)(=O)=O)C=C1)OCCOCCOCCOCCOCCOCCOCCOCCOCCOCCOCCOCCOCCOCCOCCOCCOCCOCCOCCOCCOCCOCCOCCOCCOCCOCCOCCOCCOCCOCCOCCOCCOCCOCCOCC[Au] | -4.697017 | 4.625312 | [Li+] | 0 | 75.27719962 | CCCOCCOCCOCCOCCOCCOCCOCCOCCOCCOCCOCCOCCOCCOCCOCCOCCOCCOCCOCCOCCOCCOCCOCCOCCOCCOCCOCCOCCOCCOCCOCCOCCOCCOCCOC(CC)c1ccc(S(=O)(=O)[N-]S(=O)(=O)C(F)(F)F)cc1 | [*]CC(C1=CC=C(S([N-]S(C(F)(F)F)(=O)=O)(=O)=O)C=C1)OCCOCCOCCOCCOCCOCCOCCOCCOCCOCCOCCOCCOCCOCCOCCOCCOCCOCCOCCOCCOCCOCCOCCOCCOCCOCCOCCOCCOCCOCCOCCOCCOCCOCCOCC[*] | [*]CCCOCCOCCOCCOCCOCCOCCOCCOCCOCCOCCOCCOCCOCCOCCOCCOCCOCCOCCOCCOCCOCCOCCOCCOCCOCCOCCOCCOCCOCCOCCOCCOCCOCCOCCOC([*])c1ccc(S(=O)(=O)[N-]S(=O)(=O)C(F)(F)F)cc1 | CC(C1=CC=C(S([N-]S(C(F)(F)F)(=O)=O)(=O)=O)C=C1)OCCOCCOCCOCCOCCOCCOCCOCCOCCOCCOCCOCCOCCOCCOCCOCCOCCOCCOCCOCCOCCOCCOCCOCCOCCOCCOCCOCCOCCOCCOCCOCCOCCOCCOCC | 348.2772
[Cu]CC(C1=CC=C(S([N-]S(C(F)(F)F)(=O)=O)(=O)=O)C=C1)OCCOCCOCCOCCOCCOCCOCCOCCOCCOCCOCCOCCOCCOCCOCCOCCOCCOCCOCCOCCOCCOCCOCCOCCOCCOCCOCCOCCOCCOCCOCCOCCOCCOCCOCC[Au] | -4.740973 | 4.625312 | [Li+] | 0 | 70.58982745 | CCCOCCOCCOCCOCCOCCOCCOCCOCCOCCOCCOCCOCCOCCOCCOCCOCCOCCOCCOCCOCCOCCOCCOCCOCCOCCOCCOCCOCCOCCOCCOCCOCCOCCOCCOC(CC)c1ccc(S(=O)(=O)[N-]S(=O)(=O)C(F)(F)F)cc1 | [*]CC(C1=CC=C(S([N-]S(C(F)(F)F)(=O)=O)(=O)=O)C=C1)OCCOCCOCCOCCOCCOCCOCCOCCOCCOCCOCCOCCOCCOCCOCCOCCOCCOCCOCCOCCOCCOCCOCCOCCOCCOCCOCCOCCOCCOCCOCCOCCOCCOCCOCC[*] | [*]CCCOCCOCCOCCOCCOCCOCCOCCOCCOCCOCCOCCOCCOCCOCCOCCOCCOCCOCCOCCOCCOCCOCCOCCOCCOCCOCCOCCOCCOCCOCCOCCOCCOCCOCCOC([*])c1ccc(S(=O)(=O)[N-]S(=O)(=O)C(F)(F)F)cc1 | CC(C1=CC=C(S([N-]S(C(F)(F)F)(=O)=O)(=O)=O)C=C1)OCCOCCOCCOCCOCCOCCOCCOCCOCCOCCOCCOCCOCCOCCOCCOCCOCCOCCOCCOCCOCCOCCOCCOCCOCCOCCOCCOCCOCCOCCOCCOCCOCCOCCOCC | 343.5898
[Cu]CC(C1=CC=C(S([N-]S(C(F)(F)F)(=O)=O)(=O)=O)C=C1)OCCOCCOCCOCCOCCOCCOCCOCCOCCOCCOCCOCCOCCOCCOCCOCCOCCOCCOCCOCCOCCOCCOCCOCCOCCOCCOCCOCCOCCOCCOCCOCCOCCOCCOCC[Au] | -4.866562 | 4.625312 | [Li+] | 0 | 64.63545827 | CCCOCCOCCOCCOCCOCCOCCOCCOCCOCCOCCOCCOCCOCCOCCOCCOCCOCCOCCOCCOCCOCCOCCOCCOCCOCCOCCOCCOCCOCCOCCOCCOCCOCCOCCOC(CC)c1ccc(S(=O)(=O)[N-]S(=O)(=O)C(F)(F)F)cc1 | [*]CC(C1=CC=C(S([N-]S(C(F)(F)F)(=O)=O)(=O)=O)C=C1)OCCOCCOCCOCCOCCOCCOCCOCCOCCOCCOCCOCCOCCOCCOCCOCCOCCOCCOCCOCCOCCOCCOCCOCCOCCOCCOCCOCCOCCOCCOCCOCCOCCOCCOCC[*] | [*]CCCOCCOCCOCCOCCOCCOCCOCCOCCOCCOCCOCCOCCOCCOCCOCCOCCOCCOCCOCCOCCOCCOCCOCCOCCOCCOCCOCCOCCOCCOCCOCCOCCOCCOCCOC([*])c1ccc(S(=O)(=O)[N-]S(=O)(=O)C(F)(F)F)cc1 | CC(C1=CC=C(S([N-]S(C(F)(F)F)(=O)=O)(=O)=O)C=C1)OCCOCCOCCOCCOCCOCCOCCOCCOCCOCCOCCOCCOCCOCCOCCOCCOCCOCCOCCOCCOCCOCCOCCOCCOCCOCCOCCOCCOCCOCCOCCOCCOCCOCCOCC | 337.6355
[Cu]CC(C1=CC=C(S([N-]S(C(F)(F)F)(=O)=O)(=O)=O)C=C1)OCCOCCOCCOCCOCCOCCOCCOCCOCCOCCOCCOCCOCCOCCOCCOCCOCCOCCOCCOCCOCCOCCOCCOCCOCCOCCOCCOCCOCCOCCOCCOCCOCCOCCOCC[Au] | -4.967033 | 4.625312 | [Li+] | 0 | 60.00354147 | CCCOCCOCCOCCOCCOCCOCCOCCOCCOCCOCCOCCOCCOCCOCCOCCOCCOCCOCCOCCOCCOCCOCCOCCOCCOCCOCCOCCOCCOCCOCCOCCOCCOCCOCCOC(CC)c1ccc(S(=O)(=O)[N-]S(=O)(=O)C(F)(F)F)cc1 | [*]CC(C1=CC=C(S([N-]S(C(F)(F)F)(=O)=O)(=O)=O)C=C1)OCCOCCOCCOCCOCCOCCOCCOCCOCCOCCOCCOCCOCCOCCOCCOCCOCCOCCOCCOCCOCCOCCOCCOCCOCCOCCOCCOCCOCCOCCOCCOCCOCCOCCOCC[*] | [*]CCCOCCOCCOCCOCCOCCOCCOCCOCCOCCOCCOCCOCCOCCOCCOCCOCCOCCOCCOCCOCCOCCOCCOCCOCCOCCOCCOCCOCCOCCOCCOCCOCCOCCOCCOC([*])c1ccc(S(=O)(=O)[N-]S(=O)(=O)C(F)(F)F)cc1 | CC(C1=CC=C(S([N-]S(C(F)(F)F)(=O)=O)(=O)=O)C=C1)OCCOCCOCCOCCOCCOCCOCCOCCOCCOCCOCCOCCOCCOCCOCCOCCOCCOCCOCCOCCOCCOCCOCCOCCOCCOCCOCCOCCOCCOCCOCCOCCOCCOCCOCC | 333.0035
[Cu]CC(C1=CC=C(S([N-]S(C(F)(F)F)(=O)=O)(=O)=O)C=C1)OCCOCCOCCOCCOCCOCCOCCOCCOCCOCCOCCOCCOCCOCCOCCOCCOCCOCCOCCOCCOCCOCCOCCOCCOCCOCCOCCOCCOCCOCCOCCOCCOCCOCCOCC[Au] | -5.042386 | 4.625312 | [Li+] | 0 | 54.84219903 | CCCOCCOCCOCCOCCOCCOCCOCCOCCOCCOCCOCCOCCOCCOCCOCCOCCOCCOCCOCCOCCOCCOCCOCCOCCOCCOCCOCCOCCOCCOCCOCCOCCOCCOCCOC(CC)c1ccc(S(=O)(=O)[N-]S(=O)(=O)C(F)(F)F)cc1 | [*]CC(C1=CC=C(S([N-]S(C(F)(F)F)(=O)=O)(=O)=O)C=C1)OCCOCCOCCOCCOCCOCCOCCOCCOCCOCCOCCOCCOCCOCCOCCOCCOCCOCCOCCOCCOCCOCCOCCOCCOCCOCCOCCOCCOCCOCCOCCOCCOCCOCCOCC[*] | [*]CCCOCCOCCOCCOCCOCCOCCOCCOCCOCCOCCOCCOCCOCCOCCOCCOCCOCCOCCOCCOCCOCCOCCOCCOCCOCCOCCOCCOCCOCCOCCOCCOCCOCCOCCOC([*])c1ccc(S(=O)(=O)[N-]S(=O)(=O)C(F)(F)F)cc1 | CC(C1=CC=C(S([N-]S(C(F)(F)F)(=O)=O)(=O)=O)C=C1)OCCOCCOCCOCCOCCOCCOCCOCCOCCOCCOCCOCCOCCOCCOCCOCCOCCOCCOCCOCCOCCOCCOCCOCCOCCOCCOCCOCCOCCOCCOCCOCCOCCOCCOCC | 327.8422
[Cu]CC(C1=CC=C(S([N-]S(C(F)(F)F)(=O)=O)(=O)=O)C=C1)OCCOCCOCCOCCOCCOCCOCCOCCOCCOCCOCCOCCOCCOCCOCCOCCOCCOCCOCCOCCOCCOCCOCCOCCOCCOCCOCCOCCOCCOCCOCCOCCOCCOCCOCC[Au] | -6.248038 | 4.625312 | [Li+] | 0 | 50.04972903 | CCCOCCOCCOCCOCCOCCOCCOCCOCCOCCOCCOCCOCCOCCOCCOCCOCCOCCOCCOCCOCCOCCOCCOCCOCCOCCOCCOCCOCCOCCOCCOCCOCCOCCOCCOC(CC)c1ccc(S(=O)(=O)[N-]S(=O)(=O)C(F)(F)F)cc1 | [*]CC(C1=CC=C(S([N-]S(C(F)(F)F)(=O)=O)(=O)=O)C=C1)OCCOCCOCCOCCOCCOCCOCCOCCOCCOCCOCCOCCOCCOCCOCCOCCOCCOCCOCCOCCOCCOCCOCCOCCOCCOCCOCCOCCOCCOCCOCCOCCOCCOCCOCC[*] | [*]CCCOCCOCCOCCOCCOCCOCCOCCOCCOCCOCCOCCOCCOCCOCCOCCOCCOCCOCCOCCOCCOCCOCCOCCOCCOCCOCCOCCOCCOCCOCCOCCOCCOCCOCCOC([*])c1ccc(S(=O)(=O)[N-]S(=O)(=O)C(F)(F)F)cc1 | CC(C1=CC=C(S([N-]S(C(F)(F)F)(=O)=O)(=O)=O)C=C1)OCCOCCOCCOCCOCCOCCOCCOCCOCCOCCOCCOCCOCCOCCOCCOCCOCCOCCOCCOCCOCCOCCOCCOCCOCCOCCOCCOCCOCCOCCOCCOCCOCCOCCOCC | 323.0497
[Cu]CC(C1=CC=C(S([N-]S(C(F)(F)F)(=O)=O)(=O)=O)C=C1)OCCOCCOCCOCCOCCOCCOCCOCCOCCOCCOCCOCCOCCOCCOCCOCCOCCOCCOCCOCCOCCOCCOCCOCCOCCOCCOCCOCCOCCOCCOCCOCCOCCOCCOCC[Au] | -7.692308 | 4.625312 | [Li+] | 0 | 45.25836573 | CCCOCCOCCOCCOCCOCCOCCOCCOCCOCCOCCOCCOCCOCCOCCOCCOCCOCCOCCOCCOCCOCCOCCOCCOCCOCCOCCOCCOCCOCCOCCOCCOCCOCCOCCOC(CC)c1ccc(S(=O)(=O)[N-]S(=O)(=O)C(F)(F)F)cc1 | [*]CC(C1=CC=C(S([N-]S(C(F)(F)F)(=O)=O)(=O)=O)C=C1)OCCOCCOCCOCCOCCOCCOCCOCCOCCOCCOCCOCCOCCOCCOCCOCCOCCOCCOCCOCCOCCOCCOCCOCCOCCOCCOCCOCCOCCOCCOCCOCCOCCOCCOCC[*] | [*]CCCOCCOCCOCCOCCOCCOCCOCCOCCOCCOCCOCCOCCOCCOCCOCCOCCOCCOCCOCCOCCOCCOCCOCCOCCOCCOCCOCCOCCOCCOCCOCCOCCOCCOCCOC([*])c1ccc(S(=O)(=O)[N-]S(=O)(=O)C(F)(F)F)cc1 | CC(C1=CC=C(S([N-]S(C(F)(F)F)(=O)=O)(=O)=O)C=C1)OCCOCCOCCOCCOCCOCCOCCOCCOCCOCCOCCOCCOCCOCCOCCOCCOCCOCCOCCOCCOCCOCCOCCOCCOCCOCCOCCOCCOCCOCCOCCOCCOCCOCCOCC | 318.2584
[Cu]CC(C1=CC=C(S([N-]S(C(F)(F)F)(=O)=O)(=O)=O)C=C1)OCCOCCOCCOCCOCCOCCOCCOCCOCCOCCOCCOCCOCCOCCOCCOCCOCCOCCOCCOCCOCCOCCOCCOCCOCCOCC[Au] | -7.585557 | 4.64836 | [Li+] | 0 | 44.57579501 | CCCOCCOCCOCCOCCOCCOCCOCCOCCOCCOCCOCCOCCOCCOCCOCCOCCOCCOCCOCCOCCOCCOCCOCCOCCOCCOC(CC)c1ccc(S(=O)(=O)[N-]S(=O)(=O)C(F)(F)F)cc1 | [*]CC(C1=CC=C(S([N-]S(C(F)(F)F)(=O)=O)(=O)=O)C=C1)OCCOCCOCCOCCOCCOCCOCCOCCOCCOCCOCCOCCOCCOCCOCCOCCOCCOCCOCCOCCOCCOCCOCCOCCOCCOCC[*] | [*]CCCOCCOCCOCCOCCOCCOCCOCCOCCOCCOCCOCCOCCOCCOCCOCCOCCOCCOCCOCCOCCOCCOCCOCCOCCOCCOC([*])c1ccc(S(=O)(=O)[N-]S(=O)(=O)C(F)(F)F)cc1 | CC(C1=CC=C(S([N-]S(C(F)(F)F)(=O)=O)(=O)=O)C=C1)OCCOCCOCCOCCOCCOCCOCCOCCOCCOCCOCCOCCOCCOCCOCCOCCOCCOCCOCCOCCOCCOCCOCCOCCOCCOCC | 317.5758
[Cu]CC(C1=CC=C(S([N-]S(C(F)(F)F)(=O)=O)(=O)=O)C=C1)OCCOCCOCCOCCOCCOCCOCCOCCOCCOCCOCCOCCOCCOCCOCCOCCOCCOCCOCCOCCOCCOCCOCCOCCOCCOCC[Au] | -6.260597 | 4.64836 | [Li+] | 0 | 49.90877214 | CCCOCCOCCOCCOCCOCCOCCOCCOCCOCCOCCOCCOCCOCCOCCOCCOCCOCCOCCOCCOCCOCCOCCOCCOCCOCCOC(CC)c1ccc(S(=O)(=O)[N-]S(=O)(=O)C(F)(F)F)cc1 | [*]CC(C1=CC=C(S([N-]S(C(F)(F)F)(=O)=O)(=O)=O)C=C1)OCCOCCOCCOCCOCCOCCOCCOCCOCCOCCOCCOCCOCCOCCOCCOCCOCCOCCOCCOCCOCCOCCOCCOCCOCCOCC[*] | [*]CCCOCCOCCOCCOCCOCCOCCOCCOCCOCCOCCOCCOCCOCCOCCOCCOCCOCCOCCOCCOCCOCCOCCOCCOCCOCCOC([*])c1ccc(S(=O)(=O)[N-]S(=O)(=O)C(F)(F)F)cc1 | CC(C1=CC=C(S([N-]S(C(F)(F)F)(=O)=O)(=O)=O)C=C1)OCCOCCOCCOCCOCCOCCOCCOCCOCCOCCOCCOCCOCCOCCOCCOCCOCCOCCOCCOCCOCCOCCOCCOCCOCCOCC | 322.9088
[Cu]CC(C1=CC=C(S([N-]S(C(F)(F)F)(=O)=O)(=O)=O)C=C1)OCCOCCOCCOCCOCCOCCOCCOCCOCCOCCOCCOCCOCCOCCOCCOCCOCCOCCOCCOCCOCCOCCOCCOCCOCCOCC[Au] | -5.117739 | 4.64836 | [Li+] | 0 | 54.84219903 | CCCOCCOCCOCCOCCOCCOCCOCCOCCOCCOCCOCCOCCOCCOCCOCCOCCOCCOCCOCCOCCOCCOCCOCCOCCOCCOC(CC)c1ccc(S(=O)(=O)[N-]S(=O)(=O)C(F)(F)F)cc1 | [*]CC(C1=CC=C(S([N-]S(C(F)(F)F)(=O)=O)(=O)=O)C=C1)OCCOCCOCCOCCOCCOCCOCCOCCOCCOCCOCCOCCOCCOCCOCCOCCOCCOCCOCCOCCOCCOCCOCCOCCOCCOCC[*] | [*]CCCOCCOCCOCCOCCOCCOCCOCCOCCOCCOCCOCCOCCOCCOCCOCCOCCOCCOCCOCCOCCOCCOCCOCCOCCOCCOC([*])c1ccc(S(=O)(=O)[N-]S(=O)(=O)C(F)(F)F)cc1 | CC(C1=CC=C(S([N-]S(C(F)(F)F)(=O)=O)(=O)=O)C=C1)OCCOCCOCCOCCOCCOCCOCCOCCOCCOCCOCCOCCOCCOCCOCCOCCOCCOCCOCCOCCOCCOCCOCCOCCOCCOCC | 327.8422
[Cu]CC(C1=CC=C(S([N-]S(C(F)(F)F)(=O)=O)(=O)=O)C=C1)OCCOCCOCCOCCOCCOCCOCCOCCOCCOCCOCCOCCOCCOCCOCCOCCOCCOCCOCCOCCOCCOCCOCCOCCOCCOCC[Au] | -5.010989 | 4.64836 | [Li+] | 0 | 59.9286392 | CCCOCCOCCOCCOCCOCCOCCOCCOCCOCCOCCOCCOCCOCCOCCOCCOCCOCCOCCOCCOCCOCCOCCOCCOCCOCCOC(CC)c1ccc(S(=O)(=O)[N-]S(=O)(=O)C(F)(F)F)cc1 | [*]CC(C1=CC=C(S([N-]S(C(F)(F)F)(=O)=O)(=O)=O)C=C1)OCCOCCOCCOCCOCCOCCOCCOCCOCCOCCOCCOCCOCCOCCOCCOCCOCCOCCOCCOCCOCCOCCOCCOCCOCCOCC[*] | [*]CCCOCCOCCOCCOCCOCCOCCOCCOCCOCCOCCOCCOCCOCCOCCOCCOCCOCCOCCOCCOCCOCCOCCOCCOCCOCCOC([*])c1ccc(S(=O)(=O)[N-]S(=O)(=O)C(F)(F)F)cc1 | CC(C1=CC=C(S([N-]S(C(F)(F)F)(=O)=O)(=O)=O)C=C1)OCCOCCOCCOCCOCCOCCOCCOCCOCCOCCOCCOCCOCCOCCOCCOCCOCCOCCOCCOCCOCCOCCOCCOCCOCCOCC | 332.9286392
[Cu]CC(C1=CC=C(S([N-]S(C(F)(F)F)(=O)=O)(=O)=O)C=C1)OCCOCCOCCOCCOCCOCCOCCOCCOCCOCCOCCOCCOCCOCCOCCOCCOCCOCCOCCOCCOCCOCCOCCOCCOCCOCC[Au] | -4.904239 | 4.64836 | [Li+] | 0 | 65.32980596 | CCCOCCOCCOCCOCCOCCOCCOCCOCCOCCOCCOCCOCCOCCOCCOCCOCCOCCOCCOCCOCCOCCOCCOCCOCCOCCOC(CC)c1ccc(S(=O)(=O)[N-]S(=O)(=O)C(F)(F)F)cc1 | [*]CC(C1=CC=C(S([N-]S(C(F)(F)F)(=O)=O)(=O)=O)C=C1)OCCOCCOCCOCCOCCOCCOCCOCCOCCOCCOCCOCCOCCOCCOCCOCCOCCOCCOCCOCCOCCOCCOCCOCCOCCOCC[*] | [*]CCCOCCOCCOCCOCCOCCOCCOCCOCCOCCOCCOCCOCCOCCOCCOCCOCCOCCOCCOCCOCCOCCOCCOCCOCCOCCOC([*])c1ccc(S(=O)(=O)[N-]S(=O)(=O)C(F)(F)F)cc1 | CC(C1=CC=C(S([N-]S(C(F)(F)F)(=O)=O)(=O)=O)C=C1)OCCOCCOCCOCCOCCOCCOCCOCCOCCOCCOCCOCCOCCOCCOCCOCCOCCOCCOCCOCCOCCOCCOCCOCCOCCOCC | 338.3298
[Cu]CC(C1=CC=C(S([N-]S(C(F)(F)F)(=O)=O)(=O)=O)C=C1)OCCOCCOCCOCCOCCOCCOCCOCCOCCOCCOCCOCCOCCOCCOCCOCCOCCOCCOCCOCCOCCOCCOCCOCCOCCOCC[Au] | -4.828885 | 4.64836 | [Li+] | 0 | 69.79446632 | CCCOCCOCCOCCOCCOCCOCCOCCOCCOCCOCCOCCOCCOCCOCCOCCOCCOCCOCCOCCOCCOCCOCCOCCOCCOCCOC(CC)c1ccc(S(=O)(=O)[N-]S(=O)(=O)C(F)(F)F)cc1 | [*]CC(C1=CC=C(S([N-]S(C(F)(F)F)(=O)=O)(=O)=O)C=C1)OCCOCCOCCOCCOCCOCCOCCOCCOCCOCCOCCOCCOCCOCCOCCOCCOCCOCCOCCOCCOCCOCCOCCOCCOCCOCC[*] | [*]CCCOCCOCCOCCOCCOCCOCCOCCOCCOCCOCCOCCOCCOCCOCCOCCOCCOCCOCCOCCOCCOCCOCCOCCOCCOCCOC([*])c1ccc(S(=O)(=O)[N-]S(=O)(=O)C(F)(F)F)cc1 | CC(C1=CC=C(S([N-]S(C(F)(F)F)(=O)=O)(=O)=O)C=C1)OCCOCCOCCOCCOCCOCCOCCOCCOCCOCCOCCOCCOCCOCCOCCOCCOCCOCCOCCOCCOCCOCCOCCOCCOCCOCC | 342.7945
[Cu]CC(C1=CC=C(S([N-]S(C(F)(F)F)(=O)=O)(=O)=O)C=C1)OCCOCCOCCOCCOCCOCCOCCOCCOCCOCCOCCOCCOCCOCCOCCOCCOCCOCCOCCOCCOCCOCCOCCOCCOCCOCC[Au] | -4.734694 | 4.64836 | [Li+] | 0 | 75.68716874 | CCCOCCOCCOCCOCCOCCOCCOCCOCCOCCOCCOCCOCCOCCOCCOCCOCCOCCOCCOCCOCCOCCOCCOCCOCCOCCOC(CC)c1ccc(S(=O)(=O)[N-]S(=O)(=O)C(F)(F)F)cc1 | [*]CC(C1=CC=C(S([N-]S(C(F)(F)F)(=O)=O)(=O)=O)C=C1)OCCOCCOCCOCCOCCOCCOCCOCCOCCOCCOCCOCCOCCOCCOCCOCCOCCOCCOCCOCCOCCOCCOCCOCCOCCOCC[*] | [*]CCCOCCOCCOCCOCCOCCOCCOCCOCCOCCOCCOCCOCCOCCOCCOCCOCCOCCOCCOCCOCCOCCOCCOCCOCCOCCOC([*])c1ccc(S(=O)(=O)[N-]S(=O)(=O)C(F)(F)F)cc1 | CC(C1=CC=C(S([N-]S(C(F)(F)F)(=O)=O)(=O)=O)C=C1)OCCOCCOCCOCCOCCOCCOCCOCCOCCOCCOCCOCCOCCOCCOCCOCCOCCOCCOCCOCCOCCOCCOCCOCCOCCOCC | 348.6872
[Cu]CC(C1=CC=C(S([N-]S(C(F)(F)F)(=O)=O)(=O)=O)C=C1)OCCOCCOCCOCCOCCOCCOCCOCCOCCOCCOCCOCCOCCOCCOCCOCCOCCOCCOCCOCCOCCOCCOCCOCCOCCOCC[Au] | -4.615385 | 4.64836 | [Li+] | 0 | 79.92567753 | CCCOCCOCCOCCOCCOCCOCCOCCOCCOCCOCCOCCOCCOCCOCCOCCOCCOCCOCCOCCOCCOCCOCCOCCOCCOCCOC(CC)c1ccc(S(=O)(=O)[N-]S(=O)(=O)C(F)(F)F)cc1 | [*]CC(C1=CC=C(S([N-]S(C(F)(F)F)(=O)=O)(=O)=O)C=C1)OCCOCCOCCOCCOCCOCCOCCOCCOCCOCCOCCOCCOCCOCCOCCOCCOCCOCCOCCOCCOCCOCCOCCOCCOCCOCC[*] | [*]CCCOCCOCCOCCOCCOCCOCCOCCOCCOCCOCCOCCOCCOCCOCCOCCOCCOCCOCCOCCOCCOCCOCCOCCOCCOCCOC([*])c1ccc(S(=O)(=O)[N-]S(=O)(=O)C(F)(F)F)cc1 | CC(C1=CC=C(S([N-]S(C(F)(F)F)(=O)=O)(=O)=O)C=C1)OCCOCCOCCOCCOCCOCCOCCOCCOCCOCCOCCOCCOCCOCCOCCOCCOCCOCCOCCOCCOCCOCCOCCOCCOCCOCC | 352.9257
[Cu]CC(C1=CC=C(S([N-]S(C(F)(F)F)(=O)=O)(=O)=O)C=C1)OCCOCCOCCOCCOCCOCCOCCOCCOCCOCCOCCOCCOCCOCCOCCOCCOCCOCCOCCOCCOCCOCCOCCOCCOCCOCC[Au] | -4.477237 | 4.64836 | [Li+] | 0 | 89.33905283 | CCCOCCOCCOCCOCCOCCOCCOCCOCCOCCOCCOCCOCCOCCOCCOCCOCCOCCOCCOCCOCCOCCOCCOCCOCCOCCOC(CC)c1ccc(S(=O)(=O)[N-]S(=O)(=O)C(F)(F)F)cc1 | [*]CC(C1=CC=C(S([N-]S(C(F)(F)F)(=O)=O)(=O)=O)C=C1)OCCOCCOCCOCCOCCOCCOCCOCCOCCOCCOCCOCCOCCOCCOCCOCCOCCOCCOCCOCCOCCOCCOCCOCCOCCOCC[*] | [*]CCCOCCOCCOCCOCCOCCOCCOCCOCCOCCOCCOCCOCCOCCOCCOCCOCCOCCOCCOCCOCCOCCOCCOCCOCCOCCOC([*])c1ccc(S(=O)(=O)[N-]S(=O)(=O)C(F)(F)F)cc1 | CC(C1=CC=C(S([N-]S(C(F)(F)F)(=O)=O)(=O)=O)C=C1)OCCOCCOCCOCCOCCOCCOCCOCCOCCOCCOCCOCCOCCOCCOCCOCCOCCOCCOCCOCCOCCOCCOCCOCCOCCOCC | 362.3391
[Cu]CC(C1=CC=C(S([N-]S(C(F)(F)F)(=O)=O)(=O)=O)C=C1)OCCOCCOCCOCCOCCOCCOCCOCCOCCOCCOCCOCCOCCOCCOCCOCC[Au] | -4.728414 | 4.704151 | [Li+] | 0 | 89.7828019 | CCCOCCOCCOCCOCCOCCOCCOCCOCCOCCOCCOCCOCCOCCOCCOCCOC(CC)c1ccc(S(=O)(=O)[N-]S(=O)(=O)C(F)(F)F)cc1 | [*]CC(C1=CC=C(S([N-]S(C(F)(F)F)(=O)=O)(=O)=O)C=C1)OCCOCCOCCOCCOCCOCCOCCOCCOCCOCCOCCOCCOCCOCCOCCOCC[*] | [*]CCCOCCOCCOCCOCCOCCOCCOCCOCCOCCOCCOCCOCCOCCOCCOCCOC([*])c1ccc(S(=O)(=O)[N-]S(=O)(=O)C(F)(F)F)cc1 | CC(C1=CC=C(S([N-]S(C(F)(F)F)(=O)=O)(=O)=O)C=C1)OCCOCCOCCOCCOCCOCCOCCOCCOCCOCCOCCOCCOCCOCCOCCOCC | 362.7828019
[Cu]CC(C1=CC=C(S([N-]S(C(F)(F)F)(=O)=O)(=O)=O)C=C1)OCCOCCOCCOCCOCCOCCOCCOCCOCCOCCOCCOCCOCCOCCOCCOCC[Au] | -4.77865 | 4.704151 | [Li+] | 0 | 85.04595325 | CCCOCCOCCOCCOCCOCCOCCOCCOCCOCCOCCOCCOCCOCCOCCOCCOC(CC)c1ccc(S(=O)(=O)[N-]S(=O)(=O)C(F)(F)F)cc1 | [*]CC(C1=CC=C(S([N-]S(C(F)(F)F)(=O)=O)(=O)=O)C=C1)OCCOCCOCCOCCOCCOCCOCCOCCOCCOCCOCCOCCOCCOCCOCCOCC[*] | [*]CCCOCCOCCOCCOCCOCCOCCOCCOCCOCCOCCOCCOCCOCCOCCOCCOC([*])c1ccc(S(=O)(=O)[N-]S(=O)(=O)C(F)(F)F)cc1 | CC(C1=CC=C(S([N-]S(C(F)(F)F)(=O)=O)(=O)=O)C=C1)OCCOCCOCCOCCOCCOCCOCCOCCOCCOCCOCCOCCOCCOCCOCCOCC | 358.046
[Cu]CC(C1=CC=C(S([N-]S(C(F)(F)F)(=O)=O)(=O)=O)C=C1)OCCOCCOCCOCCOCCOCCOCCOCCOCCOCCOCCOCCOCCOCCOCCOCC[Au] | -4.897959 | 4.704151 | [Li+] | 0 | 79.84167504 | CCCOCCOCCOCCOCCOCCOCCOCCOCCOCCOCCOCCOCCOCCOCCOCCOC(CC)c1ccc(S(=O)(=O)[N-]S(=O)(=O)C(F)(F)F)cc1 | [*]CC(C1=CC=C(S([N-]S(C(F)(F)F)(=O)=O)(=O)=O)C=C1)OCCOCCOCCOCCOCCOCCOCCOCCOCCOCCOCCOCCOCCOCCOCCOCC[*] | [*]CCCOCCOCCOCCOCCOCCOCCOCCOCCOCCOCCOCCOCCOCCOCCOCCOC([*])c1ccc(S(=O)(=O)[N-]S(=O)(=O)C(F)(F)F)cc1 | CC(C1=CC=C(S([N-]S(C(F)(F)F)(=O)=O)(=O)=O)C=C1)OCCOCCOCCOCCOCCOCCOCCOCCOCCOCCOCCOCCOCCOCCOCCOCC | 352.8417
[Cu]CC(C1=CC=C(S([N-]S(C(F)(F)F)(=O)=O)(=O)=O)C=C1)OCCOCCOCCOCCOCCOCCOCCOCCOCCOCCOCCOCCOCCOCCOCCOCC[Au] | -4.985871 | 4.704151 | [Li+] | 0 | 74.70464129 | CCCOCCOCCOCCOCCOCCOCCOCCOCCOCCOCCOCCOCCOCCOCCOCCOC(CC)c1ccc(S(=O)(=O)[N-]S(=O)(=O)C(F)(F)F)cc1 | [*]CC(C1=CC=C(S([N-]S(C(F)(F)F)(=O)=O)(=O)=O)C=C1)OCCOCCOCCOCCOCCOCCOCCOCCOCCOCCOCCOCCOCCOCCOCCOCC[*] | [*]CCCOCCOCCOCCOCCOCCOCCOCCOCCOCCOCCOCCOCCOCCOCCOCCOC([*])c1ccc(S(=O)(=O)[N-]S(=O)(=O)C(F)(F)F)cc1 | CC(C1=CC=C(S([N-]S(C(F)(F)F)(=O)=O)(=O)=O)C=C1)OCCOCCOCCOCCOCCOCCOCCOCCOCCOCCOCCOCCOCCOCCOCCOCC | 347.7046
[Cu]CC(C1=CC=C(S([N-]S(C(F)(F)F)(=O)=O)(=O)=O)C=C1)OCCOCCOCCOCCOCCOCCOCCOCCOCCOCCOCCOCCOCCOCCOCCOCC[Au] | -5.098901 | 4.704151 | [Li+] | 0 | 69.63576507 | CCCOCCOCCOCCOCCOCCOCCOCCOCCOCCOCCOCCOCCOCCOCCOCCOC(CC)c1ccc(S(=O)(=O)[N-]S(=O)(=O)C(F)(F)F)cc1 | [*]CC(C1=CC=C(S([N-]S(C(F)(F)F)(=O)=O)(=O)=O)C=C1)OCCOCCOCCOCCOCCOCCOCCOCCOCCOCCOCCOCCOCCOCCOCCOCC[*] | [*]CCCOCCOCCOCCOCCOCCOCCOCCOCCOCCOCCOCCOCCOCCOCCOCCOC([*])c1ccc(S(=O)(=O)[N-]S(=O)(=O)C(F)(F)F)cc1 | CC(C1=CC=C(S([N-]S(C(F)(F)F)(=O)=O)(=O)=O)C=C1)OCCOCCOCCOCCOCCOCCOCCOCCOCCOCCOCCOCCOCCOCCOCCOCC | 342.6358
[Cu]CC(C1=CC=C(S([N-]S(C(F)(F)F)(=O)=O)(=O)=O)C=C1)OCCOCCOCCOCCOCCOCCOCCOCCOCCOCCOCCOCCOCCOCCOCCOCC[Au] | -5.21821 | 4.704151 | [Li+] | 0 | 65.17532348 | CCCOCCOCCOCCOCCOCCOCCOCCOCCOCCOCCOCCOCCOCCOCCOCCOC(CC)c1ccc(S(=O)(=O)[N-]S(=O)(=O)C(F)(F)F)cc1 | [*]CC(C1=CC=C(S([N-]S(C(F)(F)F)(=O)=O)(=O)=O)C=C1)OCCOCCOCCOCCOCCOCCOCCOCCOCCOCCOCCOCCOCCOCCOCCOCC[*] | [*]CCCOCCOCCOCCOCCOCCOCCOCCOCCOCCOCCOCCOCCOCCOCCOCCOC([*])c1ccc(S(=O)(=O)[N-]S(=O)(=O)C(F)(F)F)cc1 | CC(C1=CC=C(S([N-]S(C(F)(F)F)(=O)=O)(=O)=O)C=C1)OCCOCCOCCOCCOCCOCCOCCOCCOCCOCCOCCOCCOCCOCCOCCOCC | 338.1753
[Cu]CC(C1=CC=C(S([N-]S(C(F)(F)F)(=O)=O)(=O)=O)C=C1)OCCOCCOCCOCCOCCOCCOCCOCCOCCOCCOCCOCCOCCOCCOCCOCC[Au] | -5.324961 | 4.704151 | [Li+] | 0 | 59.55474317 | CCCOCCOCCOCCOCCOCCOCCOCCOCCOCCOCCOCCOCCOCCOCCOCCOC(CC)c1ccc(S(=O)(=O)[N-]S(=O)(=O)C(F)(F)F)cc1 | [*]CC(C1=CC=C(S([N-]S(C(F)(F)F)(=O)=O)(=O)=O)C=C1)OCCOCCOCCOCCOCCOCCOCCOCCOCCOCCOCCOCCOCCOCCOCCOCC[*] | [*]CCCOCCOCCOCCOCCOCCOCCOCCOCCOCCOCCOCCOCCOCCOCCOCCOC([*])c1ccc(S(=O)(=O)[N-]S(=O)(=O)C(F)(F)F)cc1 | CC(C1=CC=C(S([N-]S(C(F)(F)F)(=O)=O)(=O)=O)C=C1)OCCOCCOCCOCCOCCOCCOCCOCCOCCOCCOCCOCCOCCOCCOCCOCC | 332.5547
[Cu]CC(C1=CC=C(S([N-]S(C(F)(F)F)(=O)=O)(=O)=O)C=C1)OCCOCCOCCOCCOCCOCCOCCOCCOCCOCCOCCOCCOCCOCCOCCOCC[Au] | -5.481947 | 4.704151 | [Li+] | 0 | 54.98749486 | CCCOCCOCCOCCOCCOCCOCCOCCOCCOCCOCCOCCOCCOCCOCCOCCOC(CC)c1ccc(S(=O)(=O)[N-]S(=O)(=O)C(F)(F)F)cc1 | [*]CC(C1=CC=C(S([N-]S(C(F)(F)F)(=O)=O)(=O)=O)C=C1)OCCOCCOCCOCCOCCOCCOCCOCCOCCOCCOCCOCCOCCOCCOCCOCC[*] | [*]CCCOCCOCCOCCOCCOCCOCCOCCOCCOCCOCCOCCOCCOCCOCCOCCOC([*])c1ccc(S(=O)(=O)[N-]S(=O)(=O)C(F)(F)F)cc1 | CC(C1=CC=C(S([N-]S(C(F)(F)F)(=O)=O)(=O)=O)C=C1)OCCOCCOCCOCCOCCOCCOCCOCCOCCOCCOCCOCCOCCOCCOCCOCC | 327.9875
[Cu]CC(C1=CC=C(S([N-]S(C(F)(F)F)(=O)=O)(=O)=O)C=C1)OCCOCCOCCOCCOCCOCCOCCOCCOCCOCCOCCOCCOCCOCCOCCOCC[Au] | -5.676609 | 4.704151 | [Li+] | 0 | 50.26129055 | CCCOCCOCCOCCOCCOCCOCCOCCOCCOCCOCCOCCOCCOCCOCCOCCOC(CC)c1ccc(S(=O)(=O)[N-]S(=O)(=O)C(F)(F)F)cc1 | [*]CC(C1=CC=C(S([N-]S(C(F)(F)F)(=O)=O)(=O)=O)C=C1)OCCOCCOCCOCCOCCOCCOCCOCCOCCOCCOCCOCCOCCOCCOCCOCC[*] | [*]CCCOCCOCCOCCOCCOCCOCCOCCOCCOCCOCCOCCOCCOCCOCCOCCOC([*])c1ccc(S(=O)(=O)[N-]S(=O)(=O)C(F)(F)F)cc1 | CC(C1=CC=C(S([N-]S(C(F)(F)F)(=O)=O)(=O)=O)C=C1)OCCOCCOCCOCCOCCOCCOCCOCCOCCOCCOCCOCCOCCOCCOCCOCC | 323.2613
[Cu]CC(C1=CC=C(S([N-]S(C(F)(F)F)(=O)=O)(=O)=O)C=C1)OCCOCCOCCOCCOCCOCCOCCOCCOCCOCCOCCOCCOCCOCCOCCOCC[Au] | -6.015699 | 4.704151 | [Li+] | 0 | 45.46380057 | CCCOCCOCCOCCOCCOCCOCCOCCOCCOCCOCCOCCOCCOCCOCCOCCOC(CC)c1ccc(S(=O)(=O)[N-]S(=O)(=O)C(F)(F)F)cc1 | [*]CC(C1=CC=C(S([N-]S(C(F)(F)F)(=O)=O)(=O)=O)C=C1)OCCOCCOCCOCCOCCOCCOCCOCCOCCOCCOCCOCCOCCOCCOCCOCC[*] | [*]CCCOCCOCCOCCOCCOCCOCCOCCOCCOCCOCCOCCOCCOCCOCCOCCOC([*])c1ccc(S(=O)(=O)[N-]S(=O)(=O)C(F)(F)F)cc1 | CC(C1=CC=C(S([N-]S(C(F)(F)F)(=O)=O)(=O)=O)C=C1)OCCOCCOCCOCCOCCOCCOCCOCCOCCOCCOCCOCCOCCOCCOCCOCC | 318.4638
[Cu]CC(C1=CC=C(S([N-]S(C(F)(F)F)(=O)=O)(=O)=O)C=C1)OCCOCCOCCOCCOCCOCCOCCOCCOCC[Au] | -6.467818 | 4.788168 | [Li+] | 0 | 44.57579501 | CCCOCCOCCOCCOCCOCCOCCOCCOCCOC(CC)c1ccc(S(=O)(=O)[N-]S(=O)(=O)C(F)(F)F)cc1 | [*]CC(C1=CC=C(S([N-]S(C(F)(F)F)(=O)=O)(=O)=O)C=C1)OCCOCCOCCOCCOCCOCCOCCOCCOCC[*] | [*]CCCOCCOCCOCCOCCOCCOCCOCCOCCOC([*])c1ccc(S(=O)(=O)[N-]S(=O)(=O)C(F)(F)F)cc1 | CC(C1=CC=C(S([N-]S(C(F)(F)F)(=O)=O)(=O)=O)C=C1)OCCOCCOCCOCCOCCOCCOCCOCCOCC | 317.5758
[Cu]CC(C1=CC=C(S([N-]S(C(F)(F)F)(=O)=O)(=O)=O)C=C1)OCCOCCOCCOCCOCCOCCOCCOCCOCC[Au] | -6.254317 | 4.788168 | [Li+] | 0 | 49.97923521 | CCCOCCOCCOCCOCCOCCOCCOCCOCCOC(CC)c1ccc(S(=O)(=O)[N-]S(=O)(=O)C(F)(F)F)cc1 | [*]CC(C1=CC=C(S([N-]S(C(F)(F)F)(=O)=O)(=O)=O)C=C1)OCCOCCOCCOCCOCCOCCOCCOCCOCC[*] | [*]CCCOCCOCCOCCOCCOCCOCCOCCOCCOC([*])c1ccc(S(=O)(=O)[N-]S(=O)(=O)C(F)(F)F)cc1 | CC(C1=CC=C(S([N-]S(C(F)(F)F)(=O)=O)(=O)=O)C=C1)OCCOCCOCCOCCOCCOCCOCCOCCOCC | 322.9792
[Cu]CC(C1=CC=C(S([N-]S(C(F)(F)F)(=O)=O)(=O)=O)C=C1)OCCOCCOCCOCCOCCOCCOCCOCCOCC[Au] | -6.034537 | 4.788168 | [Li+] | 0 | 54.91483086 | CCCOCCOCCOCCOCCOCCOCCOCCOCCOC(CC)c1ccc(S(=O)(=O)[N-]S(=O)(=O)C(F)(F)F)cc1 | [*]CC(C1=CC=C(S([N-]S(C(F)(F)F)(=O)=O)(=O)=O)C=C1)OCCOCCOCCOCCOCCOCCOCCOCCOCC[*] | [*]CCCOCCOCCOCCOCCOCCOCCOCCOCCOC([*])c1ccc(S(=O)(=O)[N-]S(=O)(=O)C(F)(F)F)cc1 | CC(C1=CC=C(S([N-]S(C(F)(F)F)(=O)=O)(=O)=O)C=C1)OCCOCCOCCOCCOCCOCCOCCOCCOCC | 327.9148
[Cu]CC(C1=CC=C(S([N-]S(C(F)(F)F)(=O)=O)(=O)=O)C=C1)OCCOCCOCCOCCOCCOCCOCCOCCOCC[Au] | -5.833595 | 4.788168 | [Li+] | 0 | 59.9286392 | CCCOCCOCCOCCOCCOCCOCCOCCOCCOC(CC)c1ccc(S(=O)(=O)[N-]S(=O)(=O)C(F)(F)F)cc1 | [*]CC(C1=CC=C(S([N-]S(C(F)(F)F)(=O)=O)(=O)=O)C=C1)OCCOCCOCCOCCOCCOCCOCCOCCOCC[*] | [*]CCCOCCOCCOCCOCCOCCOCCOCCOCCOC([*])c1ccc(S(=O)(=O)[N-]S(=O)(=O)C(F)(F)F)cc1 | CC(C1=CC=C(S([N-]S(C(F)(F)F)(=O)=O)(=O)=O)C=C1)OCCOCCOCCOCCOCCOCCOCCOCCOCC | 332.9286392
[Cu]CC(C1=CC=C(S([N-]S(C(F)(F)F)(=O)=O)(=O)=O)C=C1)OCCOCCOCCOCCOCCOCCOCCOCCOCC[Au] | -5.708006 | 4.788168 | [Li+] | 0 | 64.71249267 | CCCOCCOCCOCCOCCOCCOCCOCCOCCOC(CC)c1ccc(S(=O)(=O)[N-]S(=O)(=O)C(F)(F)F)cc1 | [*]CC(C1=CC=C(S([N-]S(C(F)(F)F)(=O)=O)(=O)=O)C=C1)OCCOCCOCCOCCOCCOCCOCCOCCOCC[*] | [*]CCCOCCOCCOCCOCCOCCOCCOCCOCCOC([*])c1ccc(S(=O)(=O)[N-]S(=O)(=O)C(F)(F)F)cc1 | CC(C1=CC=C(S([N-]S(C(F)(F)F)(=O)=O)(=O)=O)C=C1)OCCOCCOCCOCCOCCOCCOCCOCCOCC | 337.7125
[Cu]CC(C1=CC=C(S([N-]S(C(F)(F)F)(=O)=O)(=O)=O)C=C1)OCCOCCOCCOCCOCCOCCOCCOCCOCC[Au] | -5.538462 | 4.788168 | [Li+] | 0 | 69.87375439 | CCCOCCOCCOCCOCCOCCOCCOCCOCCOC(CC)c1ccc(S(=O)(=O)[N-]S(=O)(=O)C(F)(F)F)cc1 | [*]CC(C1=CC=C(S([N-]S(C(F)(F)F)(=O)=O)(=O)=O)C=C1)OCCOCCOCCOCCOCCOCCOCCOCCOCC[*] | [*]CCCOCCOCCOCCOCCOCCOCCOCCOCCOC([*])c1ccc(S(=O)(=O)[N-]S(=O)(=O)C(F)(F)F)cc1 | CC(C1=CC=C(S([N-]S(C(F)(F)F)(=O)=O)(=O)=O)C=C1)OCCOCCOCCOCCOCCOCCOCCOCCOCC | 342.8738
[Cu]CC(C1=CC=C(S([N-]S(C(F)(F)F)(=O)=O)(=O)=O)C=C1)OCCOCCOCCOCCOCCOCCOCCOCCOCC[Au] | -5.394035 | 4.788168 | [Li+] | 0 | 75.03153489 | CCCOCCOCCOCCOCCOCCOCCOCCOCCOC(CC)c1ccc(S(=O)(=O)[N-]S(=O)(=O)C(F)(F)F)cc1 | [*]CC(C1=CC=C(S([N-]S(C(F)(F)F)(=O)=O)(=O)=O)C=C1)OCCOCCOCCOCCOCCOCCOCCOCCOCC[*] | [*]CCCOCCOCCOCCOCCOCCOCCOCCOCCOC([*])c1ccc(S(=O)(=O)[N-]S(=O)(=O)C(F)(F)F)cc1 | CC(C1=CC=C(S([N-]S(C(F)(F)F)(=O)=O)(=O)=O)C=C1)OCCOCCOCCOCCOCCOCCOCCOCCOCC | 348.0315
[Cu]CC(C1=CC=C(S([N-]S(C(F)(F)F)(=O)=O)(=O)=O)C=C1)OCCOCCOCCOCCOCCOCCOCCOCCOCC[Au] | -5.274725 | 4.788168 | [Li+] | 0 | 79.58953395 | CCCOCCOCCOCCOCCOCCOCCOCCOCCOC(CC)c1ccc(S(=O)(=O)[N-]S(=O)(=O)C(F)(F)F)cc1 | [*]CC(C1=CC=C(S([N-]S(C(F)(F)F)(=O)=O)(=O)=O)C=C1)OCCOCCOCCOCCOCCOCCOCCOCCOCC[*] | [*]CCCOCCOCCOCCOCCOCCOCCOCCOCCOC([*])c1ccc(S(=O)(=O)[N-]S(=O)(=O)C(F)(F)F)cc1 | CC(C1=CC=C(S([N-]S(C(F)(F)F)(=O)=O)(=O)=O)C=C1)OCCOCCOCCOCCOCCOCCOCCOCCOCC | 352.5895
[Cu]CC(C1=CC=C(S([N-]S(C(F)(F)F)(=O)=O)(=O)=O)C=C1)OCCOCCOCCOCCOCCOCCOCCOCCOCC[Au] | -5.092622 | 4.788168 | [Li+] | 0 | 85.04595325 | CCCOCCOCCOCCOCCOCCOCCOCCOCCOC(CC)c1ccc(S(=O)(=O)[N-]S(=O)(=O)C(F)(F)F)cc1 | [*]CC(C1=CC=C(S([N-]S(C(F)(F)F)(=O)=O)(=O)=O)C=C1)OCCOCCOCCOCCOCCOCCOCCOCCOCC[*] | [*]CCCOCCOCCOCCOCCOCCOCCOCCOCCOC([*])c1ccc(S(=O)(=O)[N-]S(=O)(=O)C(F)(F)F)cc1 | CC(C1=CC=C(S([N-]S(C(F)(F)F)(=O)=O)(=O)=O)C=C1)OCCOCCOCCOCCOCCOCCOCCOCCOCC | 358.046
[Cu]CC(C1=CC=C(S([N-]S(C(F)(F)F)(=O)=O)(=O)=O)C=C1)OCCOCCOCCOCCOCCOCCOCCOCCOCC[Au] | -5.017268 | 4.788168 | [Li+] | 0 | 89.42763694 | CCCOCCOCCOCCOCCOCCOCCOCCOCCOC(CC)c1ccc(S(=O)(=O)[N-]S(=O)(=O)C(F)(F)F)cc1 | [*]CC(C1=CC=C(S([N-]S(C(F)(F)F)(=O)=O)(=O)=O)C=C1)OCCOCCOCCOCCOCCOCCOCCOCCOCC[*] | [*]CCCOCCOCCOCCOCCOCCOCCOCCOCCOC([*])c1ccc(S(=O)(=O)[N-]S(=O)(=O)C(F)(F)F)cc1 | CC(C1=CC=C(S([N-]S(C(F)(F)F)(=O)=O)(=O)=O)C=C1)OCCOCCOCCOCCOCCOCCOCCOCCOCC | 362.4276
[Cu]SCCSCCOCCCCOC[Au] | -4.182292 | 3.837854 | O=S(=O)([N-]S(=O)(=O)C(F)(F)F)C(F)(F)F.[Li+] | 0.450306459 | 117.4193134 | CCOCCCCOCCSCCSCOCCCCOCCSCCSCOCCCCOCCSCCSC | [*]SCCSCCOCCCCOC[*] | [*]CCOCCSCCSCOCC[*] | SCCSCCOCCCCOC | 390.4193134
[Cu]SCCSCCOCCCCOC[Au] | -4.322917 | 3.837854 | O=S(=O)([N-]S(=O)(=O)C(F)(F)F)C(F)(F)F.[Li+] | 0.450306459 | 108.4800105 | CCOCCCCOCCSCCSCOCCCCOCCSCCSCOCCCCOCCSCCSC | [*]SCCSCCOCCCCOC[*] | [*]CCOCCSCCSCOCC[*] | SCCSCCOCCCCOC | 381.4800105
[Cu]SCCSCCOCCCCOC[Au] | -4.510417 | 3.837854 | O=S(=O)([N-]S(=O)(=O)C(F)(F)F)C(F)(F)F.[Li+] | 0.450306459 | 93.51985669 | CCOCCCCOCCSCCSCOCCCCOCCSCCSCOCCCCOCCSCCSC | [*]SCCSCCOCCCCOC[*] | [*]CCOCCSCCSCOCC[*] | SCCSCCOCCCCOC | 366.5199
[Cu]SCCSCCOCCCCOC[Au] | -4.71875 | 3.837854 | O=S(=O)([N-]S(=O)(=O)C(F)(F)F)C(F)(F)F.[Li+] | 0.450306459 | 80.33879299 | CCOCCCCOCCSCCSCOCCCCOCCSCCSCOCCCCOCCSCCSC | [*]SCCSCCOCCCCOC[*] | [*]CCOCCSCCSCOCC[*] | SCCSCCOCCCCOC | 353.3388
[Cu]SCCSCCOCCCCOC[Au] | -4.890625 | 3.837854 | O=S(=O)([N-]S(=O)(=O)C(F)(F)F)C(F)(F)F.[Li+] | 0.450306459 | 69.44422626 | CCOCCCCOCCSCCSCOCCCCOCCSCCSCOCCCCOCCSCCSC | [*]SCCSCCOCCCCOC[*] | [*]CCOCCSCCSCOCC[*] | SCCSCCOCCCCOC | 342.4442
[Cu]SCCSCCOCCCCOC[Au] | -5.0625 | 3.837854 | O=S(=O)([N-]S(=O)(=O)C(F)(F)F)C(F)(F)F.[Li+] | 0.450306459 | 59.92275941 | CCOCCCCOCCSCCSCOCCCCOCCSCCSCOCCCCOCCSCCSC | [*]SCCSCCOCCCCOC[*] | [*]CCOCCSCCSCOCC[*] | SCCSCCOCCCCOC | 332.9228
[Cu]SCCSCCOCCCCOC[Au] | -5.1875 | 3.837854 | O=S(=O)([N-]S(=O)(=O)C(F)(F)F)C(F)(F)F.[Li+] | 0.450306459 | 53.6780391 | CCOCCCCOCCSCCSCOCCCCOCCSCCSCOCCCCOCCSCCSC | [*]SCCSCCOCCCCOC[*] | [*]CCOCCSCCSCOCC[*] | SCCSCCOCCCCOC | 326.6780391
[Cu]SCCSCCOCCCCOC[Au] | -5.3125 | 3.837854 | O=S(=O)([N-]S(=O)(=O)C(F)(F)F)C(F)(F)F.[Li+] | 0.450306459 | 47.52901858 | CCOCCCCOCCSCCSCOCCCCOCCSCCSCOCCCCOCCSCCSC | [*]SCCSCCOCCCCOC[*] | [*]CCOCCSCCSCOCC[*] | SCCSCCOCCCCOC | 320.529
[Cu]SCCSCCOCCCCOC[Au] | -5.432292 | 3.837854 | O=S(=O)([N-]S(=O)(=O)C(F)(F)F)C(F)(F)F.[Li+] | 0.450306459 | 43.034338 | CCOCCCCOCCSCCSCOCCCCOCCSCCSCOCCCCOCCSCCSC | [*]SCCSCCOCCCCOC[*] | [*]CCOCCSCCSCOCC[*] | SCCSCCOCCCCOC | 316.034338
[Cu]SCCSCCOCCCCOC[Au] | -5.541667 | 3.837854 | O=S(=O)([N-]S(=O)(=O)C(F)(F)F)C(F)(F)F.[Li+] | 0.450306459 | 38.66400918 | CCOCCCCOCCSCCSCOCCCCOCCSCCSCOCCCCOCCSCCSC | [*]SCCSCCOCCCCOC[*] | [*]CCOCCSCCSCOCC[*] | SCCSCCOCCCCOC | 311.664
[Cu]SCCSCCOCCCCOC[Au] | -5.604167 | 3.837854 | O=S(=O)([N-]S(=O)(=O)C(F)(F)F)C(F)(F)F.[Li+] | 0.450306459 | 36.0244424 | CCOCCCCOCCSCCSCOCCCCOCCSCCSCOCCCCOCCSCCSC | [*]SCCSCCOCCCCOC[*] | [*]CCOCCSCCSCOCC[*] | SCCSCCOCCCCOC | 309.0244424
[Cu]SCCSCCOCCCCOC[Au] | -5.677083 | 3.837854 | O=S(=O)([N-]S(=O)(=O)C(F)(F)F)C(F)(F)F.[Li+] | 0.450306459 | 33.55189649 | CCOCCCCOCCSCCSCOCCCCOCCSCCSCOCCCCOCCSCCSC | [*]SCCSCCOCCCCOC[*] | [*]CCOCCSCCSCOCC[*] | SCCSCCOCCCCOC | 306.5519
[Cu]SCCSCCOCCCCOC[Au] | -5.734375 | 3.837854 | O=S(=O)([N-]S(=O)(=O)C(F)(F)F)C(F)(F)F.[Li+] | 0.450306459 | 31.23926273 | CCOCCCCOCCSCCSCOCCCCOCCSCCSCOCCCCOCCSCCSC | [*]SCCSCCOCCCCOC[*] | [*]CCOCCSCCSCOCC[*] | SCCSCCOCCCCOC | 304.2393
[Cu]SCCSCCOCCCCOC[Au] | -5.78125 | 3.837854 | O=S(=O)([N-]S(=O)(=O)C(F)(F)F)C(F)(F)F.[Li+] | 0.450306459 | 29.67695014 | CCOCCCCOCCSCCSCOCCCCOCCSCCSCOCCCCOCCSCCSC | [*]SCCSCCOCCCCOC[*] | [*]CCOCCSCCSCOCC[*] | SCCSCCOCCCCOC | 302.677
[Cu]SCCSCCOCCCCOC[Au] | -5.817708 | 3.837854 | O=S(=O)([N-]S(=O)(=O)C(F)(F)F)C(F)(F)F.[Li+] | 0.450306459 | 28.13050239 | CCOCCCCOCCSCCSCOCCCCOCCSCCSCOCCCCOCCSCCSC | [*]SCCSCCOCCCCOC[*] | [*]CCOCCSCCSCOCC[*] | SCCSCCOCCCCOC | 301.1305
[Cu]SCCSCCOCCCCOC[Au] | -5.885417 | 3.837854 | O=S(=O)([N-]S(=O)(=O)C(F)(F)F)C(F)(F)F.[Li+] | 0.450306459 | 27.06915999 | CCOCCCCOCCSCCSCOCCCCOCCSCCSCOCCCCOCCSCCSC | [*]SCCSCCOCCCCOC[*] | [*]CCOCCSCCSCOCC[*] | SCCSCCOCCCCOC | 300.0692
[Cu]SCCSCCOCCCCOC[Au] | -5.927083 | 3.837854 | O=S(=O)([N-]S(=O)(=O)C(F)(F)F)C(F)(F)F.[Li+] | 0.450306459 | 26.01526907 | CCOCCCCOCCSCCSCOCCCCOCCSCCSCOCCCCOCCSCCSC | [*]SCCSCCOCCCCOC[*] | [*]CCOCCSCCSCOCC[*] | SCCSCCOCCCCOC | 299.0153
[Cu]SCCSCCOCCCCOC[Au] | -5.979167 | 3.837854 | O=S(=O)([N-]S(=O)(=O)C(F)(F)F)C(F)(F)F.[Li+] | 0.450306459 | 25.20071724 | CCOCCCCOCCSCCSCOCCCCOCCSCCSCOCCCCOCCSCCSC | [*]SCCSCCOCCCCOC[*] | [*]CCOCCSCCSCOCC[*] | SCCSCCOCCCCOC | 298.2007
[Cu]SCCSCCOCCCCOC[Au] | -6.03125 | 3.837854 | O=S(=O)([N-]S(=O)(=O)C(F)(F)F)C(F)(F)F.[Li+] | 0.450306459 | 24.96875143 | CCOCCCCOCCSCCSCOCCCCOCCSCCSCOCCCCOCCSCCSC | [*]SCCSCCOCCCCOC[*] | [*]CCOCCSCCSCOCC[*] | SCCSCCOCCCCOC | 297.9688
[Cu]SCCSCCOCCCCOC[Au] | -6.09375 | 3.837854 | O=S(=O)([N-]S(=O)(=O)C(F)(F)F)C(F)(F)F.[Li+] | 0.450306459 | 24.62156692 | CCOCCCCOCCSCCSCOCCCCOCCSCCSCOCCCCOCCSCCSC | [*]SCCSCCOCCCCOC[*] | [*]CCOCCSCCSCOCC[*] | SCCSCCOCCCCOC | 297.6216
[Cu]SCCCCSCCOCCCCOC[Au] | -4.067708 | 3.916632 | O=S(=O)([N-]S(=O)(=O)C(F)(F)F)C(F)(F)F.[Li+] | 0.399836408 | 115.0472508 | CCOCCCCOCCSCCCCSCOCCCCOCCSCCCCSC | [*]SCCCCSCCOCCCCOC[*] | [*]CCOCCSCCCCSCOCC[*] | SCCCCSCCOCCCCOC | 388.0472508
[Cu]SCCCCSCCOCCCCOC[Au] | -4.203125 | 3.916632 | O=S(=O)([N-]S(=O)(=O)C(F)(F)F)C(F)(F)F.[Li+] | 0.399836408 | 105.6528013 | CCOCCCCOCCSCCCCSCOCCCCOCCSCCCCSC | [*]SCCCCSCCOCCCCOC[*] | [*]CCOCCSCCCCSCOCC[*] | SCCCCSCCOCCCCOC | 378.6528013
[Cu]SCCCCSCCOCCCCOC[Au] | -4.380208 | 3.916632 | O=S(=O)([N-]S(=O)(=O)C(F)(F)F)C(F)(F)F.[Li+] | 0.399836408 | 91.94901668 | CCOCCCCOCCSCCCCSCOCCCCOCCSCCCCSC | [*]SCCCCSCCOCCCCOC[*] | [*]CCOCCSCCCCSCOCC[*] | SCCCCSCCOCCCCOC | 364.949
[Cu]SCCCCSCCOCCCCOC[Au] | -4.588542 | 3.916632 | O=S(=O)([N-]S(=O)(=O)C(F)(F)F)C(F)(F)F.[Li+] | 0.399836408 | 78.55573766 | CCOCCCCOCCSCCCCSCOCCCCOCCSCCCCSC | [*]SCCCCSCCOCCCCOC[*] | [*]CCOCCSCCCCSCOCC[*] | SCCCCSCCOCCCCOC | 351.5557
[Cu]SCCCCSCCOCCCCOC[Au] | -4.75 | 3.916632 | O=S(=O)([N-]S(=O)(=O)C(F)(F)F)C(F)(F)F.[Li+] | 0.399836408 | 67.01324434 | CCOCCCCOCCSCCCCSCOCCCCOCCSCCCCSC | [*]SCCCCSCCOCCCCOC[*] | [*]CCOCCSCCCCSCOCC[*] | SCCCCSCCOCCCCOC | 340.0132
[Cu]SCCCCSCCOCCCCOC[Au] | -4.916667 | 3.916632 | O=S(=O)([N-]S(=O)(=O)C(F)(F)F)C(F)(F)F.[Li+] | 0.399836408 | 59.05726145 | CCOCCCCOCCSCCCCSCOCCCCOCCSCCCCSC | [*]SCCCCSCCOCCCCOC[*] | [*]CCOCCSCCCCSCOCC[*] | SCCCCSCCOCCCCOC | 332.0573
[Cu]SCCCCSCCOCCCCOC[Au] | -5.03125 | 3.916632 | O=S(=O)([N-]S(=O)(=O)C(F)(F)F)C(F)(F)F.[Li+] | 0.399836408 | 52.15322327 | CCOCCCCOCCSCCCCSCOCCCCOCCSCCCCSC | [*]SCCCCSCCOCCCCOC[*] | [*]CCOCCSCCCCSCOCC[*] | SCCCCSCCOCCCCOC | 325.1532
[Cu]SCCCCSCCOCCCCOC[Au] | -5.15625 | 3.916632 | O=S(=O)([N-]S(=O)(=O)C(F)(F)F)C(F)(F)F.[Li+] | 0.399836408 | 46.72655324 | CCOCCCCOCCSCCCCSCOCCCCOCCSCCCCSC | [*]SCCCCSCCOCCCCOC[*] | [*]CCOCCSCCCCSCOCC[*] | SCCCCSCCOCCCCOC | 319.7266
[Cu]SCCCCSCCOCCCCOC[Au] | -5.25 | 3.916632 | O=S(=O)([N-]S(=O)(=O)C(F)(F)F)C(F)(F)F.[Li+] | 0.399836408 | 42.64382831 | CCOCCCCOCCSCCCCSCOCCCCOCCSCCCCSC | [*]SCCCCSCCOCCCCOC[*] | [*]CCOCCSCCCCSCOCC[*] | SCCCCSCCOCCCCOC | 315.6438
[Cu]SCCCCSCCOCCCCOC[Au] | -5.34375 | 3.916632 | O=S(=O)([N-]S(=O)(=O)C(F)(F)F)C(F)(F)F.[Li+] | 0.399836408 | 38.41064466 | CCOCCCCOCCSCCCCSCOCCCCOCCSCCCCSC | [*]SCCCCSCCOCCCCOC[*] | [*]CCOCCSCCCCSCOCC[*] | SCCCCSCCOCCCCOC | 311.4106
[Cu]SCCCCSCCOCCCCOC[Au] | -5.411458 | 3.916632 | O=S(=O)([N-]S(=O)(=O)C(F)(F)F)C(F)(F)F.[Li+] | 0.399836408 | 35.52674908 | CCOCCCCOCCSCCCCSCOCCCCOCCSCCCCSC | [*]SCCCCSCCOCCCCOC[*] | [*]CCOCCSCCCCSCOCC[*] | SCCCCSCCOCCCCOC | 308.5267
[Cu]SCCCCSCCOCCCCOC[Au] | -5.5 | 3.916632 | O=S(=O)([N-]S(=O)(=O)C(F)(F)F)C(F)(F)F.[Li+] | 0.399836408 | 33.06203162 | CCOCCCCOCCSCCCCSCOCCCCOCCSCCCCSC | [*]SCCCCSCCOCCCCOC[*] | [*]CCOCCSCCCCSCOCC[*] | SCCCCSCCOCCCCOC | 306.062
[Cu]SCCCCSCCOCCCCOC[Au] | -5.536458 | 3.916632 | O=S(=O)([N-]S(=O)(=O)C(F)(F)F)C(F)(F)F.[Li+] | 0.399836408 | 30.99781584 | CCOCCCCOCCSCCCCSCOCCCCOCCSCCCCSC | [*]SCCCCSCCOCCCCOC[*] | [*]CCOCCSCCCCSCOCC[*] | SCCCCSCCOCCCCOC | 303.9978
[Cu]SCCCCSCCOCCCCOC[Au] | -5.588542 | 3.916632 | O=S(=O)([N-]S(=O)(=O)C(F)(F)F)C(F)(F)F.[Li+] | 0.399836408 | 29.67695014 | CCOCCCCOCCSCCCCSCOCCCCOCCSCCCCSC | [*]SCCCCSCCOCCCCOC[*] | [*]CCOCCSCCCCSCOCC[*] | SCCCCSCCOCCCCOC | 302.677
[Cu]SCCCCSCCOCCCCOC[Au] | -5.619792 | 3.916632 | O=S(=O)([N-]S(=O)(=O)C(F)(F)F)C(F)(F)F.[Li+] | 0.399836408 | 28.36741655 | CCOCCCCOCCSCCCCSCOCCCCOCCSCCCCSC | [*]SCCCCSCCOCCCCOC[*] | [*]CCOCCSCCCCSCOCC[*] | SCCCCSCCOCCCCOC | 301.3674
[Cu]SCCCCSCCOCCCCOC[Au] | -5.651042 | 3.916632 | O=S(=O)([N-]S(=O)(=O)C(F)(F)F)C(F)(F)F.[Li+] | 0.399836408 | 27.30440725 | CCOCCCCOCCSCCCCSCOCCCCOCCSCCCCSC | [*]SCCCCSCCOCCCCOC[*] | [*]CCOCCSCCCCSCOCC[*] | SCCCCSCCOCCCCOC | 300.3044
[Cu]SCCCCSCCOCCCCOC[Au] | -5.671875 | 3.916632 | O=S(=O)([N-]S(=O)(=O)C(F)(F)F)C(F)(F)F.[Li+] | 0.399836408 | 26.36580275 | CCOCCCCOCCSCCCCSCOCCCCOCCSCCCCSC | [*]SCCCCSCCOCCCCOC[*] | [*]CCOCCSCCCCSCOCC[*] | SCCCCSCCOCCCCOC | 299.3658
[Cu]SCCCCSCCOCCCCOC[Au] | -5.6875 | 3.916632 | O=S(=O)([N-]S(=O)(=O)C(F)(F)F)C(F)(F)F.[Li+] | 0.399836408 | 25.66564419 | CCOCCCCOCCSCCCCSCOCCCCOCCSCCCCSC | [*]SCCCCSCCOCCCCOC[*] | [*]CCOCCSCCCCSCOCC[*] | SCCCCSCCOCCCCOC | 298.6656
[Cu]SCCCCSCCOCCCCOC[Au] | -5.739583 | 3.916632 | O=S(=O)([N-]S(=O)(=O)C(F)(F)F)C(F)(F)F.[Li+] | 0.399836408 | 24.39050047 | CCOCCCCOCCSCCCCSCOCCCCOCCSCCCCSC | [*]SCCCCSCCOCCCCOC[*] | [*]CCOCCSCCCCSCOCC[*] | SCCCCSCCOCCCCOC | 297.3905
[Cu]SCCCCCCSCCOCCCCOC[Au] | -4.088542 | 4.024037 | O=S(=O)([N-]S(=O)(=O)C(F)(F)F)C(F)(F)F.[Li+] | 0.359539459 | 117.6183326 | CCOCCCCOCCSCCCCCCSCOCCCCOCCSCCCCCCSC | [*]SCCCCCCSCCOCCCCOC[*] | [*]CCCSCCOCCCCOCSCCC[*] | SCCCCCCSCCOCCCCOC | 390.6183326
[Cu]SCCCCCCSCCOCCCCOC[Au] | -4.21875 | 4.024037 | O=S(=O)([N-]S(=O)(=O)C(F)(F)F)C(F)(F)F.[Li+] | 0.359539459 | 106.9669924 | CCOCCCCOCCSCCCCCCSCOCCCCOCCSCCCCCCSC | [*]SCCCCCCSCCOCCCCOC[*] | [*]CCCSCCOCCCCOCSCCC[*] | SCCCCCCSCCOCCCCOC | 379.9669924
[Cu]SCCCCCCSCCOCCCCOC[Au] | -4.411458 | 4.024037 | O=S(=O)([N-]S(=O)(=O)C(F)(F)F)C(F)(F)F.[Li+] | 0.359539459 | 93.51985669 | CCOCCCCOCCSCCCCCCSCOCCCCOCCSCCCCCCSC | [*]SCCCCCCSCCOCCCCOC[*] | [*]CCCSCCOCCCCOCSCCC[*] | SCCCCCCSCCOCCCCOC | 366.5199
[Cu]SCCCCCCSCCOCCCCOC[Au] | -4.609375 | 4.024037 | O=S(=O)([N-]S(=O)(=O)C(F)(F)F)C(F)(F)F.[Li+] | 0.359539459 | 78.87863542 | CCOCCCCOCCSCCCCCCSCOCCCCOCCSCCCCCCSC | [*]SCCCCCCSCCOCCCCOC[*] | [*]CCCSCCOCCCCOCSCCC[*] | SCCCCCCSCCOCCCCOC | 351.8786
[Cu]SCCCCCCSCCOCCCCOC[Au] | -4.776042 | 4.024037 | O=S(=O)([N-]S(=O)(=O)C(F)(F)F)C(F)(F)F.[Li+] | 0.359539459 | 68.37643876 | CCOCCCCOCCSCCCCCCSCOCCCCOCCSCCCCCCSC | [*]SCCCCCCSCCOCCCCOC[*] | [*]CCCSCCOCCCCOCSCCC[*] | SCCCCCCSCCOCCCCOC | 341.3764
[Cu]SCCCCCCSCCOCCCCOC[Au] | -4.927083 | 4.024037 | O=S(=O)([N-]S(=O)(=O)C(F)(F)F)C(F)(F)F.[Li+] | 0.359539459 | 59.48944745 | CCOCCCCOCCSCCCCCCSCOCCCCOCCSCCCCCCSC | [*]SCCCCCCSCCOCCCCOC[*] | [*]CCCSCCOCCCCOCSCCC[*] | SCCCCCCSCCOCCCCOC | 332.4894
[Cu]SCCCCCCSCCOCCCCOC[Au] | -5.057292 | 4.024037 | O=S(=O)([N-]S(=O)(=O)C(F)(F)F)C(F)(F)F.[Li+] | 0.359539459 | 52.56772715 | CCOCCCCOCCSCCCCCCSCOCCCCOCCSCCCCCCSC | [*]SCCCCCCSCCOCCCCOC[*] | [*]CCCSCCOCCCCOCSCCC[*] | SCCCCCCSCCOCCCCOC | 325.5677
[Cu]SCCCCCCSCCOCCCCOC[Au] | -5.161458 | 4.024037 | O=S(=O)([N-]S(=O)(=O)C(F)(F)F)C(F)(F)F.[Li+] | 0.359539459 | 46.99362924 | CCOCCCCOCCSCCCCCCSCOCCCCOCCSCCCCCCSC | [*]SCCCCCCSCCOCCCCOC[*] | [*]CCCSCCOCCCCOCSCCC[*] | SCCCCCCSCCOCCCCOC | 319.9936
[Cu]SCCCCCCSCCOCCCCOC[Au] | -5.260417 | 4.024037 | O=S(=O)([N-]S(=O)(=O)C(F)(F)F)C(F)(F)F.[Li+] | 0.359539459 | 42.12461365 | CCOCCCCOCCSCCCCCCSCOCCCCOCCSCCCCCCSC | [*]SCCCCCCSCCOCCCCOC[*] | [*]CCCSCCOCCCCOCSCCC[*] | SCCCCCCSCCOCCCCOC | 315.1246
[Cu]SCCCCCCSCCOCCCCOC[Au] | -5.338542 | 4.024037 | O=S(=O)([N-]S(=O)(=O)C(F)(F)F)C(F)(F)F.[Li+] | 0.359539459 | 38.91768873 | CCOCCCCOCCSCCCCCCSCOCCCCOCCSCCCCCCSC | [*]SCCCCCCSCCOCCCCOC[*] | [*]CCCSCCOCCCCOCSCCC[*] | SCCCCCCSCCOCCCCOC | 311.9177
[Cu]SCCCCCCSCCOCCCCOC[Au] | -5.421875 | 4.024037 | O=S(=O)([N-]S(=O)(=O)C(F)(F)F)C(F)(F)F.[Li+] | 0.359539459 | 35.27845524 | CCOCCCCOCCSCCCCCCSCOCCCCOCCSCCCCCCSC | [*]SCCCCCCSCCOCCCCOC[*] | [*]CCCSCCOCCCCOCSCCC[*] | SCCCCCCSCCOCCCCOC | 308.2785
[Cu]SCCCCCCSCCOCCCCOC[Au] | -5.484375 | 4.024037 | O=S(=O)([N-]S(=O)(=O)C(F)(F)F)C(F)(F)F.[Li+] | 0.359539459 | 33.3067683 | CCOCCCCOCCSCCCCCCSCOCCCCOCCSCCCCCCSC | [*]SCCCCCCSCCOCCCCOC[*] | [*]CCCSCCOCCCCOCSCCC[*] | SCCCCCCSCCOCCCCOC | 306.3067683
[Cu]SCCCCCCSCCOCCCCOC[Au] | -5.526042 | 4.024037 | O=S(=O)([N-]S(=O)(=O)C(F)(F)F)C(F)(F)F.[Li+] | 0.359539459 | 30.99781584 | CCOCCCCOCCSCCCCCCSCOCCCCOCCSCCCCCCSC | [*]SCCCCCCSCCOCCCCOC[*] | [*]CCCSCCOCCCCOCSCCC[*] | SCCCCCCSCCOCCCCOC | 303.9978
[Cu]SCCCCCCSCCOCCCCOC[Au] | -5.557292 | 4.024037 | O=S(=O)([N-]S(=O)(=O)C(F)(F)F)C(F)(F)F.[Li+] | 0.359539459 | 29.31862795 | CCOCCCCOCCSCCCCCCSCOCCCCOCCSCCCCCCSC | [*]SCCCCCCSCCOCCCCOC[*] | [*]CCCSCCOCCCCOCSCCC[*] | SCCCCCCSCCOCCCCOC | 302.3186
[Cu]SCCCCCCSCCOCCCCOC[Au] | -5.604167 | 4.024037 | O=S(=O)([N-]S(=O)(=O)C(F)(F)F)C(F)(F)F.[Li+] | 0.359539459 | 28.13050239 | CCOCCCCOCCSCCCCCCSCOCCCCOCCSCCCCCCSC | [*]SCCCCCCSCCOCCCCOC[*] | [*]CCCSCCOCCCCOCSCCC[*] | SCCCCCCSCCOCCCCOC | 301.1305
[Cu]SCCCCCCSCCOCCCCOC[Au] | -5.619792 | 4.024037 | O=S(=O)([N-]S(=O)(=O)C(F)(F)F)C(F)(F)F.[Li+] | 0.359539459 | 27.18673755 | CCOCCCCOCCSCCCCCCSCOCCCCOCCSCCCCCCSC | [*]SCCCCCCSCCOCCCCOC[*] | [*]CCCSCCOCCCCOCSCCC[*] | SCCCCCCSCCOCCCCOC | 300.1867
[Cu]SCCCCCCSCCOCCCCOC[Au] | -5.651042 | 4.024037 | O=S(=O)([N-]S(=O)(=O)C(F)(F)F)C(F)(F)F.[Li+] | 0.359539459 | 26.36580275 | CCOCCCCOCCSCCCCCCSCOCCCCOCCSCCCCCCSC | [*]SCCCCCCSCCOCCCCOC[*] | [*]CCCSCCOCCCCOCSCCC[*] | SCCCCCCSCCOCCCCOC | 299.3658
[Cu]SCCCCCCSCCOCCCCOC[Au] | -5.671875 | 4.024037 | O=S(=O)([N-]S(=O)(=O)C(F)(F)F)C(F)(F)F.[Li+] | 0.359539459 | 25.66564419 | CCOCCCCOCCSCCCCCCSCOCCCCOCCSCCCCCCSC | [*]SCCCCCCSCCOCCCCOC[*] | [*]CCCSCCOCCCCOCSCCC[*] | SCCCCCCSCCOCCCCOC | 298.6656
[Cu]SCCCCCCSCCOCCCCOC[Au] | -5.703125 | 4.024037 | O=S(=O)([N-]S(=O)(=O)C(F)(F)F)C(F)(F)F.[Li+] | 0.359539459 | 24.73723479 | CCOCCCCOCCSCCCCCCSCOCCCCOCCSCCCCCCSC | [*]SCCCCCCSCCOCCCCOC[*] | [*]CCCSCCOCCCCOCSCCC[*] | SCCCCCCSCCOCCCCOC | 297.7372
[Cu]SCCCCCCCCSCCOCCCCOC[Au] | -4.510417 | 4.098739 | O=S(=O)([N-]S(=O)(=O)C(F)(F)F)C(F)(F)F.[Li+] | 0.326621387 | 115.8347304 | CCOCCCCOCCSCCCCCCCCSCOCCCCOCCSCCCCCCCCSC | [*]SCCCCCCCCSCCOCCCCOC[*] | [*]CCCCSCCOCCCCOCSCCCC[*] | SCCCCCCCCSCCOCCCCOC | 388.8347304
[Cu]SCCCCCCCCSCCOCCCCOC[Au] | -4.557292 | 4.098739 | O=S(=O)([N-]S(=O)(=O)C(F)(F)F)C(F)(F)F.[Li+] | 0.326621387 | 114.2628031 | CCOCCCCOCCSCCCCCCCCSCOCCCCOCCSCCCCCCCCSC | [*]SCCCCCCCCSCCOCCCCOC[*] | [*]CCCCSCCOCCCCOCSCCCC[*] | SCCCCCCCCSCCOCCCCOC | 387.2628031
[Cu]SCCCCCCCCSCCOCCCCOC[Au] | -4.692708 | 4.098739 | O=S(=O)([N-]S(=O)(=O)C(F)(F)F)C(F)(F)F.[Li+] | 0.326621387 | 104.1620741 | CCOCCCCOCCSCCCCCCCCSCOCCCCOCCSCCCCCCCCSC | [*]SCCCCCCCCSCCOCCCCOC[*] | [*]CCCCSCCOCCCCOCSCCCC[*] | SCCCCCCCCSCCOCCCCOC | 377.1620741
[Cu]SCCCCCCCCSCCOCCCCOC[Au] | -4.885417 | 4.098739 | O=S(=O)([N-]S(=O)(=O)C(F)(F)F)C(F)(F)F.[Li+] | 0.326621387 | 90.73645287 | CCOCCCCOCCSCCCCCCCCSCOCCCCOCCSCCCCCCCCSC | [*]SCCCCCCCCSCCOCCCCOC[*] | [*]CCCCSCCOCCCCOCSCCCC[*] | SCCCCCCCCSCCOCCCCOC | 363.7365
[Cu]SCCCCCCCCSCCOCCCCOC[Au] | -5.078125 | 4.098739 | O=S(=O)([N-]S(=O)(=O)C(F)(F)F)C(F)(F)F.[Li+] | 0.326621387 | 76.95046133 | CCOCCCCOCCSCCCCCCCCSCOCCCCOCCSCCCCCCCCSC | [*]SCCCCCCCCSCCOCCCCOC[*] | [*]CCCCSCCOCCCCOCSCCCC[*] | SCCCCCCCCSCCOCCCCOC | 349.9505
[Cu]SCCCCCCCCSCCOCCCCOC[Au] | -5.25 | 4.098739 | O=S(=O)([N-]S(=O)(=O)C(F)(F)F)C(F)(F)F.[Li+] | 0.326621387 | 66.41087987 | CCOCCCCOCCSCCCCCCCCSCOCCCCOCCSCCCCCCCCSC | [*]SCCCCCCCCSCCOCCCCOC[*] | [*]CCCCSCCOCCCCOCSCCCC[*] | SCCCCCCCCSCCOCCCCOC | 339.4109
[Cu]SCCCCCCCCSCCOCCCCOC[Au] | -5.40625 | 4.098739 | O=S(=O)([N-]S(=O)(=O)C(F)(F)F)C(F)(F)F.[Li+] | 0.326621387 | 57.91005429 | CCOCCCCOCCSCCCCCCCCSCOCCCCOCCSCCCCCCCCSC | [*]SCCCCCCCCSCCOCCCCOC[*] | [*]CCCCSCCOCCCCOCSCCCC[*] | SCCCCCCCCSCCOCCCCOC | 330.9101
[Cu]SCCCCCCCCSCCOCCCCOC[Au] | -5.515625 | 4.098739 | O=S(=O)([N-]S(=O)(=O)C(F)(F)F)C(F)(F)F.[Li+] | 0.326621387 | 51.73987858 | CCOCCCCOCCSCCCCCCCCSCOCCCCOCCSCCCCCCCCSC | [*]SCCCCCCCCSCCOCCCCOC[*] | [*]CCCCSCCOCCCCOCSCCCC[*] | SCCCCCCCCSCCOCCCCOC | 324.7399
[Cu]SCCCCCCCCSCCOCCCCOC[Au] | -5.625 | 4.098739 | O=S(=O)([N-]S(=O)(=O)C(F)(F)F)C(F)(F)F.[Li+] | 0.326621387 | 46.59318228 | CCOCCCCOCCSCCCCCCCCSCOCCCCOCCSCCCCCCCCSC | [*]SCCCCCCCCSCCOCCCCOC[*] | [*]CCCCSCCOCCCCOCSCCCC[*] | SCCCCCCCCSCCOCCCCOC | 319.5932
[Cu]SCCCCCCCCSCCOCCCCOC[Au] | -5.739583 | 4.098739 | O=S(=O)([N-]S(=O)(=O)C(F)(F)F)C(F)(F)F.[Li+] | 0.326621387 | 41.99505181 | CCOCCCCOCCSCCCCCCCCSCOCCCCOCCSCCCCCCCCSC | [*]SCCCCCCCCSCCOCCCCOC[*] | [*]CCCCSCCOCCCCOCSCCCC[*] | SCCCCCCCCSCCOCCCCOC | 314.9951
[Cu]SCCCCCCCCSCCOCCCCOC[Au] | -5.8125 | 4.098739 | O=S(=O)([N-]S(=O)(=O)C(F)(F)F)C(F)(F)F.[Li+] | 0.326621387 | 38.41064466 | CCOCCCCOCCSCCCCCCCCSCOCCCCOCCSCCCCCCCCSC | [*]SCCCCCCCCSCCOCCCCOC[*] | [*]CCCCSCCOCCCCOCSCCCC[*] | SCCCCCCCCSCCOCCCCOC | 311.4106
[Cu]SCCCCCCCCSCCOCCCCOC[Au] | -5.885417 | 4.098739 | O=S(=O)([N-]S(=O)(=O)C(F)(F)F)C(F)(F)F.[Li+] | 0.326621387 | 34.90685744 | CCOCCCCOCCSCCCCCCCCSCOCCCCOCCSCCCCCCCCSC | [*]SCCCCCCCCSCCOCCCCOC[*] | [*]CCCCSCCOCCCCOCSCCCC[*] | SCCCCCCCCSCCOCCCCOC | 307.9069
[Cu]SCCCCCCCCSCCOCCCCOC[Au] | -5.947917 | 4.098739 | O=S(=O)([N-]S(=O)(=O)C(F)(F)F)C(F)(F)F.[Li+] | 0.326621387 | 32.6957522 | CCOCCCCOCCSCCCCCCCCSCOCCCCOCCSCCCCCCCCSC | [*]SCCCCCCCCSCCOCCCCOC[*] | [*]CCCCSCCOCCCCOCSCCCC[*] | SCCCCCCCCSCCOCCCCOC | 305.6957522
[Cu]SCCCCCCCCSCCOCCCCOC[Au] | -5.994792 | 4.098739 | O=S(=O)([N-]S(=O)(=O)C(F)(F)F)C(F)(F)F.[Li+] | 0.326621387 | 30.63645513 | CCOCCCCOCCSCCCCCCCCSCOCCCCOCCSCCCCCCCCSC | [*]SCCCCCCCCSCCOCCCCOC[*] | [*]CCCCSCCOCCCCOCSCCCC[*] | SCCCCCCCCSCCOCCCCOC | 303.6365
[Cu]SCCCCCCCCSCCOCCCCOC[Au] | -6.0625 | 4.098739 | O=S(=O)([N-]S(=O)(=O)C(F)(F)F)C(F)(F)F.[Li+] | 0.326621387 | 29.19937559 | CCOCCCCOCCSCCCCCCCCSCOCCCCOCCSCCCCCCCCSC | [*]SCCCCCCCCSCCOCCCCOC[*] | [*]CCCCSCCOCCCCOCSCCCC[*] | SCCCCCCCCSCCOCCCCOC | 302.1994
[Cu]SCCCCCCCCSCCOCCCCOC[Au] | -6.083333 | 4.098739 | O=S(=O)([N-]S(=O)(=O)C(F)(F)F)C(F)(F)F.[Li+] | 0.326621387 | 27.65787972 | CCOCCCCOCCSCCCCCCCCSCOCCCCOCCSCCCCCCCCSC | [*]SCCCCCCCCSCCOCCCCOC[*] | [*]CCCCSCCOCCCCOCSCCCC[*] | SCCCCCCCCSCCOCCCCOC | 300.6579
[Cu]SCCCCCCCCSCCOCCCCOC[Au] | -6.109375 | 4.098739 | O=S(=O)([N-]S(=O)(=O)C(F)(F)F)C(F)(F)F.[Li+] | 0.326621387 | 26.59985874 | CCOCCCCOCCSCCCCCCCCSCOCCCCOCCSCCCCCCCCSC | [*]SCCCCCCCCSCCOCCCCOC[*] | [*]CCCCSCCOCCCCOCSCCCC[*] | SCCCCCCCCSCCOCCCCOC | 299.5999
[Cu]SCCCCCCCCSCCOCCCCOC[Au] | -6.140625 | 4.098739 | O=S(=O)([N-]S(=O)(=O)C(F)(F)F)C(F)(F)F.[Li+] | 0.326621387 | 26.01526907 | CCOCCCCOCCSCCCCCCCCSCOCCCCOCCSCCCCCCCCSC | [*]SCCCCCCCCSCCOCCCCOC[*] | [*]CCCCSCCOCCCCOCSCCCC[*] | SCCCCCCCCSCCOCCCCOC | 299.0153
[Cu]SCCCCCCCCSCCOCCCCOC[Au] | -6.140625 | 4.098739 | O=S(=O)([N-]S(=O)(=O)C(F)(F)F)C(F)(F)F.[Li+] | 0.326621387 | 25.43295515 | CCOCCCCOCCSCCCCCCCCSCOCCCCOCCSCCCCCCCCSC | [*]SCCCCCCCCSCCOCCCCOC[*] | [*]CCCCSCCOCCCCOCSCCCC[*] | SCCCCCCCCSCCOCCCCOC | 298.433
[Cu]SCCCCCCCCSCCOCCCCOC[Au] | -6.208333 | 4.098739 | O=S(=O)([N-]S(=O)(=O)C(F)(F)F)C(F)(F)F.[Li+] | 0.326621387 | 24.85299255 | CCOCCCCOCCSCCCCCCCCSCOCCCCOCCSCCCCCCCCSC | [*]SCCCCCCCCSCCOCCCCOC[*] | [*]CCCCSCCOCCCCOCSCCCC[*] | SCCCCCCCCSCCOCCCCOC | 297.853
[Cu]SCCCCCCCCSCCOCCCCOC[Au] | -6.307292 | 4.098739 | O=S(=O)([N-]S(=O)(=O)C(F)(F)F)C(F)(F)F.[Li+] | 0.326621387 | 24.27519013 | CCOCCCCOCCSCCCCCCCCSCOCCCCOCCSCCCCCCCCSC | [*]SCCCCCCCCSCCOCCCCOC[*] | [*]CCCCSCCOCCCCOCSCCCC[*] | SCCCCCCCCSCCOCCCCOC | 297.2752
[Cu]SCCSCCOCCOCCOC[Au] | -3.669535 | 4.048795 | O=S(=O)([N-]S(=O)(=O)C(F)(F)F)C(F)(F)F.[Li+] | 0.420051756 | 116.5260779 | CCOCCOCCOCCSCCSCOCCOCCOCCSCCSCOCCOCCOCCSCCSC | [*]SCCSCCOCCOCCOC[*] | [*]COCCOCSCCSCCOC[*] | SCCSCCOCCOCCOC | 389.5260779
[Cu]SCCSCCOCCOCCOC[Au] | -3.716007 | 4.048795 | O=S(=O)([N-]S(=O)(=O)C(F)(F)F)C(F)(F)F.[Li+] | 0.420051756 | 113.7846111 | CCOCCOCCOCCSCCSCOCCOCCOCCSCCSCOCCOCCOCCSCCSC | [*]SCCSCCOCCOCCOC[*] | [*]COCCOCSCCSCCOC[*] | SCCSCCOCCOCCOC | 386.7846111
[Cu]SCCSCCOCCOCCOC[Au] | -3.89673 | 4.048795 | O=S(=O)([N-]S(=O)(=O)C(F)(F)F)C(F)(F)F.[Li+] | 0.420051756 | 99.55085501 | CCOCCOCCOCCSCCSCOCCOCCOCCSCCSCOCCOCCOCCSCCSC | [*]SCCSCCOCCOCCOC[*] | [*]COCCOCSCCSCCOC[*] | SCCSCCOCCOCCOC | 372.5509
[Cu]SCCSCCOCCOCCOC[Au] | -4.092943 | 4.048795 | O=S(=O)([N-]S(=O)(=O)C(F)(F)F)C(F)(F)F.[Li+] | 0.420051756 | 84.15862282 | CCOCCOCCOCCSCCSCOCCOCCOCCSCCSCOCCOCCOCCSCCSC | [*]SCCSCCOCCOCCOC[*] | [*]COCCOCSCCSCCOC[*] | SCCSCCOCCOCCOC | 357.1586
[Cu]SCCSCCOCCOCCOC[Au] | -4.320138 | 4.048795 | O=S(=O)([N-]S(=O)(=O)C(F)(F)F)C(F)(F)F.[Li+] | 0.420051756 | 70.59998926 | CCOCCOCCOCCSCCSCOCCOCCOCCSCCSCOCCOCCOCCSCCSC | [*]SCCSCCOCCOCCOC[*] | [*]COCCOCSCCSCCOC[*] | SCCSCCOCCOCCOC | 343.6
[Cu]SCCSCCOCCOCCOC[Au] | -4.506024 | 4.048795 | O=S(=O)([N-]S(=O)(=O)C(F)(F)F)C(F)(F)F.[Li+] | 0.420051756 | 60.9064542 | CCOCCOCCOCCSCCSCOCCOCCOCCSCCSCOCCOCCOCCSCCSC | [*]SCCSCCOCCOCCOC[*] | [*]COCCOCSCCSCCOC[*] | SCCSCCOCCOCCOC | 333.9064542
[Cu]SCCSCCOCCOCCOC[Au] | -4.702238 | 4.048795 | O=S(=O)([N-]S(=O)(=O)C(F)(F)F)C(F)(F)F.[Li+] | 0.420051756 | 52.43134992 | CCOCCOCCOCCSCCSCOCCOCCOCCSCCSCOCCOCCOCCSCCSC | [*]SCCSCCOCCOCCOC[*] | [*]COCCOCSCCSCCOC[*] | SCCSCCOCCOCCOC | 325.4313
[Cu]SCCSCCOCCOCCOC[Au] | -4.841652 | 4.048795 | O=S(=O)([N-]S(=O)(=O)C(F)(F)F)C(F)(F)F.[Li+] | 0.420051756 | 45.42675199 | CCOCCOCCOCCSCCSCOCCOCCOCCSCCSCOCCOCCOCCSCCSC | [*]SCCSCCOCCOCCOC[*] | [*]COCCOCSCCSCCOC[*] | SCCSCCOCCOCCOC | 318.4268
[Cu]SCCSCCOCCOCCOC[Au] | -4.991394 | 4.048795 | O=S(=O)([N-]S(=O)(=O)C(F)(F)F)C(F)(F)F.[Li+] | 0.420051756 | 40.62342985 | CCOCCOCCOCCSCCSCOCCOCCOCCSCCSCOCCOCCOCCSCCSC | [*]SCCSCCOCCOCCOC[*] | [*]COCCOCSCCSCCOC[*] | SCCSCCOCCOCCOC | 313.6234
[Cu]SCCSCCOCCOCCOC[Au] | -5.120482 | 4.048795 | O=S(=O)([N-]S(=O)(=O)C(F)(F)F)C(F)(F)F.[Li+] | 0.420051756 | 36.70912874 | CCOCCOCCOCCSCCSCOCCOCCOCCSCCSCOCCOCCOCCSCCSC | [*]SCCSCCOCCOCCOC[*] | [*]COCCOCSCCSCCOC[*] | SCCSCCOCCOCCOC | 309.7091
[Cu]SCCSCCOCCOCCOC[Au] | -5.203098 | 4.048795 | O=S(=O)([N-]S(=O)(=O)C(F)(F)F)C(F)(F)F.[Li+] | 0.420051756 | 33.13481118 | CCOCCOCCOCCSCCSCOCCOCCOCCSCCSCOCCOCCOCCSCCSC | [*]SCCSCCOCCOCCOC[*] | [*]COCCOCSCCSCCOC[*] | SCCSCCOCCOCCOC | 306.1348
[Cu]SCCSCCOCCOCCOC[Au] | -5.296041 | 4.048795 | O=S(=O)([N-]S(=O)(=O)C(F)(F)F)C(F)(F)F.[Li+] | 0.420051756 | 30.35809835 | CCOCCOCCOCCSCCSCOCCOCCOCCSCCSCOCCOCCOCCSCCSC | [*]SCCSCCOCCOCCOC[*] | [*]COCCOCSCCSCCOC[*] | SCCSCCOCCOCCOC | 303.3581
[Cu]SCCSCCOCCOCCOC[Au] | -5.36833 | 4.048795 | O=S(=O)([N-]S(=O)(=O)C(F)(F)F)C(F)(F)F.[Li+] | 0.420051756 | 28.57411192 | CCOCCOCCOCCSCCSCOCCOCCOCCSCCSCOCCOCCOCCSCCSC | [*]SCCSCCOCCOCCOC[*] | [*]COCCOCSCCSCCOC[*] | SCCSCCOCCOCCOC | 301.5741
[Cu]SCCSCCOCCOCCOC[Au] | -5.435456 | 4.048795 | O=S(=O)([N-]S(=O)(=O)C(F)(F)F)C(F)(F)F.[Li+] | 0.420051756 | 26.81106505 | CCOCCOCCOCCSCCSCOCCOCCOCCSCCSCOCCOCCOCCSCCSC | [*]SCCSCCOCCOCCOC[*] | [*]COCCOCSCCSCCOC[*] | SCCSCCOCCOCCOC | 299.8111
[Cu]SCCSCCOCCOCCOC[Au] | -5.481928 | 4.048795 | O=S(=O)([N-]S(=O)(=O)C(F)(F)F)C(F)(F)F.[Li+] | 0.420051756 | 25.87911228 | CCOCCOCCOCCSCCSCOCCOCCOCCSCCSCOCCOCCOCCSCCSC | [*]SCCSCCOCCOCCOC[*] | [*]COCCOCSCCSCCOC[*] | SCCSCCOCCOCCOC | 298.8791
[Cu]SCCSCCOCCOCCOC[Au] | -5.523236 | 4.048795 | O=S(=O)([N-]S(=O)(=O)C(F)(F)F)C(F)(F)F.[Li+] | 0.420051756 | 24.60711476 | CCOCCOCCOCCSCCSCOCCOCCOCCSCCSCOCCOCCOCCSCCSC | [*]SCCSCCOCCOCCOC[*] | [*]COCCOCSCCSCCOC[*] | SCCSCCOCCOCCOC | 297.6071
[Cu]SCCSCCOCCOCCOC[Au] | -5.55938 | 4.048795 | O=S(=O)([N-]S(=O)(=O)C(F)(F)F)C(F)(F)F.[Li+] | 0.420051756 | 23.80337713 | CCOCCOCCOCCSCCSCOCCOCCOCCSCCSCOCCOCCOCCSCCSC | [*]SCCSCCOCCOCCOC[*] | [*]COCCOCSCCSCCOC[*] | SCCSCCOCCOCCOC | 296.8034
[Cu]SCCSCCOCCOCCOC[Au] | -5.600688 | 4.048795 | O=S(=O)([N-]S(=O)(=O)C(F)(F)F)C(F)(F)F.[Li+] | 0.420051756 | 22.54894063 | CCOCCOCCOCCSCCSCOCCOCCOCCSCCSCOCCOCCOCCSCCSC | [*]SCCSCCOCCOCCOC[*] | [*]COCCOCSCCSCCOC[*] | SCCSCCOCCOCCOC | 295.5489
[Cu]SCCSCCSCCOCCOCCOC[Au] | -4.330465 | 4.065382 | O=S(=O)([N-]S(=O)(=O)C(F)(F)F)C(F)(F)F.[Li+] | 0.335492479 | 110.8899156 | CCOCCOCCOCCSCCSCCSCOCCOCCOCCSCCSCCSC | [*]SCCSCCSCCOCCOCCOC[*] | [*]COCCOCSCCSCCSCCOC[*] | SCCSCCSCCOCCOCCOC | 383.8899156
[Cu]SCCSCCSCCOCCOCCOC[Au] | -4.392427 | 4.065382 | O=S(=O)([N-]S(=O)(=O)C(F)(F)F)C(F)(F)F.[Li+] | 0.335492479 | 108.0380641 | CCOCCOCCOCCSCCSCCSCOCCOCCOCCSCCSCCSC | [*]SCCSCCSCCOCCOCCOC[*] | [*]COCCOCSCCSCCSCCOC[*] | SCCSCCSCCOCCOCCOC | 381.0380641
[Cu]SCCSCCSCCOCCOCCOC[Au] | -4.578313 | 4.065382 | O=S(=O)([N-]S(=O)(=O)C(F)(F)F)C(F)(F)F.[Li+] | 0.335492479 | 94.91884949 | CCOCCOCCOCCSCCSCCSCOCCOCCOCCSCCSCCSC | [*]SCCSCCSCCOCCOCCOC[*] | [*]COCCOCSCCSCCSCCOC[*] | SCCSCCSCCOCCOCCOC | 367.9188
[Cu]SCCSCCSCCOCCOCCOC[Au] | -4.831325 | 4.065382 | O=S(=O)([N-]S(=O)(=O)C(F)(F)F)C(F)(F)F.[Li+] | 0.335492479 | 79.57559888 | CCOCCOCCOCCSCCSCCSCOCCOCCOCCSCCSCCSC | [*]SCCSCCSCCOCCOCCOC[*] | [*]COCCOCSCCSCCSCCOC[*] | SCCSCCSCCOCCOCCOC | 352.5756
[Cu]SCCSCCSCCOCCOCCOC[Au] | -5.05852 | 4.065382 | O=S(=O)([N-]S(=O)(=O)C(F)(F)F)C(F)(F)F.[Li+] | 0.335492479 | 67.25675884 | CCOCCOCCOCCSCCSCCSCOCCOCCOCCSCCSCCSC | [*]SCCSCCSCCOCCOCCOC[*] | [*]COCCOCSCCSCCSCCOC[*] | SCCSCCSCCOCCOCCOC | 340.2568
[Cu]SCCSCCSCCOCCOCCOC[Au] | -5.290878 | 4.065382 | O=S(=O)([N-]S(=O)(=O)C(F)(F)F)C(F)(F)F.[Li+] | 0.335492479 | 57.60597254 | CCOCCOCCOCCSCCSCCSCOCCOCCOCCSCCSCCSC | [*]SCCSCCSCCOCCOCCOC[*] | [*]COCCOCSCCSCCSCCOC[*] | SCCSCCSCCOCCOCCOC | 330.606
[Cu]SCCSCCSCCOCCOCCOC[Au] | -5.487091 | 4.065382 | O=S(=O)([N-]S(=O)(=O)C(F)(F)F)C(F)(F)F.[Li+] | 0.335492479 | 50.10781815 | CCOCCOCCOCCSCCSCCSCOCCOCCOCCSCCSCCSC | [*]SCCSCCSCCOCCOCCOC[*] | [*]COCCOCSCCSCCSCCOC[*] | SCCSCCSCCOCCOCCOC | 323.1078
[Cu]SCCSCCSCCOCCOCCOC[Au] | -5.678141 | 4.065382 | O=S(=O)([N-]S(=O)(=O)C(F)(F)F)C(F)(F)F.[Li+] | 0.335492479 | 43.72244363 | CCOCCOCCOCCSCCSCCSCOCCOCCOCCSCCSCCSC | [*]SCCSCCSCCOCCOCCOC[*] | [*]COCCOCSCCSCCSCCOC[*] | SCCSCCSCCOCCOCCOC | 316.7224
[Cu]SCCSCCSCCOCCOCCOC[Au] | -5.817556 | 4.065382 | O=S(=O)([N-]S(=O)(=O)C(F)(F)F)C(F)(F)F.[Li+] | 0.335492479 | 39.22319601 | CCOCCOCCOCCSCCSCCSCOCCOCCOCCSCCSCCSC | [*]SCCSCCSCCOCCOCCOC[*] | [*]COCCOCSCCSCCSCCOC[*] | SCCSCCSCCOCCOCCOC | 312.2232
[Cu]SCCSCCSCCOCCOCCOC[Au] | -5.931153 | 4.065382 | O=S(=O)([N-]S(=O)(=O)C(F)(F)F)C(F)(F)F.[Li+] | 0.335492479 | 35.34363177 | CCOCCOCCOCCSCCSCCSCOCCOCCOCCSCCSCCSC | [*]SCCSCCSCCOCCOCCOC[*] | [*]COCCOCSCCSCCSCCOC[*] | SCCSCCSCCOCCOCCOC | 308.3436
[Cu]SCCSCCSCCOCCOCCOC[Au] | -6.049914 | 4.065382 | O=S(=O)([N-]S(=O)(=O)C(F)(F)F)C(F)(F)F.[Li+] | 0.335492479 | 32.28434902 | CCOCCOCCOCCSCCSCCSCOCCOCCOCCSCCSCCSC | [*]SCCSCCSCCOCCOCCOC[*] | [*]COCCOCSCCSCCSCCOC[*] | SCCSCCSCCOCCOCCOC | 305.2843
[Cu]SCCSCCSCCOCCOCCOC[Au] | -6.148021 | 4.065382 | O=S(=O)([N-]S(=O)(=O)C(F)(F)F)C(F)(F)F.[Li+] | 0.335492479 | 29.64201489 | CCOCCOCCOCCSCCSCCSCOCCOCCOCCSCCSCCSC | [*]SCCSCCSCCOCCOCCOC[*] | [*]COCCOCSCCSCCSCCOC[*] | SCCSCCSCCOCCOCCOC | 302.642
[Cu]SCCSCCOCCOCCOCCOC[Au] | -3.943201 | 4.006693 | O=S(=O)([N-]S(=O)(=O)C(F)(F)F)C(F)(F)F.[Li+] | 0.354494131 | 116.1321287 | CCOCCOCCOCCOCCSCCSCOCCOCCOCCOCCSCCSC | [*]SCCSCCOCCOCCOCCOC[*] | [*]COCCOCCSCCSCOCCOC[*] | SCCSCCOCCOCCOCCOC | 389.1321287
[Cu]SCCSCCOCCOCCOCCOC[Au] | -3.969019 | 4.006693 | O=S(=O)([N-]S(=O)(=O)C(F)(F)F)C(F)(F)F.[Li+] | 0.354494131 | 114.3689448 | CCOCCOCCOCCOCCSCCSCOCCOCCOCCOCCSCCSC | [*]SCCSCCOCCOCCOCCOC[*] | [*]COCCOCCSCCSCOCCOC[*] | SCCSCCOCCOCCOCCOC | 387.3689448
[Cu]SCCSCCOCCOCCOCCOC[Au] | -4.139415 | 4.006693 | O=S(=O)([N-]S(=O)(=O)C(F)(F)F)C(F)(F)F.[Li+] | 0.354494131 | 104.3009304 | CCOCCOCCOCCOCCSCCSCOCCOCCOCCOCCSCCSC | [*]SCCSCCOCCOCCOCCOC[*] | [*]COCCOCCSCCSCOCCOC[*] | SCCSCCOCCOCCOCCOC | 377.3009304
[Cu]SCCSCCOCCOCCOCCOC[Au] | -4.345955 | 4.006693 | O=S(=O)([N-]S(=O)(=O)C(F)(F)F)C(F)(F)F.[Li+] | 0.354494131 | 90.4005657 | CCOCCOCCOCCOCCSCCSCOCCOCCOCCOCCSCCSC | [*]SCCSCCOCCOCCOCCOC[*] | [*]COCCOCCSCCSCOCCOC[*] | SCCSCCOCCOCCOCCOC | 363.4005657
[Cu]SCCSCCOCCOCCOCCOC[Au] | -4.562823 | 4.006693 | O=S(=O)([N-]S(=O)(=O)C(F)(F)F)C(F)(F)F.[Li+] | 0.354494131 | 76.8499825 | CCOCCOCCOCCOCCSCCSCOCCOCCOCCOCCSCCSC | [*]SCCSCCOCCOCCOCCOC[*] | [*]COCCOCCSCCSCOCCOC[*] | SCCSCCOCCOCCOCCOC | 349.8499825
[Cu]SCCSCCOCCOCCOCCOC[Au] | -4.77969 | 4.006693 | O=S(=O)([N-]S(=O)(=O)C(F)(F)F)C(F)(F)F.[Li+] | 0.354494131 | 66.05704248 | CCOCCOCCOCCOCCSCCSCOCCOCCOCCOCCSCCSC | [*]SCCSCCOCCOCCOCCOC[*] | [*]COCCOCCSCCSCOCCOC[*] | SCCSCCOCCOCCOCCOC | 339.057
[Cu]SCCSCCOCCOCCOCCOC[Au] | -4.960413 | 4.006693 | O=S(=O)([N-]S(=O)(=O)C(F)(F)F)C(F)(F)F.[Li+] | 0.354494131 | 58.17528125 | CCOCCOCCOCCOCCSCCSCOCCOCCOCCOCCSCCSC | [*]SCCSCCOCCOCCOCCOC[*] | [*]COCCOCCSCCSCOCCOC[*] | SCCSCCOCCOCCOCCOC | 331.1753
[Cu]SCCSCCOCCOCCOCCOC[Au] | -5.130809 | 4.006693 | O=S(=O)([N-]S(=O)(=O)C(F)(F)F)C(F)(F)F.[Li+] | 0.354494131 | 51.74452299 | CCOCCOCCOCCOCCSCCSCOCCOCCOCCOCCSCCSC | [*]SCCSCCOCCOCCOCCOC[*] | [*]COCCOCCSCCSCOCCOC[*] | SCCSCCOCCOCCOCCOC | 324.7445
[Cu]SCCSCCOCCOCCOCCOC[Au] | -5.270224 | 4.006693 | O=S(=O)([N-]S(=O)(=O)C(F)(F)F)C(F)(F)F.[Li+] | 0.354494131 | 46.35208795 | CCOCCOCCOCCOCCSCCSCOCCOCCOCCOCCSCCSC | [*]SCCSCCOCCOCCOCCOC[*] | [*]COCCOCCSCCSCOCCOC[*] | SCCSCCOCCOCCOCCOC | 319.3521
[Cu]SCCSCCOCCOCCOCCOC[Au] | -5.394148 | 4.006693 | O=S(=O)([N-]S(=O)(=O)C(F)(F)F)C(F)(F)F.[Li+] | 0.354494131 | 41.77839316 | CCOCCOCCOCCOCCSCCSCOCCOCCOCCOCCSCCSC | [*]SCCSCCOCCOCCOCCOC[*] | [*]COCCOCCSCCSCOCCOC[*] | SCCSCCOCCOCCOCCOC | 314.7784
[Cu]SCCSCCOCCOCCOCCOC[Au] | -5.512909 | 4.006693 | O=S(=O)([N-]S(=O)(=O)C(F)(F)F)C(F)(F)F.[Li+] | 0.354494131 | 38.46472205 | CCOCCOCCOCCOCCSCCSCOCCOCCOCCOCCSCCSC | [*]SCCSCCOCCOCCOCCOC[*] | [*]COCCOCCSCCSCOCCOC[*] | SCCSCCOCCOCCOCCOC | 311.4647
[Cu]SCCSCCOCCOCCOCCOC[Au] | -5.600688 | 4.006693 | O=S(=O)([N-]S(=O)(=O)C(F)(F)F)C(F)(F)F.[Li+] | 0.354494131 | 35.59098206 | CCOCCOCCOCCOCCSCCSCOCCOCCOCCOCCSCCSC | [*]SCCSCCOCCOCCOCCOC[*] | [*]COCCOCCSCCSCOCCOC[*] | SCCSCCOCCOCCOCCOC | 308.591
[Cu]SCCSCCOCCOCCOCCOC[Au] | -5.667814 | 4.006693 | O=S(=O)([N-]S(=O)(=O)C(F)(F)F)C(F)(F)F.[Li+] | 0.354494131 | 33.01299996 | CCOCCOCCOCCOCCSCCSCOCCOCCOCCOCCSCCSC | [*]SCCSCCOCCOCCOCCOC[*] | [*]COCCOCCSCCSCOCCOC[*] | SCCSCCOCCOCCOCCOC | 306.013
[Cu]SCCSCCOCCOCCOCCOC[Au] | -5.724613 | 4.006693 | O=S(=O)([N-]S(=O)(=O)C(F)(F)F)C(F)(F)F.[Li+] | 0.354494131 | 31.43859675 | CCOCCOCCOCCOCCSCCSCOCCOCCOCCOCCSCCSC | [*]SCCSCCOCCOCCOCCOC[*] | [*]COCCOCCSCCSCOCCOC[*] | SCCSCCOCCOCCOCCOC | 304.4386
[Cu]SCCSCCOCCOCCOCCOC[Au] | -5.765921 | 4.006693 | O=S(=O)([N-]S(=O)(=O)C(F)(F)F)C(F)(F)F.[Li+] | 0.354494131 | 30.11896652 | CCOCCOCCOCCOCCSCCSCOCCOCCOCCOCCSCCSC | [*]SCCSCCOCCOCCOCCOC[*] | [*]COCCOCCSCCSCOCCOC[*] | SCCSCCOCCOCCOCCOC | 303.119
[Cu]SCCSCCOCCOCCOCCOC[Au] | -5.843373 | 4.006693 | O=S(=O)([N-]S(=O)(=O)C(F)(F)F)C(F)(F)F.[Li+] | 0.354494131 | 28.81081273 | CCOCCOCCOCCOCCSCCSCOCCOCCOCCOCCSCCSC | [*]SCCSCCOCCOCCOCCOC[*] | [*]COCCOCCSCCSCOCCOC[*] | SCCSCCOCCOCCOCCOC | 301.8108
[Cu]SCCSCCOCCOCCOCCOC[Au] | -5.884682 | 4.006693 | O=S(=O)([N-]S(=O)(=O)C(F)(F)F)C(F)(F)F.[Li+] | 0.354494131 | 27.39642345 | CCOCCOCCOCCOCCSCCSCOCCOCCOCCOCCSCCSC | [*]SCCSCCOCCOCCOCCOC[*] | [*]COCCOCCSCCSCOCCOC[*] | SCCSCCOCCOCCOCCOC | 300.3964
[Cu]SCCSCCOCCOCCOCCOC[Au] | -5.92599 | 4.006693 | O=S(=O)([N-]S(=O)(=O)C(F)(F)F)C(F)(F)F.[Li+] | 0.354494131 | 26.46092525 | CCOCCOCCOCCOCCSCCSCOCCOCCOCCOCCSCCSC | [*]SCCSCCOCCOCCOCCOC[*] | [*]COCCOCCSCCSCOCCOC[*] | SCCSCCOCCOCCOCCOC | 299.4609
[Cu]SCCSCCOCCOCCOCCOC[Au] | -5.956971 | 4.006693 | O=S(=O)([N-]S(=O)(=O)C(F)(F)F)C(F)(F)F.[Li+] | 0.354494131 | 25.53114354 | CCOCCOCCOCCOCCSCCSCOCCOCCOCCOCCSCCSC | [*]SCCSCCOCCOCCOCCOC[*] | [*]COCCOCCSCCSCOCCOC[*] | SCCSCCOCCOCCOCCOC | 298.5311
[Cu]SCCSCCOCCOCCOCCOC[Au] | -6.003442 | 4.006693 | O=S(=O)([N-]S(=O)(=O)C(F)(F)F)C(F)(F)F.[Li+] | 0.354494131 | 24.26209837 | CCOCCOCCOCCOCCSCCSCOCCOCCOCCOCCSCCSC | [*]SCCSCCOCCOCCOCCOC[*] | [*]COCCOCCSCCSCOCCOC[*] | SCCSCCOCCOCCOCCOC | 297.2621
[Cu]SCCSCCSCCOCCOCCOCCOC[Au] | -4.196213 | 3.949121 | O=S(=O)([N-]S(=O)(=O)C(F)(F)F)C(F)(F)F.[Li+] | 0.292316045 | 110.316166 | CCOCCOCCOCCOCCSCCSCCSCOCCOCCOCCOCCSCCSCCSC | [*]SCCSCCSCCOCCOCCOCCOC[*] | [*]COCCOCCSCCSCCSCOCCOC[*] | SCCSCCSCCOCCOCCOCCOC | 383.316166
[Cu]SCCSCCSCCOCCOCCOCCOC[Au] | -4.237522 | 3.949121 | O=S(=O)([N-]S(=O)(=O)C(F)(F)F)C(F)(F)F.[Li+] | 0.292316045 | 108.9840121 | CCOCCOCCOCCOCCSCCSCCSCOCCOCCOCCOCCSCCSCCSC | [*]SCCSCCSCCOCCOCCOCCOC[*] | [*]COCCOCCSCCSCCSCOCCOC[*] | SCCSCCSCCOCCOCCOCCOC | 381.9840121
[Cu]SCCSCCSCCOCCOCCOCCOC[Au] | -4.387263 | 3.949121 | O=S(=O)([N-]S(=O)(=O)C(F)(F)F)C(F)(F)F.[Li+] | 0.292316045 | 98.65111615 | CCOCCOCCOCCOCCSCCSCCSCOCCOCCOCCOCCSCCSCCSC | [*]SCCSCCSCCOCCOCCOCCOC[*] | [*]COCCOCCSCCSCCSCOCCOC[*] | SCCSCCSCCOCCOCCOCCOC | 371.6511
[Cu]SCCSCCSCCOCCOCCOCCOC[Au] | -4.578313 | 3.949121 | O=S(=O)([N-]S(=O)(=O)C(F)(F)F)C(F)(F)F.[Li+] | 0.292316045 | 85.48992265 | CCOCCOCCOCCOCCSCCSCCSCOCCOCCOCCOCCSCCSCCSC | [*]SCCSCCSCCOCCOCCOCCOC[*] | [*]COCCOCCSCCSCCSCOCCOC[*] | SCCSCCSCCOCCOCCOCCOC | 358.4899
[Cu]SCCSCCSCCOCCOCCOCCOC[Au] | -4.800344 | 3.949121 | O=S(=O)([N-]S(=O)(=O)C(F)(F)F)C(F)(F)F.[Li+] | 0.292316045 | 73.07298422 | CCOCCOCCOCCOCCSCCSCCSCOCCOCCOCCOCCSCCSCCSC | [*]SCCSCCSCCOCCOCCOCCOC[*] | [*]COCCOCCSCCSCCSCOCCOC[*] | SCCSCCSCCOCCOCCOCCOC | 346.073
[Cu]SCCSCCSCCOCCOCCOCCOC[Au] | -4.996558 | 3.949121 | O=S(=O)([N-]S(=O)(=O)C(F)(F)F)C(F)(F)F.[Li+] | 0.292316045 | 63.24146817 | CCOCCOCCOCCOCCSCCSCCSCOCCOCCOCCOCCSCCSCCSC | [*]SCCSCCSCCOCCOCCOCCOC[*] | [*]COCCOCCSCCSCCSCOCCOC[*] | SCCSCCSCCOCCOCCOCCOC | 336.2415
[Cu]SCCSCCSCCOCCOCCOCCOC[Au] | -5.187608 | 3.949121 | O=S(=O)([N-]S(=O)(=O)C(F)(F)F)C(F)(F)F.[Li+] | 0.292316045 | 55.76923717 | CCOCCOCCOCCOCCSCCSCCSCOCCOCCOCCOCCSCCSCCSC | [*]SCCSCCSCCOCCOCCOCCOC[*] | [*]COCCOCCSCCSCCSCOCCOC[*] | SCCSCCSCCOCCOCCOCCOC | 328.7692
[Cu]SCCSCCSCCOCCOCCOCCOC[Au] | -5.332186 | 3.949121 | O=S(=O)([N-]S(=O)(=O)C(F)(F)F)C(F)(F)F.[Li+] | 0.292316045 | 49.56587352 | CCOCCOCCOCCOCCSCCSCCSCOCCOCCOCCOCCSCCSCCSC | [*]SCCSCCSCCOCCOCCOCCOC[*] | [*]COCCOCCSCCSCCSCOCCOC[*] | SCCSCCSCCOCCOCCOCCOC | 322.5659
[Cu]SCCSCCSCCOCCOCCOCCOC[Au] | -5.471601 | 3.949121 | O=S(=O)([N-]S(=O)(=O)C(F)(F)F)C(F)(F)F.[Li+] | 0.292316045 | 44.6378912 | CCOCCOCCOCCOCCSCCSCCSCOCCOCCOCCOCCSCCSCCSC | [*]SCCSCCSCCOCCOCCOCCOC[*] | [*]COCCOCCSCCSCCSCOCCOC[*] | SCCSCCSCCOCCOCCOCCOC | 317.6378912
[Cu]SCCSCCSCCOCCOCCOCCOC[Au] | -6.111876 | 3.949121 | O=S(=O)([N-]S(=O)(=O)C(F)(F)F)C(F)(F)F.[Li+] | 0.292316045 | 40.24032232 | CCOCCOCCOCCOCCSCCSCCSCOCCOCCOCCOCCSCCSCCSC | [*]SCCSCCSCCOCCOCCOCCOC[*] | [*]COCCOCCSCCSCCSCOCCOC[*] | SCCSCCSCCOCCOCCOCCOC | 313.2403
[Cu]SCCSCCSCCOCCOCCOCCOC[Au] | -6.168675 | 3.949121 | O=S(=O)([N-]S(=O)(=O)C(F)(F)F)C(F)(F)F.[Li+] | 0.292316045 | 36.95877065 | CCOCCOCCOCCOCCSCCSCCSCOCCOCCOCCOCCSCCSCCSC | [*]SCCSCCSCCOCCOCCOCCOC[*] | [*]COCCOCCSCCSCCSCOCCOC[*] | SCCSCCSCCOCCOCCOCCOC | 309.9588
[Cu]SCCSCCSCCOCCOCCOCCOC[Au] | -6.22031 | 3.949121 | O=S(=O)([N-]S(=O)(=O)C(F)(F)F)C(F)(F)F.[Li+] | 0.292316045 | 34.35799213 | CCOCCOCCOCCOCCSCCSCCSCOCCOCCOCCOCCSCCSCCSC | [*]SCCSCCSCCOCCOCCOCCOC[*] | [*]COCCOCCSCCSCCSCOCCOC[*] | SCCSCCSCCOCCOCCOCCOC | 307.358
[Cu]SCCSCCSCCOCCOCCOCCOC[Au] | -6.271945 | 3.949121 | O=S(=O)([N-]S(=O)(=O)C(F)(F)F)C(F)(F)F.[Li+] | 0.292316045 | 32.04226655 | CCOCCOCCOCCOCCSCCSCCSCOCCOCCOCCOCCSCCSCCSC | [*]SCCSCCSCCOCCOCCOCCOC[*] | [*]COCCOCCSCCSCCSCOCCOC[*] | SCCSCCSCCOCCOCCOCCOC | 305.0423
[Cu]SCCSCCSCCOCCOCCOCCOC[Au] | -6.30809 | 3.949121 | O=S(=O)([N-]S(=O)(=O)C(F)(F)F)C(F)(F)F.[Li+] | 0.292316045 | 30.23848531 | CCOCCOCCOCCOCCSCCSCCSCOCCOCCOCCOCCSCCSCCSC | [*]SCCSCCSCCOCCOCCOCCOC[*] | [*]COCCOCCSCCSCCSCOCCOC[*] | SCCSCCSCCOCCOCCOCCOC | 303.2385
[Cu]SCCSCCSCCOCCOCCOCCOC[Au] | -6.344234 | 3.949121 | O=S(=O)([N-]S(=O)(=O)C(F)(F)F)C(F)(F)F.[Li+] | 0.292316045 | 29.0477939 | CCOCCOCCOCCOCCSCCSCCSCOCCOCCOCCOCCSCCSCCSC | [*]SCCSCCSCCOCCOCCOCCOC[*] | [*]COCCOCCSCCSCCSCOCCOC[*] | SCCSCCSCCOCCOCCOCCOC | 302.0477939
[Cu]SCCSCCSCCOCCOCCOCCOC[Au] | -6.349398 | 3.949121 | O=S(=O)([N-]S(=O)(=O)C(F)(F)F)C(F)(F)F.[Li+] | 0.292316045 | 27.98416159 | CCOCCOCCOCCOCCSCCSCCSCOCCOCCOCCOCCSCCSCCSC | [*]SCCSCCSCCOCCOCCOCCOC[*] | [*]COCCOCCSCCSCCSCOCCOC[*] | SCCSCCSCCOCCOCCOCCOC | 300.9842
[Cu]SCCSCCSCCOCCOCCOCCOC[Au] | -6.375215 | 3.949121 | O=S(=O)([N-]S(=O)(=O)C(F)(F)F)C(F)(F)F.[Li+] | 0.292316045 | 27.16202419 | CCOCCOCCOCCOCCSCCSCCSCOCCOCCOCCOCCSCCSCCSC | [*]SCCSCCSCCOCCOCCOCCOC[*] | [*]COCCOCCSCCSCCSCOCCOC[*] | SCCSCCSCCOCCOCCOCCOC | 300.162
[Cu]SCCSCCSCCOCCOCCOCCOC[Au] | -6.390706 | 3.949121 | O=S(=O)([N-]S(=O)(=O)C(F)(F)F)C(F)(F)F.[Li+] | 0.292316045 | 26.46092525 | CCOCCOCCOCCOCCSCCSCCSCOCCOCCOCCOCCSCCSCCSC | [*]SCCSCCSCCOCCOCCOCCOC[*] | [*]COCCOCCSCCSCCSCOCCOC[*] | SCCSCCSCCOCCOCCOCCOC | 299.4609
[Cu]SCCSCCSCCOCCOCCOCCOC[Au] | -6.41136 | 3.949121 | O=S(=O)([N-]S(=O)(=O)C(F)(F)F)C(F)(F)F.[Li+] | 0.292316045 | 25.1839837 | CCOCCOCCOCCOCCSCCSCCSCOCCOCCOCCOCCSCCSCCSC | [*]SCCSCCSCCOCCOCCOCCOC[*] | [*]COCCOCCSCCSCCSCOCCOC[*] | SCCSCCSCCOCCOCCOCCOC | 298.1839837
[Cu]SCCSCCSCCOCCOCCOCCOC[Au] | -6.432014 | 3.949121 | O=S(=O)([N-]S(=O)(=O)C(F)(F)F)C(F)(F)F.[Li+] | 0.292316045 | 24.37704446 | CCOCCOCCOCCOCCSCCSCCSCOCCOCCOCCOCCSCCSCCSC | [*]SCCSCCSCCOCCOCCOCCOC[*] | [*]COCCOCCSCCSCCSCOCCOC[*] | SCCSCCSCCOCCOCCOCCOC | 297.377
[Cu]SCCOCCOCCSCCOCCOCCOCCOC[Au] | -3.937824 | 4.045493 | O=S(=O)([N-]S(=O)(=O)C(F)(F)F)C(F)(F)F.[Li+] | 0.270164725 | 111.52057 | CCOCCOCCOCCOCCSCCOCCOCCSCOCCOCCOCCOCCSCCOCCOCCSC | [*]SCCOCCOCCSCCOCCOCCOCCOC[*] | [*]COCCOCCSCCOCCOCCSCOCCOC[*] | SCCOCCOCCSCCOCCOCCOCCOC | 384.52057
[Cu]SCCOCCOCCSCCOCCOCCOCCOC[Au] | -3.993092 | 4.045493 | O=S(=O)([N-]S(=O)(=O)C(F)(F)F)C(F)(F)F.[Li+] | 0.270164725 | 107.0996795 | CCOCCOCCOCCOCCSCCOCCOCCSCOCCOCCOCCOCCSCCOCCOCCSC | [*]SCCOCCOCCSCCOCCOCCOCCOC[*] | [*]COCCOCCSCCOCCOCCSCOCCOC[*] | SCCOCCOCCSCCOCCOCCOCCOC | 380.0996795
[Cu]SCCOCCOCCSCCOCCOCCOCCOC[Au] | -4.138169 | 4.045493 | O=S(=O)([N-]S(=O)(=O)C(F)(F)F)C(F)(F)F.[Li+] | 0.270164725 | 92.62046806 | CCOCCOCCOCCOCCSCCOCCOCCSCOCCOCCOCCOCCSCCOCCOCCSC | [*]SCCOCCOCCSCCOCCOCCOCCOC[*] | [*]COCCOCCSCCOCCOCCSCOCCOC[*] | SCCOCCOCCSCCOCCOCCOCCOC | 365.6205
[Cu]SCCOCCOCCSCCOCCOCCOCCOC[Au] | -4.352332 | 4.045493 | O=S(=O)([N-]S(=O)(=O)C(F)(F)F)C(F)(F)F.[Li+] | 0.270164725 | 78.23318477 | CCOCCOCCOCCOCCSCCOCCOCCSCOCCOCCOCCOCCSCCOCCOCCSC | [*]SCCOCCOCCSCCOCCOCCOCCOC[*] | [*]COCCOCCSCCOCCOCCSCOCCOC[*] | SCCOCCOCCSCCOCCOCCOCCOC | 351.2332
[Cu]SCCOCCOCCSCCOCCOCCOCCOC[Au] | -4.552677 | 4.045493 | O=S(=O)([N-]S(=O)(=O)C(F)(F)F)C(F)(F)F.[Li+] | 0.270164725 | 67.25386195 | CCOCCOCCOCCOCCSCCOCCOCCSCOCCOCCOCCOCCSCCOCCOCCSC | [*]SCCOCCOCCSCCOCCOCCOCCOC[*] | [*]COCCOCCSCCOCCOCCSCOCCOC[*] | SCCOCCOCCSCCOCCOCCOCCOC | 340.2539
[Cu]SCCOCCOCCSCCOCCOCCOCCOC[Au] | -4.697755 | 4.045493 | O=S(=O)([N-]S(=O)(=O)C(F)(F)F)C(F)(F)F.[Li+] | 0.270164725 | 58.04129841 | CCOCCOCCOCCOCCSCCOCCOCCSCOCCOCCOCCOCCSCCOCCOCCSC | [*]SCCOCCOCCSCCOCCOCCOCCOC[*] | [*]COCCOCCSCCOCCOCCSCOCCOC[*] | SCCOCCOCCSCCOCCOCCOCCOC | 331.0413
[Cu]SCCOCCOCCSCCOCCOCCOCCOC[Au] | -4.835924 | 4.045493 | O=S(=O)([N-]S(=O)(=O)C(F)(F)F)C(F)(F)F.[Li+] | 0.270164725 | 52.48785944 | CCOCCOCCOCCOCCSCCOCCOCCSCOCCOCCOCCOCCSCCOCCOCCSC | [*]SCCOCCOCCSCCOCCOCCOCCOC[*] | [*]COCCOCCSCCOCCOCCSCOCCOC[*] | SCCOCCOCCSCCOCCOCCOCCOC | 325.4879
[Cu]SCCOCCOCCSCCOCCOCCOCCOC[Au] | -4.967185 | 4.045493 | O=S(=O)([N-]S(=O)(=O)C(F)(F)F)C(F)(F)F.[Li+] | 0.270164725 | 46.88819976 | CCOCCOCCOCCOCCSCCOCCOCCSCOCCOCCOCCOCCSCCOCCOCCSC | [*]SCCOCCOCCSCCOCCOCCOCCOC[*] | [*]COCCOCCSCCOCCOCCSCOCCOC[*] | SCCOCCOCCSCCOCCOCCOCCOC | 319.8882
[Cu]SCCOCCOCCSCCOCCOCCOCCOC[Au] | -5.070812 | 4.045493 | O=S(=O)([N-]S(=O)(=O)C(F)(F)F)C(F)(F)F.[Li+] | 0.270164725 | 42.4782707 | CCOCCOCCOCCOCCSCCOCCOCCSCOCCOCCOCCOCCSCCOCCOCCSC | [*]SCCOCCOCCSCCOCCOCCOCCOC[*] | [*]COCCOCCSCCOCCOCCSCOCCOC[*] | SCCOCCOCCSCCOCCOCCOCCOC | 315.4782707
[Cu]SCCOCCOCCSCCOCCOCCOCCOC[Au] | -5.160622 | 4.045493 | O=S(=O)([N-]S(=O)(=O)C(F)(F)F)C(F)(F)F.[Li+] | 0.270164725 | 38.84067522 | CCOCCOCCOCCOCCSCCOCCOCCSCOCCOCCOCCOCCSCCOCCOCCSC | [*]SCCOCCOCCSCCOCCOCCOCCOC[*] | [*]COCCOCCSCCOCCOCCSCOCCOC[*] | SCCOCCOCCSCCOCCOCCOCCOC | 311.8407
[Cu]SCCOCCOCCSCCOCCOCCOCCOC[Au] | -5.250432 | 4.045493 | O=S(=O)([N-]S(=O)(=O)C(F)(F)F)C(F)(F)F.[Li+] | 0.270164725 | 36.03323683 | CCOCCOCCOCCOCCSCCOCCOCCSCOCCOCCOCCOCCSCCOCCOCCSC | [*]SCCOCCOCCSCCOCCOCCOCCOC[*] | [*]COCCOCCSCCOCCOCCSCOCCOC[*] | SCCOCCOCCSCCOCCOCCOCCOC | 309.0332
[Cu]SCCOCCOCCSCCOCCOCCOCCOC[Au] | -5.305699 | 4.045493 | O=S(=O)([N-]S(=O)(=O)C(F)(F)F)C(F)(F)F.[Li+] | 0.270164725 | 33.06568853 | CCOCCOCCOCCOCCSCCOCCOCCSCOCCOCCOCCOCCSCCOCCOCCSC | [*]SCCOCCOCCSCCOCCOCCOCCOC[*] | [*]COCCOCCSCCOCCOCCSCOCCOC[*] | SCCOCCOCCSCCOCCOCCOCCOC | 306.0657
[Cu]SCCOCCOCCSCCOCCOCCOCCOC[Au] | -5.381693 | 4.045493 | O=S(=O)([N-]S(=O)(=O)C(F)(F)F)C(F)(F)F.[Li+] | 0.270164725 | 31.39546285 | CCOCCOCCOCCOCCSCCOCCOCCSCOCCOCCOCCOCCSCCOCCOCCSC | [*]SCCOCCOCCSCCOCCOCCOCCOC[*] | [*]COCCOCCSCCOCCOCCSCOCCOC[*] | SCCOCCOCCSCCOCCOCCOCCOC | 304.3955
[Cu]SCCOCCOCCSCCOCCOCCOCCOC[Au] | -5.423143 | 4.045493 | O=S(=O)([N-]S(=O)(=O)C(F)(F)F)C(F)(F)F.[Li+] | 0.270164725 | 29.43550234 | CCOCCOCCOCCOCCSCCOCCOCCSCOCCOCCOCCOCCSCCOCCOCCSC | [*]SCCOCCOCCSCCOCCOCCOCCOC[*] | [*]COCCOCCSCCOCCOCCSCOCCOC[*] | SCCOCCOCCSCCOCCOCCOCCOC | 302.4355
[Cu]SCCOCCOCCSCCOCCOCCOCCOC[Au] | -5.443869 | 4.045493 | O=S(=O)([N-]S(=O)(=O)C(F)(F)F)C(F)(F)F.[Li+] | 0.270164725 | 28.41406201 | CCOCCOCCOCCOCCSCCOCCOCCSCOCCOCCOCCOCCSCCOCCOCCSC | [*]SCCOCCOCCSCCOCCOCCOCCOC[*] | [*]COCCOCCSCCOCCOCCSCOCCOC[*] | SCCOCCOCCSCCOCCOCCOCCOC | 301.4141
[Cu]SCCOCCOCCSCCOCCOCCOCCOC[Au] | -5.506045 | 4.045493 | O=S(=O)([N-]S(=O)(=O)C(F)(F)F)C(F)(F)F.[Li+] | 0.270164725 | 27.09647233 | CCOCCOCCOCCOCCSCCOCCOCCSCOCCOCCOCCOCCSCCOCCOCCSC | [*]SCCOCCOCCSCCOCCOCCOCCOC[*] | [*]COCCOCCSCCOCCOCCSCOCCOC[*] | SCCOCCOCCSCCOCCOCCOCCOC | 300.0965
[Cu]S(=O)(=O)CCOCCOCCS(=O)(=O)CCOCCOCCOCCOC[Au] | -4.545769 | 4.114735 | O=S(=O)([N-]S(=O)(=O)C(F)(F)F)C(F)(F)F.[Li+] | 0.230348823 | 117.7484762 | CCOCCOCCOCCOCCS(=O)(=O)CCOCCOCCS(=O)(=O)COCCOCCOCCOCCS(=O)(=O)CCOCCOCCS(C)(=O)=O | [*]S(=O)(=O)CCOCCOCCS(=O)(=O)CCOCCOCCOCCOC[*] | [*]CCOCCOCCOCCOCS(=O)(=O)CCOCCOCCS([*])(=O)=O | S(=O)(=O)CCOCCOCCS(=O)(=O)CCOCCOCCOCCOC | 390.7484762
[Cu]S(=O)(=O)CCOCCOCCS(=O)(=O)CCOCCOCCOCCOC[Au] | -4.552677 | 4.114735 | O=S(=O)([N-]S(=O)(=O)C(F)(F)F)C(F)(F)F.[Li+] | 0.230348823 | 113.5185949 | CCOCCOCCOCCOCCS(=O)(=O)CCOCCOCCS(=O)(=O)COCCOCCOCCOCCS(=O)(=O)CCOCCOCCS(C)(=O)=O | [*]S(=O)(=O)CCOCCOCCS(=O)(=O)CCOCCOCCOCCOC[*] | [*]CCOCCOCCOCCOCS(=O)(=O)CCOCCOCCS([*])(=O)=O | S(=O)(=O)CCOCCOCCS(=O)(=O)CCOCCOCCOCCOC | 386.5185949
[Cu]S(=O)(=O)CCOCCOCCS(=O)(=O)CCOCCOCCOCCOC[Au] | -4.711572 | 4.114735 | O=S(=O)([N-]S(=O)(=O)C(F)(F)F)C(F)(F)F.[Li+] | 0.230348823 | 98.86550561 | CCOCCOCCOCCOCCS(=O)(=O)CCOCCOCCS(=O)(=O)COCCOCCOCCOCCS(=O)(=O)CCOCCOCCS(C)(=O)=O | [*]S(=O)(=O)CCOCCOCCS(=O)(=O)CCOCCOCCOCCOC[*] | [*]CCOCCOCCOCCOCS(=O)(=O)CCOCCOCCS([*])(=O)=O | S(=O)(=O)CCOCCOCCS(=O)(=O)CCOCCOCCOCCOC | 371.8655
[Cu]S(=O)(=O)CCOCCOCCS(=O)(=O)CCOCCOCCOCCOC[Au] | -4.939551 | 4.114735 | O=S(=O)([N-]S(=O)(=O)C(F)(F)F)C(F)(F)F.[Li+] | 0.230348823 | 83.70749859 | CCOCCOCCOCCOCCS(=O)(=O)CCOCCOCCS(=O)(=O)COCCOCCOCCOCCS(=O)(=O)CCOCCOCCS(C)(=O)=O | [*]S(=O)(=O)CCOCCOCCS(=O)(=O)CCOCCOCCOCCOC[*] | [*]CCOCCOCCOCCOCS(=O)(=O)CCOCCOCCS([*])(=O)=O | S(=O)(=O)CCOCCOCCS(=O)(=O)CCOCCOCCOCCOC | 356.7075
[Cu]S(=O)(=O)CCOCCOCCS(=O)(=O)CCOCCOCCOCCOC[Au] | -5.250432 | 4.114735 | O=S(=O)([N-]S(=O)(=O)C(F)(F)F)C(F)(F)F.[Li+] | 0.230348823 | 71.72194387 | CCOCCOCCOCCOCCS(=O)(=O)CCOCCOCCS(=O)(=O)COCCOCCOCCOCCS(=O)(=O)CCOCCOCCS(C)(=O)=O | [*]S(=O)(=O)CCOCCOCCS(=O)(=O)CCOCCOCCOCCOC[*] | [*]CCOCCOCCOCCOCS(=O)(=O)CCOCCOCCS([*])(=O)=O | S(=O)(=O)CCOCCOCCS(=O)(=O)CCOCCOCCOCCOC | 344.7219
[Cu]S(=O)(=O)CCOCCOCCS(=O)(=O)CCOCCOCCOCCOC[Au] | -5.499136 | 4.114735 | O=S(=O)([N-]S(=O)(=O)C(F)(F)F)C(F)(F)F.[Li+] | 0.230348823 | 61.51530123 | CCOCCOCCOCCOCCS(=O)(=O)CCOCCOCCS(=O)(=O)COCCOCCOCCOCCS(=O)(=O)CCOCCOCCS(C)(=O)=O | [*]S(=O)(=O)CCOCCOCCS(=O)(=O)CCOCCOCCOCCOC[*] | [*]CCOCCOCCOCCOCS(=O)(=O)CCOCCOCCS([*])(=O)=O | S(=O)(=O)CCOCCOCCS(=O)(=O)CCOCCOCCOCCOC | 334.5153
[Cu]S(=O)(=O)CCOCCOCCS(=O)(=O)CCOCCOCCOCCOC[Au] | -5.692573 | 4.114735 | O=S(=O)([N-]S(=O)(=O)C(F)(F)F)C(F)(F)F.[Li+] | 0.230348823 | 54.75895411 | CCOCCOCCOCCOCCS(=O)(=O)CCOCCOCCS(=O)(=O)COCCOCCOCCOCCS(=O)(=O)CCOCCOCCS(C)(=O)=O | [*]S(=O)(=O)CCOCCOCCS(=O)(=O)CCOCCOCCOCCOC[*] | [*]CCOCCOCCOCCOCS(=O)(=O)CCOCCOCCS([*])(=O)=O | S(=O)(=O)CCOCCOCCS(=O)(=O)CCOCCOCCOCCOC | 327.759
[Cu]S(=O)(=O)CCOCCOCCS(=O)(=O)CCOCCOCCOCCOC[Au] | -5.899827 | 4.114735 | O=S(=O)([N-]S(=O)(=O)C(F)(F)F)C(F)(F)F.[Li+] | 0.230348823 | 49.08159558 | CCOCCOCCOCCOCCS(=O)(=O)CCOCCOCCS(=O)(=O)COCCOCCOCCOCCS(=O)(=O)CCOCCOCCS(C)(=O)=O | [*]S(=O)(=O)CCOCCOCCS(=O)(=O)CCOCCOCCOCCOC[*] | [*]CCOCCOCCOCCOCS(=O)(=O)CCOCCOCCS([*])(=O)=O | S(=O)(=O)CCOCCOCCS(=O)(=O)CCOCCOCCOCCOC | 322.0816
[Cu]S(=O)(=O)CCOCCOCCS(=O)(=O)CCOCCOCCOCCOC[Au] | -6.100173 | 4.114735 | O=S(=O)([N-]S(=O)(=O)C(F)(F)F)C(F)(F)F.[Li+] | 0.230348823 | 44.15992263 | CCOCCOCCOCCOCCS(=O)(=O)CCOCCOCCS(=O)(=O)COCCOCCOCCOCCS(=O)(=O)CCOCCOCCS(C)(=O)=O | [*]S(=O)(=O)CCOCCOCCS(=O)(=O)CCOCCOCCOCCOC[*] | [*]CCOCCOCCOCCOCS(=O)(=O)CCOCCOCCS([*])(=O)=O | S(=O)(=O)CCOCCOCCS(=O)(=O)CCOCCOCCOCCOC | 317.1599
[Cu]S(=O)(=O)CCOCCOCCS(=O)(=O)CCOCCOCCOCCOC[Au] | -6.265976 | 4.114735 | O=S(=O)([N-]S(=O)(=O)C(F)(F)F)C(F)(F)F.[Li+] | 0.230348823 | 40.48368777 | CCOCCOCCOCCOCCS(=O)(=O)CCOCCOCCS(=O)(=O)COCCOCCOCCOCCS(=O)(=O)CCOCCOCCS(C)(=O)=O | [*]S(=O)(=O)CCOCCOCCS(=O)(=O)CCOCCOCCOCCOC[*] | [*]CCOCCOCCOCCOCS(=O)(=O)CCOCCOCCS([*])(=O)=O | S(=O)(=O)CCOCCOCCS(=O)(=O)CCOCCOCCOCCOC | 313.4837
[Cu]S(=O)(=O)CCOCCOCCS(=O)(=O)CCOCCOCCOCCOC[Au] | -6.431779 | 4.114735 | O=S(=O)([N-]S(=O)(=O)C(F)(F)F)C(F)(F)F.[Li+] | 0.230348823 | 37.10703554 | CCOCCOCCOCCOCCS(=O)(=O)CCOCCOCCS(=O)(=O)COCCOCCOCCOCCS(=O)(=O)CCOCCOCCS(C)(=O)=O | [*]S(=O)(=O)CCOCCOCCS(=O)(=O)CCOCCOCCOCCOC[*] | [*]CCOCCOCCOCCOCS(=O)(=O)CCOCCOCCS([*])(=O)=O | S(=O)(=O)CCOCCOCCS(=O)(=O)CCOCCOCCOCCOC | 310.107
[Cu]S(=O)(=O)CCOCCOCCS(=O)(=O)CCOCCOCCOCCOC[Au] | -6.549223 | 4.114735 | O=S(=O)([N-]S(=O)(=O)C(F)(F)F)C(F)(F)F.[Li+] | 0.230348823 | 34.3304773 | CCOCCOCCOCCOCCS(=O)(=O)CCOCCOCCS(=O)(=O)COCCOCCOCCOCCS(=O)(=O)CCOCCOCCS(C)(=O)=O | [*]S(=O)(=O)CCOCCOCCS(=O)(=O)CCOCCOCCOCCOC[*] | [*]CCOCCOCCOCCOCS(=O)(=O)CCOCCOCCS([*])(=O)=O | S(=O)(=O)CCOCCOCCS(=O)(=O)CCOCCOCCOCCOC | 307.3304773
[Cu]S(=O)(=O)CCOCCOCCS(=O)(=O)CCOCCOCCOCCOC[Au] | -6.666667 | 4.114735 | O=S(=O)([N-]S(=O)(=O)C(F)(F)F)C(F)(F)F.[Li+] | 0.230348823 | 31.91545942 | CCOCCOCCOCCOCCS(=O)(=O)CCOCCOCCS(=O)(=O)COCCOCCOCCOCCS(=O)(=O)CCOCCOCCS(C)(=O)=O | [*]S(=O)(=O)CCOCCOCCS(=O)(=O)CCOCCOCCOCCOC[*] | [*]CCOCCOCCOCCOCS(=O)(=O)CCOCCOCCS([*])(=O)=O | S(=O)(=O)CCOCCOCCS(=O)(=O)CCOCCOCCOCCOC | 304.9155
[Cu]S(=O)(=O)CCOCCOCCS(=O)(=O)CCOCCOCCOCCOC[Au] | -6.763385 | 4.114735 | O=S(=O)([N-]S(=O)(=O)C(F)(F)F)C(F)(F)F.[Li+] | 0.230348823 | 30.46388572 | CCOCCOCCOCCOCCS(=O)(=O)CCOCCOCCS(=O)(=O)COCCOCCOCCOCCS(=O)(=O)CCOCCOCCS(C)(=O)=O | [*]S(=O)(=O)CCOCCOCCS(=O)(=O)CCOCCOCCOCCOC[*] | [*]CCOCCOCCOCCOCS(=O)(=O)CCOCCOCCS([*])(=O)=O | S(=O)(=O)CCOCCOCCS(=O)(=O)CCOCCOCCOCCOC | 303.4639
[Cu]S(=O)(=O)CCOCCOCCS(=O)(=O)CCOCCOCCOCCOC[Au] | -6.83247 | 4.114735 | O=S(=O)([N-]S(=O)(=O)C(F)(F)F)C(F)(F)F.[Li+] | 0.230348823 | 28.61781622 | CCOCCOCCOCCOCCS(=O)(=O)CCOCCOCCS(=O)(=O)COCCOCCOCCOCCS(=O)(=O)CCOCCOCCS(C)(=O)=O | [*]S(=O)(=O)CCOCCOCCS(=O)(=O)CCOCCOCCOCCOC[*] | [*]CCOCCOCCOCCOCS(=O)(=O)CCOCCOCCS([*])(=O)=O | S(=O)(=O)CCOCCOCCS(=O)(=O)CCOCCOCCOCCOC | 301.6178
[Cu]OCC(CC)(C(NC(COCCC#N)(COCCC#N)COCCC#N)=O)C[Au] | -3.012158 | 3.59351 | F[B-](F)(F)F.[Li+] | 8.567010967 | 69.8319883 | CCC(CC)(COCC(CC)(COC)C(=O)NC(COCCC#N)(COCCC#N)COCCC#N)C(=O)NC(COCCC#N)(COCCC#N)COCCC#N | [*]OCC(CC)(C(NC(COCCC#N)(COCCC#N)COCCC#N)=O)C[*] | [*]COCC([*])(CC)C(=O)NC(COCCC#N)(COCCC#N)COCCC#N | OCC(CC)(C(NC(COCCC#N)(COCCC#N)COCCC#N)=O)C | 342.8319883
[Cu]OCC(CC)(C(NC(COCCC#N)(COCCC#N)COCCC#N)=O)C[Au] | -3.130699 | 3.59351 | F[B-](F)(F)F.[Li+] | 8.567010967 | 60.02452015 | CCC(CC)(COCC(CC)(COC)C(=O)NC(COCCC#N)(COCCC#N)COCCC#N)C(=O)NC(COCCC#N)(COCCC#N)COCCC#N | [*]OCC(CC)(C(NC(COCCC#N)(COCCC#N)COCCC#N)=O)C[*] | [*]COCC([*])(CC)C(=O)NC(COCCC#N)(COCCC#N)COCCC#N | OCC(CC)(C(NC(COCCC#N)(COCCC#N)COCCC#N)=O)C | 333.0245
[Cu]OCC(CC)(C(NC(COCCC#N)(COCCC#N)COCCC#N)=O)C[Au] | -3.258359 | 3.59351 | F[B-](F)(F)F.[Li+] | 8.567010967 | 49.86421359 | CCC(CC)(COCC(CC)(COC)C(=O)NC(COCCC#N)(COCCC#N)COCCC#N)C(=O)NC(COCCC#N)(COCCC#N)COCCC#N | [*]OCC(CC)(C(NC(COCCC#N)(COCCC#N)COCCC#N)=O)C[*] | [*]COCC([*])(CC)C(=O)NC(COCCC#N)(COCCC#N)COCCC#N | OCC(CC)(C(NC(COCCC#N)(COCCC#N)COCCC#N)=O)C | 322.8642
[Cu]OCC(CC)(C(NC(COCCC#N)(COCCC#N)COCCC#N)=O)C[Au] | -3.395137 | 3.59351 | F[B-](F)(F)F.[Li+] | 8.567010967 | 39.76960563 | CCC(CC)(COCC(CC)(COC)C(=O)NC(COCCC#N)(COCCC#N)COCCC#N)C(=O)NC(COCCC#N)(COCCC#N)COCCC#N | [*]OCC(CC)(C(NC(COCCC#N)(COCCC#N)COCCC#N)=O)C[*] | [*]COCC([*])(CC)C(=O)NC(COCCC#N)(COCCC#N)COCCC#N | OCC(CC)(C(NC(COCCC#N)(COCCC#N)COCCC#N)=O)C | 312.7696
[Cu]OCC(CC)(C(NC(COCCC#N)(COCCC#N)COCCC#N)=O)C[Au] | -3.513678 | 3.59351 | F[B-](F)(F)F.[Li+] | 8.567010967 | 30.07151636 | CCC(CC)(COCC(CC)(COC)C(=O)NC(COCCC#N)(COCCC#N)COCCC#N)C(=O)NC(COCCC#N)(COCCC#N)COCCC#N | [*]OCC(CC)(C(NC(COCCC#N)(COCCC#N)COCCC#N)=O)C[*] | [*]COCC([*])(CC)C(=O)NC(COCCC#N)(COCCC#N)COCCC#N | OCC(CC)(C(NC(COCCC#N)(COCCC#N)COCCC#N)=O)C | 303.0715
[Cu]OCC(CC)(C(NC(COCCC#N)(COCCC#N)COCCC#N)=O)C[Au] | -3.723404 | 3.59351 | F[B-](F)(F)F.[Li+] | 8.567010967 | 19.47911162 | CCC(CC)(COCC(CC)(COC)C(=O)NC(COCCC#N)(COCCC#N)COCCC#N)C(=O)NC(COCCC#N)(COCCC#N)COCCC#N | [*]OCC(CC)(C(NC(COCCC#N)(COCCC#N)COCCC#N)=O)C[*] | [*]COCC([*])(CC)C(=O)NC(COCCC#N)(COCCC#N)COCCC#N | OCC(CC)(C(NC(COCCC#N)(COCCC#N)COCCC#N)=O)C | 292.4791
[Cu]OCC(CC)(C(NC(COCCC#N)(COCCC#N)COCCC#N)=O)C[Au] | -3.732523 | 3.59351 | F[B-](F)(F)F.[Li+] | 4.260462701 | 70.10759698 | CCC(CC)(COCC(CC)(COC)C(=O)NC(COCCC#N)(COCCC#N)COCCC#N)C(=O)NC(COCCC#N)(COCCC#N)COCCC#N | [*]OCC(CC)(C(NC(COCCC#N)(COCCC#N)COCCC#N)=O)C[*] | [*]COCC([*])(CC)C(=O)NC(COCCC#N)(COCCC#N)COCCC#N | OCC(CC)(C(NC(COCCC#N)(COCCC#N)COCCC#N)=O)C | 343.1076
[Cu]OCC(CC)(C(NC(COCCC#N)(COCCC#N)COCCC#N)=O)C[Au] | -3.896657 | 3.59351 | F[B-](F)(F)F.[Li+] | 4.260462701 | 60.02452015 | CCC(CC)(COCC(CC)(COC)C(=O)NC(COCCC#N)(COCCC#N)COCCC#N)C(=O)NC(COCCC#N)(COCCC#N)COCCC#N | [*]OCC(CC)(C(NC(COCCC#N)(COCCC#N)COCCC#N)=O)C[*] | [*]COCC([*])(CC)C(=O)NC(COCCC#N)(COCCC#N)COCCC#N | OCC(CC)(C(NC(COCCC#N)(COCCC#N)COCCC#N)=O)C | 333.0245
[Cu]OCC(CC)(C(NC(COCCC#N)(COCCC#N)COCCC#N)=O)C[Au] | -4.079027 | 3.59351 | F[B-](F)(F)F.[Li+] | 4.260462701 | 49.78285031 | CCC(CC)(COCC(CC)(COC)C(=O)NC(COCCC#N)(COCCC#N)COCCC#N)C(=O)NC(COCCC#N)(COCCC#N)COCCC#N | [*]OCC(CC)(C(NC(COCCC#N)(COCCC#N)COCCC#N)=O)C[*] | [*]COCC([*])(CC)C(=O)NC(COCCC#N)(COCCC#N)COCCC#N | OCC(CC)(C(NC(COCCC#N)(COCCC#N)COCCC#N)=O)C | 322.7829
[Cu]OCC(CC)(C(NC(COCCC#N)(COCCC#N)COCCC#N)=O)C[Au] | -4.243161 | 3.59351 | F[B-](F)(F)F.[Li+] | 4.260462701 | 39.6932477 | CCC(CC)(COCC(CC)(COC)C(=O)NC(COCCC#N)(COCCC#N)COCCC#N)C(=O)NC(COCCC#N)(COCCC#N)COCCC#N | [*]OCC(CC)(C(NC(COCCC#N)(COCCC#N)COCCC#N)=O)C[*] | [*]COCC([*])(CC)C(=O)NC(COCCC#N)(COCCC#N)COCCC#N | OCC(CC)(C(NC(COCCC#N)(COCCC#N)COCCC#N)=O)C | 312.6932477
[Cu]OCC(CC)(C(NC(COCCC#N)(COCCC#N)COCCC#N)=O)C[Au] | -4.416413 | 3.59351 | F[B-](F)(F)F.[Li+] | 4.260462701 | 30.07151636 | CCC(CC)(COCC(CC)(COC)C(=O)NC(COCCC#N)(COCCC#N)COCCC#N)C(=O)NC(COCCC#N)(COCCC#N)COCCC#N | [*]OCC(CC)(C(NC(COCCC#N)(COCCC#N)COCCC#N)=O)C[*] | [*]COCC([*])(CC)C(=O)NC(COCCC#N)(COCCC#N)COCCC#N | OCC(CC)(C(NC(COCCC#N)(COCCC#N)COCCC#N)=O)C | 303.0715
[Cu]OCC(CC)(C(NC(COCCC#N)(COCCC#N)COCCC#N)=O)C[Au] | -4.726444 | 3.59351 | F[B-](F)(F)F.[Li+] | 4.260462701 | 19.94749536 | CCC(CC)(COCC(CC)(COC)C(=O)NC(COCCC#N)(COCCC#N)COCCC#N)C(=O)NC(COCCC#N)(COCCC#N)COCCC#N | [*]OCC(CC)(C(NC(COCCC#N)(COCCC#N)COCCC#N)=O)C[*] | [*]COCC([*])(CC)C(=O)NC(COCCC#N)(COCCC#N)COCCC#N | OCC(CC)(C(NC(COCCC#N)(COCCC#N)COCCC#N)=O)C | 292.9475
[Cu]OCC(CC)(COCCC#N)C[Au] | -5.601824 | 3.93573 | F[B-](F)(F)F.[Li+] | 6.623047391 | 69.5569393 | CCC(CC)(COCCC#N)COCC(CC)(COCCC#N)COCC(CC)(COC)COCCC#N | [*]OCC(CC)(COCCC#N)C[*] | [*]COCC([*])(CC)COCCC#N | OCC(CC)(COCCC#N)C | 342.5569393
[Cu]OCC(CC)(COCCC#N)C[Au] | -5.784195 | 3.93573 | F[B-](F)(F)F.[Li+] | 6.623047391 | 59.6784326 | CCC(CC)(COCCC#N)COCC(CC)(COCCC#N)COCC(CC)(COC)COCCC#N | [*]OCC(CC)(COCCC#N)C[*] | [*]COCC([*])(CC)COCCC#N | OCC(CC)(COCCC#N)C | 332.6784326
[Cu]OCC(CC)(COCCC#N)C[Au] | -5.993921 | 3.93573 | F[B-](F)(F)F.[Li+] | 6.623047391 | 49.70152801 | CCC(CC)(COCCC#N)COCC(CC)(COCCC#N)COCC(CC)(COC)COCCC#N | [*]OCC(CC)(COCCC#N)C[*] | [*]COCC([*])(CC)COCCC#N | OCC(CC)(COCCC#N)C | 322.7015
[Cu]OCC(CC)(COCCC#N)C[Au] | -6.221884 | 3.93573 | F[B-](F)(F)F.[Li+] | 6.623047391 | 39.92253139 | CCC(CC)(COCCC#N)COCC(CC)(COCCC#N)COCC(CC)(COC)COCCC#N | [*]OCC(CC)(COCCC#N)C[*] | [*]COCC([*])(CC)COCCC#N | OCC(CC)(COCCC#N)C | 312.9225
[Cu]OCC(CC)(COCCC#N)C[Au] | -6.458967 | 3.93573 | F[B-](F)(F)F.[Li+] | 6.623047391 | 29.78483266 | CCC(CC)(COCCC#N)COCC(CC)(COCCC#N)COCC(CC)(COC)COCCC#N | [*]OCC(CC)(COCCC#N)C[*] | [*]COCC([*])(CC)COCCC#N | OCC(CC)(COCCC#N)C | 302.7848
[Cu]OCC(CC)(COCCC#N)C[Au] | -6.641337 | 3.93573 | F[B-](F)(F)F.[Li+] | 6.623047391 | 19.81354303 | CCC(CC)(COCCC#N)COCC(CC)(COCCC#N)COCC(CC)(COC)COCCC#N | [*]OCC(CC)(COCCC#N)C[*] | [*]COCC([*])(CC)COCCC#N | OCC(CC)(COCCC#N)C | 292.8135
[Cu]OCC(CC)(COCCC#N)C[Au] | -6.176292 | 3.93573 | F[B-](F)(F)F.[Li+] | 3.293783392 | 69.64857327 | CCC(CC)(COCCC#N)COCC(CC)(COCCC#N)COCC(CC)(COC)COCCC#N | [*]OCC(CC)(COCCC#N)C[*] | [*]COCC([*])(CC)COCCC#N | OCC(CC)(COCCC#N)C | 342.6486
[Cu]OCC(CC)(COCCC#N)C[Au] | -6.24924 | 3.93573 | F[B-](F)(F)F.[Li+] | 3.293783392 | 59.93784759 | CCC(CC)(COCCC#N)COCC(CC)(COCCC#N)COCC(CC)(COC)COCCC#N | [*]OCC(CC)(COCCC#N)C[*] | [*]COCC([*])(CC)COCCC#N | OCC(CC)(COCCC#N)C | 332.9378
[Cu]OCC(CC)(COCCC#N)C[Au] | -6.495441 | 3.93573 | F[B-](F)(F)F.[Li+] | 3.293783392 | 49.45770258 | CCC(CC)(COCCC#N)COCC(CC)(COCCC#N)COCC(CC)(COC)COCCC#N | [*]OCC(CC)(COCCC#N)C[*] | [*]COCC([*])(CC)COCCC#N | OCC(CC)(COCCC#N)C | 322.4577
[Cu]OCC(CC)(COCCC#N)C[Au] | -6.796353 | 3.93573 | F[B-](F)(F)F.[Li+] | 3.293783392 | 39.54064358 | CCC(CC)(COCCC#N)COCC(CC)(COCCC#N)COCC(CC)(COC)COCCC#N | [*]OCC(CC)(COCCC#N)C[*] | [*]COCC([*])(CC)COCCC#N | OCC(CC)(COCCC#N)C | 312.5406
[Cu]OCC(CC)(COCCC#N)C[Au] | -7.106383 | 3.93573 | F[B-](F)(F)F.[Li+] | 3.293783392 | 29.8564298 | CCC(CC)(COCCC#N)COCC(CC)(COCCC#N)COCC(CC)(COC)COCCC#N | [*]OCC(CC)(COCCC#N)C[*] | [*]COCC([*])(CC)COCCC#N | OCC(CC)(COCCC#N)C | 302.8564298
[Cu]OCC(CC)(COCCC#N)C[Au] | -7.617021 | 3.93573 | F[B-](F)(F)F.[Li+] | 3.293783392 | 19.74661277 | CCC(CC)(COCCC#N)COCC(CC)(COCCC#N)COCC(CC)(COC)COCCC#N | [*]OCC(CC)(COCCC#N)C[*] | [*]COCC([*])(CC)COCCC#N | OCC(CC)(COCCC#N)C | 292.7466
[Cu]OCC[Au] | -6.489209 | 6.69897 | Fc1c(F)c(F)c(S[B-](Sc2c(F)c(F)c(F)c(F)c2F)(Sc2c(F)c(F)c(F)c(F)c2F)Sc2c(F)c(F)c(F)c(F)c2F)c(F)c1F.[Li+] | 0.136519984 | 80 | CCCOCCOCCOCCOCCOCCOCCOCCOCCOCCOC | [*]OCC[*] | [*]COC[*] | OCC | 353
[Cu]OCC[Au] | -6.014388 | 6.69897 | Fc1c(F)c(F)c(S[B-](Sc2c(F)c(F)c(F)c(F)c2F)(Sc2c(F)c(F)c(F)c(F)c2F)Sc2c(F)c(F)c(F)c(F)c2F)c(F)c1F.[Li+] | 0.307169964 | 80 | CCCOCCOCCOCCOCCOCCOCCOCCOCCOCCOC | [*]OCC[*] | [*]COC[*] | OCC | 353
[Cu]OCC[Au] | -5.496403 | 6.69897 | Fc1c(F)c(F)c(S[B-](Sc2c(F)c(F)c(F)c(F)c2F)(Sc2c(F)c(F)c(F)c(F)c2F)Sc2c(F)c(F)c(F)c(F)c2F)c(F)c1F.[Li+] | 0.819119905 | 80 | CCCOCCOCCOCCOCCOCCOCCOCCOCCOCCOC | [*]OCC[*] | [*]COC[*] | OCC | 353
[Cu]OCC[Au] | -5.345324 | 6.69897 | Fc1c(F)c(F)c(S[B-](Sc2c(F)c(F)c(F)c(F)c2F)(Sc2c(F)c(F)c(F)c(F)c2F)Sc2c(F)c(F)c(F)c(F)c2F)c(F)c1F.[Li+] | 1.228679857 | 80 | CCCOCCOCCOCCOCCOCCOCCOCCOCCOCCOC | [*]OCC[*] | [*]COC[*] | OCC | 353
[Cu]OCC[Au] | -5.561151 | 6.69897 | Fc1c(F)c(F)c(S[B-](Sc2c(F)c(F)c(F)c(F)c2F)(Sc2c(F)c(F)c(F)c(F)c2F)Sc2c(F)c(F)c(F)c(F)c2F)c(F)c1F.[Li+] | 1.843019786 | 80 | CCCOCCOCCOCCOCCOCCOCCOCCOCCOCCOC | [*]OCC[*] | [*]COC[*] | OCC | 353
[Cu]OCC[Au] | -5.992806 | 6.69897 | Fc1c(F)c(F)c(S[B-](Sc2c(F)c(F)c(F)c(F)c2F)(Sc2c(F)c(F)c(F)c(F)c2F)Sc2c(F)c(F)c(F)c(F)c2F)c(F)c1F.[Li+] | 4.91471943 | 80 | CCCOCCOCCOCCOCCOCCOCCOCCOCCOCCOC | [*]OCC[*] | [*]COC[*] | OCC | 353
[Cu]OCC[Au] | -6.705036 | 6.69897 | Fc1c(F)c(F)c(S[B-](Sc2c(F)c(F)c(F)c(F)c2F)(Sc2c(F)c(F)c(F)c(F)c2F)Sc2c(F)c(F)c(F)c(F)c2F)c(F)c1F.[Li+] | 0.136519984 | 70 | CCCOCCOCCOCCOCCOCCOCCOCCOCCOCCOC | [*]OCC[*] | [*]COC[*] | OCC | 343
[Cu]OCC[Au] | -6.165468 | 6.69897 | Fc1c(F)c(F)c(S[B-](Sc2c(F)c(F)c(F)c(F)c2F)(Sc2c(F)c(F)c(F)c(F)c2F)Sc2c(F)c(F)c(F)c(F)c2F)c(F)c1F.[Li+] | 0.307169964 | 70 | CCCOCCOCCOCCOCCOCCOCCOCCOCCOCCOC | [*]OCC[*] | [*]COC[*] | OCC | 343
[Cu]OCC[Au] | -5.561151 | 6.69897 | Fc1c(F)c(F)c(S[B-](Sc2c(F)c(F)c(F)c(F)c2F)(Sc2c(F)c(F)c(F)c(F)c2F)Sc2c(F)c(F)c(F)c(F)c2F)c(F)c1F.[Li+] | 0.819119905 | 70 | CCCOCCOCCOCCOCCOCCOCCOCCOCCOCCOC | [*]OCC[*] | [*]COC[*] | OCC | 343
[Cu]OCC[Au] | -5.517986 | 6.69897 | Fc1c(F)c(F)c(S[B-](Sc2c(F)c(F)c(F)c(F)c2F)(Sc2c(F)c(F)c(F)c(F)c2F)Sc2c(F)c(F)c(F)c(F)c2F)c(F)c1F.[Li+] | 1.228679857 | 70 | CCCOCCOCCOCCOCCOCCOCCOCCOCCOCCOC | [*]OCC[*] | [*]COC[*] | OCC | 343
[Cu]OCC[Au] | -5.71223 | 6.69897 | Fc1c(F)c(F)c(S[B-](Sc2c(F)c(F)c(F)c(F)c2F)(Sc2c(F)c(F)c(F)c(F)c2F)Sc2c(F)c(F)c(F)c(F)c2F)c(F)c1F.[Li+] | 1.843019786 | 70 | CCCOCCOCCOCCOCCOCCOCCOCCOCCOCCOC | [*]OCC[*] | [*]COC[*] | OCC | 343
[Cu]OCC[Au] | -6.359712 | 6.69897 | Fc1c(F)c(F)c(S[B-](Sc2c(F)c(F)c(F)c(F)c2F)(Sc2c(F)c(F)c(F)c(F)c2F)Sc2c(F)c(F)c(F)c(F)c2F)c(F)c1F.[Li+] | 4.91471943 | 70 | CCCOCCOCCOCCOCCOCCOCCOCCOCCOCCOC | [*]OCC[*] | [*]COC[*] | OCC | 343
[Cu]OCC[Au] | -8.194245 | 6.69897 | Fc1c(F)c(F)c(S[B-](Sc2c(F)c(F)c(F)c(F)c2F)(Sc2c(F)c(F)c(F)c(F)c2F)Sc2c(F)c(F)c(F)c(F)c2F)c(F)c1F.[Li+] | 0.136519984 | 60 | CCCOCCOCCOCCOCCOCCOCCOCCOCCOCCOC | [*]OCC[*] | [*]COC[*] | OCC | 333
[Cu]OCC[Au] | -7.805755 | 6.69897 | Fc1c(F)c(F)c(S[B-](Sc2c(F)c(F)c(F)c(F)c2F)(Sc2c(F)c(F)c(F)c(F)c2F)Sc2c(F)c(F)c(F)c(F)c2F)c(F)c1F.[Li+] | 0.307169964 | 60 | CCCOCCOCCOCCOCCOCCOCCOCCOCCOCCOC | [*]OCC[*] | [*]COC[*] | OCC | 333
[Cu]OCC[Au] | -6.856115 | 6.69897 | Fc1c(F)c(F)c(S[B-](Sc2c(F)c(F)c(F)c(F)c2F)(Sc2c(F)c(F)c(F)c(F)c2F)Sc2c(F)c(F)c(F)c(F)c2F)c(F)c1F.[Li+] | 0.819119905 | 60 | CCCOCCOCCOCCOCCOCCOCCOCCOCCOCCOC | [*]OCC[*] | [*]COC[*] | OCC | 333
[Cu]OCC[Au] | -6.100719 | 6.69897 | Fc1c(F)c(F)c(S[B-](Sc2c(F)c(F)c(F)c(F)c2F)(Sc2c(F)c(F)c(F)c(F)c2F)Sc2c(F)c(F)c(F)c(F)c2F)c(F)c1F.[Li+] | 1.228679857 | 60 | CCCOCCOCCOCCOCCOCCOCCOCCOCCOCCOC | [*]OCC[*] | [*]COC[*] | OCC | 333
[Cu]OCC[Au] | -7.330935 | 6.69897 | Fc1c(F)c(F)c(S[B-](Sc2c(F)c(F)c(F)c(F)c2F)(Sc2c(F)c(F)c(F)c(F)c2F)Sc2c(F)c(F)c(F)c(F)c2F)c(F)c1F.[Li+] | 1.843019786 | 60 | CCCOCCOCCOCCOCCOCCOCCOCCOCCOCCOC | [*]OCC[*] | [*]COC[*] | OCC | 333
[Cu]OCC[Au] | -7.589928 | 6.69897 | Fc1c(F)c(F)c(S[B-](Sc2c(F)c(F)c(F)c(F)c2F)(Sc2c(F)c(F)c(F)c(F)c2F)Sc2c(F)c(F)c(F)c(F)c2F)c(F)c1F.[Li+] | 4.91471943 | 60 | CCCOCCOCCOCCOCCOCCOCCOCCOCCOCCOC | [*]OCC[*] | [*]COC[*] | OCC | 333
[Cu]OCC[Au] | -9.165468 | 6.69897 | Fc1c(F)c(F)c(S[B-](Sc2c(F)c(F)c(F)c(F)c2F)(Sc2c(F)c(F)c(F)c(F)c2F)Sc2c(F)c(F)c(F)c(F)c2F)c(F)c1F.[Li+] | 0.136519984 | 50 | CCCOCCOCCOCCOCCOCCOCCOCCOCCOCCOC | [*]OCC[*] | [*]COC[*] | OCC | 323
[Cu]OCC[Au] | -8.47482 | 6.69897 | Fc1c(F)c(F)c(S[B-](Sc2c(F)c(F)c(F)c(F)c2F)(Sc2c(F)c(F)c(F)c(F)c2F)Sc2c(F)c(F)c(F)c(F)c2F)c(F)c1F.[Li+] | 0.307169964 | 50 | CCCOCCOCCOCCOCCOCCOCCOCCOCCOCCOC | [*]OCC[*] | [*]COC[*] | OCC | 323
[Cu]OCC[Au] | -7.374101 | 6.69897 | Fc1c(F)c(F)c(S[B-](Sc2c(F)c(F)c(F)c(F)c2F)(Sc2c(F)c(F)c(F)c(F)c2F)Sc2c(F)c(F)c(F)c(F)c2F)c(F)c1F.[Li+] | 0.819119905 | 50 | CCCOCCOCCOCCOCCOCCOCCOCCOCCOCCOC | [*]OCC[*] | [*]COC[*] | OCC | 323
[Cu]OCC[Au] | -6.834532 | 6.69897 | Fc1c(F)c(F)c(S[B-](Sc2c(F)c(F)c(F)c(F)c2F)(Sc2c(F)c(F)c(F)c(F)c2F)Sc2c(F)c(F)c(F)c(F)c2F)c(F)c1F.[Li+] | 1.228679857 | 50 | CCCOCCOCCOCCOCCOCCOCCOCCOCCOCCOC | [*]OCC[*] | [*]COC[*] | OCC | 323
[Cu]OCC[Au] | -7.978417 | 6.69897 | Fc1c(F)c(F)c(S[B-](Sc2c(F)c(F)c(F)c(F)c2F)(Sc2c(F)c(F)c(F)c(F)c2F)Sc2c(F)c(F)c(F)c(F)c2F)c(F)c1F.[Li+] | 1.843019786 | 50 | CCCOCCOCCOCCOCCOCCOCCOCCOCCOCCOC | [*]OCC[*] | [*]COC[*] | OCC | 323
[Cu]OCC[Au] | -8.172662 | 6.69897 | Fc1c(F)c(F)c(S[B-](Sc2c(F)c(F)c(F)c(F)c2F)(Sc2c(F)c(F)c(F)c(F)c2F)Sc2c(F)c(F)c(F)c(F)c2F)c(F)c1F.[Li+] | 4.91471943 | 50 | CCCOCCOCCOCCOCCOCCOCCOCCOCCOCCOC | [*]OCC[*] | [*]COC[*] | OCC | 323
[Cu]OCC[Au] | -9.804348 | 6.69897 | Fc1c(F)c(F)c(S[B-](Sc2c(F)c(F)c(F)c(F)c2F)(Sc2c(F)c(F)c(F)c(F)c2F)Sc2c(F)c(F)c(F)c(F)c2F)c(F)c1F.[Li+] | 0.136519984 | 40 | CCCOCCOCCOCCOCCOCCOCCOCCOCCOCCOC | [*]OCC[*] | [*]COC[*] | OCC | 313
[Cu]OCC[Au] | -8.826087 | 6.69897 | Fc1c(F)c(F)c(S[B-](Sc2c(F)c(F)c(F)c(F)c2F)(Sc2c(F)c(F)c(F)c(F)c2F)Sc2c(F)c(F)c(F)c(F)c2F)c(F)c1F.[Li+] | 0.307169964 | 40 | CCCOCCOCCOCCOCCOCCOCCOCCOCCOCCOC | [*]OCC[*] | [*]COC[*] | OCC | 313
[Cu]OCC[Au] | -7.847826 | 6.69897 | Fc1c(F)c(F)c(S[B-](Sc2c(F)c(F)c(F)c(F)c2F)(Sc2c(F)c(F)c(F)c(F)c2F)Sc2c(F)c(F)c(F)c(F)c2F)c(F)c1F.[Li+] | 0.819119905 | 40 | CCCOCCOCCOCCOCCOCCOCCOCCOCCOCCOC | [*]OCC[*] | [*]COC[*] | OCC | 313
[Cu]OCC[Au] | -7.326087 | 6.69897 | Fc1c(F)c(F)c(S[B-](Sc2c(F)c(F)c(F)c(F)c2F)(Sc2c(F)c(F)c(F)c(F)c2F)Sc2c(F)c(F)c(F)c(F)c2F)c(F)c1F.[Li+] | 1.228679857 | 40 | CCCOCCOCCOCCOCCOCCOCCOCCOCCOCCOC | [*]OCC[*] | [*]COC[*] | OCC | 313
[Cu]OCC[Au] | -8.652174 | 6.69897 | Fc1c(F)c(F)c(S[B-](Sc2c(F)c(F)c(F)c(F)c2F)(Sc2c(F)c(F)c(F)c(F)c2F)Sc2c(F)c(F)c(F)c(F)c2F)c(F)c1F.[Li+] | 1.843019786 | 40 | CCCOCCOCCOCCOCCOCCOCCOCCOCCOCCOC | [*]OCC[*] | [*]COC[*] | OCC | 313
[Cu]OCC[Au] | -9.152174 | 6.69897 | Fc1c(F)c(F)c(S[B-](Sc2c(F)c(F)c(F)c(F)c2F)(Sc2c(F)c(F)c(F)c(F)c2F)Sc2c(F)c(F)c(F)c(F)c2F)c(F)c1F.[Li+] | 4.91471943 | 40 | CCCOCCOCCOCCOCCOCCOCCOCCOCCOCCOC | [*]OCC[*] | [*]COC[*] | OCC | 313
[Cu]OCC[Au] | -10.021739 | 6.69897 | Fc1c(F)c(F)c(S[B-](Sc2c(F)c(F)c(F)c(F)c2F)(Sc2c(F)c(F)c(F)c(F)c2F)Sc2c(F)c(F)c(F)c(F)c2F)c(F)c1F.[Li+] | 0.136519984 | 30 | CCCOCCOCCOCCOCCOCCOCCOCCOCCOCCOC | [*]OCC[*] | [*]COC[*] | OCC | 303
[Cu]OCC[Au] | -9.521739 | 6.69897 | Fc1c(F)c(F)c(S[B-](Sc2c(F)c(F)c(F)c(F)c2F)(Sc2c(F)c(F)c(F)c(F)c2F)Sc2c(F)c(F)c(F)c(F)c2F)c(F)c1F.[Li+] | 0.307169964 | 30 | CCCOCCOCCOCCOCCOCCOCCOCCOCCOCCOC | [*]OCC[*] | [*]COC[*] | OCC | 303
[Cu]OCC[Au] | -8.304348 | 6.69897 | Fc1c(F)c(F)c(S[B-](Sc2c(F)c(F)c(F)c(F)c2F)(Sc2c(F)c(F)c(F)c(F)c2F)Sc2c(F)c(F)c(F)c(F)c2F)c(F)c1F.[Li+] | 0.819119905 | 30 | CCCOCCOCCOCCOCCOCCOCCOCCOCCOCCOC | [*]OCC[*] | [*]COC[*] | OCC | 303
[Cu]OCC[Au] | -7.76087 | 6.69897 | Fc1c(F)c(F)c(S[B-](Sc2c(F)c(F)c(F)c(F)c2F)(Sc2c(F)c(F)c(F)c(F)c2F)Sc2c(F)c(F)c(F)c(F)c2F)c(F)c1F.[Li+] | 1.228679857 | 30 | CCCOCCOCCOCCOCCOCCOCCOCCOCCOCCOC | [*]OCC[*] | [*]COC[*] | OCC | 303
[Cu]OCC[Au] | -9.282609 | 6.69897 | Fc1c(F)c(F)c(S[B-](Sc2c(F)c(F)c(F)c(F)c2F)(Sc2c(F)c(F)c(F)c(F)c2F)Sc2c(F)c(F)c(F)c(F)c2F)c(F)c1F.[Li+] | 1.843019786 | 30 | CCCOCCOCCOCCOCCOCCOCCOCCOCCOCCOC | [*]OCC[*] | [*]COC[*] | OCC | 303
[Cu]OCC[Au] | -9.76087 | 6.69897 | Fc1c(F)c(F)c(S[B-](Sc2c(F)c(F)c(F)c(F)c2F)(Sc2c(F)c(F)c(F)c(F)c2F)Sc2c(F)c(F)c(F)c(F)c2F)c(F)c1F.[Li+] | 4.91471943 | 30 | CCCOCCOCCOCCOCCOCCOCCOCCOCCOCCOC | [*]OCC[*] | [*]COC[*] | OCC | 303
[Cu]OCC[Au] | -5.437956 | 6.69897 | Fc1c(F)c(F)c(S[B-](Sc2c(F)c(F)c(F)c(F)c2F)(Sc2c(F)c(F)c(F)c(F)c2F)Sc2c(F)c(F)c(F)c(F)c2F)c(F)c1F.[Li+] | 1.228679857 | 70 | CCCOCCOCCOCCOCCOCCOCCOCCOCCOCCOC | [*]OCC[*] | [*]COC[*] | OCC | 343
[Cu]OCC[Au] | -4.49635 | 6.69897 | Fc1c(F)c(F)c(S[B-](Sc2c(F)c(F)c(F)c(F)c2F)(Sc2c(F)c(F)c(F)c(F)c2F)Sc2c(F)c(F)c(F)c(F)c2F)c(F)c1F.[Li+] | 1.228679857 | 190 | CCCOCCOCCOCCOCCOCCOCCOCCOCCOCCOC | [*]OCC[*] | [*]COC[*] | OCC | 463
[Cu]OCC[Au] | -4.605839 | 6.69897 | Fc1c(F)c(F)c(S[B-](Sc2c(F)c(F)c(F)c(F)c2F)(Sc2c(F)c(F)c(F)c(F)c2F)Sc2c(F)c(F)c(F)c(F)c2F)c(F)c1F.[Li+] | 1.228679857 | 170 | CCCOCCOCCOCCOCCOCCOCCOCCOCCOCCOC | [*]OCC[*] | [*]COC[*] | OCC | 443
[Cu]OCC[Au] | -4.649635 | 6.69897 | Fc1c(F)c(F)c(S[B-](Sc2c(F)c(F)c(F)c(F)c2F)(Sc2c(F)c(F)c(F)c(F)c2F)Sc2c(F)c(F)c(F)c(F)c2F)c(F)c1F.[Li+] | 1.228679857 | 150 | CCCOCCOCCOCCOCCOCCOCCOCCOCCOCCOC | [*]OCC[*] | [*]COC[*] | OCC | 423
[Cu]OCC[Au] | -4.846715 | 6.69897 | Fc1c(F)c(F)c(S[B-](Sc2c(F)c(F)c(F)c(F)c2F)(Sc2c(F)c(F)c(F)c(F)c2F)Sc2c(F)c(F)c(F)c(F)c2F)c(F)c1F.[Li+] | 1.228679857 | 130 | CCCOCCOCCOCCOCCOCCOCCOCCOCCOCCOC | [*]OCC[*] | [*]COC[*] | OCC | 403
[Cu]OCC[Au] | -5 | 6.69897 | Fc1c(F)c(F)c(S[B-](Sc2c(F)c(F)c(F)c(F)c2F)(Sc2c(F)c(F)c(F)c(F)c2F)Sc2c(F)c(F)c(F)c(F)c2F)c(F)c1F.[Li+] | 1.228679857 | 110 | CCCOCCOCCOCCOCCOCCOCCOCCOCCOCCOC | [*]OCC[*] | [*]COC[*] | OCC | 383
[Cu]OCC[Au] | -5.284672 | 6.69897 | Fc1c(F)c(F)c(S[B-](Sc2c(F)c(F)c(F)c(F)c2F)(Sc2c(F)c(F)c(F)c(F)c2F)Sc2c(F)c(F)c(F)c(F)c2F)c(F)c1F.[Li+] | 1.228679857 | 90 | CCCOCCOCCOCCOCCOCCOCCOCCOCCOCCOC | [*]OCC[*] | [*]COC[*] | OCC | 363
[Cu]OCC[Au] | -2.886285 | 6.69897 | O=S(=O)([O-])C(F)(F)F.[Li+] | 1.135785908 | 190 | CCCOCCOCCOCCOCCOCCOCCOCCOCCOCCOC | [*]OCC[*] | [*]COC[*] | OCC | 463
[Cu]OCC[Au] | -3.016645 | 6.69897 | O=S(=O)([O-])C(F)(F)F.[Li+] | 1.135785908 | 170 | CCCOCCOCCOCCOCCOCCOCCOCCOCCOCCOC | [*]OCC[*] | [*]COC[*] | OCC | 443
[Cu]OCC[Au] | -3.111452 | 6.69897 | O=S(=O)([O-])C(F)(F)F.[Li+] | 1.135785908 | 150 | CCCOCCOCCOCCOCCOCCOCCOCCOCCOCCOC | [*]OCC[*] | [*]COC[*] | OCC | 423
[Cu]OCC[Au] | -3.22996 | 6.69897 | O=S(=O)([O-])C(F)(F)F.[Li+] | 1.135785908 | 130 | CCCOCCOCCOCCOCCOCCOCCOCCOCCOCCOC | [*]OCC[*] | [*]COC[*] | OCC | 403
[Cu]OCC[Au] | -3.561785 | 6.69897 | O=S(=O)([O-])C(F)(F)F.[Li+] | 1.135785908 | 110 | CCCOCCOCCOCCOCCOCCOCCOCCOCCOCCOC | [*]OCC[*] | [*]COC[*] | OCC | 383
[Cu]OCC[Au] | -4.000267 | 6.69897 | O=S(=O)([O-])C(F)(F)F.[Li+] | 1.135785908 | 90 | CCCOCCOCCOCCOCCOCCOCCOCCOCCOCCOC | [*]OCC[*] | [*]COC[*] | OCC | 363
[Cu]OCC[Au] | -4.166179 | 6.69897 | O=S(=O)([O-])C(F)(F)F.[Li+] | 1.135785908 | 80 | CCCOCCOCCOCCOCCOCCOCCOCCOCCOCCOC | [*]OCC[*] | [*]COC[*] | OCC | 353
[Cu]OCC[Au] | -4.4506 | 6.69897 | O=S(=O)([O-])C(F)(F)F.[Li+] | 1.135785908 | 70 | CCCOCCOCCOCCOCCOCCOCCOCCOCCOCCOC | [*]OCC[*] | [*]COC[*] | OCC | 343
[Cu]OCC[Au] | -6.157126 | 6.69897 | O=S(=O)([O-])C(F)(F)F.[Li+] | 1.135785908 | 60 | CCCOCCOCCOCCOCCOCCOCCOCCOCCOCCOC | [*]OCC[*] | [*]COC[*] | OCC | 333
[Cu]OCC[Au] | -7.02224 | 6.69897 | O=S(=O)([O-])C(F)(F)F.[Li+] | 1.135785908 | 50 | CCCOCCOCCOCCOCCOCCOCCOCCOCCOCCOC | [*]OCC[*] | [*]COC[*] | OCC | 323
[Cu]OCC[Au] | -7.401468 | 6.69897 | O=S(=O)([O-])C(F)(F)F.[Li+] | 1.135785908 | 40 | CCCOCCOCCOCCOCCOCCOCCOCCOCCOCCOC | [*]OCC[*] | [*]COC[*] | OCC | 313
[Cu]OCC[Au] | -4.708333 | 3 | Fc1c(F)c(F)c(S[B-](Sc2c(F)c(F)c(F)c(F)c2F)(Sc2c(F)c(F)c(F)c(F)c2F)Sc2c(F)c(F)c(F)c(F)c2F)c(F)c1F.[Li+] | 1.228679857 | 190 | CCCOCCOCCOCCOCCOCCOCCOCCOCCOCCOC | [*]OCC[*] | [*]COC[*] | OCC | 463
[Cu]OCC[Au] | -4.708333 | 3 | Fc1c(F)c(F)c(S[B-](Sc2c(F)c(F)c(F)c(F)c2F)(Sc2c(F)c(F)c(F)c(F)c2F)Sc2c(F)c(F)c(F)c(F)c2F)c(F)c1F.[Li+] | 1.228679857 | 170 | CCCOCCOCCOCCOCCOCCOCCOCCOCCOCCOC | [*]OCC[*] | [*]COC[*] | OCC | 443
[Cu]OCC[Au] | -4.727273 | 3 | Fc1c(F)c(F)c(S[B-](Sc2c(F)c(F)c(F)c(F)c2F)(Sc2c(F)c(F)c(F)c(F)c2F)Sc2c(F)c(F)c(F)c(F)c2F)c(F)c1F.[Li+] | 1.228679857 | 150 | CCCOCCOCCOCCOCCOCCOCCOCCOCCOCCOC | [*]OCC[*] | [*]COC[*] | OCC | 423
[Cu]OCC[Au] | -4.727273 | 3 | Fc1c(F)c(F)c(S[B-](Sc2c(F)c(F)c(F)c(F)c2F)(Sc2c(F)c(F)c(F)c(F)c2F)Sc2c(F)c(F)c(F)c(F)c2F)c(F)c1F.[Li+] | 1.228679857 | 130 | CCCOCCOCCOCCOCCOCCOCCOCCOCCOCCOC | [*]OCC[*] | [*]COC[*] | OCC | 403
[Cu]OCC[Au] | -4.82197 | 3 | Fc1c(F)c(F)c(S[B-](Sc2c(F)c(F)c(F)c(F)c2F)(Sc2c(F)c(F)c(F)c(F)c2F)Sc2c(F)c(F)c(F)c(F)c2F)c(F)c1F.[Li+] | 1.228679857 | 110 | CCCOCCOCCOCCOCCOCCOCCOCCOCCOCCOC | [*]OCC[*] | [*]COC[*] | OCC | 383
[Cu]OCC[Au] | -4.878788 | 3 | Fc1c(F)c(F)c(S[B-](Sc2c(F)c(F)c(F)c(F)c2F)(Sc2c(F)c(F)c(F)c(F)c2F)Sc2c(F)c(F)c(F)c(F)c2F)c(F)c1F.[Li+] | 1.228679857 | 90 | CCCOCCOCCOCCOCCOCCOCCOCCOCCOCCOC | [*]OCC[*] | [*]COC[*] | OCC | 363
[Cu]OCC[Au] | -4.916667 | 3 | Fc1c(F)c(F)c(S[B-](Sc2c(F)c(F)c(F)c(F)c2F)(Sc2c(F)c(F)c(F)c(F)c2F)Sc2c(F)c(F)c(F)c(F)c2F)c(F)c1F.[Li+] | 1.228679857 | 80 | CCCOCCOCCOCCOCCOCCOCCOCCOCCOCCOC | [*]OCC[*] | [*]COC[*] | OCC | 353
[Cu]OCC[Au] | -5.011364 | 3 | Fc1c(F)c(F)c(S[B-](Sc2c(F)c(F)c(F)c(F)c2F)(Sc2c(F)c(F)c(F)c(F)c2F)Sc2c(F)c(F)c(F)c(F)c2F)c(F)c1F.[Li+] | 1.228679857 | 70 | CCCOCCOCCOCCOCCOCCOCCOCCOCCOCCOC | [*]OCC[*] | [*]COC[*] | OCC | 343
[Cu]OCC[Au] | -5.068182 | 3 | Fc1c(F)c(F)c(S[B-](Sc2c(F)c(F)c(F)c(F)c2F)(Sc2c(F)c(F)c(F)c(F)c2F)Sc2c(F)c(F)c(F)c(F)c2F)c(F)c1F.[Li+] | 1.228679857 | 60 | CCCOCCOCCOCCOCCOCCOCCOCCOCCOCCOC | [*]OCC[*] | [*]COC[*] | OCC | 333
[Cu]OCC[Au] | -5.143939 | 3 | Fc1c(F)c(F)c(S[B-](Sc2c(F)c(F)c(F)c(F)c2F)(Sc2c(F)c(F)c(F)c(F)c2F)Sc2c(F)c(F)c(F)c(F)c2F)c(F)c1F.[Li+] | 1.228679857 | 50 | CCCOCCOCCOCCOCCOCCOCCOCCOCCOCCOC | [*]OCC[*] | [*]COC[*] | OCC | 323
[Cu]OCC[Au] | -5.276515 | 3 | Fc1c(F)c(F)c(S[B-](Sc2c(F)c(F)c(F)c(F)c2F)(Sc2c(F)c(F)c(F)c(F)c2F)Sc2c(F)c(F)c(F)c(F)c2F)c(F)c1F.[Li+] | 1.228679857 | 40 | CCCOCCOCCOCCOCCOCCOCCOCCOCCOCCOC | [*]OCC[*] | [*]COC[*] | OCC | 313
[Cu]OCC[Au] | -5.806818 | 3 | Fc1c(F)c(F)c(S[B-](Sc2c(F)c(F)c(F)c(F)c2F)(Sc2c(F)c(F)c(F)c(F)c2F)Sc2c(F)c(F)c(F)c(F)c2F)c(F)c1F.[Li+] | 1.228679857 | 35 | CCCOCCOCCOCCOCCOCCOCCOCCOCCOCCOC | [*]OCC[*] | [*]COC[*] | OCC | 308
[Cu]OCC[Au] | -2.492424 | 3 | O=S(=O)([O-])C(F)(F)F.[Li+] | 1.135785908 | 190 | CCCOCCOCCOCCOCCOCCOCCOCCOCCOCCOC | [*]OCC[*] | [*]COC[*] | OCC | 463
[Cu]OCC[Au] | -2.473485 | 3 | O=S(=O)([O-])C(F)(F)F.[Li+] | 1.135785908 | 170 | CCCOCCOCCOCCOCCOCCOCCOCCOCCOCCOC | [*]OCC[*] | [*]COC[*] | OCC | 443
[Cu]OCC[Au] | -2.568182 | 3 | O=S(=O)([O-])C(F)(F)F.[Li+] | 1.135785908 | 150 | CCCOCCOCCOCCOCCOCCOCCOCCOCCOCCOC | [*]OCC[*] | [*]COC[*] | OCC | 423
[Cu]OCC[Au] | -2.662879 | 3 | O=S(=O)([O-])C(F)(F)F.[Li+] | 1.135785908 | 130 | CCCOCCOCCOCCOCCOCCOCCOCCOCCOCCOC | [*]OCC[*] | [*]COC[*] | OCC | 403
[Cu]OCC[Au] | -2.738636 | 3 | O=S(=O)([O-])C(F)(F)F.[Li+] | 1.135785908 | 110 | CCCOCCOCCOCCOCCOCCOCCOCCOCCOCCOC | [*]OCC[*] | [*]COC[*] | OCC | 383
[Cu]OCC[Au] | -2.814394 | 3 | O=S(=O)([O-])C(F)(F)F.[Li+] | 1.135785908 | 90 | CCCOCCOCCOCCOCCOCCOCCOCCOCCOCCOC | [*]OCC[*] | [*]COC[*] | OCC | 363
[Cu]OCC[Au] | -3.003788 | 3 | O=S(=O)([O-])C(F)(F)F.[Li+] | 1.135785908 | 80 | CCCOCCOCCOCCOCCOCCOCCOCCOCCOCCOC | [*]OCC[*] | [*]COC[*] | OCC | 353
[Cu]OCC[Au] | -3.212121 | 3 | O=S(=O)([O-])C(F)(F)F.[Li+] | 1.135785908 | 70 | CCCOCCOCCOCCOCCOCCOCCOCCOCCOCCOC | [*]OCC[*] | [*]COC[*] | OCC | 343
[Cu]OCC[Au] | -3.287879 | 3 | O=S(=O)([O-])C(F)(F)F.[Li+] | 1.135785908 | 60 | CCCOCCOCCOCCOCCOCCOCCOCCOCCOCCOC | [*]OCC[*] | [*]COC[*] | OCC | 333
[Cu]OCC[Au] | -3.515152 | 3 | O=S(=O)([O-])C(F)(F)F.[Li+] | 1.135785908 | 50 | CCCOCCOCCOCCOCCOCCOCCOCCOCCOCCOC | [*]OCC[*] | [*]COC[*] | OCC | 323
[Cu]OCC[Au] | -3.761364 | 3 | O=S(=O)([O-])C(F)(F)F.[Li+] | 1.135785908 | 40 | CCCOCCOCCOCCOCCOCCOCCOCCOCCOCCOC | [*]OCC[*] | [*]COC[*] | OCC | 313
[Cu]OCC[Au] | -5.371212 | 3 | O=S(=O)([O-])C(F)(F)F.[Li+] | 1.135785908 | 30 | CCCOCCOCCOCCOCCOCCOCCOCCOCCOCCOC | [*]OCC[*] | [*]COC[*] | OCC | 303
[Cu]CC(COOCCOCCOCCOCCOC)(C)[Au] | -6.265861 | 3 | Fc1c(F)c(F)c(S[B-](Sc2c(F)c(F)c(F)c(F)c2F)(Sc2c(F)c(F)c(F)c(F)c2F)Sc2c(F)c(F)c(F)c(F)c2F)c(F)c1F.[Li+] | 1.228679857 | 80 | CCC(C)(COOCCOCCOCCOCCOC)CC(C)(C)COOCCOCCOCCOCCOC | [*]CC(COOCCOCCOCCOCCOC)(C)[*] | [*]CC([*])(C)COOCCOCCOCCOCCOC | CC(COOCCOCCOCCOCCOC)(C) | 353
[Cu]CC(COOCCOCCOCCOCCOC)(C)[Au] | -6.311178 | 3 | Fc1c(F)c(F)c(S[B-](Sc2c(F)c(F)c(F)c(F)c2F)(Sc2c(F)c(F)c(F)c(F)c2F)Sc2c(F)c(F)c(F)c(F)c2F)c(F)c1F.[Li+] | 1.228679857 | 70 | CCC(C)(COOCCOCCOCCOCCOC)CC(C)(C)COOCCOCCOCCOCCOC | [*]CC(COOCCOCCOCCOCCOC)(C)[*] | [*]CC([*])(C)COOCCOCCOCCOCCOC | CC(COOCCOCCOCCOCCOC)(C) | 343
[Cu]CC(COOCCOCCOCCOCCOC)(C)[Au] | -6.477341 | 3 | Fc1c(F)c(F)c(S[B-](Sc2c(F)c(F)c(F)c(F)c2F)(Sc2c(F)c(F)c(F)c(F)c2F)Sc2c(F)c(F)c(F)c(F)c2F)c(F)c1F.[Li+] | 1.228679857 | 60 | CCC(C)(COOCCOCCOCCOCCOC)CC(C)(C)COOCCOCCOCCOCCOC | [*]CC(COOCCOCCOCCOCCOC)(C)[*] | [*]CC([*])(C)COOCCOCCOCCOCCOC | CC(COOCCOCCOCCOCCOC)(C) | 333
[Cu]CC(COOCCOCCOCCOCCOC)(C)[Au] | -6.643505 | 3 | Fc1c(F)c(F)c(S[B-](Sc2c(F)c(F)c(F)c(F)c2F)(Sc2c(F)c(F)c(F)c(F)c2F)Sc2c(F)c(F)c(F)c(F)c2F)c(F)c1F.[Li+] | 1.228679857 | 50 | CCC(C)(COOCCOCCOCCOCCOC)CC(C)(C)COOCCOCCOCCOCCOC | [*]CC(COOCCOCCOCCOCCOC)(C)[*] | [*]CC([*])(C)COOCCOCCOCCOCCOC | CC(COOCCOCCOCCOCCOC)(C) | 323
[Cu]CC(COOCCOCCOCCOCCOC)(C)[Au] | -6.749245 | 3 | Fc1c(F)c(F)c(S[B-](Sc2c(F)c(F)c(F)c(F)c2F)(Sc2c(F)c(F)c(F)c(F)c2F)Sc2c(F)c(F)c(F)c(F)c2F)c(F)c1F.[Li+] | 1.228679857 | 40 | CCC(C)(COOCCOCCOCCOCCOC)CC(C)(C)COOCCOCCOCCOCCOC | [*]CC(COOCCOCCOCCOCCOC)(C)[*] | [*]CC([*])(C)COOCCOCCOCCOCCOC | CC(COOCCOCCOCCOCCOC)(C) | 313
[Cu]CC(COOCCOCCOCCOCCOC)(C)[Au] | -7.006042 | 3 | Fc1c(F)c(F)c(S[B-](Sc2c(F)c(F)c(F)c(F)c2F)(Sc2c(F)c(F)c(F)c(F)c2F)Sc2c(F)c(F)c(F)c(F)c2F)c(F)c1F.[Li+] | 1.228679857 | 30 | CCC(C)(COOCCOCCOCCOCCOC)CC(C)(C)COOCCOCCOCCOCCOC | [*]CC(COOCCOCCOCCOCCOC)(C)[*] | [*]CC([*])(C)COOCCOCCOCCOCCOC | CC(COOCCOCCOCCOCCOC)(C) | 303
[Cu]CC(COOCCOCCOCCOCCOC)(C)[Au] | -7.308157 | 3 | Fc1c(F)c(F)c(S[B-](Sc2c(F)c(F)c(F)c(F)c2F)(Sc2c(F)c(F)c(F)c(F)c2F)Sc2c(F)c(F)c(F)c(F)c2F)c(F)c1F.[Li+] | 1.228679857 | 20 | CCC(C)(COOCCOCCOCCOCCOC)CC(C)(C)COOCCOCCOCCOCCOC | [*]CC(COOCCOCCOCCOCCOC)(C)[*] | [*]CC([*])(C)COOCCOCCOCCOCCOC | CC(COOCCOCCOCCOCCOC)(C) | 293
[Cu]CC(COOCCOCCOCCOCCOC)(C)[Au] | -7.595166 | 3 | Fc1c(F)c(F)c(S[B-](Sc2c(F)c(F)c(F)c(F)c2F)(Sc2c(F)c(F)c(F)c(F)c2F)Sc2c(F)c(F)c(F)c(F)c2F)c(F)c1F.[Li+] | 1.228679857 | 10 | CCC(C)(COOCCOCCOCCOCCOC)CC(C)(C)COOCCOCCOCCOCCOC | [*]CC(COOCCOCCOCCOCCOC)(C)[*] | [*]CC([*])(C)COOCCOCCOCCOCCOC | CC(COOCCOCCOCCOCCOC)(C) | 283
[Cu]CC(COOCCOCCOCCOCCOC)(C)[Au] | -8.048338 | 3 | Fc1c(F)c(F)c(S[B-](Sc2c(F)c(F)c(F)c(F)c2F)(Sc2c(F)c(F)c(F)c(F)c2F)Sc2c(F)c(F)c(F)c(F)c2F)c(F)c1F.[Li+] | 1.228679857 | 0 | CCC(C)(COOCCOCCOCCOCCOC)CC(C)(C)COOCCOCCOCCOCCOC | [*]CC(COOCCOCCOCCOCCOC)(C)[*] | [*]CC([*])(C)COOCCOCCOCCOCCOC | CC(COOCCOCCOCCOCCOC)(C) | 273
[Cu]CC(COOCCOCCOCCOCCOC)(C)[Au] | -8.350453 | 3 | Fc1c(F)c(F)c(S[B-](Sc2c(F)c(F)c(F)c(F)c2F)(Sc2c(F)c(F)c(F)c(F)c2F)Sc2c(F)c(F)c(F)c(F)c2F)c(F)c1F.[Li+] | 1.228679857 | -10 | CCC(C)(COOCCOCCOCCOCCOC)CC(C)(C)COOCCOCCOCCOCCOC | [*]CC(COOCCOCCOCCOCCOC)(C)[*] | [*]CC([*])(C)COOCCOCCOCCOCCOC | CC(COOCCOCCOCCOCCOC)(C) | 263
[Cu]CC(COOCCOCCOCCOCCOC)(C)[Au] | -8.682779 | 3 | Fc1c(F)c(F)c(S[B-](Sc2c(F)c(F)c(F)c(F)c2F)(Sc2c(F)c(F)c(F)c(F)c2F)Sc2c(F)c(F)c(F)c(F)c2F)c(F)c1F.[Li+] | 1.228679857 | -20 | CCC(C)(COOCCOCCOCCOCCOC)CC(C)(C)COOCCOCCOCCOCCOC | [*]CC(COOCCOCCOCCOCCOC)(C)[*] | [*]CC([*])(C)COOCCOCCOCCOCCOC | CC(COOCCOCCOCCOCCOC)(C) | 253
[Cu]CC(COOCCOCCOCCOCCOC)(C)[Au] | -4.422961 | 3 | O=S(=O)([O-])C(F)(F)F.[Li+] | 0.179746775 | 80 | CCC(C)(COOCCOCCOCCOCCOC)CC(C)(C)COOCCOCCOCCOCCOC | [*]CC(COOCCOCCOCCOCCOC)(C)[*] | [*]CC([*])(C)COOCCOCCOCCOCCOC | CC(COOCCOCCOCCOCCOC)(C) | 353
[Cu]CC(COOCCOCCOCCOCCOC)(C)[Au] | -4.619335 | 3 | O=S(=O)([O-])C(F)(F)F.[Li+] | 0.179746775 | 70 | CCC(C)(COOCCOCCOCCOCCOC)CC(C)(C)COOCCOCCOCCOCCOC | [*]CC(COOCCOCCOCCOCCOC)(C)[*] | [*]CC([*])(C)COOCCOCCOCCOCCOC | CC(COOCCOCCOCCOCCOC)(C) | 343
[Cu]CC(COOCCOCCOCCOCCOC)(C)[Au] | -4.876133 | 3 | O=S(=O)([O-])C(F)(F)F.[Li+] | 0.179746775 | 60 | CCC(C)(COOCCOCCOCCOCCOC)CC(C)(C)COOCCOCCOCCOCCOC | [*]CC(COOCCOCCOCCOCCOC)(C)[*] | [*]CC([*])(C)COOCCOCCOCCOCCOC | CC(COOCCOCCOCCOCCOC)(C) | 333
[Cu]CC(COOCCOCCOCCOCCOC)(C)[Au] | -5.087613 | 3 | O=S(=O)([O-])C(F)(F)F.[Li+] | 0.179746775 | 50 | CCC(C)(COOCCOCCOCCOCCOC)CC(C)(C)COOCCOCCOCCOCCOC | [*]CC(COOCCOCCOCCOCCOC)(C)[*] | [*]CC([*])(C)COOCCOCCOCCOCCOC | CC(COOCCOCCOCCOCCOC)(C) | 323
[Cu]CC(COOCCOCCOCCOCCOC)(C)[Au] | -5.344411 | 3 | O=S(=O)([O-])C(F)(F)F.[Li+] | 0.179746775 | 40 | CCC(C)(COOCCOCCOCCOCCOC)CC(C)(C)COOCCOCCOCCOCCOC | [*]CC(COOCCOCCOCCOCCOC)(C)[*] | [*]CC([*])(C)COOCCOCCOCCOCCOC | CC(COOCCOCCOCCOCCOC)(C) | 313
[Cu]CC(COOCCOCCOCCOCCOC)(C)[Au] | -5.63142 | 3 | O=S(=O)([O-])C(F)(F)F.[Li+] | 0.179746775 | 30 | CCC(C)(COOCCOCCOCCOCCOC)CC(C)(C)COOCCOCCOCCOCCOC | [*]CC(COOCCOCCOCCOCCOC)(C)[*] | [*]CC([*])(C)COOCCOCCOCCOCCOC | CC(COOCCOCCOCCOCCOC)(C) | 303
[Cu]CC(COOCCOCCOCCOCCOC)(C)[Au] | -5.993958 | 3 | O=S(=O)([O-])C(F)(F)F.[Li+] | 0.179746775 | 20 | CCC(C)(COOCCOCCOCCOCCOC)CC(C)(C)COOCCOCCOCCOCCOC | [*]CC(COOCCOCCOCCOCCOC)(C)[*] | [*]CC([*])(C)COOCCOCCOCCOCCOC | CC(COOCCOCCOCCOCCOC)(C) | 293
[Cu]CC(COOCCOCCOCCOCCOC)(C)[Au] | -6.44713 | 3 | O=S(=O)([O-])C(F)(F)F.[Li+] | 0.179746775 | 10 | CCC(C)(COOCCOCCOCCOCCOC)CC(C)(C)COOCCOCCOCCOCCOC | [*]CC(COOCCOCCOCCOCCOC)(C)[*] | [*]CC([*])(C)COOCCOCCOCCOCCOC | CC(COOCCOCCOCCOCCOC)(C) | 283
[Cu]CC(COOCCOCCOCCOCCOC)(C)[Au] | -7.05136 | 3 | O=S(=O)([O-])C(F)(F)F.[Li+] | 0.179746775 | 0 | CCC(C)(COOCCOCCOCCOCCOC)CC(C)(C)COOCCOCCOCCOCCOC | [*]CC(COOCCOCCOCCOCCOC)(C)[*] | [*]CC([*])(C)COOCCOCCOCCOCCOC | CC(COOCCOCCOCCOCCOC)(C) | 273
[Cu]CC(COOCCOCCOCCOCCOC)(C)[Au] | -7.731118 | 3 | O=S(=O)([O-])C(F)(F)F.[Li+] | 0.179746775 | -10 | CCC(C)(COOCCOCCOCCOCCOC)CC(C)(C)COOCCOCCOCCOCCOC | [*]CC(COOCCOCCOCCOCCOC)(C)[*] | [*]CC([*])(C)COOCCOCCOCCOCCOC | CC(COOCCOCCOCCOCCOC)(C) | 263
[Cu]CC(COOCCOCCOCCOCCOC)(C)[Au] | -8.622356 | 3 | O=S(=O)([O-])C(F)(F)F.[Li+] | 0.179746775 | -20 | CCC(C)(COOCCOCCOCCOCCOC)CC(C)(C)COOCCOCCOCCOCCOC | [*]CC(COOCCOCCOCCOCCOC)(C)[*] | [*]CC([*])(C)COOCCOCCOCCOCCOC | CC(COOCCOCCOCCOCCOC)(C) | 253
[Cu]CCC1C(=O)N(C(C)COC(C)COC(C)COC(C)COC(C)COC(C)COC(C)COC(C)COC(C)COC(C)COOCCOCCOCCOCCOCCOCCOCCOCCOCCOCCOCCOCCOCCOCCOCCOCCOCCOCCOCCOCCOCCOCCOCCOCCOCCOCCOCCOCCOCCOCCOCC)C(=O)C1[Au] | -2.725248 | 3.31597 | O=S(=O)([N-]S(=O)(=O)C(F)(F)F)C(F)(F)F.[Li+] | 2.028562159 | 110 | CCCC1C(=O)N(C(C)COC(C)COC(C)COC(C)COC(C)COC(C)COC(C)COC(C)COC(C)COC(C)COOCCOCCOCCOCCOCCOCCOCCOCCOCCOCCOCCOCCOCCOCCOCCOCCOCCOCCOCCOCCOCCOCCOCCOCCOCCOCCOCCOCCOCCOCCOCC)C(=O)C1C | [*]CCC1C(=O)N(C(C)COC(C)COC(C)COC(C)COC(C)COC(C)COC(C)COC(C)COC(C)COC(C)COOCCOCCOCCOCCOCCOCCOCCOCCOCCOCCOCCOCCOCCOCCOCCOCCOCCOCCOCCOCCOCCOCCOCCOCCOCCOCCOCCOCCOCCOCCOCC)C(=O)C1[*] | [*]CCC1C(=O)N(C(C)COC(C)COC(C)COC(C)COC(C)COC(C)COC(C)COC(C)COC(C)COC(C)COOCCOCCOCCOCCOCCOCCOCCOCCOCCOCCOCCOCCOCCOCCOCCOCCOCCOCCOCCOCCOCCOCCOCCOCCOCCOCCOCCOCCOCCOCCOCC)C(=O)C1[*] | CCC1C(=O)N(C(C)COC(C)COC(C)COC(C)COC(C)COC(C)COC(C)COC(C)COC(C)COC(C)COOCCOCCOCCOCCOCCOCCOCCOCCOCCOCCOCCOCCOCCOCCOCCOCCOCCOCCOCCOCCOCCOCCOCCOCCOCCOCCOCCOCCOCCOCCOCC)C(=O)C1 | 383
[Cu]CCC1C(=O)N(C(C)COC(C)COC(C)COC(C)COC(C)COC(C)COC(C)COC(C)COC(C)COC(C)COOCCOCCOCCOCCOCCOCCOCCOCCOCCOCCOCCOCCOCCOCCOCCOCCOCCOCCOCCOCCOCCOCCOCCOCCOCCOCCOCCOCCOCCOCCOCC)C(=O)C1[Au] | -2.888614 | 3.31597 | O=S(=O)([N-]S(=O)(=O)C(F)(F)F)C(F)(F)F.[Li+] | 2.028562159 | 100 | CCCC1C(=O)N(C(C)COC(C)COC(C)COC(C)COC(C)COC(C)COC(C)COC(C)COC(C)COC(C)COOCCOCCOCCOCCOCCOCCOCCOCCOCCOCCOCCOCCOCCOCCOCCOCCOCCOCCOCCOCCOCCOCCOCCOCCOCCOCCOCCOCCOCCOCCOCC)C(=O)C1C | [*]CCC1C(=O)N(C(C)COC(C)COC(C)COC(C)COC(C)COC(C)COC(C)COC(C)COC(C)COC(C)COOCCOCCOCCOCCOCCOCCOCCOCCOCCOCCOCCOCCOCCOCCOCCOCCOCCOCCOCCOCCOCCOCCOCCOCCOCCOCCOCCOCCOCCOCCOCC)C(=O)C1[*] | [*]CCC1C(=O)N(C(C)COC(C)COC(C)COC(C)COC(C)COC(C)COC(C)COC(C)COC(C)COC(C)COOCCOCCOCCOCCOCCOCCOCCOCCOCCOCCOCCOCCOCCOCCOCCOCCOCCOCCOCCOCCOCCOCCOCCOCCOCCOCCOCCOCCOCCOCCOCC)C(=O)C1[*] | CCC1C(=O)N(C(C)COC(C)COC(C)COC(C)COC(C)COC(C)COC(C)COC(C)COC(C)COC(C)COOCCOCCOCCOCCOCCOCCOCCOCCOCCOCCOCCOCCOCCOCCOCCOCCOCCOCCOCCOCCOCCOCCOCCOCCOCCOCCOCCOCCOCCOCCOCC)C(=O)C1 | 373
[Cu]CCC1C(=O)N(C(C)COC(C)COC(C)COC(C)COC(C)COC(C)COC(C)COC(C)COC(C)COC(C)COOCCOCCOCCOCCOCCOCCOCCOCCOCCOCCOCCOCCOCCOCCOCCOCCOCCOCCOCCOCCOCCOCCOCCOCCOCCOCCOCCOCCOCCOCCOCC)C(=O)C1[Au] | -3.10396 | 3.31597 | O=S(=O)([N-]S(=O)(=O)C(F)(F)F)C(F)(F)F.[Li+] | 2.028562159 | 90 | CCCC1C(=O)N(C(C)COC(C)COC(C)COC(C)COC(C)COC(C)COC(C)COC(C)COC(C)COC(C)COOCCOCCOCCOCCOCCOCCOCCOCCOCCOCCOCCOCCOCCOCCOCCOCCOCCOCCOCCOCCOCCOCCOCCOCCOCCOCCOCCOCCOCCOCCOCC)C(=O)C1C | [*]CCC1C(=O)N(C(C)COC(C)COC(C)COC(C)COC(C)COC(C)COC(C)COC(C)COC(C)COC(C)COOCCOCCOCCOCCOCCOCCOCCOCCOCCOCCOCCOCCOCCOCCOCCOCCOCCOCCOCCOCCOCCOCCOCCOCCOCCOCCOCCOCCOCCOCCOCC)C(=O)C1[*] | [*]CCC1C(=O)N(C(C)COC(C)COC(C)COC(C)COC(C)COC(C)COC(C)COC(C)COC(C)COC(C)COOCCOCCOCCOCCOCCOCCOCCOCCOCCOCCOCCOCCOCCOCCOCCOCCOCCOCCOCCOCCOCCOCCOCCOCCOCCOCCOCCOCCOCCOCCOCC)C(=O)C1[*] | CCC1C(=O)N(C(C)COC(C)COC(C)COC(C)COC(C)COC(C)COC(C)COC(C)COC(C)COC(C)COOCCOCCOCCOCCOCCOCCOCCOCCOCCOCCOCCOCCOCCOCCOCCOCCOCCOCCOCCOCCOCCOCCOCCOCCOCCOCCOCCOCCOCCOCCOCC)C(=O)C1 | 363
[Cu]CCC1C(=O)N(C(C)COC(C)COC(C)COC(C)COC(C)COC(C)COC(C)COC(C)COC(C)COC(C)COOCCOCCOCCOCCOCCOCCOCCOCCOCCOCCOCCOCCOCCOCCOCCOCCOCCOCCOCCOCCOCCOCCOCCOCCOCCOCCOCCOCCOCCOCCOCC)C(=O)C1[Au] | -3.24505 | 3.31597 | O=S(=O)([N-]S(=O)(=O)C(F)(F)F)C(F)(F)F.[Li+] | 2.028562159 | 80 | CCCC1C(=O)N(C(C)COC(C)COC(C)COC(C)COC(C)COC(C)COC(C)COC(C)COC(C)COC(C)COOCCOCCOCCOCCOCCOCCOCCOCCOCCOCCOCCOCCOCCOCCOCCOCCOCCOCCOCCOCCOCCOCCOCCOCCOCCOCCOCCOCCOCCOCCOCC)C(=O)C1C | [*]CCC1C(=O)N(C(C)COC(C)COC(C)COC(C)COC(C)COC(C)COC(C)COC(C)COC(C)COC(C)COOCCOCCOCCOCCOCCOCCOCCOCCOCCOCCOCCOCCOCCOCCOCCOCCOCCOCCOCCOCCOCCOCCOCCOCCOCCOCCOCCOCCOCCOCCOCC)C(=O)C1[*] | [*]CCC1C(=O)N(C(C)COC(C)COC(C)COC(C)COC(C)COC(C)COC(C)COC(C)COC(C)COC(C)COOCCOCCOCCOCCOCCOCCOCCOCCOCCOCCOCCOCCOCCOCCOCCOCCOCCOCCOCCOCCOCCOCCOCCOCCOCCOCCOCCOCCOCCOCCOCC)C(=O)C1[*] | CCC1C(=O)N(C(C)COC(C)COC(C)COC(C)COC(C)COC(C)COC(C)COC(C)COC(C)COC(C)COOCCOCCOCCOCCOCCOCCOCCOCCOCCOCCOCCOCCOCCOCCOCCOCCOCCOCCOCCOCCOCCOCCOCCOCCOCCOCCOCCOCCOCCOCCOCC)C(=O)C1 | 353
[Cu]CCC1C(=O)N(C(C)COC(C)COC(C)COC(C)COC(C)COC(C)COC(C)COC(C)COC(C)COC(C)COOCCOCCOCCOCCOCCOCCOCCOCCOCCOCCOCCOCCOCCOCCOCCOCCOCCOCCOCCOCCOCCOCCOCCOCCOCCOCCOCCOCCOCCOCCOCC)C(=O)C1[Au] | -3.430693 | 3.31597 | O=S(=O)([N-]S(=O)(=O)C(F)(F)F)C(F)(F)F.[Li+] | 2.028562159 | 70 | CCCC1C(=O)N(C(C)COC(C)COC(C)COC(C)COC(C)COC(C)COC(C)COC(C)COC(C)COC(C)COOCCOCCOCCOCCOCCOCCOCCOCCOCCOCCOCCOCCOCCOCCOCCOCCOCCOCCOCCOCCOCCOCCOCCOCCOCCOCCOCCOCCOCCOCCOCC)C(=O)C1C | [*]CCC1C(=O)N(C(C)COC(C)COC(C)COC(C)COC(C)COC(C)COC(C)COC(C)COC(C)COC(C)COOCCOCCOCCOCCOCCOCCOCCOCCOCCOCCOCCOCCOCCOCCOCCOCCOCCOCCOCCOCCOCCOCCOCCOCCOCCOCCOCCOCCOCCOCCOCC)C(=O)C1[*] | [*]CCC1C(=O)N(C(C)COC(C)COC(C)COC(C)COC(C)COC(C)COC(C)COC(C)COC(C)COC(C)COOCCOCCOCCOCCOCCOCCOCCOCCOCCOCCOCCOCCOCCOCCOCCOCCOCCOCCOCCOCCOCCOCCOCCOCCOCCOCCOCCOCCOCCOCCOCC)C(=O)C1[*] | CCC1C(=O)N(C(C)COC(C)COC(C)COC(C)COC(C)COC(C)COC(C)COC(C)COC(C)COC(C)COOCCOCCOCCOCCOCCOCCOCCOCCOCCOCCOCCOCCOCCOCCOCCOCCOCCOCCOCCOCCOCCOCCOCCOCCOCCOCCOCCOCCOCCOCCOCC)C(=O)C1 | 343
[Cu]CCC1C(=O)N(C(C)COC(C)COC(C)COC(C)COC(C)COC(C)COC(C)COC(C)COC(C)COC(C)COOCCOCCOCCOCCOCCOCCOCCOCCOCCOCCOCCOCCOCCOCCOCCOCCOCCOCCOCCOCCOCCOCCOCCOCCOCCOCCOCCOCCOCCOCCOCC)C(=O)C1[Au] | -3.668317 | 3.31597 | O=S(=O)([N-]S(=O)(=O)C(F)(F)F)C(F)(F)F.[Li+] | 2.028562159 | 60 | CCCC1C(=O)N(C(C)COC(C)COC(C)COC(C)COC(C)COC(C)COC(C)COC(C)COC(C)COC(C)COOCCOCCOCCOCCOCCOCCOCCOCCOCCOCCOCCOCCOCCOCCOCCOCCOCCOCCOCCOCCOCCOCCOCCOCCOCCOCCOCCOCCOCCOCCOCC)C(=O)C1C | [*]CCC1C(=O)N(C(C)COC(C)COC(C)COC(C)COC(C)COC(C)COC(C)COC(C)COC(C)COC(C)COOCCOCCOCCOCCOCCOCCOCCOCCOCCOCCOCCOCCOCCOCCOCCOCCOCCOCCOCCOCCOCCOCCOCCOCCOCCOCCOCCOCCOCCOCCOCC)C(=O)C1[*] | [*]CCC1C(=O)N(C(C)COC(C)COC(C)COC(C)COC(C)COC(C)COC(C)COC(C)COC(C)COC(C)COOCCOCCOCCOCCOCCOCCOCCOCCOCCOCCOCCOCCOCCOCCOCCOCCOCCOCCOCCOCCOCCOCCOCCOCCOCCOCCOCCOCCOCCOCCOCC)C(=O)C1[*] | CCC1C(=O)N(C(C)COC(C)COC(C)COC(C)COC(C)COC(C)COC(C)COC(C)COC(C)COC(C)COOCCOCCOCCOCCOCCOCCOCCOCCOCCOCCOCCOCCOCCOCCOCCOCCOCCOCCOCCOCCOCCOCCOCCOCCOCCOCCOCCOCCOCCOCCOCC)C(=O)C1 | 333
[Cu]CCC1C(=O)N(C(C)COC(C)COC(C)COC(C)COC(C)COC(C)COC(C)COC(C)COC(C)COC(C)COOCCOCCOCCOCCOCCOCCOCCOCCOCCOCCOCCOCCOCCOCCOCCOCCOCCOCCOCCOCCOCCOCCOCCOCCOCCOCCOCCOCCOCCOCCOCC)C(=O)C1[Au] | -3.950495 | 3.31597 | O=S(=O)([N-]S(=O)(=O)C(F)(F)F)C(F)(F)F.[Li+] | 2.028562159 | 50 | CCCC1C(=O)N(C(C)COC(C)COC(C)COC(C)COC(C)COC(C)COC(C)COC(C)COC(C)COC(C)COOCCOCCOCCOCCOCCOCCOCCOCCOCCOCCOCCOCCOCCOCCOCCOCCOCCOCCOCCOCCOCCOCCOCCOCCOCCOCCOCCOCCOCCOCCOCC)C(=O)C1C | [*]CCC1C(=O)N(C(C)COC(C)COC(C)COC(C)COC(C)COC(C)COC(C)COC(C)COC(C)COC(C)COOCCOCCOCCOCCOCCOCCOCCOCCOCCOCCOCCOCCOCCOCCOCCOCCOCCOCCOCCOCCOCCOCCOCCOCCOCCOCCOCCOCCOCCOCCOCC)C(=O)C1[*] | [*]CCC1C(=O)N(C(C)COC(C)COC(C)COC(C)COC(C)COC(C)COC(C)COC(C)COC(C)COC(C)COOCCOCCOCCOCCOCCOCCOCCOCCOCCOCCOCCOCCOCCOCCOCCOCCOCCOCCOCCOCCOCCOCCOCCOCCOCCOCCOCCOCCOCCOCCOCC)C(=O)C1[*] | CCC1C(=O)N(C(C)COC(C)COC(C)COC(C)COC(C)COC(C)COC(C)COC(C)COC(C)COC(C)COOCCOCCOCCOCCOCCOCCOCCOCCOCCOCCOCCOCCOCCOCCOCCOCCOCCOCCOCCOCCOCCOCCOCCOCCOCCOCCOCCOCCOCCOCCOCC)C(=O)C1 | 323
[Cu]CCC1C(=O)N(C(C)COC(C)COC(C)COC(C)COC(C)COC(C)COC(C)COC(C)COC(C)COC(C)COOCCOCCOCCOCCOCCOCCOCCOCCOCCOCCOCCOCCOCCOCCOCCOCCOCCOCCOCCOCCOCCOCCOCCOCCOCCOCCOCCOCCOCCOCCOCC)C(=O)C1[Au] | -4.225248 | 3.31597 | O=S(=O)([N-]S(=O)(=O)C(F)(F)F)C(F)(F)F.[Li+] | 2.028562159 | 40 | CCCC1C(=O)N(C(C)COC(C)COC(C)COC(C)COC(C)COC(C)COC(C)COC(C)COC(C)COC(C)COOCCOCCOCCOCCOCCOCCOCCOCCOCCOCCOCCOCCOCCOCCOCCOCCOCCOCCOCCOCCOCCOCCOCCOCCOCCOCCOCCOCCOCCOCCOCC)C(=O)C1C | [*]CCC1C(=O)N(C(C)COC(C)COC(C)COC(C)COC(C)COC(C)COC(C)COC(C)COC(C)COC(C)COOCCOCCOCCOCCOCCOCCOCCOCCOCCOCCOCCOCCOCCOCCOCCOCCOCCOCCOCCOCCOCCOCCOCCOCCOCCOCCOCCOCCOCCOCCOCC)C(=O)C1[*] | [*]CCC1C(=O)N(C(C)COC(C)COC(C)COC(C)COC(C)COC(C)COC(C)COC(C)COC(C)COC(C)COOCCOCCOCCOCCOCCOCCOCCOCCOCCOCCOCCOCCOCCOCCOCCOCCOCCOCCOCCOCCOCCOCCOCCOCCOCCOCCOCCOCCOCCOCCOCC)C(=O)C1[*] | CCC1C(=O)N(C(C)COC(C)COC(C)COC(C)COC(C)COC(C)COC(C)COC(C)COC(C)COC(C)COOCCOCCOCCOCCOCCOCCOCCOCCOCCOCCOCCOCCOCCOCCOCCOCCOCCOCCOCCOCCOCCOCCOCCOCCOCCOCCOCCOCCOCCOCCOCC)C(=O)C1 | 313
[Cu]CCC1C(=O)N(C(C)COC(C)COC(C)COC(C)COC(C)COC(C)COC(C)COC(C)COC(C)COC(C)COOCCOCCOCCOCCOCCOCCOCCOCCOCCOCCOCCOCCOCCOCCOCCOCCOCCOCCOCCOCCOCCOCCOCCOCCOCCOCCOCCOCCOCCOCCOCC)C(=O)C1[Au] | -4.804455 | 3.31597 | O=S(=O)([N-]S(=O)(=O)C(F)(F)F)C(F)(F)F.[Li+] | 2.028562159 | 25 | CCCC1C(=O)N(C(C)COC(C)COC(C)COC(C)COC(C)COC(C)COC(C)COC(C)COC(C)COC(C)COOCCOCCOCCOCCOCCOCCOCCOCCOCCOCCOCCOCCOCCOCCOCCOCCOCCOCCOCCOCCOCCOCCOCCOCCOCCOCCOCCOCCOCCOCCOCC)C(=O)C1C | [*]CCC1C(=O)N(C(C)COC(C)COC(C)COC(C)COC(C)COC(C)COC(C)COC(C)COC(C)COC(C)COOCCOCCOCCOCCOCCOCCOCCOCCOCCOCCOCCOCCOCCOCCOCCOCCOCCOCCOCCOCCOCCOCCOCCOCCOCCOCCOCCOCCOCCOCCOCC)C(=O)C1[*] | [*]CCC1C(=O)N(C(C)COC(C)COC(C)COC(C)COC(C)COC(C)COC(C)COC(C)COC(C)COC(C)COOCCOCCOCCOCCOCCOCCOCCOCCOCCOCCOCCOCCOCCOCCOCCOCCOCCOCCOCCOCCOCCOCCOCCOCCOCCOCCOCCOCCOCCOCCOCC)C(=O)C1[*] | CCC1C(=O)N(C(C)COC(C)COC(C)COC(C)COC(C)COC(C)COC(C)COC(C)COC(C)COC(C)COOCCOCCOCCOCCOCCOCCOCCOCCOCCOCCOCCOCCOCCOCCOCCOCCOCCOCCOCCOCCOCCOCCOCCOCCOCCOCCOCCOCCOCCOCCOCC)C(=O)C1 | 298
[Cu]CCC1C(=O)N(C(C)COC(C)COC(C)COC(C)COC(C)COC(C)COC(C)COC(C)COC(C)COC(C)COOCCOCCOCCOCCOCCOCCOCCOCCOCCOCCOCCOCCOCCOCCOCCOCCOCCOCCOCCOCCOCCOCCOCCOCCOCCOCCOCCOCCOCCOCCOCC)C(=O)C1[Au] | -2.659463 | 3.31597 | O=S(=O)([N-]S(=O)(=O)C(F)(F)F)C(F)(F)F.[Li+] | 1.352374768 | 110 | CCCC1C(=O)N(C(C)COC(C)COC(C)COC(C)COC(C)COC(C)COC(C)COC(C)COC(C)COC(C)COOCCOCCOCCOCCOCCOCCOCCOCCOCCOCCOCCOCCOCCOCCOCCOCCOCCOCCOCCOCCOCCOCCOCCOCCOCCOCCOCCOCCOCCOCCOCC)C(=O)C1C | [*]CCC1C(=O)N(C(C)COC(C)COC(C)COC(C)COC(C)COC(C)COC(C)COC(C)COC(C)COC(C)COOCCOCCOCCOCCOCCOCCOCCOCCOCCOCCOCCOCCOCCOCCOCCOCCOCCOCCOCCOCCOCCOCCOCCOCCOCCOCCOCCOCCOCCOCCOCC)C(=O)C1[*] | [*]CCC1C(=O)N(C(C)COC(C)COC(C)COC(C)COC(C)COC(C)COC(C)COC(C)COC(C)COC(C)COOCCOCCOCCOCCOCCOCCOCCOCCOCCOCCOCCOCCOCCOCCOCCOCCOCCOCCOCCOCCOCCOCCOCCOCCOCCOCCOCCOCCOCCOCCOCC)C(=O)C1[*] | CCC1C(=O)N(C(C)COC(C)COC(C)COC(C)COC(C)COC(C)COC(C)COC(C)COC(C)COC(C)COOCCOCCOCCOCCOCCOCCOCCOCCOCCOCCOCCOCCOCCOCCOCCOCCOCCOCCOCCOCCOCCOCCOCCOCCOCCOCCOCCOCCOCCOCCOCC)C(=O)C1 | 383
[Cu]CCC1C(=O)N(C(C)COC(C)COC(C)COC(C)COC(C)COC(C)COC(C)COC(C)COC(C)COC(C)COOCCOCCOCCOCCOCCOCCOCCOCCOCCOCCOCCOCCOCCOCCOCCOCCOCCOCCOCCOCCOCCOCCOCCOCCOCCOCCOCCOCCOCCOCCOCC)C(=O)C1[Au] | -2.817922 | 3.31597 | O=S(=O)([N-]S(=O)(=O)C(F)(F)F)C(F)(F)F.[Li+] | 1.352374768 | 100 | CCCC1C(=O)N(C(C)COC(C)COC(C)COC(C)COC(C)COC(C)COC(C)COC(C)COC(C)COC(C)COOCCOCCOCCOCCOCCOCCOCCOCCOCCOCCOCCOCCOCCOCCOCCOCCOCCOCCOCCOCCOCCOCCOCCOCCOCCOCCOCCOCCOCCOCCOCC)C(=O)C1C | [*]CCC1C(=O)N(C(C)COC(C)COC(C)COC(C)COC(C)COC(C)COC(C)COC(C)COC(C)COC(C)COOCCOCCOCCOCCOCCOCCOCCOCCOCCOCCOCCOCCOCCOCCOCCOCCOCCOCCOCCOCCOCCOCCOCCOCCOCCOCCOCCOCCOCCOCCOCC)C(=O)C1[*] | [*]CCC1C(=O)N(C(C)COC(C)COC(C)COC(C)COC(C)COC(C)COC(C)COC(C)COC(C)COC(C)COOCCOCCOCCOCCOCCOCCOCCOCCOCCOCCOCCOCCOCCOCCOCCOCCOCCOCCOCCOCCOCCOCCOCCOCCOCCOCCOCCOCCOCCOCCOCC)C(=O)C1[*] | CCC1C(=O)N(C(C)COC(C)COC(C)COC(C)COC(C)COC(C)COC(C)COC(C)COC(C)COC(C)COOCCOCCOCCOCCOCCOCCOCCOCCOCCOCCOCCOCCOCCOCCOCCOCCOCCOCCOCCOCCOCCOCCOCCOCCOCCOCCOCCOCCOCCOCCOCC)C(=O)C1 | 373
[Cu]CCC1C(=O)N(C(C)COC(C)COC(C)COC(C)COC(C)COC(C)COC(C)COC(C)COC(C)COC(C)COOCCOCCOCCOCCOCCOCCOCCOCCOCCOCCOCCOCCOCCOCCOCCOCCOCCOCCOCCOCCOCCOCCOCCOCCOCCOCCOCCOCCOCCOCCOCC)C(=O)C1[Au] | -2.897152 | 3.31597 | O=S(=O)([N-]S(=O)(=O)C(F)(F)F)C(F)(F)F.[Li+] | 1.352374768 | 90 | CCCC1C(=O)N(C(C)COC(C)COC(C)COC(C)COC(C)COC(C)COC(C)COC(C)COC(C)COC(C)COOCCOCCOCCOCCOCCOCCOCCOCCOCCOCCOCCOCCOCCOCCOCCOCCOCCOCCOCCOCCOCCOCCOCCOCCOCCOCCOCCOCCOCCOCCOCC)C(=O)C1C | [*]CCC1C(=O)N(C(C)COC(C)COC(C)COC(C)COC(C)COC(C)COC(C)COC(C)COC(C)COC(C)COOCCOCCOCCOCCOCCOCCOCCOCCOCCOCCOCCOCCOCCOCCOCCOCCOCCOCCOCCOCCOCCOCCOCCOCCOCCOCCOCCOCCOCCOCCOCC)C(=O)C1[*] | [*]CCC1C(=O)N(C(C)COC(C)COC(C)COC(C)COC(C)COC(C)COC(C)COC(C)COC(C)COC(C)COOCCOCCOCCOCCOCCOCCOCCOCCOCCOCCOCCOCCOCCOCCOCCOCCOCCOCCOCCOCCOCCOCCOCCOCCOCCOCCOCCOCCOCCOCCOCC)C(=O)C1[*] | CCC1C(=O)N(C(C)COC(C)COC(C)COC(C)COC(C)COC(C)COC(C)COC(C)COC(C)COC(C)COOCCOCCOCCOCCOCCOCCOCCOCCOCCOCCOCCOCCOCCOCCOCCOCCOCCOCCOCCOCCOCCOCCOCCOCCOCCOCCOCCOCCOCCOCCOCC)C(=O)C1 | 363
[Cu]CCC1C(=O)N(C(C)COC(C)COC(C)COC(C)COC(C)COC(C)COC(C)COC(C)COC(C)COC(C)COOCCOCCOCCOCCOCCOCCOCCOCCOCCOCCOCCOCCOCCOCCOCCOCCOCCOCCOCCOCCOCCOCCOCCOCCOCCOCCOCCOCCOCCOCCOCC)C(=O)C1[Au] | -3.075418 | 3.31597 | O=S(=O)([N-]S(=O)(=O)C(F)(F)F)C(F)(F)F.[Li+] | 1.352374768 | 80 | CCCC1C(=O)N(C(C)COC(C)COC(C)COC(C)COC(C)COC(C)COC(C)COC(C)COC(C)COC(C)COOCCOCCOCCOCCOCCOCCOCCOCCOCCOCCOCCOCCOCCOCCOCCOCCOCCOCCOCCOCCOCCOCCOCCOCCOCCOCCOCCOCCOCCOCCOCC)C(=O)C1C | [*]CCC1C(=O)N(C(C)COC(C)COC(C)COC(C)COC(C)COC(C)COC(C)COC(C)COC(C)COC(C)COOCCOCCOCCOCCOCCOCCOCCOCCOCCOCCOCCOCCOCCOCCOCCOCCOCCOCCOCCOCCOCCOCCOCCOCCOCCOCCOCCOCCOCCOCCOCC)C(=O)C1[*] | [*]CCC1C(=O)N(C(C)COC(C)COC(C)COC(C)COC(C)COC(C)COC(C)COC(C)COC(C)COC(C)COOCCOCCOCCOCCOCCOCCOCCOCCOCCOCCOCCOCCOCCOCCOCCOCCOCCOCCOCCOCCOCCOCCOCCOCCOCCOCCOCCOCCOCCOCCOCC)C(=O)C1[*] | CCC1C(=O)N(C(C)COC(C)COC(C)COC(C)COC(C)COC(C)COC(C)COC(C)COC(C)COC(C)COOCCOCCOCCOCCOCCOCCOCCOCCOCCOCCOCCOCCOCCOCCOCCOCCOCCOCCOCCOCCOCCOCCOCCOCCOCCOCCOCCOCCOCCOCCOCC)C(=O)C1 | 353
[Cu]CCC1C(=O)N(C(C)COC(C)COC(C)COC(C)COC(C)COC(C)COC(C)COC(C)COC(C)COC(C)COOCCOCCOCCOCCOCCOCCOCCOCCOCCOCCOCCOCCOCCOCCOCCOCCOCCOCCOCCOCCOCCOCCOCCOCCOCCOCCOCCOCCOCCOCCOCC)C(=O)C1[Au] | -3.283395 | 3.31597 | O=S(=O)([N-]S(=O)(=O)C(F)(F)F)C(F)(F)F.[Li+] | 1.352374768 | 70 | CCCC1C(=O)N(C(C)COC(C)COC(C)COC(C)COC(C)COC(C)COC(C)COC(C)COC(C)COC(C)COOCCOCCOCCOCCOCCOCCOCCOCCOCCOCCOCCOCCOCCOCCOCCOCCOCCOCCOCCOCCOCCOCCOCCOCCOCCOCCOCCOCCOCCOCCOCC)C(=O)C1C | [*]CCC1C(=O)N(C(C)COC(C)COC(C)COC(C)COC(C)COC(C)COC(C)COC(C)COC(C)COC(C)COOCCOCCOCCOCCOCCOCCOCCOCCOCCOCCOCCOCCOCCOCCOCCOCCOCCOCCOCCOCCOCCOCCOCCOCCOCCOCCOCCOCCOCCOCCOCC)C(=O)C1[*] | [*]CCC1C(=O)N(C(C)COC(C)COC(C)COC(C)COC(C)COC(C)COC(C)COC(C)COC(C)COC(C)COOCCOCCOCCOCCOCCOCCOCCOCCOCCOCCOCCOCCOCCOCCOCCOCCOCCOCCOCCOCCOCCOCCOCCOCCOCCOCCOCCOCCOCCOCCOCC)C(=O)C1[*] | CCC1C(=O)N(C(C)COC(C)COC(C)COC(C)COC(C)COC(C)COC(C)COC(C)COC(C)COC(C)COOCCOCCOCCOCCOCCOCCOCCOCCOCCOCCOCCOCCOCCOCCOCCOCCOCCOCCOCCOCCOCCOCCOCCOCCOCCOCCOCCOCCOCCOCCOCC)C(=O)C1 | 343
[Cu]CCC1C(=O)N(C(C)COC(C)COC(C)COC(C)COC(C)COC(C)COC(C)COC(C)COC(C)COC(C)COOCCOCCOCCOCCOCCOCCOCCOCCOCCOCCOCCOCCOCCOCCOCCOCCOCCOCCOCCOCCOCCOCCOCCOCCOCCOCCOCCOCCOCCOCCOCC)C(=O)C1[Au] | -3.441854 | 3.31597 | O=S(=O)([N-]S(=O)(=O)C(F)(F)F)C(F)(F)F.[Li+] | 1.352374768 | 60 | CCCC1C(=O)N(C(C)COC(C)COC(C)COC(C)COC(C)COC(C)COC(C)COC(C)COC(C)COC(C)COOCCOCCOCCOCCOCCOCCOCCOCCOCCOCCOCCOCCOCCOCCOCCOCCOCCOCCOCCOCCOCCOCCOCCOCCOCCOCCOCCOCCOCCOCCOCC)C(=O)C1C | [*]CCC1C(=O)N(C(C)COC(C)COC(C)COC(C)COC(C)COC(C)COC(C)COC(C)COC(C)COC(C)COOCCOCCOCCOCCOCCOCCOCCOCCOCCOCCOCCOCCOCCOCCOCCOCCOCCOCCOCCOCCOCCOCCOCCOCCOCCOCCOCCOCCOCCOCCOCC)C(=O)C1[*] | [*]CCC1C(=O)N(C(C)COC(C)COC(C)COC(C)COC(C)COC(C)COC(C)COC(C)COC(C)COC(C)COOCCOCCOCCOCCOCCOCCOCCOCCOCCOCCOCCOCCOCCOCCOCCOCCOCCOCCOCCOCCOCCOCCOCCOCCOCCOCCOCCOCCOCCOCCOCC)C(=O)C1[*] | CCC1C(=O)N(C(C)COC(C)COC(C)COC(C)COC(C)COC(C)COC(C)COC(C)COC(C)COC(C)COOCCOCCOCCOCCOCCOCCOCCOCCOCCOCCOCCOCCOCCOCCOCCOCCOCCOCCOCCOCCOCCOCCOCCOCCOCCOCCOCCOCCOCCOCCOCC)C(=O)C1 | 333
[Cu]CCC1C(=O)N(C(C)COC(C)COC(C)COC(C)COC(C)COC(C)COC(C)COC(C)COC(C)COC(C)COOCCOCCOCCOCCOCCOCCOCCOCCOCCOCCOCCOCCOCCOCCOCCOCCOCCOCCOCCOCCOCCOCCOCCOCCOCCOCCOCCOCCOCCOCCOCC)C(=O)C1[Au] | -3.709253 | 3.31597 | O=S(=O)([N-]S(=O)(=O)C(F)(F)F)C(F)(F)F.[Li+] | 1.352374768 | 50 | CCCC1C(=O)N(C(C)COC(C)COC(C)COC(C)COC(C)COC(C)COC(C)COC(C)COC(C)COC(C)COOCCOCCOCCOCCOCCOCCOCCOCCOCCOCCOCCOCCOCCOCCOCCOCCOCCOCCOCCOCCOCCOCCOCCOCCOCCOCCOCCOCCOCCOCCOCC)C(=O)C1C | [*]CCC1C(=O)N(C(C)COC(C)COC(C)COC(C)COC(C)COC(C)COC(C)COC(C)COC(C)COC(C)COOCCOCCOCCOCCOCCOCCOCCOCCOCCOCCOCCOCCOCCOCCOCCOCCOCCOCCOCCOCCOCCOCCOCCOCCOCCOCCOCCOCCOCCOCCOCC)C(=O)C1[*] | [*]CCC1C(=O)N(C(C)COC(C)COC(C)COC(C)COC(C)COC(C)COC(C)COC(C)COC(C)COC(C)COOCCOCCOCCOCCOCCOCCOCCOCCOCCOCCOCCOCCOCCOCCOCCOCCOCCOCCOCCOCCOCCOCCOCCOCCOCCOCCOCCOCCOCCOCCOCC)C(=O)C1[*] | CCC1C(=O)N(C(C)COC(C)COC(C)COC(C)COC(C)COC(C)COC(C)COC(C)COC(C)COC(C)COOCCOCCOCCOCCOCCOCCOCCOCCOCCOCCOCCOCCOCCOCCOCCOCCOCCOCCOCCOCCOCCOCCOCCOCCOCCOCCOCCOCCOCCOCCOCC)C(=O)C1 | 323
[Cu]CCC1C(=O)N(C(C)COC(C)COC(C)COC(C)COC(C)COC(C)COC(C)COC(C)COC(C)COC(C)COOCCOCCOCCOCCOCCOCCOCCOCCOCCOCCOCCOCCOCCOCCOCCOCCOCCOCCOCCOCCOCCOCCOCCOCCOCCOCCOCCOCCOCCOCCOCC)C(=O)C1[Au] | -3.966748 | 3.31597 | O=S(=O)([N-]S(=O)(=O)C(F)(F)F)C(F)(F)F.[Li+] | 1.352374768 | 40 | CCCC1C(=O)N(C(C)COC(C)COC(C)COC(C)COC(C)COC(C)COC(C)COC(C)COC(C)COC(C)COOCCOCCOCCOCCOCCOCCOCCOCCOCCOCCOCCOCCOCCOCCOCCOCCOCCOCCOCCOCCOCCOCCOCCOCCOCCOCCOCCOCCOCCOCCOCC)C(=O)C1C | [*]CCC1C(=O)N(C(C)COC(C)COC(C)COC(C)COC(C)COC(C)COC(C)COC(C)COC(C)COC(C)COOCCOCCOCCOCCOCCOCCOCCOCCOCCOCCOCCOCCOCCOCCOCCOCCOCCOCCOCCOCCOCCOCCOCCOCCOCCOCCOCCOCCOCCOCCOCC)C(=O)C1[*] | [*]CCC1C(=O)N(C(C)COC(C)COC(C)COC(C)COC(C)COC(C)COC(C)COC(C)COC(C)COC(C)COOCCOCCOCCOCCOCCOCCOCCOCCOCCOCCOCCOCCOCCOCCOCCOCCOCCOCCOCCOCCOCCOCCOCCOCCOCCOCCOCCOCCOCCOCCOCC)C(=O)C1[*] | CCC1C(=O)N(C(C)COC(C)COC(C)COC(C)COC(C)COC(C)COC(C)COC(C)COC(C)COC(C)COOCCOCCOCCOCCOCCOCCOCCOCCOCCOCCOCCOCCOCCOCCOCCOCCOCCOCCOCCOCCOCCOCCOCCOCCOCCOCCOCCOCCOCCOCCOCC)C(=O)C1 | 313
[Cu]CCC1C(=O)N(C(C)COC(C)COC(C)COC(C)COC(C)COC(C)COC(C)COC(C)COC(C)COC(C)COOCCOCCOCCOCCOCCOCCOCCOCCOCCOCCOCCOCCOCCOCCOCCOCCOCCOCCOCCOCCOCCOCCOCCOCCOCCOCCOCCOCCOCCOCCOCC)C(=O)C1[Au] | -4.432221 | 3.31597 | O=S(=O)([N-]S(=O)(=O)C(F)(F)F)C(F)(F)F.[Li+] | 1.352374768 | 25 | CCCC1C(=O)N(C(C)COC(C)COC(C)COC(C)COC(C)COC(C)COC(C)COC(C)COC(C)COC(C)COOCCOCCOCCOCCOCCOCCOCCOCCOCCOCCOCCOCCOCCOCCOCCOCCOCCOCCOCCOCCOCCOCCOCCOCCOCCOCCOCCOCCOCCOCCOCC)C(=O)C1C | [*]CCC1C(=O)N(C(C)COC(C)COC(C)COC(C)COC(C)COC(C)COC(C)COC(C)COC(C)COC(C)COOCCOCCOCCOCCOCCOCCOCCOCCOCCOCCOCCOCCOCCOCCOCCOCCOCCOCCOCCOCCOCCOCCOCCOCCOCCOCCOCCOCCOCCOCCOCC)C(=O)C1[*] | [*]CCC1C(=O)N(C(C)COC(C)COC(C)COC(C)COC(C)COC(C)COC(C)COC(C)COC(C)COC(C)COOCCOCCOCCOCCOCCOCCOCCOCCOCCOCCOCCOCCOCCOCCOCCOCCOCCOCCOCCOCCOCCOCCOCCOCCOCCOCCOCCOCCOCCOCCOCC)C(=O)C1[*] | CCC1C(=O)N(C(C)COC(C)COC(C)COC(C)COC(C)COC(C)COC(C)COC(C)COC(C)COC(C)COOCCOCCOCCOCCOCCOCCOCCOCCOCCOCCOCCOCCOCCOCCOCCOCCOCCOCCOCCOCCOCCOCCOCCOCCOCCOCCOCCOCCOCCOCCOCC)C(=O)C1 | 298
[Cu]CCC1C(=O)N(C(C)COC(C)COC(C)COC(C)COC(C)COC(C)COC(C)COC(C)COC(C)COC(C)COOCCOCCOCCOCCOCCOCCOCCOCCOCCOCCOCCOCCOCCOCCOCCOCCOCCOCCOCCOCCOCCOCCOCCOCCOCCOCCOCCOCCOCCOCCOCC)C(=O)C1[Au] | -2.75495 | 3.31597 | O=S(=O)([N-]S(=O)(=O)C(F)(F)F)C(F)(F)F.[Li+] | 1.014281078 | 110 | CCCC1C(=O)N(C(C)COC(C)COC(C)COC(C)COC(C)COC(C)COC(C)COC(C)COC(C)COC(C)COOCCOCCOCCOCCOCCOCCOCCOCCOCCOCCOCCOCCOCCOCCOCCOCCOCCOCCOCCOCCOCCOCCOCCOCCOCCOCCOCCOCCOCCOCCOCC)C(=O)C1C | [*]CCC1C(=O)N(C(C)COC(C)COC(C)COC(C)COC(C)COC(C)COC(C)COC(C)COC(C)COC(C)COOCCOCCOCCOCCOCCOCCOCCOCCOCCOCCOCCOCCOCCOCCOCCOCCOCCOCCOCCOCCOCCOCCOCCOCCOCCOCCOCCOCCOCCOCCOCC)C(=O)C1[*] | [*]CCC1C(=O)N(C(C)COC(C)COC(C)COC(C)COC(C)COC(C)COC(C)COC(C)COC(C)COC(C)COOCCOCCOCCOCCOCCOCCOCCOCCOCCOCCOCCOCCOCCOCCOCCOCCOCCOCCOCCOCCOCCOCCOCCOCCOCCOCCOCCOCCOCCOCCOCC)C(=O)C1[*] | CCC1C(=O)N(C(C)COC(C)COC(C)COC(C)COC(C)COC(C)COC(C)COC(C)COC(C)COC(C)COOCCOCCOCCOCCOCCOCCOCCOCCOCCOCCOCCOCCOCCOCCOCCOCCOCCOCCOCCOCCOCCOCCOCCOCCOCCOCCOCCOCCOCCOCCOCC)C(=O)C1 | 383
[Cu]CCC1C(=O)N(C(C)COC(C)COC(C)COC(C)COC(C)COC(C)COC(C)COC(C)COC(C)COC(C)COOCCOCCOCCOCCOCCOCCOCCOCCOCCOCCOCCOCCOCCOCCOCCOCCOCCOCCOCCOCCOCCOCCOCCOCCOCCOCCOCCOCCOCCOCCOCC)C(=O)C1[Au] | -2.858911 | 3.31597 | O=S(=O)([N-]S(=O)(=O)C(F)(F)F)C(F)(F)F.[Li+] | 1.014281078 | 100 | CCCC1C(=O)N(C(C)COC(C)COC(C)COC(C)COC(C)COC(C)COC(C)COC(C)COC(C)COC(C)COOCCOCCOCCOCCOCCOCCOCCOCCOCCOCCOCCOCCOCCOCCOCCOCCOCCOCCOCCOCCOCCOCCOCCOCCOCCOCCOCCOCCOCCOCCOCC)C(=O)C1C | [*]CCC1C(=O)N(C(C)COC(C)COC(C)COC(C)COC(C)COC(C)COC(C)COC(C)COC(C)COC(C)COOCCOCCOCCOCCOCCOCCOCCOCCOCCOCCOCCOCCOCCOCCOCCOCCOCCOCCOCCOCCOCCOCCOCCOCCOCCOCCOCCOCCOCCOCCOCC)C(=O)C1[*] | [*]CCC1C(=O)N(C(C)COC(C)COC(C)COC(C)COC(C)COC(C)COC(C)COC(C)COC(C)COC(C)COOCCOCCOCCOCCOCCOCCOCCOCCOCCOCCOCCOCCOCCOCCOCCOCCOCCOCCOCCOCCOCCOCCOCCOCCOCCOCCOCCOCCOCCOCCOCC)C(=O)C1[*] | CCC1C(=O)N(C(C)COC(C)COC(C)COC(C)COC(C)COC(C)COC(C)COC(C)COC(C)COC(C)COOCCOCCOCCOCCOCCOCCOCCOCCOCCOCCOCCOCCOCCOCCOCCOCCOCCOCCOCCOCCOCCOCCOCCOCCOCCOCCOCCOCCOCCOCCOCC)C(=O)C1 | 373
[Cu]CCC1C(=O)N(C(C)COC(C)COC(C)COC(C)COC(C)COC(C)COC(C)COC(C)COC(C)COC(C)COOCCOCCOCCOCCOCCOCCOCCOCCOCCOCCOCCOCCOCCOCCOCCOCCOCCOCCOCCOCCOCCOCCOCCOCCOCCOCCOCCOCCOCCOCCOCC)C(=O)C1[Au] | -2.955446 | 3.31597 | O=S(=O)([N-]S(=O)(=O)C(F)(F)F)C(F)(F)F.[Li+] | 1.014281078 | 90 | CCCC1C(=O)N(C(C)COC(C)COC(C)COC(C)COC(C)COC(C)COC(C)COC(C)COC(C)COC(C)COOCCOCCOCCOCCOCCOCCOCCOCCOCCOCCOCCOCCOCCOCCOCCOCCOCCOCCOCCOCCOCCOCCOCCOCCOCCOCCOCCOCCOCCOCCOCC)C(=O)C1C | [*]CCC1C(=O)N(C(C)COC(C)COC(C)COC(C)COC(C)COC(C)COC(C)COC(C)COC(C)COC(C)COOCCOCCOCCOCCOCCOCCOCCOCCOCCOCCOCCOCCOCCOCCOCCOCCOCCOCCOCCOCCOCCOCCOCCOCCOCCOCCOCCOCCOCCOCCOCC)C(=O)C1[*] | [*]CCC1C(=O)N(C(C)COC(C)COC(C)COC(C)COC(C)COC(C)COC(C)COC(C)COC(C)COC(C)COOCCOCCOCCOCCOCCOCCOCCOCCOCCOCCOCCOCCOCCOCCOCCOCCOCCOCCOCCOCCOCCOCCOCCOCCOCCOCCOCCOCCOCCOCCOCC)C(=O)C1[*] | CCC1C(=O)N(C(C)COC(C)COC(C)COC(C)COC(C)COC(C)COC(C)COC(C)COC(C)COC(C)COOCCOCCOCCOCCOCCOCCOCCOCCOCCOCCOCCOCCOCCOCCOCCOCCOCCOCCOCCOCCOCCOCCOCCOCCOCCOCCOCCOCCOCCOCCOCC)C(=O)C1 | 363
[Cu]CCC1C(=O)N(C(C)COC(C)COC(C)COC(C)COC(C)COC(C)COC(C)COC(C)COC(C)COC(C)COOCCOCCOCCOCCOCCOCCOCCOCCOCCOCCOCCOCCOCCOCCOCCOCCOCCOCCOCCOCCOCCOCCOCCOCCOCCOCCOCCOCCOCCOCCOCC)C(=O)C1[Au] | -3.111386 | 3.31597 | O=S(=O)([N-]S(=O)(=O)C(F)(F)F)C(F)(F)F.[Li+] | 1.014281078 | 80 | CCCC1C(=O)N(C(C)COC(C)COC(C)COC(C)COC(C)COC(C)COC(C)COC(C)COC(C)COC(C)COOCCOCCOCCOCCOCCOCCOCCOCCOCCOCCOCCOCCOCCOCCOCCOCCOCCOCCOCCOCCOCCOCCOCCOCCOCCOCCOCCOCCOCCOCCOCC)C(=O)C1C | [*]CCC1C(=O)N(C(C)COC(C)COC(C)COC(C)COC(C)COC(C)COC(C)COC(C)COC(C)COC(C)COOCCOCCOCCOCCOCCOCCOCCOCCOCCOCCOCCOCCOCCOCCOCCOCCOCCOCCOCCOCCOCCOCCOCCOCCOCCOCCOCCOCCOCCOCCOCC)C(=O)C1[*] | [*]CCC1C(=O)N(C(C)COC(C)COC(C)COC(C)COC(C)COC(C)COC(C)COC(C)COC(C)COC(C)COOCCOCCOCCOCCOCCOCCOCCOCCOCCOCCOCCOCCOCCOCCOCCOCCOCCOCCOCCOCCOCCOCCOCCOCCOCCOCCOCCOCCOCCOCCOCC)C(=O)C1[*] | CCC1C(=O)N(C(C)COC(C)COC(C)COC(C)COC(C)COC(C)COC(C)COC(C)COC(C)COC(C)COOCCOCCOCCOCCOCCOCCOCCOCCOCCOCCOCCOCCOCCOCCOCCOCCOCCOCCOCCOCCOCCOCCOCCOCCOCCOCCOCCOCCOCCOCCOCC)C(=O)C1 | 353
[Cu]CCC1C(=O)N(C(C)COC(C)COC(C)COC(C)COC(C)COC(C)COC(C)COC(C)COC(C)COC(C)COOCCOCCOCCOCCOCCOCCOCCOCCOCCOCCOCCOCCOCCOCCOCCOCCOCCOCCOCCOCCOCCOCCOCCOCCOCCOCCOCCOCCOCCOCCOCC)C(=O)C1[Au] | -3.267327 | 3.31597 | O=S(=O)([N-]S(=O)(=O)C(F)(F)F)C(F)(F)F.[Li+] | 1.014281078 | 70 | CCCC1C(=O)N(C(C)COC(C)COC(C)COC(C)COC(C)COC(C)COC(C)COC(C)COC(C)COC(C)COOCCOCCOCCOCCOCCOCCOCCOCCOCCOCCOCCOCCOCCOCCOCCOCCOCCOCCOCCOCCOCCOCCOCCOCCOCCOCCOCCOCCOCCOCCOCC)C(=O)C1C | [*]CCC1C(=O)N(C(C)COC(C)COC(C)COC(C)COC(C)COC(C)COC(C)COC(C)COC(C)COC(C)COOCCOCCOCCOCCOCCOCCOCCOCCOCCOCCOCCOCCOCCOCCOCCOCCOCCOCCOCCOCCOCCOCCOCCOCCOCCOCCOCCOCCOCCOCCOCC)C(=O)C1[*] | [*]CCC1C(=O)N(C(C)COC(C)COC(C)COC(C)COC(C)COC(C)COC(C)COC(C)COC(C)COC(C)COOCCOCCOCCOCCOCCOCCOCCOCCOCCOCCOCCOCCOCCOCCOCCOCCOCCOCCOCCOCCOCCOCCOCCOCCOCCOCCOCCOCCOCCOCCOCC)C(=O)C1[*] | CCC1C(=O)N(C(C)COC(C)COC(C)COC(C)COC(C)COC(C)COC(C)COC(C)COC(C)COC(C)COOCCOCCOCCOCCOCCOCCOCCOCCOCCOCCOCCOCCOCCOCCOCCOCCOCCOCCOCCOCCOCCOCCOCCOCCOCCOCCOCCOCCOCCOCCOCC)C(=O)C1 | 343
[Cu]CCC1C(=O)N(C(C)COC(C)COC(C)COC(C)COC(C)COC(C)COC(C)COC(C)COC(C)COC(C)COOCCOCCOCCOCCOCCOCCOCCOCCOCCOCCOCCOCCOCCOCCOCCOCCOCCOCCOCCOCCOCCOCCOCCOCCOCCOCCOCCOCCOCCOCCOCC)C(=O)C1[Au] | -3.445545 | 3.31597 | O=S(=O)([N-]S(=O)(=O)C(F)(F)F)C(F)(F)F.[Li+] | 1.014281078 | 60 | CCCC1C(=O)N(C(C)COC(C)COC(C)COC(C)COC(C)COC(C)COC(C)COC(C)COC(C)COC(C)COOCCOCCOCCOCCOCCOCCOCCOCCOCCOCCOCCOCCOCCOCCOCCOCCOCCOCCOCCOCCOCCOCCOCCOCCOCCOCCOCCOCCOCCOCCOCC)C(=O)C1C | [*]CCC1C(=O)N(C(C)COC(C)COC(C)COC(C)COC(C)COC(C)COC(C)COC(C)COC(C)COC(C)COOCCOCCOCCOCCOCCOCCOCCOCCOCCOCCOCCOCCOCCOCCOCCOCCOCCOCCOCCOCCOCCOCCOCCOCCOCCOCCOCCOCCOCCOCCOCC)C(=O)C1[*] | [*]CCC1C(=O)N(C(C)COC(C)COC(C)COC(C)COC(C)COC(C)COC(C)COC(C)COC(C)COC(C)COOCCOCCOCCOCCOCCOCCOCCOCCOCCOCCOCCOCCOCCOCCOCCOCCOCCOCCOCCOCCOCCOCCOCCOCCOCCOCCOCCOCCOCCOCCOCC)C(=O)C1[*] | CCC1C(=O)N(C(C)COC(C)COC(C)COC(C)COC(C)COC(C)COC(C)COC(C)COC(C)COC(C)COOCCOCCOCCOCCOCCOCCOCCOCCOCCOCCOCCOCCOCCOCCOCCOCCOCCOCCOCCOCCOCCOCCOCCOCCOCCOCCOCCOCCOCCOCCOCC)C(=O)C1 | 333
[Cu]CCC1C(=O)N(C(C)COC(C)COC(C)COC(C)COC(C)COC(C)COC(C)COC(C)COC(C)COC(C)COOCCOCCOCCOCCOCCOCCOCCOCCOCCOCCOCCOCCOCCOCCOCCOCCOCCOCCOCCOCCOCCOCCOCCOCCOCCOCCOCCOCCOCCOCCOCC)C(=O)C1[Au] | -3.675743 | 3.31597 | O=S(=O)([N-]S(=O)(=O)C(F)(F)F)C(F)(F)F.[Li+] | 1.014281078 | 50 | CCCC1C(=O)N(C(C)COC(C)COC(C)COC(C)COC(C)COC(C)COC(C)COC(C)COC(C)COC(C)COOCCOCCOCCOCCOCCOCCOCCOCCOCCOCCOCCOCCOCCOCCOCCOCCOCCOCCOCCOCCOCCOCCOCCOCCOCCOCCOCCOCCOCCOCCOCC)C(=O)C1C | [*]CCC1C(=O)N(C(C)COC(C)COC(C)COC(C)COC(C)COC(C)COC(C)COC(C)COC(C)COC(C)COOCCOCCOCCOCCOCCOCCOCCOCCOCCOCCOCCOCCOCCOCCOCCOCCOCCOCCOCCOCCOCCOCCOCCOCCOCCOCCOCCOCCOCCOCCOCC)C(=O)C1[*] | [*]CCC1C(=O)N(C(C)COC(C)COC(C)COC(C)COC(C)COC(C)COC(C)COC(C)COC(C)COC(C)COOCCOCCOCCOCCOCCOCCOCCOCCOCCOCCOCCOCCOCCOCCOCCOCCOCCOCCOCCOCCOCCOCCOCCOCCOCCOCCOCCOCCOCCOCCOCC)C(=O)C1[*] | CCC1C(=O)N(C(C)COC(C)COC(C)COC(C)COC(C)COC(C)COC(C)COC(C)COC(C)COC(C)COOCCOCCOCCOCCOCCOCCOCCOCCOCCOCCOCCOCCOCCOCCOCCOCCOCCOCCOCCOCCOCCOCCOCCOCCOCCOCCOCCOCCOCCOCCOCC)C(=O)C1 | 323
[Cu]CCC1C(=O)N(C(C)COC(C)COC(C)COC(C)COC(C)COC(C)COC(C)COC(C)COC(C)COC(C)COOCCOCCOCCOCCOCCOCCOCCOCCOCCOCCOCCOCCOCCOCCOCCOCCOCCOCCOCCOCCOCCOCCOCCOCCOCCOCCOCCOCCOCCOCCOCC)C(=O)C1[Au] | -3.928218 | 3.31597 | O=S(=O)([N-]S(=O)(=O)C(F)(F)F)C(F)(F)F.[Li+] | 1.014281078 | 40 | CCCC1C(=O)N(C(C)COC(C)COC(C)COC(C)COC(C)COC(C)COC(C)COC(C)COC(C)COC(C)COOCCOCCOCCOCCOCCOCCOCCOCCOCCOCCOCCOCCOCCOCCOCCOCCOCCOCCOCCOCCOCCOCCOCCOCCOCCOCCOCCOCCOCCOCCOCC)C(=O)C1C | [*]CCC1C(=O)N(C(C)COC(C)COC(C)COC(C)COC(C)COC(C)COC(C)COC(C)COC(C)COC(C)COOCCOCCOCCOCCOCCOCCOCCOCCOCCOCCOCCOCCOCCOCCOCCOCCOCCOCCOCCOCCOCCOCCOCCOCCOCCOCCOCCOCCOCCOCCOCC)C(=O)C1[*] | [*]CCC1C(=O)N(C(C)COC(C)COC(C)COC(C)COC(C)COC(C)COC(C)COC(C)COC(C)COC(C)COOCCOCCOCCOCCOCCOCCOCCOCCOCCOCCOCCOCCOCCOCCOCCOCCOCCOCCOCCOCCOCCOCCOCCOCCOCCOCCOCCOCCOCCOCCOCC)C(=O)C1[*] | CCC1C(=O)N(C(C)COC(C)COC(C)COC(C)COC(C)COC(C)COC(C)COC(C)COC(C)COC(C)COOCCOCCOCCOCCOCCOCCOCCOCCOCCOCCOCCOCCOCCOCCOCCOCCOCCOCCOCCOCCOCCOCCOCCOCCOCCOCCOCCOCCOCCOCCOCC)C(=O)C1 | 313
[Cu]CCC1C(=O)N(C(C)COC(C)COC(C)COC(C)COC(C)COC(C)COC(C)COC(C)COC(C)COC(C)COOCCOCCOCCOCCOCCOCCOCCOCCOCCOCCOCCOCCOCCOCCOCCOCCOCCOCCOCCOCCOCCOCCOCCOCCOCCOCCOCCOCCOCCOCCOCC)C(=O)C1[Au] | -4.403465 | 3.31597 | O=S(=O)([N-]S(=O)(=O)C(F)(F)F)C(F)(F)F.[Li+] | 1.014281078 | 25 | CCCC1C(=O)N(C(C)COC(C)COC(C)COC(C)COC(C)COC(C)COC(C)COC(C)COC(C)COC(C)COOCCOCCOCCOCCOCCOCCOCCOCCOCCOCCOCCOCCOCCOCCOCCOCCOCCOCCOCCOCCOCCOCCOCCOCCOCCOCCOCCOCCOCCOCCOCC)C(=O)C1C | [*]CCC1C(=O)N(C(C)COC(C)COC(C)COC(C)COC(C)COC(C)COC(C)COC(C)COC(C)COC(C)COOCCOCCOCCOCCOCCOCCOCCOCCOCCOCCOCCOCCOCCOCCOCCOCCOCCOCCOCCOCCOCCOCCOCCOCCOCCOCCOCCOCCOCCOCCOCC)C(=O)C1[*] | [*]CCC1C(=O)N(C(C)COC(C)COC(C)COC(C)COC(C)COC(C)COC(C)COC(C)COC(C)COC(C)COOCCOCCOCCOCCOCCOCCOCCOCCOCCOCCOCCOCCOCCOCCOCCOCCOCCOCCOCCOCCOCCOCCOCCOCCOCCOCCOCCOCCOCCOCCOCC)C(=O)C1[*] | CCC1C(=O)N(C(C)COC(C)COC(C)COC(C)COC(C)COC(C)COC(C)COC(C)COC(C)COC(C)COOCCOCCOCCOCCOCCOCCOCCOCCOCCOCCOCCOCCOCCOCCOCCOCCOCCOCCOCCOCCOCCOCCOCCOCCOCCOCCOCCOCCOCCOCCOCC)C(=O)C1 | 298
[Cu]CCC1C(=O)N(C(C)COC(C)COC(C)COOCCOCCOCCOCCOCCOCCOCCOCCOCCOCCOCCOCCOCCOCCOCCOCCOCCOCCOCC)C(=O)C1[Au] | -2.735516 | 3 | O=S(=O)([N-]S(=O)(=O)C(F)(F)F)C(F)(F)F.[Li+] | 2.026014022 | 110 | CCCC1C(=O)N(C(C)COC(C)COC(C)COOCCOCCOCCOCCOCCOCCOCCOCCOCCOCCOCCOCCOCCOCCOCCOCCOCCOCCOCC)C(=O)C1C | [*]CCC1C(=O)N(C(C)COC(C)COC(C)COOCCOCCOCCOCCOCCOCCOCCOCCOCCOCCOCCOCCOCCOCCOCCOCCOCCOCCOCC)C(=O)C1[*] | [*]CCC1C(=O)N(C(C)COC(C)COC(C)COOCCOCCOCCOCCOCCOCCOCCOCCOCCOCCOCCOCCOCCOCCOCCOCCOCCOCCOCC)C(=O)C1[*] | CCC1C(=O)N(C(C)COC(C)COC(C)COOCCOCCOCCOCCOCCOCCOCCOCCOCCOCCOCCOCCOCCOCCOCCOCCOCCOCCOCC)C(=O)C1 | 383
[Cu]CCC1C(=O)N(C(C)COC(C)COC(C)COOCCOCCOCCOCCOCCOCCOCCOCCOCCOCCOCCOCCOCCOCCOCCOCCOCCOCCOCC)C(=O)C1[Au] | -2.871537 | 3 | O=S(=O)([N-]S(=O)(=O)C(F)(F)F)C(F)(F)F.[Li+] | 2.026014022 | 100 | CCCC1C(=O)N(C(C)COC(C)COC(C)COOCCOCCOCCOCCOCCOCCOCCOCCOCCOCCOCCOCCOCCOCCOCCOCCOCCOCCOCC)C(=O)C1C | [*]CCC1C(=O)N(C(C)COC(C)COC(C)COOCCOCCOCCOCCOCCOCCOCCOCCOCCOCCOCCOCCOCCOCCOCCOCCOCCOCCOCC)C(=O)C1[*] | [*]CCC1C(=O)N(C(C)COC(C)COC(C)COOCCOCCOCCOCCOCCOCCOCCOCCOCCOCCOCCOCCOCCOCCOCCOCCOCCOCCOCC)C(=O)C1[*] | CCC1C(=O)N(C(C)COC(C)COC(C)COOCCOCCOCCOCCOCCOCCOCCOCCOCCOCCOCCOCCOCCOCCOCCOCCOCCOCCOCC)C(=O)C1 | 373
[Cu]CCC1C(=O)N(C(C)COC(C)COC(C)COOCCOCCOCCOCCOCCOCCOCCOCCOCCOCCOCCOCCOCCOCCOCCOCCOCCOCCOCC)C(=O)C1[Au] | -3.015113 | 3 | O=S(=O)([N-]S(=O)(=O)C(F)(F)F)C(F)(F)F.[Li+] | 2.026014022 | 90 | CCCC1C(=O)N(C(C)COC(C)COC(C)COOCCOCCOCCOCCOCCOCCOCCOCCOCCOCCOCCOCCOCCOCCOCCOCCOCCOCCOCC)C(=O)C1C | [*]CCC1C(=O)N(C(C)COC(C)COC(C)COOCCOCCOCCOCCOCCOCCOCCOCCOCCOCCOCCOCCOCCOCCOCCOCCOCCOCCOCC)C(=O)C1[*] | [*]CCC1C(=O)N(C(C)COC(C)COC(C)COOCCOCCOCCOCCOCCOCCOCCOCCOCCOCCOCCOCCOCCOCCOCCOCCOCCOCCOCC)C(=O)C1[*] | CCC1C(=O)N(C(C)COC(C)COC(C)COOCCOCCOCCOCCOCCOCCOCCOCCOCCOCCOCCOCCOCCOCCOCCOCCOCCOCCOCC)C(=O)C1 | 363
[Cu]CCC1C(=O)N(C(C)COC(C)COC(C)COOCCOCCOCCOCCOCCOCCOCCOCCOCCOCCOCCOCCOCCOCCOCCOCCOCCOCCOCC)C(=O)C1[Au] | -3.188917 | 3 | O=S(=O)([N-]S(=O)(=O)C(F)(F)F)C(F)(F)F.[Li+] | 2.026014022 | 80 | CCCC1C(=O)N(C(C)COC(C)COC(C)COOCCOCCOCCOCCOCCOCCOCCOCCOCCOCCOCCOCCOCCOCCOCCOCCOCCOCCOCC)C(=O)C1C | [*]CCC1C(=O)N(C(C)COC(C)COC(C)COOCCOCCOCCOCCOCCOCCOCCOCCOCCOCCOCCOCCOCCOCCOCCOCCOCCOCCOCC)C(=O)C1[*] | [*]CCC1C(=O)N(C(C)COC(C)COC(C)COOCCOCCOCCOCCOCCOCCOCCOCCOCCOCCOCCOCCOCCOCCOCCOCCOCCOCCOCC)C(=O)C1[*] | CCC1C(=O)N(C(C)COC(C)COC(C)COOCCOCCOCCOCCOCCOCCOCCOCCOCCOCCOCCOCCOCCOCCOCCOCCOCCOCCOCC)C(=O)C1 | 353
[Cu]CCC1C(=O)N(C(C)COC(C)COC(C)COOCCOCCOCCOCCOCCOCCOCCOCCOCCOCCOCCOCCOCCOCCOCCOCCOCCOCCOCC)C(=O)C1[Au] | -3.36272 | 3 | O=S(=O)([N-]S(=O)(=O)C(F)(F)F)C(F)(F)F.[Li+] | 2.026014022 | 70 | CCCC1C(=O)N(C(C)COC(C)COC(C)COOCCOCCOCCOCCOCCOCCOCCOCCOCCOCCOCCOCCOCCOCCOCCOCCOCCOCCOCC)C(=O)C1C | [*]CCC1C(=O)N(C(C)COC(C)COC(C)COOCCOCCOCCOCCOCCOCCOCCOCCOCCOCCOCCOCCOCCOCCOCCOCCOCCOCCOCC)C(=O)C1[*] | [*]CCC1C(=O)N(C(C)COC(C)COC(C)COOCCOCCOCCOCCOCCOCCOCCOCCOCCOCCOCCOCCOCCOCCOCCOCCOCCOCCOCC)C(=O)C1[*] | CCC1C(=O)N(C(C)COC(C)COC(C)COOCCOCCOCCOCCOCCOCCOCCOCCOCCOCCOCCOCCOCCOCCOCCOCCOCCOCCOCC)C(=O)C1 | 343
[Cu]CCC1C(=O)N(C(C)COC(C)COC(C)COOCCOCCOCCOCCOCCOCCOCCOCCOCCOCCOCCOCCOCCOCCOCCOCCOCCOCCOCC)C(=O)C1[Au] | -3.581864 | 3 | O=S(=O)([N-]S(=O)(=O)C(F)(F)F)C(F)(F)F.[Li+] | 2.026014022 | 60 | CCCC1C(=O)N(C(C)COC(C)COC(C)COOCCOCCOCCOCCOCCOCCOCCOCCOCCOCCOCCOCCOCCOCCOCCOCCOCCOCCOCC)C(=O)C1C | [*]CCC1C(=O)N(C(C)COC(C)COC(C)COOCCOCCOCCOCCOCCOCCOCCOCCOCCOCCOCCOCCOCCOCCOCCOCCOCCOCCOCC)C(=O)C1[*] | [*]CCC1C(=O)N(C(C)COC(C)COC(C)COOCCOCCOCCOCCOCCOCCOCCOCCOCCOCCOCCOCCOCCOCCOCCOCCOCCOCCOCC)C(=O)C1[*] | CCC1C(=O)N(C(C)COC(C)COC(C)COOCCOCCOCCOCCOCCOCCOCCOCCOCCOCCOCCOCCOCCOCCOCCOCCOCCOCCOCC)C(=O)C1 | 333
[Cu]CCC1C(=O)N(C(C)COC(C)COC(C)COOCCOCCOCCOCCOCCOCCOCCOCCOCCOCCOCCOCCOCCOCCOCCOCCOCCOCCOCC)C(=O)C1[Au] | -3.816121 | 3 | O=S(=O)([N-]S(=O)(=O)C(F)(F)F)C(F)(F)F.[Li+] | 2.026014022 | 50 | CCCC1C(=O)N(C(C)COC(C)COC(C)COOCCOCCOCCOCCOCCOCCOCCOCCOCCOCCOCCOCCOCCOCCOCCOCCOCCOCCOCC)C(=O)C1C | [*]CCC1C(=O)N(C(C)COC(C)COC(C)COOCCOCCOCCOCCOCCOCCOCCOCCOCCOCCOCCOCCOCCOCCOCCOCCOCCOCCOCC)C(=O)C1[*] | [*]CCC1C(=O)N(C(C)COC(C)COC(C)COOCCOCCOCCOCCOCCOCCOCCOCCOCCOCCOCCOCCOCCOCCOCCOCCOCCOCCOCC)C(=O)C1[*] | CCC1C(=O)N(C(C)COC(C)COC(C)COOCCOCCOCCOCCOCCOCCOCCOCCOCCOCCOCCOCCOCCOCCOCCOCCOCCOCCOCC)C(=O)C1 | 323
[Cu]CCC1C(=O)N(C(C)COC(C)COC(C)COOCCOCCOCCOCCOCCOCCOCCOCCOCCOCCOCCOCCOCCOCCOCCOCCOCCOCCOCC)C(=O)C1[Au] | -4.065491 | 3 | O=S(=O)([N-]S(=O)(=O)C(F)(F)F)C(F)(F)F.[Li+] | 2.026014022 | 40 | CCCC1C(=O)N(C(C)COC(C)COC(C)COOCCOCCOCCOCCOCCOCCOCCOCCOCCOCCOCCOCCOCCOCCOCCOCCOCCOCCOCC)C(=O)C1C | [*]CCC1C(=O)N(C(C)COC(C)COC(C)COOCCOCCOCCOCCOCCOCCOCCOCCOCCOCCOCCOCCOCCOCCOCCOCCOCCOCCOCC)C(=O)C1[*] | [*]CCC1C(=O)N(C(C)COC(C)COC(C)COOCCOCCOCCOCCOCCOCCOCCOCCOCCOCCOCCOCCOCCOCCOCCOCCOCCOCCOCC)C(=O)C1[*] | CCC1C(=O)N(C(C)COC(C)COC(C)COOCCOCCOCCOCCOCCOCCOCCOCCOCCOCCOCCOCCOCCOCCOCCOCCOCCOCCOCC)C(=O)C1 | 313
[Cu]CCC1C(=O)N(C(C)COC(C)COC(C)COOCCOCCOCCOCCOCCOCCOCCOCCOCCOCCOCCOCCOCCOCCOCCOCCOCCOCCOCC)C(=O)C1[Au] | -4.526448 | 3 | O=S(=O)([N-]S(=O)(=O)C(F)(F)F)C(F)(F)F.[Li+] | 2.026014022 | 25 | CCCC1C(=O)N(C(C)COC(C)COC(C)COOCCOCCOCCOCCOCCOCCOCCOCCOCCOCCOCCOCCOCCOCCOCCOCCOCCOCCOCC)C(=O)C1C | [*]CCC1C(=O)N(C(C)COC(C)COC(C)COOCCOCCOCCOCCOCCOCCOCCOCCOCCOCCOCCOCCOCCOCCOCCOCCOCCOCCOCC)C(=O)C1[*] | [*]CCC1C(=O)N(C(C)COC(C)COC(C)COOCCOCCOCCOCCOCCOCCOCCOCCOCCOCCOCCOCCOCCOCCOCCOCCOCCOCCOCC)C(=O)C1[*] | CCC1C(=O)N(C(C)COC(C)COC(C)COOCCOCCOCCOCCOCCOCCOCCOCCOCCOCCOCCOCCOCCOCCOCCOCCOCCOCCOCC)C(=O)C1 | 298
[Cu]CCC1C(=O)N(C(C)COC(C)COC(C)COOCCOCCOCCOCCOCCOCCOCCOCCOCCOCCOCCOCCOCCOCCOCCOCCOCCOCCOCC)C(=O)C1[Au] | -2.783582 | 3 | O=S(=O)([N-]S(=O)(=O)C(F)(F)F)C(F)(F)F.[Li+] | 1.350676012 | 110 | CCCC1C(=O)N(C(C)COC(C)COC(C)COOCCOCCOCCOCCOCCOCCOCCOCCOCCOCCOCCOCCOCCOCCOCCOCCOCCOCCOCC)C(=O)C1C | [*]CCC1C(=O)N(C(C)COC(C)COC(C)COOCCOCCOCCOCCOCCOCCOCCOCCOCCOCCOCCOCCOCCOCCOCCOCCOCCOCCOCC)C(=O)C1[*] | [*]CCC1C(=O)N(C(C)COC(C)COC(C)COOCCOCCOCCOCCOCCOCCOCCOCCOCCOCCOCCOCCOCCOCCOCCOCCOCCOCCOCC)C(=O)C1[*] | CCC1C(=O)N(C(C)COC(C)COC(C)COOCCOCCOCCOCCOCCOCCOCCOCCOCCOCCOCCOCCOCCOCCOCCOCCOCCOCCOCC)C(=O)C1 | 383
[Cu]CCC1C(=O)N(C(C)COC(C)COC(C)COOCCOCCOCCOCCOCCOCCOCCOCCOCCOCCOCCOCCOCCOCCOCCOCCOCCOCCOCC)C(=O)C1[Au] | -2.902985 | 3 | O=S(=O)([N-]S(=O)(=O)C(F)(F)F)C(F)(F)F.[Li+] | 1.350676012 | 100 | CCCC1C(=O)N(C(C)COC(C)COC(C)COOCCOCCOCCOCCOCCOCCOCCOCCOCCOCCOCCOCCOCCOCCOCCOCCOCCOCCOCC)C(=O)C1C | [*]CCC1C(=O)N(C(C)COC(C)COC(C)COOCCOCCOCCOCCOCCOCCOCCOCCOCCOCCOCCOCCOCCOCCOCCOCCOCCOCCOCC)C(=O)C1[*] | [*]CCC1C(=O)N(C(C)COC(C)COC(C)COOCCOCCOCCOCCOCCOCCOCCOCCOCCOCCOCCOCCOCCOCCOCCOCCOCCOCCOCC)C(=O)C1[*] | CCC1C(=O)N(C(C)COC(C)COC(C)COOCCOCCOCCOCCOCCOCCOCCOCCOCCOCCOCCOCCOCCOCCOCCOCCOCCOCCOCC)C(=O)C1 | 373
[Cu]CCC1C(=O)N(C(C)COC(C)COC(C)COOCCOCCOCCOCCOCCOCCOCCOCCOCCOCCOCCOCCOCCOCCOCCOCCOCCOCCOCC)C(=O)C1[Au] | -3.059701 | 3 | O=S(=O)([N-]S(=O)(=O)C(F)(F)F)C(F)(F)F.[Li+] | 1.350676012 | 90 | CCCC1C(=O)N(C(C)COC(C)COC(C)COOCCOCCOCCOCCOCCOCCOCCOCCOCCOCCOCCOCCOCCOCCOCCOCCOCCOCCOCC)C(=O)C1C | [*]CCC1C(=O)N(C(C)COC(C)COC(C)COOCCOCCOCCOCCOCCOCCOCCOCCOCCOCCOCCOCCOCCOCCOCCOCCOCCOCCOCC)C(=O)C1[*] | [*]CCC1C(=O)N(C(C)COC(C)COC(C)COOCCOCCOCCOCCOCCOCCOCCOCCOCCOCCOCCOCCOCCOCCOCCOCCOCCOCCOCC)C(=O)C1[*] | CCC1C(=O)N(C(C)COC(C)COC(C)COOCCOCCOCCOCCOCCOCCOCCOCCOCCOCCOCCOCCOCCOCCOCCOCCOCCOCCOCC)C(=O)C1 | 363
[Cu]CCC1C(=O)N(C(C)COC(C)COC(C)COOCCOCCOCCOCCOCCOCCOCCOCCOCCOCCOCCOCCOCCOCCOCCOCCOCCOCCOCC)C(=O)C1[Au] | -3.19403 | 3 | O=S(=O)([N-]S(=O)(=O)C(F)(F)F)C(F)(F)F.[Li+] | 1.350676012 | 80 | CCCC1C(=O)N(C(C)COC(C)COC(C)COOCCOCCOCCOCCOCCOCCOCCOCCOCCOCCOCCOCCOCCOCCOCCOCCOCCOCCOCC)C(=O)C1C | [*]CCC1C(=O)N(C(C)COC(C)COC(C)COOCCOCCOCCOCCOCCOCCOCCOCCOCCOCCOCCOCCOCCOCCOCCOCCOCCOCCOCC)C(=O)C1[*] | [*]CCC1C(=O)N(C(C)COC(C)COC(C)COOCCOCCOCCOCCOCCOCCOCCOCCOCCOCCOCCOCCOCCOCCOCCOCCOCCOCCOCC)C(=O)C1[*] | CCC1C(=O)N(C(C)COC(C)COC(C)COOCCOCCOCCOCCOCCOCCOCCOCCOCCOCCOCCOCCOCCOCCOCCOCCOCCOCCOCC)C(=O)C1 | 353
[Cu]CCC1C(=O)N(C(C)COC(C)COC(C)COOCCOCCOCCOCCOCCOCCOCCOCCOCCOCCOCCOCCOCCOCCOCCOCCOCCOCCOCC)C(=O)C1[Au] | -3.365672 | 3 | O=S(=O)([N-]S(=O)(=O)C(F)(F)F)C(F)(F)F.[Li+] | 1.350676012 | 70 | CCCC1C(=O)N(C(C)COC(C)COC(C)COOCCOCCOCCOCCOCCOCCOCCOCCOCCOCCOCCOCCOCCOCCOCCOCCOCCOCCOCC)C(=O)C1C | [*]CCC1C(=O)N(C(C)COC(C)COC(C)COOCCOCCOCCOCCOCCOCCOCCOCCOCCOCCOCCOCCOCCOCCOCCOCCOCCOCCOCC)C(=O)C1[*] | [*]CCC1C(=O)N(C(C)COC(C)COC(C)COOCCOCCOCCOCCOCCOCCOCCOCCOCCOCCOCCOCCOCCOCCOCCOCCOCCOCCOCC)C(=O)C1[*] | CCC1C(=O)N(C(C)COC(C)COC(C)COOCCOCCOCCOCCOCCOCCOCCOCCOCCOCCOCCOCCOCCOCCOCCOCCOCCOCCOCC)C(=O)C1 | 343
[Cu]CCC1C(=O)N(C(C)COC(C)COC(C)COOCCOCCOCCOCCOCCOCCOCCOCCOCCOCCOCCOCCOCCOCCOCCOCCOCCOCCOCC)C(=O)C1[Au] | -3.552239 | 3 | O=S(=O)([N-]S(=O)(=O)C(F)(F)F)C(F)(F)F.[Li+] | 1.350676012 | 60 | CCCC1C(=O)N(C(C)COC(C)COC(C)COOCCOCCOCCOCCOCCOCCOCCOCCOCCOCCOCCOCCOCCOCCOCCOCCOCCOCCOCC)C(=O)C1C | [*]CCC1C(=O)N(C(C)COC(C)COC(C)COOCCOCCOCCOCCOCCOCCOCCOCCOCCOCCOCCOCCOCCOCCOCCOCCOCCOCCOCC)C(=O)C1[*] | [*]CCC1C(=O)N(C(C)COC(C)COC(C)COOCCOCCOCCOCCOCCOCCOCCOCCOCCOCCOCCOCCOCCOCCOCCOCCOCCOCCOCC)C(=O)C1[*] | CCC1C(=O)N(C(C)COC(C)COC(C)COOCCOCCOCCOCCOCCOCCOCCOCCOCCOCCOCCOCCOCCOCCOCCOCCOCCOCCOCC)C(=O)C1 | 333
[Cu]CCC1C(=O)N(C(C)COC(C)COC(C)COOCCOCCOCCOCCOCCOCCOCCOCCOCCOCCOCCOCCOCCOCCOCCOCCOCCOCCOCC)C(=O)C1[Au] | -3.80597 | 3 | O=S(=O)([N-]S(=O)(=O)C(F)(F)F)C(F)(F)F.[Li+] | 1.350676012 | 50 | CCCC1C(=O)N(C(C)COC(C)COC(C)COOCCOCCOCCOCCOCCOCCOCCOCCOCCOCCOCCOCCOCCOCCOCCOCCOCCOCCOCC)C(=O)C1C | [*]CCC1C(=O)N(C(C)COC(C)COC(C)COOCCOCCOCCOCCOCCOCCOCCOCCOCCOCCOCCOCCOCCOCCOCCOCCOCCOCCOCC)C(=O)C1[*] | [*]CCC1C(=O)N(C(C)COC(C)COC(C)COOCCOCCOCCOCCOCCOCCOCCOCCOCCOCCOCCOCCOCCOCCOCCOCCOCCOCCOCC)C(=O)C1[*] | CCC1C(=O)N(C(C)COC(C)COC(C)COOCCOCCOCCOCCOCCOCCOCCOCCOCCOCCOCCOCCOCCOCCOCCOCCOCCOCCOCC)C(=O)C1 | 323
[Cu]CCC1C(=O)N(C(C)COC(C)COC(C)COOCCOCCOCCOCCOCCOCCOCCOCCOCCOCCOCCOCCOCCOCCOCCOCCOCCOCCOCC)C(=O)C1[Au] | -4.022388 | 3 | O=S(=O)([N-]S(=O)(=O)C(F)(F)F)C(F)(F)F.[Li+] | 1.350676012 | 40 | CCCC1C(=O)N(C(C)COC(C)COC(C)COOCCOCCOCCOCCOCCOCCOCCOCCOCCOCCOCCOCCOCCOCCOCCOCCOCCOCCOCC)C(=O)C1C | [*]CCC1C(=O)N(C(C)COC(C)COC(C)COOCCOCCOCCOCCOCCOCCOCCOCCOCCOCCOCCOCCOCCOCCOCCOCCOCCOCCOCC)C(=O)C1[*] | [*]CCC1C(=O)N(C(C)COC(C)COC(C)COOCCOCCOCCOCCOCCOCCOCCOCCOCCOCCOCCOCCOCCOCCOCCOCCOCCOCCOCC)C(=O)C1[*] | CCC1C(=O)N(C(C)COC(C)COC(C)COOCCOCCOCCOCCOCCOCCOCCOCCOCCOCCOCCOCCOCCOCCOCCOCCOCCOCCOCC)C(=O)C1 | 313
[Cu]CCC1C(=O)N(C(C)COC(C)COC(C)COOCCOCCOCCOCCOCCOCCOCCOCCOCCOCCOCCOCCOCCOCCOCCOCCOCCOCCOCC)C(=O)C1[Au] | -4.514925 | 3 | O=S(=O)([N-]S(=O)(=O)C(F)(F)F)C(F)(F)F.[Li+] | 1.350676012 | 25 | CCCC1C(=O)N(C(C)COC(C)COC(C)COOCCOCCOCCOCCOCCOCCOCCOCCOCCOCCOCCOCCOCCOCCOCCOCCOCCOCCOCC)C(=O)C1C | [*]CCC1C(=O)N(C(C)COC(C)COC(C)COOCCOCCOCCOCCOCCOCCOCCOCCOCCOCCOCCOCCOCCOCCOCCOCCOCCOCCOCC)C(=O)C1[*] | [*]CCC1C(=O)N(C(C)COC(C)COC(C)COOCCOCCOCCOCCOCCOCCOCCOCCOCCOCCOCCOCCOCCOCCOCCOCCOCCOCCOCC)C(=O)C1[*] | CCC1C(=O)N(C(C)COC(C)COC(C)COOCCOCCOCCOCCOCCOCCOCCOCCOCCOCCOCCOCCOCCOCCOCCOCCOCCOCCOCC)C(=O)C1 | 298
[Cu]CCC1C(=O)N(C(C)COC(C)COC(C)COOCCOCCOCCOCCOCCOCCOCCOCCOCCOCCOCCOCCOCCOCCOCCOCCOCCOCCOCC)C(=O)C1[Au] | -2.843284 | 3 | O=S(=O)([N-]S(=O)(=O)C(F)(F)F)C(F)(F)F.[Li+] | 1.013007011 | 110 | CCCC1C(=O)N(C(C)COC(C)COC(C)COOCCOCCOCCOCCOCCOCCOCCOCCOCCOCCOCCOCCOCCOCCOCCOCCOCCOCCOCC)C(=O)C1C | [*]CCC1C(=O)N(C(C)COC(C)COC(C)COOCCOCCOCCOCCOCCOCCOCCOCCOCCOCCOCCOCCOCCOCCOCCOCCOCCOCCOCC)C(=O)C1[*] | [*]CCC1C(=O)N(C(C)COC(C)COC(C)COOCCOCCOCCOCCOCCOCCOCCOCCOCCOCCOCCOCCOCCOCCOCCOCCOCCOCCOCC)C(=O)C1[*] | CCC1C(=O)N(C(C)COC(C)COC(C)COOCCOCCOCCOCCOCCOCCOCCOCCOCCOCCOCCOCCOCCOCCOCCOCCOCCOCCOCC)C(=O)C1 | 383
[Cu]CCC1C(=O)N(C(C)COC(C)COC(C)COOCCOCCOCCOCCOCCOCCOCCOCCOCCOCCOCCOCCOCCOCCOCCOCCOCCOCCOCC)C(=O)C1[Au] | -2.925373 | 3 | O=S(=O)([N-]S(=O)(=O)C(F)(F)F)C(F)(F)F.[Li+] | 1.013007011 | 100 | CCCC1C(=O)N(C(C)COC(C)COC(C)COOCCOCCOCCOCCOCCOCCOCCOCCOCCOCCOCCOCCOCCOCCOCCOCCOCCOCCOCC)C(=O)C1C | [*]CCC1C(=O)N(C(C)COC(C)COC(C)COOCCOCCOCCOCCOCCOCCOCCOCCOCCOCCOCCOCCOCCOCCOCCOCCOCCOCCOCC)C(=O)C1[*] | [*]CCC1C(=O)N(C(C)COC(C)COC(C)COOCCOCCOCCOCCOCCOCCOCCOCCOCCOCCOCCOCCOCCOCCOCCOCCOCCOCCOCC)C(=O)C1[*] | CCC1C(=O)N(C(C)COC(C)COC(C)COOCCOCCOCCOCCOCCOCCOCCOCCOCCOCCOCCOCCOCCOCCOCCOCCOCCOCCOCC)C(=O)C1 | 373
[Cu]CCC1C(=O)N(C(C)COC(C)COC(C)COOCCOCCOCCOCCOCCOCCOCCOCCOCCOCCOCCOCCOCCOCCOCCOCCOCCOCCOCC)C(=O)C1[Au] | -3.052239 | 3 | O=S(=O)([N-]S(=O)(=O)C(F)(F)F)C(F)(F)F.[Li+] | 1.013007011 | 90 | CCCC1C(=O)N(C(C)COC(C)COC(C)COOCCOCCOCCOCCOCCOCCOCCOCCOCCOCCOCCOCCOCCOCCOCCOCCOCCOCCOCC)C(=O)C1C | [*]CCC1C(=O)N(C(C)COC(C)COC(C)COOCCOCCOCCOCCOCCOCCOCCOCCOCCOCCOCCOCCOCCOCCOCCOCCOCCOCCOCC)C(=O)C1[*] | [*]CCC1C(=O)N(C(C)COC(C)COC(C)COOCCOCCOCCOCCOCCOCCOCCOCCOCCOCCOCCOCCOCCOCCOCCOCCOCCOCCOCC)C(=O)C1[*] | CCC1C(=O)N(C(C)COC(C)COC(C)COOCCOCCOCCOCCOCCOCCOCCOCCOCCOCCOCCOCCOCCOCCOCCOCCOCCOCCOCC)C(=O)C1 | 363
[Cu]CCC1C(=O)N(C(C)COC(C)COC(C)COOCCOCCOCCOCCOCCOCCOCCOCCOCCOCCOCCOCCOCCOCCOCCOCCOCCOCCOCC)C(=O)C1[Au] | -3.216418 | 3 | O=S(=O)([N-]S(=O)(=O)C(F)(F)F)C(F)(F)F.[Li+] | 1.013007011 | 80 | CCCC1C(=O)N(C(C)COC(C)COC(C)COOCCOCCOCCOCCOCCOCCOCCOCCOCCOCCOCCOCCOCCOCCOCCOCCOCCOCCOCC)C(=O)C1C | [*]CCC1C(=O)N(C(C)COC(C)COC(C)COOCCOCCOCCOCCOCCOCCOCCOCCOCCOCCOCCOCCOCCOCCOCCOCCOCCOCCOCC)C(=O)C1[*] | [*]CCC1C(=O)N(C(C)COC(C)COC(C)COOCCOCCOCCOCCOCCOCCOCCOCCOCCOCCOCCOCCOCCOCCOCCOCCOCCOCCOCC)C(=O)C1[*] | CCC1C(=O)N(C(C)COC(C)COC(C)COOCCOCCOCCOCCOCCOCCOCCOCCOCCOCCOCCOCCOCCOCCOCCOCCOCCOCCOCC)C(=O)C1 | 353
[Cu]CCC1C(=O)N(C(C)COC(C)COC(C)COOCCOCCOCCOCCOCCOCCOCCOCCOCCOCCOCCOCCOCCOCCOCCOCCOCCOCCOCC)C(=O)C1[Au] | -3.373134 | 3 | O=S(=O)([N-]S(=O)(=O)C(F)(F)F)C(F)(F)F.[Li+] | 1.013007011 | 70 | CCCC1C(=O)N(C(C)COC(C)COC(C)COOCCOCCOCCOCCOCCOCCOCCOCCOCCOCCOCCOCCOCCOCCOCCOCCOCCOCCOCC)C(=O)C1C | [*]CCC1C(=O)N(C(C)COC(C)COC(C)COOCCOCCOCCOCCOCCOCCOCCOCCOCCOCCOCCOCCOCCOCCOCCOCCOCCOCCOCC)C(=O)C1[*] | [*]CCC1C(=O)N(C(C)COC(C)COC(C)COOCCOCCOCCOCCOCCOCCOCCOCCOCCOCCOCCOCCOCCOCCOCCOCCOCCOCCOCC)C(=O)C1[*] | CCC1C(=O)N(C(C)COC(C)COC(C)COOCCOCCOCCOCCOCCOCCOCCOCCOCCOCCOCCOCCOCCOCCOCCOCCOCCOCCOCC)C(=O)C1 | 343
[Cu]CCC1C(=O)N(C(C)COC(C)COC(C)COOCCOCCOCCOCCOCCOCCOCCOCCOCCOCCOCCOCCOCCOCCOCCOCCOCCOCCOCC)C(=O)C1[Au] | -3.529851 | 3 | O=S(=O)([N-]S(=O)(=O)C(F)(F)F)C(F)(F)F.[Li+] | 1.013007011 | 60 | CCCC1C(=O)N(C(C)COC(C)COC(C)COOCCOCCOCCOCCOCCOCCOCCOCCOCCOCCOCCOCCOCCOCCOCCOCCOCCOCCOCC)C(=O)C1C | [*]CCC1C(=O)N(C(C)COC(C)COC(C)COOCCOCCOCCOCCOCCOCCOCCOCCOCCOCCOCCOCCOCCOCCOCCOCCOCCOCCOCC)C(=O)C1[*] | [*]CCC1C(=O)N(C(C)COC(C)COC(C)COOCCOCCOCCOCCOCCOCCOCCOCCOCCOCCOCCOCCOCCOCCOCCOCCOCCOCCOCC)C(=O)C1[*] | CCC1C(=O)N(C(C)COC(C)COC(C)COOCCOCCOCCOCCOCCOCCOCCOCCOCCOCCOCCOCCOCCOCCOCCOCCOCCOCCOCC)C(=O)C1 | 333
[Cu]CCC1C(=O)N(C(C)COC(C)COC(C)COOCCOCCOCCOCCOCCOCCOCCOCCOCCOCCOCCOCCOCCOCCOCCOCCOCCOCCOCC)C(=O)C1[Au] | -3.731343 | 3 | O=S(=O)([N-]S(=O)(=O)C(F)(F)F)C(F)(F)F.[Li+] | 1.013007011 | 50 | CCCC1C(=O)N(C(C)COC(C)COC(C)COOCCOCCOCCOCCOCCOCCOCCOCCOCCOCCOCCOCCOCCOCCOCCOCCOCCOCCOCC)C(=O)C1C | [*]CCC1C(=O)N(C(C)COC(C)COC(C)COOCCOCCOCCOCCOCCOCCOCCOCCOCCOCCOCCOCCOCCOCCOCCOCCOCCOCCOCC)C(=O)C1[*] | [*]CCC1C(=O)N(C(C)COC(C)COC(C)COOCCOCCOCCOCCOCCOCCOCCOCCOCCOCCOCCOCCOCCOCCOCCOCCOCCOCCOCC)C(=O)C1[*] | CCC1C(=O)N(C(C)COC(C)COC(C)COOCCOCCOCCOCCOCCOCCOCCOCCOCCOCCOCCOCCOCCOCCOCCOCCOCCOCCOCC)C(=O)C1 | 323
[Cu]CCC1C(=O)N(C(C)COC(C)COC(C)COOCCOCCOCCOCCOCCOCCOCCOCCOCCOCCOCCOCCOCCOCCOCCOCCOCCOCCOCC)C(=O)C1[Au] | -3.955224 | 3 | O=S(=O)([N-]S(=O)(=O)C(F)(F)F)C(F)(F)F.[Li+] | 1.013007011 | 40 | CCCC1C(=O)N(C(C)COC(C)COC(C)COOCCOCCOCCOCCOCCOCCOCCOCCOCCOCCOCCOCCOCCOCCOCCOCCOCCOCCOCC)C(=O)C1C | [*]CCC1C(=O)N(C(C)COC(C)COC(C)COOCCOCCOCCOCCOCCOCCOCCOCCOCCOCCOCCOCCOCCOCCOCCOCCOCCOCCOCC)C(=O)C1[*] | [*]CCC1C(=O)N(C(C)COC(C)COC(C)COOCCOCCOCCOCCOCCOCCOCCOCCOCCOCCOCCOCCOCCOCCOCCOCCOCCOCCOCC)C(=O)C1[*] | CCC1C(=O)N(C(C)COC(C)COC(C)COOCCOCCOCCOCCOCCOCCOCCOCCOCCOCCOCCOCCOCCOCCOCCOCCOCCOCCOCC)C(=O)C1 | 313
[Cu]CCC1C(=O)N(C(C)COC(C)COC(C)COOCCOCCOCCOCCOCCOCCOCCOCCOCCOCCOCCOCCOCCOCCOCCOCCOCCOCCOCC)C(=O)C1[Au] | -4.507463 | 3 | O=S(=O)([N-]S(=O)(=O)C(F)(F)F)C(F)(F)F.[Li+] | 1.013007011 | 25 | CCCC1C(=O)N(C(C)COC(C)COC(C)COOCCOCCOCCOCCOCCOCCOCCOCCOCCOCCOCCOCCOCCOCCOCCOCCOCCOCCOCC)C(=O)C1C | [*]CCC1C(=O)N(C(C)COC(C)COC(C)COOCCOCCOCCOCCOCCOCCOCCOCCOCCOCCOCCOCCOCCOCCOCCOCCOCCOCCOCC)C(=O)C1[*] | [*]CCC1C(=O)N(C(C)COC(C)COC(C)COOCCOCCOCCOCCOCCOCCOCCOCCOCCOCCOCCOCCOCCOCCOCCOCCOCCOCCOCC)C(=O)C1[*] | CCC1C(=O)N(C(C)COC(C)COC(C)COOCCOCCOCCOCCOCCOCCOCCOCCOCCOCCOCCOCCOCCOCCOCCOCCOCCOCCOCC)C(=O)C1 | 298
[Cu]CCC1C(=O)N(C(C)COC(C)COC(C)COC(C)COC(C)COC(C)COC(C)COC(C)COC(C)COOCC)C(=O)C1[Au] | -3.438287 | 2.778151 | O=S(=O)([N-]S(=O)(=O)C(F)(F)F)C(F)(F)F.[Li+] | 0.796076931 | 110 | CCCC1C(=O)N(C(C)COC(C)COC(C)COC(C)COC(C)COC(C)COC(C)COC(C)COC(C)COOCC)C(=O)C1C | [*]CCC1C(=O)N(C(C)COC(C)COC(C)COC(C)COC(C)COC(C)COC(C)COC(C)COC(C)COOCC)C(=O)C1[*] | [*]CCC1C(=O)N(C(C)COC(C)COC(C)COC(C)COC(C)COC(C)COC(C)COC(C)COC(C)COOCC)C(=O)C1[*] | CCC1C(=O)N(C(C)COC(C)COC(C)COC(C)COC(C)COC(C)COC(C)COC(C)COC(C)COOCC)C(=O)C1 | 383
[Cu]CCC1C(=O)N(C(C)COC(C)COC(C)COC(C)COC(C)COC(C)COC(C)COC(C)COC(C)COOCC)C(=O)C1[Au] | -3.596977 | 2.778151 | O=S(=O)([N-]S(=O)(=O)C(F)(F)F)C(F)(F)F.[Li+] | 0.796076931 | 100 | CCCC1C(=O)N(C(C)COC(C)COC(C)COC(C)COC(C)COC(C)COC(C)COC(C)COC(C)COOCC)C(=O)C1C | [*]CCC1C(=O)N(C(C)COC(C)COC(C)COC(C)COC(C)COC(C)COC(C)COC(C)COC(C)COOCC)C(=O)C1[*] | [*]CCC1C(=O)N(C(C)COC(C)COC(C)COC(C)COC(C)COC(C)COC(C)COC(C)COC(C)COOCC)C(=O)C1[*] | CCC1C(=O)N(C(C)COC(C)COC(C)COC(C)COC(C)COC(C)COC(C)COC(C)COC(C)COOCC)C(=O)C1 | 373
[Cu]CCC1C(=O)N(C(C)COC(C)COC(C)COC(C)COC(C)COC(C)COC(C)COC(C)COC(C)COOCC)C(=O)C1[Au] | -3.732997 | 2.778151 | O=S(=O)([N-]S(=O)(=O)C(F)(F)F)C(F)(F)F.[Li+] | 0.796076931 | 90 | CCCC1C(=O)N(C(C)COC(C)COC(C)COC(C)COC(C)COC(C)COC(C)COC(C)COC(C)COOCC)C(=O)C1C | [*]CCC1C(=O)N(C(C)COC(C)COC(C)COC(C)COC(C)COC(C)COC(C)COC(C)COC(C)COOCC)C(=O)C1[*] | [*]CCC1C(=O)N(C(C)COC(C)COC(C)COC(C)COC(C)COC(C)COC(C)COC(C)COC(C)COOCC)C(=O)C1[*] | CCC1C(=O)N(C(C)COC(C)COC(C)COC(C)COC(C)COC(C)COC(C)COC(C)COC(C)COOCC)C(=O)C1 | 363
[Cu]CCC1C(=O)N(C(C)COC(C)COC(C)COC(C)COC(C)COC(C)COC(C)COC(C)COC(C)COOCC)C(=O)C1[Au] | -3.914358 | 2.778151 | O=S(=O)([N-]S(=O)(=O)C(F)(F)F)C(F)(F)F.[Li+] | 0.796076931 | 80 | CCCC1C(=O)N(C(C)COC(C)COC(C)COC(C)COC(C)COC(C)COC(C)COC(C)COC(C)COOCC)C(=O)C1C | [*]CCC1C(=O)N(C(C)COC(C)COC(C)COC(C)COC(C)COC(C)COC(C)COC(C)COC(C)COOCC)C(=O)C1[*] | [*]CCC1C(=O)N(C(C)COC(C)COC(C)COC(C)COC(C)COC(C)COC(C)COC(C)COC(C)COOCC)C(=O)C1[*] | CCC1C(=O)N(C(C)COC(C)COC(C)COC(C)COC(C)COC(C)COC(C)COC(C)COC(C)COOCC)C(=O)C1 | 353
[Cu]CCC1C(=O)N(C(C)COC(C)COC(C)COC(C)COC(C)COC(C)COC(C)COC(C)COC(C)COOCC)C(=O)C1[Au] | -4.118388 | 2.778151 | O=S(=O)([N-]S(=O)(=O)C(F)(F)F)C(F)(F)F.[Li+] | 0.796076931 | 70 | CCCC1C(=O)N(C(C)COC(C)COC(C)COC(C)COC(C)COC(C)COC(C)COC(C)COC(C)COOCC)C(=O)C1C | [*]CCC1C(=O)N(C(C)COC(C)COC(C)COC(C)COC(C)COC(C)COC(C)COC(C)COC(C)COOCC)C(=O)C1[*] | [*]CCC1C(=O)N(C(C)COC(C)COC(C)COC(C)COC(C)COC(C)COC(C)COC(C)COC(C)COOCC)C(=O)C1[*] | CCC1C(=O)N(C(C)COC(C)COC(C)COC(C)COC(C)COC(C)COC(C)COC(C)COC(C)COOCC)C(=O)C1 | 343
[Cu]CCC1C(=O)N(C(C)COC(C)COC(C)COC(C)COC(C)COC(C)COC(C)COC(C)COC(C)COOCC)C(=O)C1[Au] | -4.443325 | 2.778151 | O=S(=O)([N-]S(=O)(=O)C(F)(F)F)C(F)(F)F.[Li+] | 0.796076931 | 60 | CCCC1C(=O)N(C(C)COC(C)COC(C)COC(C)COC(C)COC(C)COC(C)COC(C)COC(C)COOCC)C(=O)C1C | [*]CCC1C(=O)N(C(C)COC(C)COC(C)COC(C)COC(C)COC(C)COC(C)COC(C)COC(C)COOCC)C(=O)C1[*] | [*]CCC1C(=O)N(C(C)COC(C)COC(C)COC(C)COC(C)COC(C)COC(C)COC(C)COC(C)COOCC)C(=O)C1[*] | CCC1C(=O)N(C(C)COC(C)COC(C)COC(C)COC(C)COC(C)COC(C)COC(C)COC(C)COOCC)C(=O)C1 | 333
[Cu]CCC1C(=O)N(C(C)COC(C)COC(C)COC(C)COC(C)COC(C)COC(C)COC(C)COC(C)COOCC)C(=O)C1[Au] | -4.715365 | 2.778151 | O=S(=O)([N-]S(=O)(=O)C(F)(F)F)C(F)(F)F.[Li+] | 0.796076931 | 50 | CCCC1C(=O)N(C(C)COC(C)COC(C)COC(C)COC(C)COC(C)COC(C)COC(C)COC(C)COOCC)C(=O)C1C | [*]CCC1C(=O)N(C(C)COC(C)COC(C)COC(C)COC(C)COC(C)COC(C)COC(C)COC(C)COOCC)C(=O)C1[*] | [*]CCC1C(=O)N(C(C)COC(C)COC(C)COC(C)COC(C)COC(C)COC(C)COC(C)COC(C)COOCC)C(=O)C1[*] | CCC1C(=O)N(C(C)COC(C)COC(C)COC(C)COC(C)COC(C)COC(C)COC(C)COC(C)COOCC)C(=O)C1 | 323
[Cu]CCC1C(=O)N(C(C)COC(C)COC(C)COC(C)COC(C)COC(C)COC(C)COC(C)COC(C)COOCC)C(=O)C1[Au] | -4.964736 | 2.778151 | O=S(=O)([N-]S(=O)(=O)C(F)(F)F)C(F)(F)F.[Li+] | 0.796076931 | 40 | CCCC1C(=O)N(C(C)COC(C)COC(C)COC(C)COC(C)COC(C)COC(C)COC(C)COC(C)COOCC)C(=O)C1C | [*]CCC1C(=O)N(C(C)COC(C)COC(C)COC(C)COC(C)COC(C)COC(C)COC(C)COC(C)COOCC)C(=O)C1[*] | [*]CCC1C(=O)N(C(C)COC(C)COC(C)COC(C)COC(C)COC(C)COC(C)COC(C)COC(C)COOCC)C(=O)C1[*] | CCC1C(=O)N(C(C)COC(C)COC(C)COC(C)COC(C)COC(C)COC(C)COC(C)COC(C)COOCC)C(=O)C1 | 313
[Cu]CCC1C(=O)N(C(C)COC(C)COC(C)COC(C)COC(C)COC(C)COC(C)COC(C)COC(C)COOCC)C(=O)C1[Au] | -5.395466 | 2.778151 | O=S(=O)([N-]S(=O)(=O)C(F)(F)F)C(F)(F)F.[Li+] | 0.796076931 | 25 | CCCC1C(=O)N(C(C)COC(C)COC(C)COC(C)COC(C)COC(C)COC(C)COC(C)COC(C)COOCC)C(=O)C1C | [*]CCC1C(=O)N(C(C)COC(C)COC(C)COC(C)COC(C)COC(C)COC(C)COC(C)COC(C)COOCC)C(=O)C1[*] | [*]CCC1C(=O)N(C(C)COC(C)COC(C)COC(C)COC(C)COC(C)COC(C)COC(C)COC(C)COOCC)C(=O)C1[*] | CCC1C(=O)N(C(C)COC(C)COC(C)COC(C)COC(C)COC(C)COC(C)COC(C)COC(C)COOCC)C(=O)C1 | 298
[Cu]OCC[Au] | -3.081683 | 6.69897 | O=S(=O)([N-]S(=O)(=O)C(F)(F)F)C(F)(F)F.[Li+] | 1.135785907 | 110 | CCCOCCOCCOCCOCCOCCOCCOCCOCCOCCOC | [*]OCC[*] | [*]COC[*] | OCC | 383
[Cu]OCC[Au] | -3.178218 | 6.69897 | O=S(=O)([N-]S(=O)(=O)C(F)(F)F)C(F)(F)F.[Li+] | 1.135785907 | 100 | CCCOCCOCCOCCOCCOCCOCCOCCOCCOCCOC | [*]OCC[*] | [*]COC[*] | OCC | 373
[Cu]OCC[Au] | -3.304455 | 6.69897 | O=S(=O)([N-]S(=O)(=O)C(F)(F)F)C(F)(F)F.[Li+] | 1.135785907 | 90 | CCCOCCOCCOCCOCCOCCOCCOCCOCCOCCOC | [*]OCC[*] | [*]COC[*] | OCC | 363
[Cu]OCC[Au] | -3.438119 | 6.69897 | O=S(=O)([N-]S(=O)(=O)C(F)(F)F)C(F)(F)F.[Li+] | 1.135785907 | 80 | CCCOCCOCCOCCOCCOCCOCCOCCOCCOCCOC | [*]OCC[*] | [*]COC[*] | OCC | 353
[Cu]OCC[Au] | -3.69802 | 6.69897 | O=S(=O)([N-]S(=O)(=O)C(F)(F)F)C(F)(F)F.[Li+] | 1.135785907 | 70 | CCCOCCOCCOCCOCCOCCOCCOCCOCCOCCOC | [*]OCC[*] | [*]COC[*] | OCC | 343
[Cu]OCC[Au] | -4.04703 | 6.69897 | O=S(=O)([N-]S(=O)(=O)C(F)(F)F)C(F)(F)F.[Li+] | 1.135785907 | 60 | CCCOCCOCCOCCOCCOCCOCCOCCOCCOCCOC | [*]OCC[*] | [*]COC[*] | OCC | 333
[Cu]OCC[Au] | -4.581683 | 6.69897 | O=S(=O)([N-]S(=O)(=O)C(F)(F)F)C(F)(F)F.[Li+] | 1.135785907 | 50 | CCCOCCOCCOCCOCCOCCOCCOCCOCCOCCOC | [*]OCC[*] | [*]COC[*] | OCC | 323
[Cu]OCC[Au] | -5.123762 | 6.69897 | O=S(=O)([N-]S(=O)(=O)C(F)(F)F)C(F)(F)F.[Li+] | 1.135785907 | 40 | CCCOCCOCCOCCOCCOCCOCCOCCOCCOCCOC | [*]OCC[*] | [*]COC[*] | OCC | 313
[Cu]OCC[Au] | -6.10396 | 6.69897 | O=S(=O)([N-]S(=O)(=O)C(F)(F)F)C(F)(F)F.[Li+] | 1.135785907 | 25 | CCCOCCOCCOCCOCCOCCOCCOCCOCCOCCOC | [*]OCC[*] | [*]COC[*] | OCC | 298
[Cu]OCC[Au] | -5.886056648 | 6.60206 | O=S(=O)([N-]S(=O)(=O)C(F)(F)F)C(F)(F)F.[Li+] | 0.929368144 | 27 | CCCOCCOCCOCCOCCOCCOCCOCCOCCOCCOC | [*]OCC[*] | [*]COC[*] | OCC | 300
[Cu]OCC[Au] | -5.337242168 | 6.60206 | O=S(=O)([N-]S(=O)(=O)C(F)(F)F)C(F)(F)F.[Li+] | 0.929368144 | 40 | CCCOCCOCCOCCOCCOCCOCCOCCOCCOCCOC | [*]OCC[*] | [*]COC[*] | OCC | 313
[Cu]OCC[Au] | -4.677780705 | 6.60206 | O=S(=O)([N-]S(=O)(=O)C(F)(F)F)C(F)(F)F.[Li+] | 0.929368144 | 50 | CCCOCCOCCOCCOCCOCCOCCOCCOCCOCCOC | [*]OCC[*] | [*]COC[*] | OCC | 323
[Cu]OCC[Au] | -3.958607315 | 6.60206 | O=S(=O)([N-]S(=O)(=O)C(F)(F)F)C(F)(F)F.[Li+] | 0.929368144 | 60 | CCCOCCOCCOCCOCCOCCOCCOCCOCCOCCOC | [*]OCC[*] | [*]COC[*] | OCC | 333
[Cu]OCC[Au] | -3.769551079 | 6.60206 | O=S(=O)([N-]S(=O)(=O)C(F)(F)F)C(F)(F)F.[Li+] | 0.929368144 | 70 | CCCOCCOCCOCCOCCOCCOCCOCCOCCOCCOC | [*]OCC[*] | [*]COC[*] | OCC | 343
[Cu]OCC[Au] | -3.585026652 | 6.60206 | O=S(=O)([N-]S(=O)(=O)C(F)(F)F)C(F)(F)F.[Li+] | 0.929368144 | 80 | CCCOCCOCCOCCOCCOCCOCCOCCOCCOCCOC | [*]OCC[*] | [*]COC[*] | OCC | 353
[Cu]OC(=O)OCC[Au] | -4.09434 | 5.1959 | O=S(=O)([N-]S(=O)(=O)C(F)(F)F)C(F)(F)F.[Li+] | 5.227695804 | 70.02148794 | CCCOC(=O)OCCOC(=O)OCCOC(=O)OCCOC(=O)OCCOC(=O)OC | [*]OC(=O)OCC[*] | [*]OCCOC([*])=O | OC(=O)OCC | 343.0215
[Cu]OC(=O)OCC[Au] | -4.393082 | 5.1959 | O=S(=O)([N-]S(=O)(=O)C(F)(F)F)C(F)(F)F.[Li+] | 5.227695804 | 60.12678737 | CCCOC(=O)OCCOC(=O)OCCOC(=O)OCCOC(=O)OCCOC(=O)OC | [*]OC(=O)OCC[*] | [*]OCCOC([*])=O | OC(=O)OCC | 333.1268
[Cu]OC(=O)OCC[Au] | -4.86478 | 5.1959 | O=S(=O)([N-]S(=O)(=O)C(F)(F)F)C(F)(F)F.[Li+] | 5.227695804 | 49.98769285 | CCCOC(=O)OCCOC(=O)OCCOC(=O)OCCOC(=O)OCCOC(=O)OC | [*]OC(=O)OCC[*] | [*]OCCOC([*])=O | OC(=O)OCC | 322.9877
[Cu]OC(=O)OCC[Au] | -5.415094 | 5.1959 | O=S(=O)([N-]S(=O)(=O)C(F)(F)F)C(F)(F)F.[Li+] | 5.227695804 | 39.94752706 | CCCOC(=O)OCCOC(=O)OCCOC(=O)OCCOC(=O)OCCOC(=O)OC | [*]OC(=O)OCC[*] | [*]OCCOC([*])=O | OC(=O)OCC | 312.9475
[Cu]OC(=O)OCC[Au] | -5.996855 | 5.1959 | O=S(=O)([N-]S(=O)(=O)C(F)(F)F)C(F)(F)F.[Li+] | 5.227695804 | 29.92705037 | CCCOC(=O)OCCOC(=O)OCCOC(=O)OCCOC(=O)OCCOC(=O)OC | [*]OC(=O)OCC[*] | [*]OCCOC([*])=O | OC(=O)OCC | 302.9271
[Cu]OC(=O)OCC[Au] | -6.767296 | 5.1959 | O=S(=O)([N-]S(=O)(=O)C(F)(F)F)C(F)(F)F.[Li+] | 5.227695804 | 19.98048704 | CCCOC(=O)OCCOC(=O)OCCOC(=O)OCCOC(=O)OCCOC(=O)OC | [*]OC(=O)OCC[*] | [*]OCCOC([*])=O | OC(=O)OCC | 292.9805
[Cu]OC(=O)OCC[Au] | -4.974843 | 5.1959 | O=S(=O)([N-]S(=O)(=O)C(F)(F)F)C(F)(F)F.[Li+] | 2.323420357 | 70.02148794 | CCCOC(=O)OCCOC(=O)OCCOC(=O)OCCOC(=O)OCCOC(=O)OC | [*]OC(=O)OCC[*] | [*]OCCOC([*])=O | OC(=O)OCC | 343.0215
[Cu]OC(=O)OCC[Au] | -5.367925 | 5.1959 | O=S(=O)([N-]S(=O)(=O)C(F)(F)F)C(F)(F)F.[Li+] | 2.323420357 | 60.26813268 | CCCOC(=O)OCCOC(=O)OCCOC(=O)OCCOC(=O)OCCOC(=O)OC | [*]OC(=O)OCC[*] | [*]OCCOC([*])=O | OC(=O)OCC | 333.2681
[Cu]OC(=O)OCC[Au] | -5.839623 | 5.1959 | O=S(=O)([N-]S(=O)(=O)C(F)(F)F)C(F)(F)F.[Li+] | 2.323420357 | 49.98769285 | CCCOC(=O)OCCOC(=O)OCCOC(=O)OCCOC(=O)OCCOC(=O)OC | [*]OC(=O)OCC[*] | [*]OCCOC([*])=O | OC(=O)OCC | 322.9877
[Cu]OC(=O)OCC[Au] | -6.484277 | 5.1959 | O=S(=O)([N-]S(=O)(=O)C(F)(F)F)C(F)(F)F.[Li+] | 2.323420357 | 40.07227098 | CCCOC(=O)OCCOC(=O)OCCOC(=O)OCCOC(=O)OCCOC(=O)OC | [*]OC(=O)OCC[*] | [*]OCCOC([*])=O | OC(=O)OCC | 313.0723
[Cu]OC(=O)OCC[Au] | -7.207547 | 5.1959 | O=S(=O)([N-]S(=O)(=O)C(F)(F)F)C(F)(F)F.[Li+] | 2.323420357 | 30.04393588 | CCCOC(=O)OCCOC(=O)OCCOC(=O)OCCOC(=O)OCCOC(=O)OC | [*]OC(=O)OCC[*] | [*]OCCOC([*])=O | OC(=O)OCC | 303.0439
[Cu]OC(=O)OCC[Au] | -7.742138 | 5.1959 | O=S(=O)([N-]S(=O)(=O)C(F)(F)F)C(F)(F)F.[Li+] | 2.323420357 | 20.1992446 | CCCOC(=O)OCCOC(=O)OCCOC(=O)OCCOC(=O)OCCOC(=O)OC | [*]OC(=O)OCC[*] | [*]OCCOC([*])=O | OC(=O)OCC | 293.1992446
[Cu]OC(=O)OCC[Au] | -5.147799 | 5.1959 | O=S(=O)([N-]S(=O)(=O)C(F)(F)F)C(F)(F)F.[Li+] | 0.871282634 | 69.8717541 | CCCOC(=O)OCCOC(=O)OCCOC(=O)OCCOC(=O)OCCOC(=O)OC | [*]OC(=O)OCC[*] | [*]OCCOC([*])=O | OC(=O)OCC | 342.8717541
[Cu]OC(=O)OCC[Au] | -5.58805 | 5.1959 | O=S(=O)([N-]S(=O)(=O)C(F)(F)F)C(F)(F)F.[Li+] | 0.871282634 | 60.26813268 | CCCOC(=O)OCCOC(=O)OCCOC(=O)OCCOC(=O)OCCOC(=O)OC | [*]OC(=O)OCC[*] | [*]OCCOC([*])=O | OC(=O)OCC | 333.2681
[Cu]OC(=O)OCC[Au] | -6.185535 | 5.1959 | O=S(=O)([N-]S(=O)(=O)C(F)(F)F)C(F)(F)F.[Li+] | 0.871282634 | 49.98769285 | CCCOC(=O)OCCOC(=O)OCCOC(=O)OCCOC(=O)OCCOC(=O)OC | [*]OC(=O)OCC[*] | [*]OCCOC([*])=O | OC(=O)OCC | 322.9877
[Cu]OC(=O)OCC[Au] | -6.845912 | 5.1959 | O=S(=O)([N-]S(=O)(=O)C(F)(F)F)C(F)(F)F.[Li+] | 0.871282634 | 40.07227098 | CCCOC(=O)OCCOC(=O)OCCOC(=O)OCCOC(=O)OCCOC(=O)OC | [*]OC(=O)OCC[*] | [*]OCCOC([*])=O | OC(=O)OCC | 313.0723
[Cu]OC(=O)OCC[Au] | -7.742138 | 5.1959 | O=S(=O)([N-]S(=O)(=O)C(F)(F)F)C(F)(F)F.[Li+] | 0.871282634 | 29.81025495 | CCCOC(=O)OCCOC(=O)OCCOC(=O)OCCOC(=O)OCCOC(=O)OC | [*]OC(=O)OCC[*] | [*]OCCOC([*])=O | OC(=O)OCC | 302.8103
[Cu]OC(=O)OCC[Au] | -8.622642 | 5.1959 | O=S(=O)([N-]S(=O)(=O)C(F)(F)F)C(F)(F)F.[Li+] | 0.871282634 | 19.7619697 | CCCOC(=O)OCCOC(=O)OCCOC(=O)OCCOC(=O)OCCOC(=O)OC | [*]OC(=O)OCC[*] | [*]OCCOC([*])=O | OC(=O)OCC | 292.7619697
[Cu]OCC[Au] | -3.24406 | 6.60206 | [Li+].[O-][Cl+3]([O-])([O-])[O-] | 2.849197312 | 97.67511183 | CCCOCCOCCOCCOCCOCCOCCOCCOCCOCCOC | [*]OCC[*] | [*]COC[*] | OCC | 370.6751
[Cu]OCC[Au] | -3.412527 | 6.60206 | [Li+].[O-][Cl+3]([O-])([O-])[O-] | 2.849197312 | 90.5301375 | CCCOCCOCCOCCOCCOCCOCCOCCOCCOCCOC | [*]OCC[*] | [*]COC[*] | OCC | 363.5301375
[Cu]OCC[Au] | -3.61987 | 6.60206 | [Li+].[O-][Cl+3]([O-])([O-])[O-] | 2.849197312 | 80.64569714 | CCCOCCOCCOCCOCCOCCOCCOCCOCCOCCOC | [*]OCC[*] | [*]COC[*] | OCC | 353.6457
[Cu]OCC[Au] | -4.12527 | 6.60206 | [Li+].[O-][Cl+3]([O-])([O-])[O-] | 2.849197312 | 70.97035954 | CCCOCCOCCOCCOCCOCCOCCOCCOCCOCCOC | [*]OCC[*] | [*]COC[*] | OCC | 343.9704
[Cu]OCC[Au] | -4.928726 | 6.60206 | [Li+].[O-][Cl+3]([O-])([O-])[O-] | 2.849197312 | 60.03617611 | CCCOCCOCCOCCOCCOCCOCCOCCOCCOCCOC | [*]OCC[*] | [*]COC[*] | OCC | 333.0362
[Cu]OCC[Au] | -5.563715 | 6.60206 | [Li+].[O-][Cl+3]([O-])([O-])[O-] | 2.849197312 | 51.16268413 | CCCOCCOCCOCCOCCOCCOCCOCCOCCOCCOC | [*]OCC[*] | [*]COC[*] | OCC | 324.1627
[Cu]OCC[Au] | -6.341253 | 6.60206 | [Li+].[O-][Cl+3]([O-])([O-])[O-] | 2.849197312 | 40.12800635 | CCCOCCOCCOCCOCCOCCOCCOCCOCCOCCOC | [*]OCC[*] | [*]COC[*] | OCC | 313.128
[Cu]OCC[Au] | -7.157667 | 6.60206 | [Li+].[O-][Cl+3]([O-])([O-])[O-] | 2.849197312 | 30.55074543 | CCCOCCOCCOCCOCCOCCOCCOCCOCCOCCOC | [*]OCC[*] | [*]COC[*] | OCC | 303.5507
[Cu]OCC[Au] | -2.733753 | 5.778151 | [Li+].[O-][Cl+3]([O-])([O-])[O-] | 2.849197312 | 115.8174819 | CCCOCCOCCOCCOCCOCCOCCOCCOCCOCCOC | [*]OCC[*] | [*]COC[*] | OCC | 388.8174819
[Cu]OCC[Au] | -2.943396 | 5.778151 | [Li+].[O-][Cl+3]([O-])([O-])[O-] | 2.849197312 | 99.83972525 | CCCOCCOCCOCCOCCOCCOCCOCCOCCOCCOC | [*]OCC[*] | [*]COC[*] | OCC | 372.8397
[Cu]OCC[Au] | -3.226415 | 5.778151 | [Li+].[O-][Cl+3]([O-])([O-])[O-] | 2.849197312 | 85.12282404 | CCCOCCOCCOCCOCCOCCOCCOCCOCCOCCOC | [*]OCC[*] | [*]COC[*] | OCC | 358.1228
[Cu]OCC[Au] | -3.603774 | 5.778151 | [Li+].[O-][Cl+3]([O-])([O-])[O-] | 2.849197312 | 69.80387545 | CCCOCCOCCOCCOCCOCCOCCOCCOCCOCCOC | [*]OCC[*] | [*]COC[*] | OCC | 342.8039
[Cu]OCC[Au] | -4.138365 | 5.778151 | [Li+].[O-][Cl+3]([O-])([O-])[O-] | 2.849197312 | 55.0682704 | CCCOCCOCCOCCOCCOCCOCCOCCOCCOCCOC | [*]OCC[*] | [*]COC[*] | OCC | 328.0682704
[Cu]OCC[Au] | -5.155136 | 5.778151 | [Li+].[O-][Cl+3]([O-])([O-])[O-] | 2.849197312 | 40.52116973 | CCCOCCOCCOCCOCCOCCOCCOCCOCCOCCOC | [*]OCC[*] | [*]COC[*] | OCC | 313.5212
[Cu]OCC[Au] | -6.444444 | 5.778151 | [Li+].[O-][Cl+3]([O-])([O-])[O-] | 2.849197312 | 24.79146284 | CCCOCCOCCOCCOCCOCCOCCOCCOCCOCCOC | [*]OCC[*] | [*]COC[*] | OCC | 297.7915
[Cu]OCC[Au] | -2.573951 | 5.778151 | [Li+].[O-][Cl+3]([O-])([O-])[O-] | 2.849197312 | 115.7270281 | CCCOCCOCCOCCOCCOCCOCCOCCOCCOCCOC | [*]OCC[*] | [*]COC[*] | OCC | 388.7270281
[Cu]OCC[Au] | -2.816777 | 5.778151 | [Li+].[O-][Cl+3]([O-])([O-])[O-] | 2.849197312 | 100.4426764 | CCCOCCOCCOCCOCCOCCOCCOCCOCCOCCOC | [*]OCC[*] | [*]COC[*] | OCC | 373.4426764
[Cu]OCC[Au] | -3.136865 | 5.778151 | [Li+].[O-][Cl+3]([O-])([O-])[O-] | 2.849197312 | 84.90372023 | CCCOCCOCCOCCOCCOCCOCCOCCOCCOCCOC | [*]OCC[*] | [*]COC[*] | OCC | 357.9037
[Cu]OCC[Au] | -3.490066 | 5.778151 | [Li+].[O-][Cl+3]([O-])([O-])[O-] | 2.849197312 | 70.08862808 | CCCOCCOCCOCCOCCOCCOCCOCCOCCOCCOC | [*]OCC[*] | [*]COC[*] | OCC | 343.0886
[Cu]OCC[Au] | -3.975717 | 5.778151 | [Li+].[O-][Cl+3]([O-])([O-])[O-] | 2.849197312 | 55.02841617 | CCCOCCOCCOCCOCCOCCOCCOCCOCCOCCOC | [*]OCC[*] | [*]COC[*] | OCC | 328.0284
[Cu]OCC[Au] | -4.847682 | 5.778151 | [Li+].[O-][Cl+3]([O-])([O-])[O-] | 2.849197312 | 40.8015353 | CCCOCCOCCOCCOCCOCCOCCOCCOCCOCCOC | [*]OCC[*] | [*]COC[*] | OCC | 313.8015353
[Cu]OCC[Au] | -5.92936 | 5.778151 | [Li+].[O-][Cl+3]([O-])([O-])[O-] | 2.849197312 | 25.19884797 | CCCOCCOCCOCCOCCOCCOCCOCCOCCOCCOC | [*]OCC[*] | [*]COC[*] | OCC | 298.1988
[Cu]OCC[Au] | -2.559441 | 5.778151 | [Li+].[O-][Cl+3]([O-])([O-])[O-] | 1.42512699 | 114.2374397 | CCCOCCOCCOCCOCCOCCOCCOCCOCCOCCOC | [*]OCC[*] | [*]COC[*] | OCC | 387.2374397
[Cu]OCC[Au] | -2.734266 | 5.778151 | [Li+].[O-][Cl+3]([O-])([O-])[O-] | 1.42512699 | 99.1443046 | CCCOCCOCCOCCOCCOCCOCCOCCOCCOCCOC | [*]OCC[*] | [*]COC[*] | OCC | 372.1443046
[Cu]OCC[Au] | -2.944056 | 5.778151 | [Li+].[O-][Cl+3]([O-])([O-])[O-] | 1.42512699 | 85.18329153 | CCCOCCOCCOCCOCCOCCOCCOCCOCCOCCOC | [*]OCC[*] | [*]COC[*] | OCC | 358.1833
[Cu]OCC[Au] | -3.165501 | 5.778151 | [Li+].[O-][Cl+3]([O-])([O-])[O-] | 1.42512699 | 70.57505845 | CCCOCCOCCOCCOCCOCCOCCOCCOCCOCCOC | [*]OCC[*] | [*]COC[*] | OCC | 343.5751
[Cu]OCC[Au] | -3.736597 | 5.778151 | [Li+].[O-][Cl+3]([O-])([O-])[O-] | 1.42512699 | 56.09964993 | CCCOCCOCCOCCOCCOCCOCCOCCOCCOCCOC | [*]OCC[*] | [*]COC[*] | OCC | 329.0996
[Cu]OCC[Au] | -5.181818 | 5.778151 | [Li+].[O-][Cl+3]([O-])([O-])[O-] | 1.42512699 | 40.94787478 | CCCOCCOCCOCCOCCOCCOCCOCCOCCOCCOC | [*]OCC[*] | [*]COC[*] | OCC | 313.9479
[Cu]OCC[Au] | -6.685315 | 5.778151 | [Li+].[O-][Cl+3]([O-])([O-])[O-] | 1.42512699 | 25.04698177 | CCCOCCOCCOCCOCCOCCOCCOCCOCCOCCOC | [*]OCC[*] | [*]COC[*] | OCC | 298.047
[Cu]OCC[Au] | -2.792541 | 5.778151 | [Li+].[O-][Cl+3]([O-])([O-])[O-] | 2.849197312 | 114.5866648 | CCCOCCOCCOCCOCCOCCOCCOCCOCCOCCOC | [*]OCC[*] | [*]COC[*] | OCC | 387.5866648
[Cu]OCC[Au] | -2.979021 | 5.778151 | [Li+].[O-][Cl+3]([O-])([O-])[O-] | 2.849197312 | 99.79020463 | CCCOCCOCCOCCOCCOCCOCCOCCOCCOCCOC | [*]OCC[*] | [*]COC[*] | OCC | 372.7902
[Cu]OCC[Au] | -3.258741 | 5.778151 | [Li+].[O-][Cl+3]([O-])([O-])[O-] | 2.849197312 | 84.88500365 | CCCOCCOCCOCCOCCOCCOCCOCCOCCOCCOC | [*]OCC[*] | [*]COC[*] | OCC | 357.885
[Cu]OCC[Au] | -3.620047 | 5.778151 | [Li+].[O-][Cl+3]([O-])([O-])[O-] | 2.849197312 | 70.02643421 | CCCOCCOCCOCCOCCOCCOCCOCCOCCOCCOC | [*]OCC[*] | [*]COC[*] | OCC | 343.0264
[Cu]OCC[Au] | -4.167832 | 5.778151 | [Li+].[O-][Cl+3]([O-])([O-])[O-] | 2.849197312 | 55.09423472 | CCCOCCOCCOCCOCCOCCOCCOCCOCCOCCOC | [*]OCC[*] | [*]COC[*] | OCC | 328.0942
[Cu]OCC[Au] | -5.170163 | 5.778151 | [Li+].[O-][Cl+3]([O-])([O-])[O-] | 2.849197312 | 40.48968822 | CCCOCCOCCOCCOCCOCCOCCOCCOCCOCCOC | [*]OCC[*] | [*]COC[*] | OCC | 313.4897
[Cu]OCC[Au] | -6.428904 | 5.778151 | [Li+].[O-][Cl+3]([O-])([O-])[O-] | 2.849197312 | 24.63389227 | CCCOCCOCCOCCOCCOCCOCCOCCOCCOCCOC | [*]OCC[*] | [*]COC[*] | OCC | 297.6339
[Cu]C(C)(C(OCC1=CC=CC=C1)=O)CC(C)(C(=O)OCCOCCOCCOCCOCCOCCOCCOCCOCCOC)CC(C)(C)C(=O)OCCOC(=O)C(C)(C)C(C)(C(OCC1=CC=CC=C1)=O)CC(C)(C(=O)OCCOCCOCCOCCOCCOCCOCCOCCOCCOC)C[Au] | -3.694682676 | 4.6797 | O=S(=O)([N-]S(=O)(=O)C(F)(F)F)C(F)(F)F.[Li+] | 2.029316515 | 90.10043053 | CCC(C)(CC(C)(C(=O)OCc1ccccc1)C(C)(C)C(=O)OCCOC(=O)C(C)(C)CC(C)(CC(C)(C)C(=O)OCc1ccccc1)C(=O)OCCOCCOCCOCCOCCOCCOCCOCCOCCOC)C(=O)OCCOCCOCCOCCOCCOCCOCCOCCOCCOC | [*]C(C)(C(OCC1=CC=CC=C1)=O)CC(C)(C(=O)OCCOCCOCCOCCOCCOCCOCCOCCOCCOC)CC(C)(C)C(=O)OCCOC(=O)C(C)(C)C(C)(C(OCC1=CC=CC=C1)=O)CC(C)(C(=O)OCCOCCOCCOCCOCCOCCOCCOCCOCCOC)C[*] | [*]CC(C)(C)C(=O)OCCOC(=O)C(C)(C)C(C)(CC(C)(CC(C)(CC([*])(C)C(=O)OCCOCCOCCOCCOCCOCCOCCOCCOCCOC)C(=O)OCc1ccccc1)C(=O)OCCOCCOCCOCCOCCOCCOCCOCCOCCOC)C(=O)OCc1ccccc1 | C(C)(C(OCC1=CC=CC=C1)=O)CC(C)(C(=O)OCCOCCOCCOCCOCCOCCOCCOCCOCCOC)CC(C)(C)C(=O)OCCOC(=O)C(C)(C)C(C)(C(OCC1=CC=CC=C1)=O)CC(C)(C(=O)OCCOCCOCCOCCOCCOCCOCCOCCOCCOC)C | 363.1004
[Cu]C(C)(C(OCC1=CC=CC=C1)=O)CC(C)(C(=O)OCCOCCOCCOCCOCCOCCOCCOCCOCCOC)CC(C)(C)C(=O)OCCOC(=O)C(C)(C)C(C)(C(OCC1=CC=CC=C1)=O)CC(C)(C(=O)OCCOCCOCCOCCOCCOCCOCCOCCOCCOC)C[Au] | -3.843910806 | 4.6797 | O=S(=O)([N-]S(=O)(=O)C(F)(F)F)C(F)(F)F.[Li+] | 2.029316515 | 80.08441212 | CCC(C)(CC(C)(C(=O)OCc1ccccc1)C(C)(C)C(=O)OCCOC(=O)C(C)(C)CC(C)(CC(C)(C)C(=O)OCc1ccccc1)C(=O)OCCOCCOCCOCCOCCOCCOCCOCCOCCOC)C(=O)OCCOCCOCCOCCOCCOCCOCCOCCOCCOC | [*]C(C)(C(OCC1=CC=CC=C1)=O)CC(C)(C(=O)OCCOCCOCCOCCOCCOCCOCCOCCOCCOC)CC(C)(C)C(=O)OCCOC(=O)C(C)(C)C(C)(C(OCC1=CC=CC=C1)=O)CC(C)(C(=O)OCCOCCOCCOCCOCCOCCOCCOCCOCCOC)C[*] | [*]CC(C)(C)C(=O)OCCOC(=O)C(C)(C)C(C)(CC(C)(CC(C)(CC([*])(C)C(=O)OCCOCCOCCOCCOCCOCCOCCOCCOCCOC)C(=O)OCc1ccccc1)C(=O)OCCOCCOCCOCCOCCOCCOCCOCCOCCOC)C(=O)OCc1ccccc1 | C(C)(C(OCC1=CC=CC=C1)=O)CC(C)(C(=O)OCCOCCOCCOCCOCCOCCOCCOCCOCCOC)CC(C)(C)C(=O)OCCOC(=O)C(C)(C)C(C)(C(OCC1=CC=CC=C1)=O)CC(C)(C(=O)OCCOCCOCCOCCOCCOCCOCCOCCOCCOC)C | 353.0844
[Cu]C(C)(C(OCC1=CC=CC=C1)=O)CC(C)(C(=O)OCCOCCOCCOCCOCCOCCOCCOCCOCCOC)CC(C)(C)C(=O)OCCOC(=O)C(C)(C)C(C)(C(OCC1=CC=CC=C1)=O)CC(C)(C(=O)OCCOCCOCCOCCOCCOCCOCCOCCOCCOC)C[Au] | -3.993138937 | 4.6797 | O=S(=O)([N-]S(=O)(=O)C(F)(F)F)C(F)(F)F.[Li+] | 2.029316515 | 70.13753643 | CCC(C)(CC(C)(C(=O)OCc1ccccc1)C(C)(C)C(=O)OCCOC(=O)C(C)(C)CC(C)(CC(C)(C)C(=O)OCc1ccccc1)C(=O)OCCOCCOCCOCCOCCOCCOCCOCCOCCOC)C(=O)OCCOCCOCCOCCOCCOCCOCCOCCOCCOC | [*]C(C)(C(OCC1=CC=CC=C1)=O)CC(C)(C(=O)OCCOCCOCCOCCOCCOCCOCCOCCOCCOC)CC(C)(C)C(=O)OCCOC(=O)C(C)(C)C(C)(C(OCC1=CC=CC=C1)=O)CC(C)(C(=O)OCCOCCOCCOCCOCCOCCOCCOCCOCCOC)C[*] | [*]CC(C)(C)C(=O)OCCOC(=O)C(C)(C)C(C)(CC(C)(CC(C)(CC([*])(C)C(=O)OCCOCCOCCOCCOCCOCCOCCOCCOCCOC)C(=O)OCc1ccccc1)C(=O)OCCOCCOCCOCCOCCOCCOCCOCCOCCOC)C(=O)OCc1ccccc1 | C(C)(C(OCC1=CC=CC=C1)=O)CC(C)(C(=O)OCCOCCOCCOCCOCCOCCOCCOCCOCCOC)CC(C)(C)C(=O)OCCOC(=O)C(C)(C)C(C)(C(OCC1=CC=CC=C1)=O)CC(C)(C(=O)OCCOCCOCCOCCOCCOCCOCCOCCOCCOC)C | 343.1375
[Cu]C(C)(C(OCC1=CC=CC=C1)=O)CC(C)(C(=O)OCCOCCOCCOCCOCCOCCOCCOCCOCCOC)CC(C)(C)C(=O)OCCOC(=O)C(C)(C)C(C)(C(OCC1=CC=CC=C1)=O)CC(C)(C(=O)OCCOCCOCCOCCOCCOCCOCCOCCOCCOC)C[Au] | -4.15780446 | 4.6797 | O=S(=O)([N-]S(=O)(=O)C(F)(F)F)C(F)(F)F.[Li+] | 2.029316515 | 60.07311621 | CCC(C)(CC(C)(C(=O)OCc1ccccc1)C(C)(C)C(=O)OCCOC(=O)C(C)(C)CC(C)(CC(C)(C)C(=O)OCc1ccccc1)C(=O)OCCOCCOCCOCCOCCOCCOCCOCCOCCOC)C(=O)OCCOCCOCCOCCOCCOCCOCCOCCOCCOC | [*]C(C)(C(OCC1=CC=CC=C1)=O)CC(C)(C(=O)OCCOCCOCCOCCOCCOCCOCCOCCOCCOC)CC(C)(C)C(=O)OCCOC(=O)C(C)(C)C(C)(C(OCC1=CC=CC=C1)=O)CC(C)(C(=O)OCCOCCOCCOCCOCCOCCOCCOCCOCCOC)C[*] | [*]CC(C)(C)C(=O)OCCOC(=O)C(C)(C)C(C)(CC(C)(CC(C)(CC([*])(C)C(=O)OCCOCCOCCOCCOCCOCCOCCOCCOCCOC)C(=O)OCc1ccccc1)C(=O)OCCOCCOCCOCCOCCOCCOCCOCCOCCOC)C(=O)OCc1ccccc1 | C(C)(C(OCC1=CC=CC=C1)=O)CC(C)(C(=O)OCCOCCOCCOCCOCCOCCOCCOCCOCCOC)CC(C)(C)C(=O)OCCOC(=O)C(C)(C)C(C)(C(OCC1=CC=CC=C1)=O)CC(C)(C(=O)OCCOCCOCCOCCOCCOCCOCCOCCOCCOC)C | 333.0731
[Cu]C(C)(C(OCC1=CC=CC=C1)=O)CC(C)(C(=O)OCCOCCOCCOCCOCCOCCOCCOCCOCCOC)CC(C)(C)C(=O)OCCOC(=O)C(C)(C)C(C)(C(OCC1=CC=CC=C1)=O)CC(C)(C(=O)OCCOCCOCCOCCOCCOCCOCCOCCOCCOC)C[Au] | -4.404802744 | 4.6797 | O=S(=O)([N-]S(=O)(=O)C(F)(F)F)C(F)(F)F.[Li+] | 2.029316515 | 50.37416622 | CCC(C)(CC(C)(C(=O)OCc1ccccc1)C(C)(C)C(=O)OCCOC(=O)C(C)(C)CC(C)(CC(C)(C)C(=O)OCc1ccccc1)C(=O)OCCOCCOCCOCCOCCOCCOCCOCCOCCOC)C(=O)OCCOCCOCCOCCOCCOCCOCCOCCOCCOC | [*]C(C)(C(OCC1=CC=CC=C1)=O)CC(C)(C(=O)OCCOCCOCCOCCOCCOCCOCCOCCOCCOC)CC(C)(C)C(=O)OCCOC(=O)C(C)(C)C(C)(C(OCC1=CC=CC=C1)=O)CC(C)(C(=O)OCCOCCOCCOCCOCCOCCOCCOCCOCCOC)C[*] | [*]CC(C)(C)C(=O)OCCOC(=O)C(C)(C)C(C)(CC(C)(CC(C)(CC([*])(C)C(=O)OCCOCCOCCOCCOCCOCCOCCOCCOCCOC)C(=O)OCc1ccccc1)C(=O)OCCOCCOCCOCCOCCOCCOCCOCCOCCOC)C(=O)OCc1ccccc1 | C(C)(C(OCC1=CC=CC=C1)=O)CC(C)(C(=O)OCCOCCOCCOCCOCCOCCOCCOCCOCCOC)CC(C)(C)C(=O)OCCOC(=O)C(C)(C)C(C)(C(OCC1=CC=CC=C1)=O)CC(C)(C(=O)OCCOCCOCCOCCOCCOCCOCCOCCOCCOC)C | 323.3742
[Cu]C(C)(C(OCC1=CC=CC=C1)=O)CC(C)(C(=O)OCCOCCOCCOCCOCCOCCOCCOCCOCCOC)CC(C)(C)C(=O)OCCOC(=O)C(C)(C)C(C)(C(OCC1=CC=CC=C1)=O)CC(C)(C(=O)OCCOCCOCCOCCOCCOCCOCCOCCOCCOC)C[Au] | -4.636363636 | 4.6797 | O=S(=O)([N-]S(=O)(=O)C(F)(F)F)C(F)(F)F.[Li+] | 2.029316515 | 40.31120615 | CCC(C)(CC(C)(C(=O)OCc1ccccc1)C(C)(C)C(=O)OCCOC(=O)C(C)(C)CC(C)(CC(C)(C)C(=O)OCc1ccccc1)C(=O)OCCOCCOCCOCCOCCOCCOCCOCCOCCOC)C(=O)OCCOCCOCCOCCOCCOCCOCCOCCOCCOC | [*]C(C)(C(OCC1=CC=CC=C1)=O)CC(C)(C(=O)OCCOCCOCCOCCOCCOCCOCCOCCOCCOC)CC(C)(C)C(=O)OCCOC(=O)C(C)(C)C(C)(C(OCC1=CC=CC=C1)=O)CC(C)(C(=O)OCCOCCOCCOCCOCCOCCOCCOCCOCCOC)C[*] | [*]CC(C)(C)C(=O)OCCOC(=O)C(C)(C)C(C)(CC(C)(CC(C)(CC([*])(C)C(=O)OCCOCCOCCOCCOCCOCCOCCOCCOCCOC)C(=O)OCc1ccccc1)C(=O)OCCOCCOCCOCCOCCOCCOCCOCCOCCOC)C(=O)OCc1ccccc1 | C(C)(C(OCC1=CC=CC=C1)=O)CC(C)(C(=O)OCCOCCOCCOCCOCCOCCOCCOCCOCCOC)CC(C)(C)C(=O)OCCOC(=O)C(C)(C)C(C)(C(OCC1=CC=CC=C1)=O)CC(C)(C(=O)OCCOCCOCCOCCOCCOCCOCCOCCOCCOC)C | 313.3112
[Cu]C(C)(C(OCC1=CC=CC=C1)=O)CC(C)(C(=O)OCCOCCOCCOCCOCCOCCOCCOCCOCCOC)CC(C)(C)C(=O)OCCOC(=O)C(C)(C)C(C)(C(OCC1=CC=CC=C1)=O)CC(C)(C(=O)OCCOCCOCCOCCOCCOCCOCCOCCOCCOC)C[Au] | -5.001715266 | 4.6797 | O=S(=O)([N-]S(=O)(=O)C(F)(F)F)C(F)(F)F.[Li+] | 2.029316515 | 30.24521659 | CCC(C)(CC(C)(C(=O)OCc1ccccc1)C(C)(C)C(=O)OCCOC(=O)C(C)(C)CC(C)(CC(C)(C)C(=O)OCc1ccccc1)C(=O)OCCOCCOCCOCCOCCOCCOCCOCCOCCOC)C(=O)OCCOCCOCCOCCOCCOCCOCCOCCOCCOC | [*]C(C)(C(OCC1=CC=CC=C1)=O)CC(C)(C(=O)OCCOCCOCCOCCOCCOCCOCCOCCOCCOC)CC(C)(C)C(=O)OCCOC(=O)C(C)(C)C(C)(C(OCC1=CC=CC=C1)=O)CC(C)(C(=O)OCCOCCOCCOCCOCCOCCOCCOCCOCCOC)C[*] | [*]CC(C)(C)C(=O)OCCOC(=O)C(C)(C)C(C)(CC(C)(CC(C)(CC([*])(C)C(=O)OCCOCCOCCOCCOCCOCCOCCOCCOCCOC)C(=O)OCc1ccccc1)C(=O)OCCOCCOCCOCCOCCOCCOCCOCCOCCOC)C(=O)OCc1ccccc1 | C(C)(C(OCC1=CC=CC=C1)=O)CC(C)(C(=O)OCCOCCOCCOCCOCCOCCOCCOCCOCCOC)CC(C)(C)C(=O)OCCOC(=O)C(C)(C)C(C)(C(OCC1=CC=CC=C1)=O)CC(C)(C(=O)OCCOCCOCCOCCOCCOCCOCCOCCOCCOC)C | 303.2452
[Cu]C(C)(C(OCC1=CC=CC=C1)=O)CC(C)(C(=O)OCCOCCOCCOCCOCCOCCOCCOCCOCCOC)CC(C)(C)C(=O)OCCOC(=O)C(C)(C)C(C)(C(OCC1=CC=CC=C1)=O)CC(C)(C(=O)OCCOCCOCCOCCOCCOCCOCCOCCOCCOC)C[Au] | -3.879931389 | 4.6797 | O=S(=O)([N-]S(=O)(=O)C(F)(F)F)C(F)(F)F.[Li+] | 1.458317033 | 90.01316316 | CCC(C)(CC(C)(C(=O)OCc1ccccc1)C(C)(C)C(=O)OCCOC(=O)C(C)(C)CC(C)(CC(C)(C)C(=O)OCc1ccccc1)C(=O)OCCOCCOCCOCCOCCOCCOCCOCCOCCOC)C(=O)OCCOCCOCCOCCOCCOCCOCCOCCOCCOC | [*]C(C)(C(OCC1=CC=CC=C1)=O)CC(C)(C(=O)OCCOCCOCCOCCOCCOCCOCCOCCOCCOC)CC(C)(C)C(=O)OCCOC(=O)C(C)(C)C(C)(C(OCC1=CC=CC=C1)=O)CC(C)(C(=O)OCCOCCOCCOCCOCCOCCOCCOCCOCCOC)C[*] | [*]CC(C)(C)C(=O)OCCOC(=O)C(C)(C)C(C)(CC(C)(CC(C)(CC([*])(C)C(=O)OCCOCCOCCOCCOCCOCCOCCOCCOCCOC)C(=O)OCc1ccccc1)C(=O)OCCOCCOCCOCCOCCOCCOCCOCCOCCOC)C(=O)OCc1ccccc1 | C(C)(C(OCC1=CC=CC=C1)=O)CC(C)(C(=O)OCCOCCOCCOCCOCCOCCOCCOCCOCCOC)CC(C)(C)C(=O)OCCOC(=O)C(C)(C)C(C)(C(OCC1=CC=CC=C1)=O)CC(C)(C(=O)OCCOCCOCCOCCOCCOCCOCCOCCOCCOC)C | 363.0132
[Cu]C(C)(C(OCC1=CC=CC=C1)=O)CC(C)(C(=O)OCCOCCOCCOCCOCCOCCOCCOCCOCCOC)CC(C)(C)C(=O)OCCOC(=O)C(C)(C)C(C)(C(OCC1=CC=CC=C1)=O)CC(C)(C(=O)OCCOCCOCCOCCOCCOCCOCCOCCOCCOC)C[Au] | -4.013722127 | 4.6797 | O=S(=O)([N-]S(=O)(=O)C(F)(F)F)C(F)(F)F.[Li+] | 1.458317033 | 80.08441212 | CCC(C)(CC(C)(C(=O)OCc1ccccc1)C(C)(C)C(=O)OCCOC(=O)C(C)(C)CC(C)(CC(C)(C)C(=O)OCc1ccccc1)C(=O)OCCOCCOCCOCCOCCOCCOCCOCCOCCOC)C(=O)OCCOCCOCCOCCOCCOCCOCCOCCOCCOC | [*]C(C)(C(OCC1=CC=CC=C1)=O)CC(C)(C(=O)OCCOCCOCCOCCOCCOCCOCCOCCOCCOC)CC(C)(C)C(=O)OCCOC(=O)C(C)(C)C(C)(C(OCC1=CC=CC=C1)=O)CC(C)(C(=O)OCCOCCOCCOCCOCCOCCOCCOCCOCCOC)C[*] | [*]CC(C)(C)C(=O)OCCOC(=O)C(C)(C)C(C)(CC(C)(CC(C)(CC([*])(C)C(=O)OCCOCCOCCOCCOCCOCCOCCOCCOCCOC)C(=O)OCc1ccccc1)C(=O)OCCOCCOCCOCCOCCOCCOCCOCCOCCOC)C(=O)OCc1ccccc1 | C(C)(C(OCC1=CC=CC=C1)=O)CC(C)(C(=O)OCCOCCOCCOCCOCCOCCOCCOCCOCCOC)CC(C)(C)C(=O)OCCOC(=O)C(C)(C)C(C)(C(OCC1=CC=CC=C1)=O)CC(C)(C(=O)OCCOCCOCCOCCOCCOCCOCCOCCOCCOC)C | 353.0844
[Cu]C(C)(C(OCC1=CC=CC=C1)=O)CC(C)(C(=O)OCCOCCOCCOCCOCCOCCOCCOCCOCCOC)CC(C)(C)C(=O)OCCOC(=O)C(C)(C)C(C)(C(OCC1=CC=CC=C1)=O)CC(C)(C(=O)OCCOCCOCCOCCOCCOCCOCCOCCOCCOC)C[Au] | -4.162950257 | 4.6797 | O=S(=O)([N-]S(=O)(=O)C(F)(F)F)C(F)(F)F.[Li+] | 1.458317033 | 70.37156952 | CCC(C)(CC(C)(C(=O)OCc1ccccc1)C(C)(C)C(=O)OCCOC(=O)C(C)(C)CC(C)(CC(C)(C)C(=O)OCc1ccccc1)C(=O)OCCOCCOCCOCCOCCOCCOCCOCCOCCOC)C(=O)OCCOCCOCCOCCOCCOCCOCCOCCOCCOC | [*]C(C)(C(OCC1=CC=CC=C1)=O)CC(C)(C(=O)OCCOCCOCCOCCOCCOCCOCCOCCOCCOC)CC(C)(C)C(=O)OCCOC(=O)C(C)(C)C(C)(C(OCC1=CC=CC=C1)=O)CC(C)(C(=O)OCCOCCOCCOCCOCCOCCOCCOCCOCCOC)C[*] | [*]CC(C)(C)C(=O)OCCOC(=O)C(C)(C)C(C)(CC(C)(CC(C)(CC([*])(C)C(=O)OCCOCCOCCOCCOCCOCCOCCOCCOCCOC)C(=O)OCc1ccccc1)C(=O)OCCOCCOCCOCCOCCOCCOCCOCCOCCOC)C(=O)OCc1ccccc1 | C(C)(C(OCC1=CC=CC=C1)=O)CC(C)(C(=O)OCCOCCOCCOCCOCCOCCOCCOCCOCCOC)CC(C)(C)C(=O)OCCOC(=O)C(C)(C)C(C)(C(OCC1=CC=CC=C1)=O)CC(C)(C(=O)OCCOCCOCCOCCOCCOCCOCCOCCOCCOC)C | 343.3716
[Cu]C(C)(C(OCC1=CC=CC=C1)=O)CC(C)(C(=O)OCCOCCOCCOCCOCCOCCOCCOCCOCCOC)CC(C)(C)C(=O)OCCOC(=O)C(C)(C)C(C)(C(OCC1=CC=CC=C1)=O)CC(C)(C(=O)OCCOCCOCCOCCOCCOCCOCCOCCOCCOC)C[Au] | -4.337907376 | 4.6797 | O=S(=O)([N-]S(=O)(=O)C(F)(F)F)C(F)(F)F.[Li+] | 1.458317033 | 60.44079039 | CCC(C)(CC(C)(C(=O)OCc1ccccc1)C(C)(C)C(=O)OCCOC(=O)C(C)(C)CC(C)(CC(C)(C)C(=O)OCc1ccccc1)C(=O)OCCOCCOCCOCCOCCOCCOCCOCCOCCOC)C(=O)OCCOCCOCCOCCOCCOCCOCCOCCOCCOC | [*]C(C)(C(OCC1=CC=CC=C1)=O)CC(C)(C(=O)OCCOCCOCCOCCOCCOCCOCCOCCOCCOC)CC(C)(C)C(=O)OCCOC(=O)C(C)(C)C(C)(C(OCC1=CC=CC=C1)=O)CC(C)(C(=O)OCCOCCOCCOCCOCCOCCOCCOCCOCCOC)C[*] | [*]CC(C)(C)C(=O)OCCOC(=O)C(C)(C)C(C)(CC(C)(CC(C)(CC([*])(C)C(=O)OCCOCCOCCOCCOCCOCCOCCOCCOCCOC)C(=O)OCc1ccccc1)C(=O)OCCOCCOCCOCCOCCOCCOCCOCCOCCOC)C(=O)OCc1ccccc1 | C(C)(C(OCC1=CC=CC=C1)=O)CC(C)(C(=O)OCCOCCOCCOCCOCCOCCOCCOCCOCCOC)CC(C)(C)C(=O)OCCOC(=O)C(C)(C)C(C)(C(OCC1=CC=CC=C1)=O)CC(C)(C(=O)OCCOCCOCCOCCOCCOCCOCCOCCOCCOC)C | 333.4408
[Cu]C(C)(C(OCC1=CC=CC=C1)=O)CC(C)(C(=O)OCCOCCOCCOCCOCCOCCOCCOCCOCCOC)CC(C)(C)C(=O)OCCOC(=O)C(C)(C)C(C)(C(OCC1=CC=CC=C1)=O)CC(C)(C(=O)OCCOCCOCCOCCOCCOCCOCCOCCOCCOC)C[Au] | -4.569468268 | 4.6797 | O=S(=O)([N-]S(=O)(=O)C(F)(F)F)C(F)(F)F.[Li+] | 1.458317033 | 50.23574536 | CCC(C)(CC(C)(C(=O)OCc1ccccc1)C(C)(C)C(=O)OCCOC(=O)C(C)(C)CC(C)(CC(C)(C)C(=O)OCc1ccccc1)C(=O)OCCOCCOCCOCCOCCOCCOCCOCCOCCOC)C(=O)OCCOCCOCCOCCOCCOCCOCCOCCOCCOC | [*]C(C)(C(OCC1=CC=CC=C1)=O)CC(C)(C(=O)OCCOCCOCCOCCOCCOCCOCCOCCOCCOC)CC(C)(C)C(=O)OCCOC(=O)C(C)(C)C(C)(C(OCC1=CC=CC=C1)=O)CC(C)(C(=O)OCCOCCOCCOCCOCCOCCOCCOCCOCCOC)C[*] | [*]CC(C)(C)C(=O)OCCOC(=O)C(C)(C)C(C)(CC(C)(CC(C)(CC([*])(C)C(=O)OCCOCCOCCOCCOCCOCCOCCOCCOCCOC)C(=O)OCc1ccccc1)C(=O)OCCOCCOCCOCCOCCOCCOCCOCCOCCOC)C(=O)OCc1ccccc1 | C(C)(C(OCC1=CC=CC=C1)=O)CC(C)(C(=O)OCCOCCOCCOCCOCCOCCOCCOCCOCCOC)CC(C)(C)C(=O)OCCOC(=O)C(C)(C)C(C)(C(OCC1=CC=CC=C1)=O)CC(C)(C(=O)OCCOCCOCCOCCOCCOCCOCCOCCOCCOC)C | 323.2357
[Cu]C(C)(C(OCC1=CC=CC=C1)=O)CC(C)(C(=O)OCCOCCOCCOCCOCCOCCOCCOCCOCCOC)CC(C)(C)C(=O)OCCOC(=O)C(C)(C)C(C)(C(OCC1=CC=CC=C1)=O)CC(C)(C(=O)OCCOCCOCCOCCOCCOCCOCCOCCOCCOC)C[Au] | -4.785591767 | 4.6797 | O=S(=O)([N-]S(=O)(=O)C(F)(F)F)C(F)(F)F.[Li+] | 1.458317033 | 40.31120615 | CCC(C)(CC(C)(C(=O)OCc1ccccc1)C(C)(C)C(=O)OCCOC(=O)C(C)(C)CC(C)(CC(C)(C)C(=O)OCc1ccccc1)C(=O)OCCOCCOCCOCCOCCOCCOCCOCCOCCOC)C(=O)OCCOCCOCCOCCOCCOCCOCCOCCOCCOC | [*]C(C)(C(OCC1=CC=CC=C1)=O)CC(C)(C(=O)OCCOCCOCCOCCOCCOCCOCCOCCOCCOC)CC(C)(C)C(=O)OCCOC(=O)C(C)(C)C(C)(C(OCC1=CC=CC=C1)=O)CC(C)(C(=O)OCCOCCOCCOCCOCCOCCOCCOCCOCCOC)C[*] | [*]CC(C)(C)C(=O)OCCOC(=O)C(C)(C)C(C)(CC(C)(CC(C)(CC([*])(C)C(=O)OCCOCCOCCOCCOCCOCCOCCOCCOCCOC)C(=O)OCc1ccccc1)C(=O)OCCOCCOCCOCCOCCOCCOCCOCCOCCOC)C(=O)OCc1ccccc1 | C(C)(C(OCC1=CC=CC=C1)=O)CC(C)(C(=O)OCCOCCOCCOCCOCCOCCOCCOCCOCCOC)CC(C)(C)C(=O)OCCOC(=O)C(C)(C)C(C)(C(OCC1=CC=CC=C1)=O)CC(C)(C(=O)OCCOCCOCCOCCOCCOCCOCCOCCOCCOC)C | 313.3112
[Cu]C(C)(C(OCC1=CC=CC=C1)=O)CC(C)(C(=O)OCCOCCOCCOCCOCCOCCOCCOCCOCCOC)CC(C)(C)C(=O)OCCOC(=O)C(C)(C)C(C)(C(OCC1=CC=CC=C1)=O)CC(C)(C(=O)OCCOCCOCCOCCOCCOCCOCCOCCOCCOC)C[Au] | -5.217838765 | 4.6797 | O=S(=O)([N-]S(=O)(=O)C(F)(F)F)C(F)(F)F.[Li+] | 1.458317033 | 30.18433664 | CCC(C)(CC(C)(C(=O)OCc1ccccc1)C(C)(C)C(=O)OCCOC(=O)C(C)(C)CC(C)(CC(C)(C)C(=O)OCc1ccccc1)C(=O)OCCOCCOCCOCCOCCOCCOCCOCCOCCOC)C(=O)OCCOCCOCCOCCOCCOCCOCCOCCOCCOC | [*]C(C)(C(OCC1=CC=CC=C1)=O)CC(C)(C(=O)OCCOCCOCCOCCOCCOCCOCCOCCOCCOC)CC(C)(C)C(=O)OCCOC(=O)C(C)(C)C(C)(C(OCC1=CC=CC=C1)=O)CC(C)(C(=O)OCCOCCOCCOCCOCCOCCOCCOCCOCCOC)C[*] | [*]CC(C)(C)C(=O)OCCOC(=O)C(C)(C)C(C)(CC(C)(CC(C)(CC([*])(C)C(=O)OCCOCCOCCOCCOCCOCCOCCOCCOCCOC)C(=O)OCc1ccccc1)C(=O)OCCOCCOCCOCCOCCOCCOCCOCCOCCOC)C(=O)OCc1ccccc1 | C(C)(C(OCC1=CC=CC=C1)=O)CC(C)(C(=O)OCCOCCOCCOCCOCCOCCOCCOCCOCCOC)CC(C)(C)C(=O)OCCOC(=O)C(C)(C)C(C)(C(OCC1=CC=CC=C1)=O)CC(C)(C(=O)OCCOCCOCCOCCOCCOCCOCCOCCOCCOC)C | 303.1843
[Cu]C(C)(C(OCC1=CC=CC=C1)=O)CC(C)(C(=O)OCCOCCOCCOCCOCCOCCOCCOCCOCCOC)CC(C)(C)C(=O)OCCOC(=O)C(C)(C)C(C)(C(OCC1=CC=CC=C1)=O)CC(C)(C(=O)OCCOCCOCCOCCOCCOCCOCCOCCOCCOC)C[Au] | -3.931389365 | 4.6797 | O=S(=O)([N-]S(=O)(=O)C(F)(F)F)C(F)(F)F.[Li+] | 0.6006028 | 90.36248447 | CCC(C)(CC(C)(C(=O)OCc1ccccc1)C(C)(C)C(=O)OCCOC(=O)C(C)(C)CC(C)(CC(C)(C)C(=O)OCc1ccccc1)C(=O)OCCOCCOCCOCCOCCOCCOCCOCCOCCOC)C(=O)OCCOCCOCCOCCOCCOCCOCCOCCOCCOC | [*]C(C)(C(OCC1=CC=CC=C1)=O)CC(C)(C(=O)OCCOCCOCCOCCOCCOCCOCCOCCOCCOC)CC(C)(C)C(=O)OCCOC(=O)C(C)(C)C(C)(C(OCC1=CC=CC=C1)=O)CC(C)(C(=O)OCCOCCOCCOCCOCCOCCOCCOCCOCCOC)C[*] | [*]CC(C)(C)C(=O)OCCOC(=O)C(C)(C)C(C)(CC(C)(CC(C)(CC([*])(C)C(=O)OCCOCCOCCOCCOCCOCCOCCOCCOCCOC)C(=O)OCc1ccccc1)C(=O)OCCOCCOCCOCCOCCOCCOCCOCCOCCOC)C(=O)OCc1ccccc1 | C(C)(C(OCC1=CC=CC=C1)=O)CC(C)(C(=O)OCCOCCOCCOCCOCCOCCOCCOCCOCCOC)CC(C)(C)C(=O)OCCOC(=O)C(C)(C)C(C)(C(OCC1=CC=CC=C1)=O)CC(C)(C(=O)OCCOCCOCCOCCOCCOCCOCCOCCOCCOC)C | 363.3625
[Cu]C(C)(C(OCC1=CC=CC=C1)=O)CC(C)(C(=O)OCCOCCOCCOCCOCCOCCOCCOCCOCCOC)CC(C)(C)C(=O)OCCOC(=O)C(C)(C)C(C)(C(OCC1=CC=CC=C1)=O)CC(C)(C(=O)OCCOCCOCCOCCOCCOCCOCCOCCOCCOC)C[Au] | -4.060034305 | 4.6797 | O=S(=O)([N-]S(=O)(=O)C(F)(F)F)C(F)(F)F.[Li+] | 0.6006028 | 80.2495714 | CCC(C)(CC(C)(C(=O)OCc1ccccc1)C(C)(C)C(=O)OCCOC(=O)C(C)(C)CC(C)(CC(C)(C)C(=O)OCc1ccccc1)C(=O)OCCOCCOCCOCCOCCOCCOCCOCCOCCOC)C(=O)OCCOCCOCCOCCOCCOCCOCCOCCOCCOC | [*]C(C)(C(OCC1=CC=CC=C1)=O)CC(C)(C(=O)OCCOCCOCCOCCOCCOCCOCCOCCOCCOC)CC(C)(C)C(=O)OCCOC(=O)C(C)(C)C(C)(C(OCC1=CC=CC=C1)=O)CC(C)(C(=O)OCCOCCOCCOCCOCCOCCOCCOCCOCCOC)C[*] | [*]CC(C)(C)C(=O)OCCOC(=O)C(C)(C)C(C)(CC(C)(CC(C)(CC([*])(C)C(=O)OCCOCCOCCOCCOCCOCCOCCOCCOCCOC)C(=O)OCc1ccccc1)C(=O)OCCOCCOCCOCCOCCOCCOCCOCCOCCOC)C(=O)OCc1ccccc1 | C(C)(C(OCC1=CC=CC=C1)=O)CC(C)(C(=O)OCCOCCOCCOCCOCCOCCOCCOCCOCCOC)CC(C)(C)C(=O)OCCOC(=O)C(C)(C)C(C)(C(OCC1=CC=CC=C1)=O)CC(C)(C(=O)OCCOCCOCCOCCOCCOCCOCCOCCOCCOC)C | 353.2495714
[Cu]C(C)(C(OCC1=CC=CC=C1)=O)CC(C)(C(=O)OCCOCCOCCOCCOCCOCCOCCOCCOCCOC)CC(C)(C)C(=O)OCCOC(=O)C(C)(C)C(C)(C(OCC1=CC=CC=C1)=O)CC(C)(C(=O)OCCOCCOCCOCCOCCOCCOCCOCCOCCOC)C[Au] | -4.193825043 | 4.6797 | O=S(=O)([N-]S(=O)(=O)C(F)(F)F)C(F)(F)F.[Li+] | 0.6006028 | 70.44965148 | CCC(C)(CC(C)(C(=O)OCc1ccccc1)C(C)(C)C(=O)OCCOC(=O)C(C)(C)CC(C)(CC(C)(C)C(=O)OCc1ccccc1)C(=O)OCCOCCOCCOCCOCCOCCOCCOCCOCCOC)C(=O)OCCOCCOCCOCCOCCOCCOCCOCCOCCOC | [*]C(C)(C(OCC1=CC=CC=C1)=O)CC(C)(C(=O)OCCOCCOCCOCCOCCOCCOCCOCCOCCOC)CC(C)(C)C(=O)OCCOC(=O)C(C)(C)C(C)(C(OCC1=CC=CC=C1)=O)CC(C)(C(=O)OCCOCCOCCOCCOCCOCCOCCOCCOCCOC)C[*] | [*]CC(C)(C)C(=O)OCCOC(=O)C(C)(C)C(C)(CC(C)(CC(C)(CC([*])(C)C(=O)OCCOCCOCCOCCOCCOCCOCCOCCOCCOC)C(=O)OCc1ccccc1)C(=O)OCCOCCOCCOCCOCCOCCOCCOCCOCCOC)C(=O)OCc1ccccc1 | C(C)(C(OCC1=CC=CC=C1)=O)CC(C)(C(=O)OCCOCCOCCOCCOCCOCCOCCOCCOCCOC)CC(C)(C)C(=O)OCCOC(=O)C(C)(C)C(C)(C(OCC1=CC=CC=C1)=O)CC(C)(C(=O)OCCOCCOCCOCCOCCOCCOCCOCCOCCOC)C | 343.4497
[Cu]C(C)(C(OCC1=CC=CC=C1)=O)CC(C)(C(=O)OCCOCCOCCOCCOCCOCCOCCOCCOCCOC)CC(C)(C)C(=O)OCCOC(=O)C(C)(C)C(C)(C(OCC1=CC=CC=C1)=O)CC(C)(C(=O)OCCOCCOCCOCCOCCOCCOCCOCCOCCOC)C[Au] | -4.451114923 | 4.6797 | O=S(=O)([N-]S(=O)(=O)C(F)(F)F)C(F)(F)F.[Li+] | 0.6006028 | 60.22008858 | CCC(C)(CC(C)(C(=O)OCc1ccccc1)C(C)(C)C(=O)OCCOC(=O)C(C)(C)CC(C)(CC(C)(C)C(=O)OCc1ccccc1)C(=O)OCCOCCOCCOCCOCCOCCOCCOCCOCCOC)C(=O)OCCOCCOCCOCCOCCOCCOCCOCCOCCOC | [*]C(C)(C(OCC1=CC=CC=C1)=O)CC(C)(C(=O)OCCOCCOCCOCCOCCOCCOCCOCCOCCOC)CC(C)(C)C(=O)OCCOC(=O)C(C)(C)C(C)(C(OCC1=CC=CC=C1)=O)CC(C)(C(=O)OCCOCCOCCOCCOCCOCCOCCOCCOCCOC)C[*] | [*]CC(C)(C)C(=O)OCCOC(=O)C(C)(C)C(C)(CC(C)(CC(C)(CC([*])(C)C(=O)OCCOCCOCCOCCOCCOCCOCCOCCOCCOC)C(=O)OCc1ccccc1)C(=O)OCCOCCOCCOCCOCCOCCOCCOCCOCCOC)C(=O)OCc1ccccc1 | C(C)(C(OCC1=CC=CC=C1)=O)CC(C)(C(=O)OCCOCCOCCOCCOCCOCCOCCOCCOCCOC)CC(C)(C)C(=O)OCCOC(=O)C(C)(C)C(C)(C(OCC1=CC=CC=C1)=O)CC(C)(C(=O)OCCOCCOCCOCCOCCOCCOCCOCCOCCOC)C | 333.2201
[Cu]C(C)(C(OCC1=CC=CC=C1)=O)CC(C)(C(=O)OCCOCCOCCOCCOCCOCCOCCOCCOCCOC)CC(C)(C)C(=O)OCCOC(=O)C(C)(C)C(C)(C(OCC1=CC=CC=C1)=O)CC(C)(C(=O)OCCOCCOCCOCCOCCOCCOCCOCCOCCOC)C[Au] | -4.626072041 | 4.6797 | O=S(=O)([N-]S(=O)(=O)C(F)(F)F)C(F)(F)F.[Li+] | 0.6006028 | 50.30494098 | CCC(C)(CC(C)(C(=O)OCc1ccccc1)C(C)(C)C(=O)OCCOC(=O)C(C)(C)CC(C)(CC(C)(C)C(=O)OCc1ccccc1)C(=O)OCCOCCOCCOCCOCCOCCOCCOCCOCCOC)C(=O)OCCOCCOCCOCCOCCOCCOCCOCCOCCOC | [*]C(C)(C(OCC1=CC=CC=C1)=O)CC(C)(C(=O)OCCOCCOCCOCCOCCOCCOCCOCCOCCOC)CC(C)(C)C(=O)OCCOC(=O)C(C)(C)C(C)(C(OCC1=CC=CC=C1)=O)CC(C)(C(=O)OCCOCCOCCOCCOCCOCCOCCOCCOCCOC)C[*] | [*]CC(C)(C)C(=O)OCCOC(=O)C(C)(C)C(C)(CC(C)(CC(C)(CC([*])(C)C(=O)OCCOCCOCCOCCOCCOCCOCCOCCOCCOC)C(=O)OCc1ccccc1)C(=O)OCCOCCOCCOCCOCCOCCOCCOCCOCCOC)C(=O)OCc1ccccc1 | C(C)(C(OCC1=CC=CC=C1)=O)CC(C)(C(=O)OCCOCCOCCOCCOCCOCCOCCOCCOCCOC)CC(C)(C)C(=O)OCCOC(=O)C(C)(C)C(C)(C(OCC1=CC=CC=C1)=O)CC(C)(C(=O)OCCOCCOCCOCCOCCOCCOCCOCCOCCOC)C | 323.3049
[Cu]C(C)(C(OCC1=CC=CC=C1)=O)CC(C)(C(=O)OCCOCCOCCOCCOCCOCCOCCOCCOCCOC)CC(C)(C)C(=O)OCCOC(=O)C(C)(C)C(C)(C(OCC1=CC=CC=C1)=O)CC(C)(C(=O)OCCOCCOCCOCCOCCOCCOCCOCCOCCOC)C[Au] | -4.934819897 | 4.6797 | O=S(=O)([N-]S(=O)(=O)C(F)(F)F)C(F)(F)F.[Li+] | 0.6006028 | 40.18126058 | CCC(C)(CC(C)(C(=O)OCc1ccccc1)C(C)(C)C(=O)OCCOC(=O)C(C)(C)CC(C)(CC(C)(C)C(=O)OCc1ccccc1)C(=O)OCCOCCOCCOCCOCCOCCOCCOCCOCCOC)C(=O)OCCOCCOCCOCCOCCOCCOCCOCCOCCOC | [*]C(C)(C(OCC1=CC=CC=C1)=O)CC(C)(C(=O)OCCOCCOCCOCCOCCOCCOCCOCCOCCOC)CC(C)(C)C(=O)OCCOC(=O)C(C)(C)C(C)(C(OCC1=CC=CC=C1)=O)CC(C)(C(=O)OCCOCCOCCOCCOCCOCCOCCOCCOCCOC)C[*] | [*]CC(C)(C)C(=O)OCCOC(=O)C(C)(C)C(C)(CC(C)(CC(C)(CC([*])(C)C(=O)OCCOCCOCCOCCOCCOCCOCCOCCOCCOC)C(=O)OCc1ccccc1)C(=O)OCCOCCOCCOCCOCCOCCOCCOCCOCCOC)C(=O)OCc1ccccc1 | C(C)(C(OCC1=CC=CC=C1)=O)CC(C)(C(=O)OCCOCCOCCOCCOCCOCCOCCOCCOCCOC)CC(C)(C)C(=O)OCCOC(=O)C(C)(C)C(C)(C(OCC1=CC=CC=C1)=O)CC(C)(C(=O)OCCOCCOCCOCCOCCOCCOCCOCCOCCOC)C | 313.1813
[Cu]C(C)(C(OCC1=CC=CC=C1)=O)CC(C)(C(=O)OCCOCCOCCOCCOCCOCCOCCOCCOCCOC)CC(C)(C)C(=O)OCCOC(=O)C(C)(C)C(C)(C(OCC1=CC=CC=C1)=O)CC(C)(C(=O)OCCOCCOCCOCCOCCOCCOCCOCCOCCOC)C[Au] | -5.186963979 | 4.6797 | O=S(=O)([N-]S(=O)(=O)C(F)(F)F)C(F)(F)F.[Li+] | 0.6006028 | 30.12348112 | CCC(C)(CC(C)(C(=O)OCc1ccccc1)C(C)(C)C(=O)OCCOC(=O)C(C)(C)CC(C)(CC(C)(C)C(=O)OCc1ccccc1)C(=O)OCCOCCOCCOCCOCCOCCOCCOCCOCCOC)C(=O)OCCOCCOCCOCCOCCOCCOCCOCCOCCOC | [*]C(C)(C(OCC1=CC=CC=C1)=O)CC(C)(C(=O)OCCOCCOCCOCCOCCOCCOCCOCCOCCOC)CC(C)(C)C(=O)OCCOC(=O)C(C)(C)C(C)(C(OCC1=CC=CC=C1)=O)CC(C)(C(=O)OCCOCCOCCOCCOCCOCCOCCOCCOCCOC)C[*] | [*]CC(C)(C)C(=O)OCCOC(=O)C(C)(C)C(C)(CC(C)(CC(C)(CC([*])(C)C(=O)OCCOCCOCCOCCOCCOCCOCCOCCOCCOC)C(=O)OCc1ccccc1)C(=O)OCCOCCOCCOCCOCCOCCOCCOCCOCCOC)C(=O)OCc1ccccc1 | C(C)(C(OCC1=CC=CC=C1)=O)CC(C)(C(=O)OCCOCCOCCOCCOCCOCCOCCOCCOCCOC)CC(C)(C)C(=O)OCCOC(=O)C(C)(C)C(C)(C(OCC1=CC=CC=C1)=O)CC(C)(C(=O)OCCOCCOCCOCCOCCOCCOCCOCCOCCOC)C | 303.1235
[Cu]C(=O)OCCCCC[Au] | -3.718464351 | 4.387212 | O=S(=O)([N-]S(=O)(=O)C(F)(F)F)C(F)(F)F.[Li+] | 0.34468324 | 90.11799012 | CCCCCCOC(=O)CCCCCOC(=O)CCCCCOC(=O)CCCCCOC(C)=O | [*]C(=O)OCCCCC[*] | [*]CCCCCOC([*])=O | C(=O)OCCCCC | 363.118
[Cu]C(=O)OCCCCC[Au] | -3.844606947 | 4.387212 | O=S(=O)([N-]S(=O)(=O)C(F)(F)F)C(F)(F)F.[Li+] | 0.34468324 | 80.00053819 | CCCCCCOC(=O)CCCCCOC(=O)CCCCCOC(=O)CCCCCOC(C)=O | [*]C(=O)OCCCCC[*] | [*]CCCCCOC([*])=O | C(=O)OCCCCC | 353.0005
[Cu]C(=O)OCCCCC[Au] | -3.965265082 | 4.387212 | O=S(=O)([N-]S(=O)(=O)C(F)(F)F)C(F)(F)F.[Li+] | 0.34468324 | 69.98149457 | CCCCCCOC(=O)CCCCCOC(=O)CCCCCOC(=O)CCCCCOC(C)=O | [*]C(=O)OCCCCC[*] | [*]CCCCCOC([*])=O | C(=O)OCCCCC | 342.9815
[Cu]C(=O)OCCCCC[Au] | -4.151736746 | 4.387212 | O=S(=O)([N-]S(=O)(=O)C(F)(F)F)C(F)(F)F.[Li+] | 0.34468324 | 59.94975066 | CCCCCCOC(=O)CCCCCOC(=O)CCCCCOC(=O)CCCCCOC(C)=O | [*]C(=O)OCCCCC[*] | [*]CCCCCOC([*])=O | C(=O)OCCCCC | 332.9498
[Cu]C(=O)OCCCCC[Au] | -4.979890311 | 4.387212 | O=S(=O)([N-]S(=O)(=O)C(F)(F)F)C(F)(F)F.[Li+] | 0.34468324 | 49.75679305 | CCCCCCOC(=O)CCCCCOC(=O)CCCCCOC(=O)CCCCCOC(C)=O | [*]C(=O)OCCCCC[*] | [*]CCCCCOC([*])=O | C(=O)OCCCCC | 322.7568
[Cu]C(=O)OCCCCC[Au] | -5.495429616 | 4.387212 | O=S(=O)([N-]S(=O)(=O)C(F)(F)F)C(F)(F)F.[Li+] | 0.34468324 | 39.67043434 | CCCCCCOC(=O)CCCCCOC(=O)CCCCCOC(=O)CCCCCOC(C)=O | [*]C(=O)OCCCCC[*] | [*]CCCCCOC([*])=O | C(=O)OCCCCC | 312.6704
[Cu]C(=O)OCCCCC[Au] | -5.873857404 | 4.387212 | O=S(=O)([N-]S(=O)(=O)C(F)(F)F)C(F)(F)F.[Li+] | 0.34468324 | 29.9611902 | CCCCCCOC(=O)CCCCCOC(=O)CCCCCOC(=O)CCCCCOC(C)=O | [*]C(=O)OCCCCC[*] | [*]CCCCCOC([*])=O | C(=O)OCCCCC | 302.9611902
[Cu]C(=O)OCCCCC[Au] | -4.349177331 | 4.387212 | O=S(=O)([N-]S(=O)(=O)C(F)(F)F)C(F)(F)F.[Li+] | 0.713821917 | 89.95020784 | CCCCCCOC(=O)CCCCCOC(=O)CCCCCOC(=O)CCCCCOC(C)=O | [*]C(=O)OCCCCC[*] | [*]CCCCCOC([*])=O | C(=O)OCCCCC | 362.9502
[Cu]C(=O)OCCCCC[Au] | -4.458866545 | 4.387212 | O=S(=O)([N-]S(=O)(=O)C(F)(F)F)C(F)(F)F.[Li+] | 0.713821917 | 80.00053819 | CCCCCCOC(=O)CCCCCOC(=O)CCCCCOC(=O)CCCCCOC(C)=O | [*]C(=O)OCCCCC[*] | [*]CCCCCOC([*])=O | C(=O)OCCCCC | 353.0005
[Cu]C(=O)OCCCCC[Au] | -4.623400366 | 4.387212 | O=S(=O)([N-]S(=O)(=O)C(F)(F)F)C(F)(F)F.[Li+] | 0.713821917 | 69.98149457 | CCCCCCOC(=O)CCCCCOC(=O)CCCCCOC(=O)CCCCCOC(C)=O | [*]C(=O)OCCCCC[*] | [*]CCCCCOC([*])=O | C(=O)OCCCCC | 342.9815
[Cu]C(=O)OCCCCC[Au] | -4.787934186 | 4.387212 | O=S(=O)([N-]S(=O)(=O)C(F)(F)F)C(F)(F)F.[Li+] | 0.713821917 | 59.66771554 | CCCCCCOC(=O)CCCCCOC(=O)CCCCCOC(=O)CCCCCOC(C)=O | [*]C(=O)OCCCCC[*] | [*]CCCCCOC([*])=O | C(=O)OCCCCC | 332.6677
[Cu]C(=O)OCCCCC[Au] | -4.925045704 | 4.387212 | O=S(=O)([N-]S(=O)(=O)C(F)(F)F)C(F)(F)F.[Li+] | 0.713821917 | 49.75679305 | CCCCCCOC(=O)CCCCCOC(=O)CCCCCOC(=O)CCCCCOC(C)=O | [*]C(=O)OCCCCC[*] | [*]CCCCCOC([*])=O | C(=O)OCCCCC | 322.7568
[Cu]C(=O)OCCCCC[Au] | -5.457038391 | 4.387212 | O=S(=O)([N-]S(=O)(=O)C(F)(F)F)C(F)(F)F.[Li+] | 0.713821917 | 39.79495904 | CCCCCCOC(=O)CCCCCOC(=O)CCCCCOC(=O)CCCCCOC(C)=O | [*]C(=O)OCCCCC[*] | [*]CCCCCOC([*])=O | C(=O)OCCCCC | 312.795
[Cu]C(=O)OCCCCC[Au] | -5.813528336 | 4.387212 | O=S(=O)([N-]S(=O)(=O)C(F)(F)F)C(F)(F)F.[Li+] | 0.713821917 | 29.78598921 | CCCCCCOC(=O)CCCCCOC(=O)CCCCCOC(=O)CCCCCOC(C)=O | [*]C(=O)OCCCCC[*] | [*]CCCCCOC([*])=O | C(=O)OCCCCC | 302.786
[Cu]C(=O)OCCCCC[Au] | -3.570383912 | 4.387212 | O=S(=O)([N-]S(=O)(=O)C(F)(F)F)C(F)(F)F.[Li+] | 1.041013017 | 89.86637481 | CCCCCCOC(=O)CCCCCOC(=O)CCCCCOC(=O)CCCCCOC(C)=O | [*]C(=O)OCCCCC[*] | [*]CCCCCOC([*])=O | C(=O)OCCCCC | 362.8664
[Cu]C(=O)OCCCCC[Au] | -3.723948812 | 4.387212 | O=S(=O)([N-]S(=O)(=O)C(F)(F)F)C(F)(F)F.[Li+] | 1.041013017 | 79.92123609 | CCCCCCOC(=O)CCCCCOC(=O)CCCCCOC(=O)CCCCCOC(C)=O | [*]C(=O)OCCCCC[*] | [*]CCCCCOC([*])=O | C(=O)OCCCCC | 352.9212
[Cu]C(=O)OCCCCC[Au] | -3.87202925 | 4.387212 | O=S(=O)([N-]S(=O)(=O)C(F)(F)F)C(F)(F)F.[Li+] | 1.041013017 | 70.1313261 | CCCCCCOC(=O)CCCCCOC(=O)CCCCCOC(=O)CCCCCOC(C)=O | [*]C(=O)OCCCCC[*] | [*]CCCCCOC([*])=O | C(=O)OCCCCC | 343.1313261
[Cu]C(=O)OCCCCC[Au] | -4.058500914 | 4.387212 | O=S(=O)([N-]S(=O)(=O)C(F)(F)F)C(F)(F)F.[Li+] | 1.041013017 | 59.94975066 | CCCCCCOC(=O)CCCCCOC(=O)CCCCCOC(=O)CCCCCOC(C)=O | [*]C(=O)OCCCCC[*] | [*]CCCCCOC([*])=O | C(=O)OCCCCC | 332.9498
[Cu]C(=O)OCCCCC[Au] | -4.277879342 | 4.387212 | O=S(=O)([N-]S(=O)(=O)C(F)(F)F)C(F)(F)F.[Li+] | 1.041013017 | 49.82312244 | CCCCCCOC(=O)CCCCCOC(=O)CCCCCOC(=O)CCCCCOC(C)=O | [*]C(=O)OCCCCC[*] | [*]CCCCCOC([*])=O | C(=O)OCCCCC | 322.8231
[Cu]C(=O)OCCCCC[Au] | -4.491773309 | 4.387212 | O=S(=O)([N-]S(=O)(=O)C(F)(F)F)C(F)(F)F.[Li+] | 1.041013017 | 39.85725858 | CCCCCCOC(=O)CCCCCOC(=O)CCCCCOC(=O)CCCCCOC(C)=O | [*]C(=O)OCCCCC[*] | [*]CCCCCOC([*])=O | C(=O)OCCCCC | 312.8573
[Cu]C(=O)OCCCCC[Au] | -4.755027422 | 4.387212 | O=S(=O)([N-]S(=O)(=O)C(F)(F)F)C(F)(F)F.[Li+] | 1.041013017 | 29.84436703 | CCCCCCOC(=O)CCCCCOC(=O)CCCCCOC(=O)CCCCCOC(C)=O | [*]C(=O)OCCCCC[*] | [*]CCCCCOC([*])=O | C(=O)OCCCCC | 302.8444
[Cu]C(=O)OCCCCC[Au] | -3.531992687 | 4.387212 | O=S(=O)([N-]S(=O)(=O)C(F)(F)F)C(F)(F)F.[Li+] | 1.289020883 | 90.0340796 | CCCCCCOC(=O)CCCCCOC(=O)CCCCCOC(=O)CCCCCOC(C)=O | [*]C(=O)OCCCCC[*] | [*]CCCCCOC([*])=O | C(=O)OCCCCC | 363.0340796
[Cu]C(=O)OCCCCC[Au] | -3.663619744 | 4.387212 | O=S(=O)([N-]S(=O)(=O)C(F)(F)F)C(F)(F)F.[Li+] | 1.289020883 | 80.00053819 | CCCCCCOC(=O)CCCCCOC(=O)CCCCCOC(=O)CCCCCOC(C)=O | [*]C(=O)OCCCCC[*] | [*]CCCCCOC([*])=O | C(=O)OCCCCC | 353.0005
[Cu]C(=O)OCCCCC[Au] | -3.86654479 | 4.387212 | O=S(=O)([N-]S(=O)(=O)C(F)(F)F)C(F)(F)F.[Li+] | 1.289020883 | 69.75699235 | CCCCCCOC(=O)CCCCCOC(=O)CCCCCOC(=O)CCCCCOC(C)=O | [*]C(=O)OCCCCC[*] | [*]CCCCCOC([*])=O | C(=O)OCCCCC | 342.757
[Cu]C(=O)OCCCCC[Au] | -4.053016453 | 4.387212 | O=S(=O)([N-]S(=O)(=O)C(F)(F)F)C(F)(F)F.[Li+] | 1.289020883 | 60.16159089 | CCCCCCOC(=O)CCCCCOC(=O)CCCCCOC(=O)CCCCCOC(C)=O | [*]C(=O)OCCCCC[*] | [*]CCCCCOC([*])=O | C(=O)OCCCCC | 333.1616
[Cu]C(=O)OCCCCC[Au] | -4.299817185 | 4.387212 | O=S(=O)([N-]S(=O)(=O)C(F)(F)F)C(F)(F)F.[Li+] | 1.289020883 | 50.02227422 | CCCCCCOC(=O)CCCCCOC(=O)CCCCCOC(=O)CCCCCOC(C)=O | [*]C(=O)OCCCCC[*] | [*]CCCCCOC([*])=O | C(=O)OCCCCC | 323.0223
[Cu]C(=O)OCCCCC[Au] | -4.524680073 | 4.387212 | O=S(=O)([N-]S(=O)(=O)C(F)(F)F)C(F)(F)F.[Li+] | 1.289020883 | 39.67043434 | CCCCCCOC(=O)CCCCCOC(=O)CCCCCOC(=O)CCCCCOC(C)=O | [*]C(=O)OCCCCC[*] | [*]CCCCCOC([*])=O | C(=O)OCCCCC | 312.6704
[Cu]C(=O)OCCCCC[Au] | -4.881170018 | 4.387212 | O=S(=O)([N-]S(=O)(=O)C(F)(F)F)C(F)(F)F.[Li+] | 1.289020883 | 29.66930103 | CCCCCCOC(=O)CCCCCOC(=O)CCCCCOC(=O)CCCCCOC(C)=O | [*]C(=O)OCCCCC[*] | [*]CCCCCOC([*])=O | C(=O)OCCCCC | 302.6693
[Cu]C(=O)OCCCCCC(C1=CC=CC=C1)C[Au] | -4.566433566 | 4.691532 | O=S(=O)([N-]S(=O)(=O)C(F)(F)F)C(F)(F)F.[Li+] | 0.34468324 | 90.33151933 | CCC(CCCCCOC(=O)CC(CCCCCOC(C)=O)c1ccccc1)c1ccccc1 | [*]C(=O)OCCCCCC(C1=CC=CC=C1)C[*] | [*]CC(CCCCCOC([*])=O)c1ccccc1 | C(=O)OCCCCCC(C1=CC=CC=C1)C | 363.3315
[Cu]C(=O)OCCCCCC(C1=CC=CC=C1)C[Au] | -4.706293706 | 4.691532 | O=S(=O)([N-]S(=O)(=O)C(F)(F)F)C(F)(F)F.[Li+] | 0.34468324 | 80.23731846 | CCC(CCCCCOC(=O)CC(CCCCCOC(C)=O)c1ccccc1)c1ccccc1 | [*]C(=O)OCCCCCC(C1=CC=CC=C1)C[*] | [*]CC(CCCCCOC([*])=O)c1ccccc1 | C(=O)OCCCCCC(C1=CC=CC=C1)C | 353.2373
[Cu]C(=O)OCCCCCC(C1=CC=CC=C1)C[Au] | -4.804195804 | 4.691532 | O=S(=O)([N-]S(=O)(=O)C(F)(F)F)C(F)(F)F.[Li+] | 0.34468324 | 70.40077597 | CCC(CCCCCOC(=O)CC(CCCCCOC(C)=O)c1ccccc1)c1ccccc1 | [*]C(=O)OCCCCCC(C1=CC=CC=C1)C[*] | [*]CC(CCCCCOC([*])=O)c1ccccc1 | C(=O)OCCCCCC(C1=CC=CC=C1)C | 343.4008
[Cu]C(=O)OCCCCCC(C1=CC=CC=C1)C[Au] | -4.972027972 | 4.691532 | O=S(=O)([N-]S(=O)(=O)C(F)(F)F)C(F)(F)F.[Li+] | 0.34468324 | 60.28229012 | CCC(CCCCCOC(=O)CC(CCCCCOC(C)=O)c1ccccc1)c1ccccc1 | [*]C(=O)OCCCCCC(C1=CC=CC=C1)C[*] | [*]CC(CCCCCOC([*])=O)c1ccccc1 | C(=O)OCCCCCC(C1=CC=CC=C1)C | 333.2823
[Cu]C(=O)OCCCCCC(C1=CC=CC=C1)C[Au] | -5.846153846 | 4.691532 | O=S(=O)([N-]S(=O)(=O)C(F)(F)F)C(F)(F)F.[Li+] | 0.34468324 | 50.04132502 | CCC(CCCCCOC(=O)CC(CCCCCOC(C)=O)c1ccccc1)c1ccccc1 | [*]C(=O)OCCCCCC(C1=CC=CC=C1)C[*] | [*]CC(CCCCCOC([*])=O)c1ccccc1 | C(=O)OCCCCCC(C1=CC=CC=C1)C | 323.0413
[Cu]C(=O)OCCCCCC(C1=CC=CC=C1)C[Au] | -6.356643357 | 4.691532 | O=S(=O)([N-]S(=O)(=O)C(F)(F)F)C(F)(F)F.[Li+] | 0.34468324 | 39.99198509 | CCC(CCCCCOC(=O)CC(CCCCCOC(C)=O)c1ccccc1)c1ccccc1 | [*]C(=O)OCCCCCC(C1=CC=CC=C1)C[*] | [*]CC(CCCCCOC([*])=O)c1ccccc1 | C(=O)OCCCCCC(C1=CC=CC=C1)C | 312.992
[Cu]C(=O)OCCCCCC(C1=CC=CC=C1)C[Au] | -6.734265734 | 4.691532 | O=S(=O)([N-]S(=O)(=O)C(F)(F)F)C(F)(F)F.[Li+] | 0.34468324 | 30.04390771 | CCC(CCCCCOC(=O)CC(CCCCCOC(C)=O)c1ccccc1)c1ccccc1 | [*]C(=O)OCCCCCC(C1=CC=CC=C1)C[*] | [*]CC(CCCCCOC([*])=O)c1ccccc1 | C(=O)OCCCCCC(C1=CC=CC=C1)C | 303.0439
[Cu]C(=O)OCCCCCC(C1=CC=CC=C1)C[Au] | -5.013986014 | 4.691532 | O=S(=O)([N-]S(=O)(=O)C(F)(F)F)C(F)(F)F.[Li+] | 0.713821917 | 90.33151933 | CCC(CCCCCOC(=O)CC(CCCCCOC(C)=O)c1ccccc1)c1ccccc1 | [*]C(=O)OCCCCCC(C1=CC=CC=C1)C[*] | [*]CC(CCCCCOC([*])=O)c1ccccc1 | C(=O)OCCCCCC(C1=CC=CC=C1)C | 363.3315
[Cu]C(=O)OCCCCCC(C1=CC=CC=C1)C[Au] | -5.160839161 | 4.691532 | O=S(=O)([N-]S(=O)(=O)C(F)(F)F)C(F)(F)F.[Li+] | 0.713821917 | 80.38953712 | CCC(CCCCCOC(=O)CC(CCCCCOC(C)=O)c1ccccc1)c1ccccc1 | [*]C(=O)OCCCCCC(C1=CC=CC=C1)C[*] | [*]CC(CCCCCOC([*])=O)c1ccccc1 | C(=O)OCCCCCC(C1=CC=CC=C1)C | 353.3895
[Cu]C(=O)OCCCCCC(C1=CC=CC=C1)C[Au] | -5.307692308 | 4.691532 | O=S(=O)([N-]S(=O)(=O)C(F)(F)F)C(F)(F)F.[Li+] | 0.713821917 | 70.40077597 | CCC(CCCCCOC(=O)CC(CCCCCOC(C)=O)c1ccccc1)c1ccccc1 | [*]C(=O)OCCCCCC(C1=CC=CC=C1)C[*] | [*]CC(CCCCCOC([*])=O)c1ccccc1 | C(=O)OCCCCCC(C1=CC=CC=C1)C | 343.4008
[Cu]C(=O)OCCCCCC(C1=CC=CC=C1)C[Au] | -5.503496503 | 4.691532 | O=S(=O)([N-]S(=O)(=O)C(F)(F)F)C(F)(F)F.[Li+] | 0.713821917 | 60.28229012 | CCC(CCCCCOC(=O)CC(CCCCCOC(C)=O)c1ccccc1)c1ccccc1 | [*]C(=O)OCCCCCC(C1=CC=CC=C1)C[*] | [*]CC(CCCCCOC([*])=O)c1ccccc1 | C(=O)OCCCCCC(C1=CC=CC=C1)C | 333.2823
[Cu]C(=O)OCCCCCC(C1=CC=CC=C1)C[Au] | -5.748251748 | 4.691532 | O=S(=O)([N-]S(=O)(=O)C(F)(F)F)C(F)(F)F.[Li+] | 0.713821917 | 50.23233066 | CCC(CCCCCOC(=O)CC(CCCCCOC(C)=O)c1ccccc1)c1ccccc1 | [*]C(=O)OCCCCCC(C1=CC=CC=C1)C[*] | [*]CC(CCCCCOC([*])=O)c1ccccc1 | C(=O)OCCCCCC(C1=CC=CC=C1)C | 323.2323
[Cu]C(=O)OCCCCCC(C1=CC=CC=C1)C[Au] | -6.636363636 | 4.691532 | O=S(=O)([N-]S(=O)(=O)C(F)(F)F)C(F)(F)F.[Li+] | 0.713821917 | 40.11150142 | CCC(CCCCCOC(=O)CC(CCCCCOC(C)=O)c1ccccc1)c1ccccc1 | [*]C(=O)OCCCCCC(C1=CC=CC=C1)C[*] | [*]CC(CCCCCOC([*])=O)c1ccccc1 | C(=O)OCCCCCC(C1=CC=CC=C1)C | 313.1115
[Cu]C(=O)OCCCCCC(C1=CC=CC=C1)C[Au] | -6.965034965 | 4.691532 | O=S(=O)([N-]S(=O)(=O)C(F)(F)F)C(F)(F)F.[Li+] | 0.713821917 | 29.98791781 | CCC(CCCCCOC(=O)CC(CCCCCOC(C)=O)c1ccccc1)c1ccccc1 | [*]C(=O)OCCCCCC(C1=CC=CC=C1)C[*] | [*]CC(CCCCCOC([*])=O)c1ccccc1 | C(=O)OCCCCCC(C1=CC=CC=C1)C | 302.9879
[Cu]C(=O)OCCCCCC(C1=CC=CC=C1)C[Au] | -4.104895105 | 4.691532 | O=S(=O)([N-]S(=O)(=O)C(F)(F)F)C(F)(F)F.[Li+] | 1.041013017 | 90.33151933 | CCC(CCCCCOC(=O)CC(CCCCCOC(C)=O)c1ccccc1)c1ccccc1 | [*]C(=O)OCCCCCC(C1=CC=CC=C1)C[*] | [*]CC(CCCCCOC([*])=O)c1ccccc1 | C(=O)OCCCCCC(C1=CC=CC=C1)C | 363.3315
[Cu]C(=O)OCCCCCC(C1=CC=CC=C1)C[Au] | -4.258741259 | 4.691532 | O=S(=O)([N-]S(=O)(=O)C(F)(F)F)C(F)(F)F.[Li+] | 1.041013017 | 80.23731846 | CCC(CCCCCOC(=O)CC(CCCCCOC(C)=O)c1ccccc1)c1ccccc1 | [*]C(=O)OCCCCCC(C1=CC=CC=C1)C[*] | [*]CC(CCCCCOC([*])=O)c1ccccc1 | C(=O)OCCCCCC(C1=CC=CC=C1)C | 353.2373
[Cu]C(=O)OCCCCCC(C1=CC=CC=C1)C[Au] | -4.405594406 | 4.691532 | O=S(=O)([N-]S(=O)(=O)C(F)(F)F)C(F)(F)F.[Li+] | 1.041013017 | 70.61661243 | CCC(CCCCCOC(=O)CC(CCCCCOC(C)=O)c1ccccc1)c1ccccc1 | [*]C(=O)OCCCCCC(C1=CC=CC=C1)C[*] | [*]CC(CCCCCOC([*])=O)c1ccccc1 | C(=O)OCCCCCC(C1=CC=CC=C1)C | 343.6166
[Cu]C(=O)OCCCCCC(C1=CC=CC=C1)C[Au] | -4.615384615 | 4.691532 | O=S(=O)([N-]S(=O)(=O)C(F)(F)F)C(F)(F)F.[Li+] | 1.041013017 | 59.94399682 | CCC(CCCCCOC(=O)CC(CCCCCOC(C)=O)c1ccccc1)c1ccccc1 | [*]C(=O)OCCCCCC(C1=CC=CC=C1)C[*] | [*]CC(CCCCCOC([*])=O)c1ccccc1 | C(=O)OCCCCCC(C1=CC=CC=C1)C | 332.944
[Cu]C(=O)OCCCCCC(C1=CC=CC=C1)C[Au] | -4.839160839 | 4.691532 | O=S(=O)([N-]S(=O)(=O)C(F)(F)F)C(F)(F)F.[Li+] | 1.041013017 | 50.16863703 | CCC(CCCCCOC(=O)CC(CCCCCOC(C)=O)c1ccccc1)c1ccccc1 | [*]C(=O)OCCCCCC(C1=CC=CC=C1)C[*] | [*]CC(CCCCCOC([*])=O)c1ccccc1 | C(=O)OCCCCCC(C1=CC=CC=C1)C | 323.1686
[Cu]C(=O)OCCCCCC(C1=CC=CC=C1)C[Au] | -5.132867133 | 4.691532 | O=S(=O)([N-]S(=O)(=O)C(F)(F)F)C(F)(F)F.[Li+] | 1.041013017 | 39.93226112 | CCC(CCCCCOC(=O)CC(CCCCCOC(C)=O)c1ccccc1)c1ccccc1 | [*]C(=O)OCCCCCC(C1=CC=CC=C1)C[*] | [*]CC(CCCCCOC([*])=O)c1ccccc1 | C(=O)OCCCCCC(C1=CC=CC=C1)C | 312.9323
[Cu]C(=O)OCCCCCC(C1=CC=CC=C1)C[Au] | -5.426573427 | 4.691532 | O=S(=O)([N-]S(=O)(=O)C(F)(F)F)C(F)(F)F.[Li+] | 1.041013017 | 29.82007212 | CCC(CCCCCOC(=O)CC(CCCCCOC(C)=O)c1ccccc1)c1ccccc1 | [*]C(=O)OCCCCCC(C1=CC=CC=C1)C[*] | [*]CC(CCCCCOC([*])=O)c1ccccc1 | C(=O)OCCCCCC(C1=CC=CC=C1)C | 302.8201
[Cu]C(=O)OCCCCCC(C1=CC=CC=C1)C[Au] | -4.328671329 | 4.691532 | O=S(=O)([N-]S(=O)(=O)C(F)(F)F)C(F)(F)F.[Li+] | 1.289020883 | 90.57313409 | CCC(CCCCCOC(=O)CC(CCCCCOC(C)=O)c1ccccc1)c1ccccc1 | [*]C(=O)OCCCCCC(C1=CC=CC=C1)C[*] | [*]CC(CCCCCOC([*])=O)c1ccccc1 | C(=O)OCCCCCC(C1=CC=CC=C1)C | 363.5731
[Cu]C(=O)OCCCCCC(C1=CC=CC=C1)C[Au] | -4.503496503 | 4.691532 | O=S(=O)([N-]S(=O)(=O)C(F)(F)F)C(F)(F)F.[Li+] | 1.289020883 | 80.54188696 | CCC(CCCCCOC(=O)CC(CCCCCOC(C)=O)c1ccccc1)c1ccccc1 | [*]C(=O)OCCCCCC(C1=CC=CC=C1)C[*] | [*]CC(CCCCCOC([*])=O)c1ccccc1 | C(=O)OCCCCCC(C1=CC=CC=C1)C | 353.5419
[Cu]C(=O)OCCCCCC(C1=CC=CC=C1)C[Au] | -4.657342657 | 4.691532 | O=S(=O)([N-]S(=O)(=O)C(F)(F)F)C(F)(F)F.[Li+] | 1.289020883 | 70.2570355 | CCC(CCCCCOC(=O)CC(CCCCCOC(C)=O)c1ccccc1)c1ccccc1 | [*]C(=O)OCCCCCC(C1=CC=CC=C1)C[*] | [*]CC(CCCCCOC([*])=O)c1ccccc1 | C(=O)OCCCCCC(C1=CC=CC=C1)C | 343.2570355
[Cu]C(=O)OCCCCCC(C1=CC=CC=C1)C[Au] | -4.909090909 | 4.691532 | O=S(=O)([N-]S(=O)(=O)C(F)(F)F)C(F)(F)F.[Li+] | 1.289020883 | 60.14689037 | CCC(CCCCCOC(=O)CC(CCCCCOC(C)=O)c1ccccc1)c1ccccc1 | [*]C(=O)OCCCCCC(C1=CC=CC=C1)C[*] | [*]CC(CCCCCOC([*])=O)c1ccccc1 | C(=O)OCCCCCC(C1=CC=CC=C1)C | 333.1469
[Cu]C(=O)OCCCCCC(C1=CC=CC=C1)C[Au] | -5.160839161 | 4.691532 | O=S(=O)([N-]S(=O)(=O)C(F)(F)F)C(F)(F)F.[Li+] | 1.289020883 | 49.97770661 | CCC(CCCCCOC(=O)CC(CCCCCOC(C)=O)c1ccccc1)c1ccccc1 | [*]C(=O)OCCCCCC(C1=CC=CC=C1)C[*] | [*]CC(CCCCCOC([*])=O)c1ccccc1 | C(=O)OCCCCCC(C1=CC=CC=C1)C | 322.9777
[Cu]C(=O)OCCCCCC(C1=CC=CC=C1)C[Au] | -5.48951049 | 4.691532 | O=S(=O)([N-]S(=O)(=O)C(F)(F)F)C(F)(F)F.[Li+] | 1.289020883 | 39.99198509 | CCC(CCCCCOC(=O)CC(CCCCCOC(C)=O)c1ccccc1)c1ccccc1 | [*]C(=O)OCCCCCC(C1=CC=CC=C1)C[*] | [*]CC(CCCCCOC([*])=O)c1ccccc1 | C(=O)OCCCCCC(C1=CC=CC=C1)C | 312.992
[Cu]C(=O)OCCCCCC(C1=CC=CC=C1)C[Au] | -5.797202797 | 4.691532 | O=S(=O)([N-]S(=O)(=O)C(F)(F)F)C(F)(F)F.[Li+] | 1.289020883 | 29.93194859 | CCC(CCCCCOC(=O)CC(CCCCCOC(C)=O)c1ccccc1)c1ccccc1 | [*]C(=O)OCCCCCC(C1=CC=CC=C1)C[*] | [*]CC(CCCCCOC([*])=O)c1ccccc1 | C(=O)OCCCCCC(C1=CC=CC=C1)C | 302.9319
[Cu]C(C1=CC=CC=C1)CC(=O)OCCCCCOC(=O)OCCC[Au] | -4.536971831 | 4.709355 | O=S(=O)([N-]S(=O)(=O)C(F)(F)F)C(F)(F)F.[Li+] | 0.34468324 | 90.46770541 | CCCCOC(=O)OCCCCCOC(=O)CC(CCCOC(=O)OCCCCCOC(=O)CC(C)c1ccccc1)c1ccccc1 | [*]C(C1=CC=CC=C1)CC(=O)OCCCCCOC(=O)OCCC[*] | [*]CC(CCCOC(=O)OCCCCCOC([*])=O)c1ccccc1 | C(C1=CC=CC=C1)CC(=O)OCCCCCOC(=O)OCCC | 363.4677
[Cu]C(C1=CC=CC=C1)CC(=O)OCCCCCOC(=O)OCCC[Au] | -4.663732394 | 4.709355 | O=S(=O)([N-]S(=O)(=O)C(F)(F)F)C(F)(F)F.[Li+] | 0.34468324 | 80.40551121 | CCCCOC(=O)OCCCCCOC(=O)CC(CCCOC(=O)OCCCCCOC(=O)CC(C)c1ccccc1)c1ccccc1 | [*]C(C1=CC=CC=C1)CC(=O)OCCCCCOC(=O)OCCC[*] | [*]CC(CCCOC(=O)OCCCCCOC([*])=O)c1ccccc1 | C(C1=CC=CC=C1)CC(=O)OCCCCCOC(=O)OCCC | 353.4055
[Cu]C(C1=CC=CC=C1)CC(=O)OCCCCCOC(=O)OCCC[Au] | -4.801056338 | 4.709355 | O=S(=O)([N-]S(=O)(=O)C(F)(F)F)C(F)(F)F.[Li+] | 0.34468324 | 70.01890496 | CCCCOC(=O)OCCCCCOC(=O)CC(CCCOC(=O)OCCCCCOC(=O)CC(C)c1ccccc1)c1ccccc1 | [*]C(C1=CC=CC=C1)CC(=O)OCCCCCOC(=O)OCCC[*] | [*]CC(CCCOC(=O)OCCCCCOC([*])=O)c1ccccc1 | C(C1=CC=CC=C1)CC(=O)OCCCCCOC(=O)OCCC | 343.0189
[Cu]C(C1=CC=CC=C1)CC(=O)OCCCCCOC(=O)OCCC[Au] | -4.975352113 | 4.709355 | O=S(=O)([N-]S(=O)(=O)C(F)(F)F)C(F)(F)F.[Li+] | 0.34468324 | 59.8857003 | CCCCOC(=O)OCCCCCOC(=O)CC(CCCOC(=O)OCCCCCOC(=O)CC(C)c1ccccc1)c1ccccc1 | [*]C(C1=CC=CC=C1)CC(=O)OCCCCCOC(=O)OCCC[*] | [*]CC(CCCOC(=O)OCCCCCOC([*])=O)c1ccccc1 | C(C1=CC=CC=C1)CC(=O)OCCCCCOC(=O)OCCC | 332.8857003
[Cu]C(C1=CC=CC=C1)CC(=O)OCCCCCOC(=O)OCCC[Au] | -5.144366197 | 4.709355 | O=S(=O)([N-]S(=O)(=O)C(F)(F)F)C(F)(F)F.[Li+] | 0.34468324 | 50.01415097 | CCCCOC(=O)OCCCCCOC(=O)CC(CCCOC(=O)OCCCCCOC(=O)CC(C)c1ccccc1)c1ccccc1 | [*]C(C1=CC=CC=C1)CC(=O)OCCCCCOC(=O)OCCC[*] | [*]CC(CCCOC(=O)OCCCCCOC([*])=O)c1ccccc1 | C(C1=CC=CC=C1)CC(=O)OCCCCCOC(=O)OCCC | 323.0142
[Cu]C(C1=CC=CC=C1)CC(=O)OCCCCCOC(=O)OCCC[Au] | -5.376760563 | 4.709355 | O=S(=O)([N-]S(=O)(=O)C(F)(F)F)C(F)(F)F.[Li+] | 0.34468324 | 40.04976429 | CCCCOC(=O)OCCCCCOC(=O)CC(CCCOC(=O)OCCCCCOC(=O)CC(C)c1ccccc1)c1ccccc1 | [*]C(C1=CC=CC=C1)CC(=O)OCCCCCOC(=O)OCCC[*] | [*]CC(CCCOC(=O)OCCCCCOC([*])=O)c1ccccc1 | C(C1=CC=CC=C1)CC(=O)OCCCCCOC(=O)OCCC | 313.0498
[Cu]C(C1=CC=CC=C1)CC(=O)OCCCCCOC(=O)OCCC[Au] | -5.64084507 | 4.709355 | O=S(=O)([N-]S(=O)(=O)C(F)(F)F)C(F)(F)F.[Li+] | 0.34468324 | 29.94942688 | CCCCOC(=O)OCCCCCOC(=O)CC(CCCOC(=O)OCCCCCOC(=O)CC(C)c1ccccc1)c1ccccc1 | [*]C(C1=CC=CC=C1)CC(=O)OCCCCCOC(=O)OCCC[*] | [*]CC(CCCOC(=O)OCCCCCOC([*])=O)c1ccccc1 | C(C1=CC=CC=C1)CC(=O)OCCCCCOC(=O)OCCC | 302.9494
[Cu]C(C1=CC=CC=C1)CC(=O)OCCCCCOC(=O)OCCC[Au] | -4.035211268 | 4.709355 | O=S(=O)([N-]S(=O)(=O)C(F)(F)F)C(F)(F)F.[Li+] | 0.713821917 | 90.30608097 | CCCCOC(=O)OCCCCCOC(=O)CC(CCCOC(=O)OCCCCCOC(=O)CC(C)c1ccccc1)c1ccccc1 | [*]C(C1=CC=CC=C1)CC(=O)OCCCCCOC(=O)OCCC[*] | [*]CC(CCCOC(=O)OCCCCCOC([*])=O)c1ccccc1 | C(C1=CC=CC=C1)CC(=O)OCCCCCOC(=O)OCCC | 363.3061
[Cu]C(C1=CC=CC=C1)CC(=O)OCCCCCOC(=O)OCCC[Au] | -4.198943662 | 4.709355 | O=S(=O)([N-]S(=O)(=O)C(F)(F)F)C(F)(F)F.[Li+] | 0.713821917 | 80.40551121 | CCCCOC(=O)OCCCCCOC(=O)CC(CCCOC(=O)OCCCCCOC(=O)CC(C)c1ccccc1)c1ccccc1 | [*]C(C1=CC=CC=C1)CC(=O)OCCCCCOC(=O)OCCC[*] | [*]CC(CCCOC(=O)OCCCCCOC([*])=O)c1ccccc1 | C(C1=CC=CC=C1)CC(=O)OCCCCCOC(=O)OCCC | 353.4055
[Cu]C(C1=CC=CC=C1)CC(=O)OCCCCCOC(=O)OCCC[Au] | -4.352112676 | 4.709355 | O=S(=O)([N-]S(=O)(=O)C(F)(F)F)C(F)(F)F.[Li+] | 0.713821917 | 70.16298647 | CCCCOC(=O)OCCCCCOC(=O)CC(CCCOC(=O)OCCCCCOC(=O)CC(C)c1ccccc1)c1ccccc1 | [*]C(C1=CC=CC=C1)CC(=O)OCCCCCOC(=O)OCCC[*] | [*]CC(CCCOC(=O)OCCCCCOC([*])=O)c1ccccc1 | C(C1=CC=CC=C1)CC(=O)OCCCCCOC(=O)OCCC | 343.163
[Cu]C(C1=CC=CC=C1)CC(=O)OCCCCCOC(=O)OCCC[Au] | -4.521126761 | 4.709355 | O=S(=O)([N-]S(=O)(=O)C(F)(F)F)C(F)(F)F.[Li+] | 0.713821917 | 60.02139678 | CCCCOC(=O)OCCCCCOC(=O)CC(CCCOC(=O)OCCCCCOC(=O)CC(C)c1ccccc1)c1ccccc1 | [*]C(C1=CC=CC=C1)CC(=O)OCCCCCOC(=O)OCCC[*] | [*]CC(CCCOC(=O)OCCCCCOC([*])=O)c1ccccc1 | C(C1=CC=CC=C1)CC(=O)OCCCCCOC(=O)OCCC | 333.0214
[Cu]C(C1=CC=CC=C1)CC(=O)OCCCCCOC(=O)OCCC[Au] | -4.758802817 | 4.709355 | O=S(=O)([N-]S(=O)(=O)C(F)(F)F)C(F)(F)F.[Li+] | 0.713821917 | 50.01415097 | CCCCOC(=O)OCCCCCOC(=O)CC(CCCOC(=O)OCCCCCOC(=O)CC(C)c1ccccc1)c1ccccc1 | [*]C(C1=CC=CC=C1)CC(=O)OCCCCCOC(=O)OCCC[*] | [*]CC(CCCOC(=O)OCCCCCOC([*])=O)c1ccccc1 | C(C1=CC=CC=C1)CC(=O)OCCCCCOC(=O)OCCC | 323.0142
[Cu]C(C1=CC=CC=C1)CC(=O)OCCCCCOC(=O)OCCC[Au] | -5.001760563 | 4.709355 | O=S(=O)([N-]S(=O)(=O)C(F)(F)F)C(F)(F)F.[Li+] | 0.713821917 | 40.10975806 | CCCCOC(=O)OCCCCCOC(=O)CC(CCCOC(=O)OCCCCCOC(=O)CC(C)c1ccccc1)c1ccccc1 | [*]C(C1=CC=CC=C1)CC(=O)OCCCCCOC(=O)OCCC[*] | [*]CC(CCCOC(=O)OCCCCCOC([*])=O)c1ccccc1 | C(C1=CC=CC=C1)CC(=O)OCCCCCOC(=O)OCCC | 313.1098
[Cu]C(C1=CC=CC=C1)CC(=O)OCCCCCOC(=O)OCCC[Au] | -5.308098592 | 4.709355 | O=S(=O)([N-]S(=O)(=O)C(F)(F)F)C(F)(F)F.[Li+] | 0.713821917 | 29.83711663 | CCCCOC(=O)OCCCCCOC(=O)CC(CCCOC(=O)OCCCCCOC(=O)CC(C)c1ccccc1)c1ccccc1 | [*]C(C1=CC=CC=C1)CC(=O)OCCCCCOC(=O)OCCC[*] | [*]CC(CCCOC(=O)OCCCCCOC([*])=O)c1ccccc1 | C(C1=CC=CC=C1)CC(=O)OCCCCCOC(=O)OCCC | 302.8371
[Cu]C(C1=CC=CC=C1)CC(=O)OCCCCCOC(=O)OCCC[Au] | -3.961267606 | 4.709355 | O=S(=O)([N-]S(=O)(=O)C(F)(F)F)C(F)(F)F.[Li+] | 1.041013017 | 90.14460014 | CCCCOC(=O)OCCCCCOC(=O)CC(CCCOC(=O)OCCCCCOC(=O)CC(C)c1ccccc1)c1ccccc1 | [*]C(C1=CC=CC=C1)CC(=O)OCCCCCOC(=O)OCCC[*] | [*]CC(CCCOC(=O)OCCCCCOC([*])=O)c1ccccc1 | C(C1=CC=CC=C1)CC(=O)OCCCCCOC(=O)OCCC | 363.1446
[Cu]C(C1=CC=CC=C1)CC(=O)OCCCCCOC(=O)OCCC[Au] | -4.151408451 | 4.709355 | O=S(=O)([N-]S(=O)(=O)C(F)(F)F)C(F)(F)F.[Li+] | 1.041013017 | 80.0237462 | CCCCOC(=O)OCCCCCOC(=O)CC(CCCOC(=O)OCCCCCOC(=O)CC(C)c1ccccc1)c1ccccc1 | [*]C(C1=CC=CC=C1)CC(=O)OCCCCCOC(=O)OCCC[*] | [*]CC(CCCOC(=O)OCCCCCOC([*])=O)c1ccccc1 | C(C1=CC=CC=C1)CC(=O)OCCCCCOC(=O)OCCC | 353.0237462
[Cu]C(C1=CC=CC=C1)CC(=O)OCCCCCOC(=O)OCCC[Au] | -4.341549296 | 4.709355 | O=S(=O)([N-]S(=O)(=O)C(F)(F)F)C(F)(F)F.[Li+] | 1.041013017 | 69.94690955 | CCCCOC(=O)OCCCCCOC(=O)CC(CCCOC(=O)OCCCCCOC(=O)CC(C)c1ccccc1)c1ccccc1 | [*]C(C1=CC=CC=C1)CC(=O)OCCCCCOC(=O)OCCC[*] | [*]CC(CCCOC(=O)OCCCCCOC([*])=O)c1ccccc1 | C(C1=CC=CC=C1)CC(=O)OCCCCCOC(=O)OCCC | 342.9469
[Cu]C(C1=CC=CC=C1)CC(=O)OCCCCCOC(=O)OCCC[Au] | -4.573943662 | 4.709355 | O=S(=O)([N-]S(=O)(=O)C(F)(F)F)C(F)(F)F.[Li+] | 1.041013017 | 60.0892865 | CCCCOC(=O)OCCCCCOC(=O)CC(CCCOC(=O)OCCCCCOC(=O)CC(C)c1ccccc1)c1ccccc1 | [*]C(C1=CC=CC=C1)CC(=O)OCCCCCOC(=O)OCCC[*] | [*]CC(CCCOC(=O)OCCCCCOC([*])=O)c1ccccc1 | C(C1=CC=CC=C1)CC(=O)OCCCCCOC(=O)OCCC | 333.0892865
[Cu]C(C1=CC=CC=C1)CC(=O)OCCCCCOC(=O)OCCC[Au] | -4.86443662 | 4.709355 | O=S(=O)([N-]S(=O)(=O)C(F)(F)F)C(F)(F)F.[Li+] | 1.041013017 | 50.01415097 | CCCCOC(=O)OCCCCCOC(=O)CC(CCCOC(=O)OCCCCCOC(=O)CC(C)c1ccccc1)c1ccccc1 | [*]C(C1=CC=CC=C1)CC(=O)OCCCCCOC(=O)OCCC[*] | [*]CC(CCCOC(=O)OCCCCCOC([*])=O)c1ccccc1 | C(C1=CC=CC=C1)CC(=O)OCCCCCOC(=O)OCCC | 323.0142
[Cu]C(C1=CC=CC=C1)CC(=O)OCCCCCOC(=O)OCCC[Au] | -5.133802817 | 4.709355 | O=S(=O)([N-]S(=O)(=O)C(F)(F)F)C(F)(F)F.[Li+] | 1.041013017 | 39.86992079 | CCCCOC(=O)OCCCCCOC(=O)CC(CCCOC(=O)OCCCCCOC(=O)CC(C)c1ccccc1)c1ccccc1 | [*]C(C1=CC=CC=C1)CC(=O)OCCCCCOC(=O)OCCC[*] | [*]CC(CCCOC(=O)OCCCCCOC([*])=O)c1ccccc1 | C(C1=CC=CC=C1)CC(=O)OCCCCCOC(=O)OCCC | 312.8699
[Cu]C(C1=CC=CC=C1)CC(=O)OCCCCCOC(=O)OCCC[Au] | -5.492957746 | 4.709355 | O=S(=O)([N-]S(=O)(=O)C(F)(F)F)C(F)(F)F.[Li+] | 1.041013017 | 29.89326135 | CCCCOC(=O)OCCCCCOC(=O)CC(CCCOC(=O)OCCCCCOC(=O)CC(C)c1ccccc1)c1ccccc1 | [*]C(C1=CC=CC=C1)CC(=O)OCCCCCOC(=O)OCCC[*] | [*]CC(CCCOC(=O)OCCCCCOC([*])=O)c1ccccc1 | C(C1=CC=CC=C1)CC(=O)OCCCCCOC(=O)OCCC | 302.8933
[Cu]C(C1=CC=CC=C1)CC(=O)OCCCCCOC(=O)OCCC[Au] | -4.14084507 | 4.709355 | O=S(=O)([N-]S(=O)(=O)C(F)(F)F)C(F)(F)F.[Li+] | 1.289020883 | 90.06391352 | CCCCOC(=O)OCCCCCOC(=O)CC(CCCOC(=O)OCCCCCOC(=O)CC(C)c1ccccc1)c1ccccc1 | [*]C(C1=CC=CC=C1)CC(=O)OCCCCCOC(=O)OCCC[*] | [*]CC(CCCOC(=O)OCCCCCOC([*])=O)c1ccccc1 | C(C1=CC=CC=C1)CC(=O)OCCCCCOC(=O)OCCC | 363.0639
[Cu]C(C1=CC=CC=C1)CC(=O)OCCCCCOC(=O)OCCC[Au] | -4.346830986 | 4.709355 | O=S(=O)([N-]S(=O)(=O)C(F)(F)F)C(F)(F)F.[Li+] | 1.289020883 | 80.25270621 | CCCCOC(=O)OCCCCCOC(=O)CC(CCCOC(=O)OCCCCCOC(=O)CC(C)c1ccccc1)c1ccccc1 | [*]C(C1=CC=CC=C1)CC(=O)OCCCCCOC(=O)OCCC[*] | [*]CC(CCCOC(=O)OCCCCCOC([*])=O)c1ccccc1 | C(C1=CC=CC=C1)CC(=O)OCCCCCOC(=O)OCCC | 353.2527
[Cu]C(C1=CC=CC=C1)CC(=O)OCCCCCOC(=O)OCCC[Au] | -4.573943662 | 4.709355 | O=S(=O)([N-]S(=O)(=O)C(F)(F)F)C(F)(F)F.[Li+] | 1.289020883 | 70.01890496 | CCCCOC(=O)OCCCCCOC(=O)CC(CCCOC(=O)OCCCCCOC(=O)CC(C)c1ccccc1)c1ccccc1 | [*]C(C1=CC=CC=C1)CC(=O)OCCCCCOC(=O)OCCC[*] | [*]CC(CCCOC(=O)OCCCCCOC([*])=O)c1ccccc1 | C(C1=CC=CC=C1)CC(=O)OCCCCCOC(=O)OCCC | 343.0189
[Cu]C(C1=CC=CC=C1)CC(=O)OCCCCCOC(=O)OCCC[Au] | -4.827464789 | 4.709355 | O=S(=O)([N-]S(=O)(=O)C(F)(F)F)C(F)(F)F.[Li+] | 1.289020883 | 60.15720389 | CCCCOC(=O)OCCCCCOC(=O)CC(CCCOC(=O)OCCCCCOC(=O)CC(C)c1ccccc1)c1ccccc1 | [*]C(C1=CC=CC=C1)CC(=O)OCCCCCOC(=O)OCCC[*] | [*]CC(CCCOC(=O)OCCCCCOC([*])=O)c1ccccc1 | C(C1=CC=CC=C1)CC(=O)OCCCCCOC(=O)OCCC | 333.1572
[Cu]C(C1=CC=CC=C1)CC(=O)OCCCCCOC(=O)OCCC[Au] | -5.133802817 | 4.709355 | O=S(=O)([N-]S(=O)(=O)C(F)(F)F)C(F)(F)F.[Li+] | 1.289020883 | 49.88648215 | CCCCOC(=O)OCCCCCOC(=O)CC(CCCOC(=O)OCCCCCOC(=O)CC(C)c1ccccc1)c1ccccc1 | [*]C(C1=CC=CC=C1)CC(=O)OCCCCCOC(=O)OCCC[*] | [*]CC(CCCOC(=O)OCCCCCOC([*])=O)c1ccccc1 | C(C1=CC=CC=C1)CC(=O)OCCCCCOC(=O)OCCC | 322.8865
[Cu]C(C1=CC=CC=C1)CC(=O)OCCCCCOC(=O)OCCC[Au] | -5.450704225 | 4.709355 | O=S(=O)([N-]S(=O)(=O)C(F)(F)F)C(F)(F)F.[Li+] | 1.289020883 | 39.86992079 | CCCCOC(=O)OCCCCCOC(=O)CC(CCCOC(=O)OCCCCCOC(=O)CC(C)c1ccccc1)c1ccccc1 | [*]C(C1=CC=CC=C1)CC(=O)OCCCCCOC(=O)OCCC[*] | [*]CC(CCCOC(=O)OCCCCCOC([*])=O)c1ccccc1 | C(C1=CC=CC=C1)CC(=O)OCCCCCOC(=O)OCCC | 312.8699
[Cu]C(C1=CC=CC=C1)CC(=O)OCCCCCOC(=O)OCCC[Au] | -5.915492958 | 4.709355 | O=S(=O)([N-]S(=O)(=O)C(F)(F)F)C(F)(F)F.[Li+] | 1.289020883 | 30.06182041 | CCCCOC(=O)OCCCCCOC(=O)CC(CCCOC(=O)OCCCCCOC(=O)CC(C)c1ccccc1)c1ccccc1 | [*]C(C1=CC=CC=C1)CC(=O)OCCCCCOC(=O)OCCC[*] | [*]CC(CCCOC(=O)OCCCCCOC([*])=O)c1ccccc1 | C(C1=CC=CC=C1)CC(=O)OCCCCCOC(=O)OCCC | 303.0618
[Cu]C(C(OC)=O)(C)CC(C(OCCOCCOCCOCCOCCOCCOCCOCCOCCOC)=O)(C)CC(C(OC)=O)(C)C[Au] | -4.077087794 | 4.645363 | O=S(=O)([N-]S(=O)(=O)C(F)(F)F)C(F)(F)F.[Li+] | 1.493627372 | 91.03385319 | CCC(C)(CC(C)(CC(C)(C)C(=O)OC)C(=O)OCCOCCOCCOCCOCCOCCOCCOCCOCCOC)C(=O)OC | [*]C(C(OC)=O)(C)CC(C(OCCOCCOCCOCCOCCOCCOCCOCCOCCOC)=O)(C)CC(C(OC)=O)(C)C[*] | [*]CC(C)(CC(C)(CC([*])(C)C(=O)OCCOCCOCCOCCOCCOCCOCCOCCOCCOC)C(=O)OC)C(=O)OC | C(C(OC)=O)(C)CC(C(OCCOCCOCCOCCOCCOCCOCCOCCOCCOC)=O)(C)CC(C(OC)=O)(C)C | 364.0339
[Cu]C(C(OC)=O)(C)CC(C(OCCOCCOCCOCCOCCOCCOCCOCCOCCOC)=O)(C)CC(C(OC)=O)(C)C[Au] | -4.265524625 | 4.645363 | O=S(=O)([N-]S(=O)(=O)C(F)(F)F)C(F)(F)F.[Li+] | 1.493627372 | 80.31015991 | CCC(C)(CC(C)(CC(C)(C)C(=O)OC)C(=O)OCCOCCOCCOCCOCCOCCOCCOCCOCCOC)C(=O)OC | [*]C(C(OC)=O)(C)CC(C(OCCOCCOCCOCCOCCOCCOCCOCCOCCOC)=O)(C)CC(C(OC)=O)(C)C[*] | [*]CC(C)(CC(C)(CC([*])(C)C(=O)OCCOCCOCCOCCOCCOCCOCCOCCOCCOC)C(=O)OC)C(=O)OC | C(C(OC)=O)(C)CC(C(OCCOCCOCCOCCOCCOCCOCCOCCOCCOC)=O)(C)CC(C(OC)=O)(C)C | 353.3102
[Cu]C(C(OC)=O)(C)CC(C(OCCOCCOCCOCCOCCOCCOCCOCCOCCOC)=O)(C)CC(C(OC)=O)(C)C[Au] | -4.445396146 | 4.645363 | O=S(=O)([N-]S(=O)(=O)C(F)(F)F)C(F)(F)F.[Li+] | 1.493627372 | 70.53130395 | CCC(C)(CC(C)(CC(C)(C)C(=O)OC)C(=O)OCCOCCOCCOCCOCCOCCOCCOCCOCCOC)C(=O)OC | [*]C(C(OC)=O)(C)CC(C(OCCOCCOCCOCCOCCOCCOCCOCCOCCOC)=O)(C)CC(C(OC)=O)(C)C[*] | [*]CC(C)(CC(C)(CC([*])(C)C(=O)OCCOCCOCCOCCOCCOCCOCCOCCOCCOC)C(=O)OC)C(=O)OC | C(C(OC)=O)(C)CC(C(OCCOCCOCCOCCOCCOCCOCCOCCOCCOC)=O)(C)CC(C(OC)=O)(C)C | 343.5313
[Cu]C(C(OC)=O)(C)CC(C(OCCOCCOCCOCCOCCOCCOCCOCCOCCOC)=O)(C)CC(C(OC)=O)(C)C[Au] | -4.69379015 | 4.645363 | O=S(=O)([N-]S(=O)(=O)C(F)(F)F)C(F)(F)F.[Li+] | 1.493627372 | 60.13133936 | CCC(C)(CC(C)(CC(C)(C)C(=O)OC)C(=O)OCCOCCOCCOCCOCCOCCOCCOCCOCCOC)C(=O)OC | [*]C(C(OC)=O)(C)CC(C(OCCOCCOCCOCCOCCOCCOCCOCCOCCOC)=O)(C)CC(C(OC)=O)(C)C[*] | [*]CC(C)(CC(C)(CC([*])(C)C(=O)OCCOCCOCCOCCOCCOCCOCCOCCOCCOC)C(=O)OC)C(=O)OC | C(C(OC)=O)(C)CC(C(OCCOCCOCCOCCOCCOCCOCCOCCOCCOC)=O)(C)CC(C(OC)=O)(C)C | 333.1313
[Cu]C(C(OC)=O)(C)CC(C(OCCOCCOCCOCCOCCOCCOCCOCCOCCOC)=O)(C)CC(C(OC)=O)(C)C[Au] | -4.933618844 | 4.645363 | O=S(=O)([N-]S(=O)(=O)C(F)(F)F)C(F)(F)F.[Li+] | 1.493627372 | 50.2443797 | CCC(C)(CC(C)(CC(C)(C)C(=O)OC)C(=O)OCCOCCOCCOCCOCCOCCOCCOCCOCCOC)C(=O)OC | [*]C(C(OC)=O)(C)CC(C(OCCOCCOCCOCCOCCOCCOCCOCCOCCOC)=O)(C)CC(C(OC)=O)(C)C[*] | [*]CC(C)(CC(C)(CC([*])(C)C(=O)OCCOCCOCCOCCOCCOCCOCCOCCOCCOC)C(=O)OC)C(=O)OC | C(C(OC)=O)(C)CC(C(OCCOCCOCCOCCOCCOCCOCCOCCOCCOC)=O)(C)CC(C(OC)=O)(C)C | 323.2443797
[Cu]C(C(OC)=O)(C)CC(C(OCCOCCOCCOCCOCCOCCOCCOCCOCCOC)=O)(C)CC(C(OC)=O)(C)C[Au] | -5.207708779 | 4.645363 | O=S(=O)([N-]S(=O)(=O)C(F)(F)F)C(F)(F)F.[Li+] | 1.493627372 | 40.19017696 | CCC(C)(CC(C)(CC(C)(C)C(=O)OC)C(=O)OCCOCCOCCOCCOCCOCCOCCOCCOCCOC)C(=O)OC | [*]C(C(OC)=O)(C)CC(C(OCCOCCOCCOCCOCCOCCOCCOCCOCCOC)=O)(C)CC(C(OC)=O)(C)C[*] | [*]CC(C)(CC(C)(CC([*])(C)C(=O)OCCOCCOCCOCCOCCOCCOCCOCCOCCOC)C(=O)OC)C(=O)OC | C(C(OC)=O)(C)CC(C(OCCOCCOCCOCCOCCOCCOCCOCCOCCOC)=O)(C)CC(C(OC)=O)(C)C | 313.1902
[Cu]C(C(OC)=O)(C)CC(C(OCCOCCOCCOCCOCCOCCOCCOCCOCCOC)=O)(C)CC(C(OC)=O)(C)C[Au] | -5.627408994 | 4.645363 | O=S(=O)([N-]S(=O)(=O)C(F)(F)F)C(F)(F)F.[Li+] | 1.493627372 | 30.22450897 | CCC(C)(CC(C)(CC(C)(C)C(=O)OC)C(=O)OCCOCCOCCOCCOCCOCCOCCOCCOCCOC)C(=O)OC | [*]C(C(OC)=O)(C)CC(C(OCCOCCOCCOCCOCCOCCOCCOCCOCCOC)=O)(C)CC(C(OC)=O)(C)C[*] | [*]CC(C)(CC(C)(CC([*])(C)C(=O)OCCOCCOCCOCCOCCOCCOCCOCCOCCOC)C(=O)OC)C(=O)OC | C(C(OC)=O)(C)CC(C(OCCOCCOCCOCCOCCOCCOCCOCCOCCOC)=O)(C)CC(C(OC)=O)(C)C | 303.2245
[Cu]C(C(OC)=O)(C)CC(C(OCCOCCOCCOCCOCCOCCOCCOCCOCCOC)=O)(C)CC(C(OC)=O)(C)C[Au] | -4.69379015 | 4.683947 | O=S(=O)([N-]S(=O)(=O)C(F)(F)F)C(F)(F)F.[Li+] | 1.355328542 | 90.66179409 | CCC(C)(CC(C)(CC(C)(C)C(=O)OC)C(=O)OCCOCCOCCOCCOCCOCCOCCOCCOCCOC)C(=O)OC | [*]C(C(OC)=O)(C)CC(C(OCCOCCOCCOCCOCCOCCOCCOCCOCCOC)=O)(C)CC(C(OC)=O)(C)C[*] | [*]CC(C)(CC(C)(CC([*])(C)C(=O)OCCOCCOCCOCCOCCOCCOCCOCCOCCOC)C(=O)OC)C(=O)OC | C(C(OC)=O)(C)CC(C(OCCOCCOCCOCCOCCOCCOCCOCCOCCOC)=O)(C)CC(C(OC)=O)(C)C | 363.6618
[Cu]C(C(OC)=O)(C)CC(C(OCCOCCOCCOCCOCCOCCOCCOCCOCCOC)=O)(C)CC(C(OC)=O)(C)C[Au] | -4.839400428 | 4.683947 | O=S(=O)([N-]S(=O)(=O)C(F)(F)F)C(F)(F)F.[Li+] | 1.355328542 | 80.54420074 | CCC(C)(CC(C)(CC(C)(C)C(=O)OC)C(=O)OCCOCCOCCOCCOCCOCCOCCOCCOCCOC)C(=O)OC | [*]C(C(OC)=O)(C)CC(C(OCCOCCOCCOCCOCCOCCOCCOCCOCCOC)=O)(C)CC(C(OC)=O)(C)C[*] | [*]CC(C)(CC(C)(CC([*])(C)C(=O)OCCOCCOCCOCCOCCOCCOCCOCCOCCOC)C(=O)OC)C(=O)OC | C(C(OC)=O)(C)CC(C(OCCOCCOCCOCCOCCOCCOCCOCCOCCOC)=O)(C)CC(C(OC)=O)(C)C | 353.5442
[Cu]C(C(OC)=O)(C)CC(C(OCCOCCOCCOCCOCCOCCOCCOCCOCCOC)=O)(C)CC(C(OC)=O)(C)C[Au] | -5.04496788 | 4.683947 | O=S(=O)([N-]S(=O)(=O)C(F)(F)F)C(F)(F)F.[Li+] | 1.355328542 | 70.64190131 | CCC(C)(CC(C)(CC(C)(C)C(=O)OC)C(=O)OCCOCCOCCOCCOCCOCCOCCOCCOCCOC)C(=O)OC | [*]C(C(OC)=O)(C)CC(C(OCCOCCOCCOCCOCCOCCOCCOCCOCCOC)=O)(C)CC(C(OC)=O)(C)C[*] | [*]CC(C)(CC(C)(CC([*])(C)C(=O)OCCOCCOCCOCCOCCOCCOCCOCCOCCOC)C(=O)OC)C(=O)OC | C(C(OC)=O)(C)CC(C(OCCOCCOCCOCCOCCOCCOCCOCCOCCOC)=O)(C)CC(C(OC)=O)(C)C | 343.6419
[Cu]C(C(OC)=O)(C)CC(C(OCCOCCOCCOCCOCCOCCOCCOCCOCCOC)=O)(C)CC(C(OC)=O)(C)C[Au] | -5.267665953 | 4.683947 | O=S(=O)([N-]S(=O)(=O)C(F)(F)F)C(F)(F)F.[Li+] | 1.355328542 | 60.44354671 | CCC(C)(CC(C)(CC(C)(C)C(=O)OC)C(=O)OCCOCCOCCOCCOCCOCCOCCOCCOCCOC)C(=O)OC | [*]C(C(OC)=O)(C)CC(C(OCCOCCOCCOCCOCCOCCOCCOCCOCCOC)=O)(C)CC(C(OC)=O)(C)C[*] | [*]CC(C)(CC(C)(CC([*])(C)C(=O)OCCOCCOCCOCCOCCOCCOCCOCCOCCOC)C(=O)OC)C(=O)OC | C(C(OC)=O)(C)CC(C(OCCOCCOCCOCCOCCOCCOCCOCCOCCOC)=O)(C)CC(C(OC)=O)(C)C | 333.4435
[Cu]C(C(OC)=O)(C)CC(C(OCCOCCOCCOCCOCCOCCOCCOCCOCCOC)=O)(C)CC(C(OC)=O)(C)C[Au] | -5.516059957 | 4.683947 | O=S(=O)([N-]S(=O)(=O)C(F)(F)F)C(F)(F)F.[Li+] | 1.355328542 | 50.14651485 | CCC(C)(CC(C)(CC(C)(C)C(=O)OC)C(=O)OCCOCCOCCOCCOCCOCCOCCOCCOCCOC)C(=O)OC | [*]C(C(OC)=O)(C)CC(C(OCCOCCOCCOCCOCCOCCOCCOCCOCCOC)=O)(C)CC(C(OC)=O)(C)C[*] | [*]CC(C)(CC(C)(CC([*])(C)C(=O)OCCOCCOCCOCCOCCOCCOCCOCCOCCOC)C(=O)OC)C(=O)OC | C(C(OC)=O)(C)CC(C(OCCOCCOCCOCCOCCOCCOCCOCCOCCOC)=O)(C)CC(C(OC)=O)(C)C | 323.1465
[Cu]C(C(OC)=O)(C)CC(C(OCCOCCOCCOCCOCCOCCOCCOCCOCCOC)=O)(C)CC(C(OC)=O)(C)C[Au] | -5.773019272 | 4.683947 | O=S(=O)([N-]S(=O)(=O)C(F)(F)F)C(F)(F)F.[Li+] | 1.355328542 | 40.28210601 | CCC(C)(CC(C)(CC(C)(C)C(=O)OC)C(=O)OCCOCCOCCOCCOCCOCCOCCOCCOCCOC)C(=O)OC | [*]C(C(OC)=O)(C)CC(C(OCCOCCOCCOCCOCCOCCOCCOCCOCCOC)=O)(C)CC(C(OC)=O)(C)C[*] | [*]CC(C)(CC(C)(CC([*])(C)C(=O)OCCOCCOCCOCCOCCOCCOCCOCCOCCOC)C(=O)OC)C(=O)OC | C(C(OC)=O)(C)CC(C(OCCOCCOCCOCCOCCOCCOCCOCCOCCOC)=O)(C)CC(C(OC)=O)(C)C | 313.2821
[Cu]C(C(OC)=O)(C)CC(C(OCCOCCOCCOCCOCCOCCOCCOCCOCCOC)=O)(C)CC(C(OC)=O)(C)C[Au] | -6.209850107 | 4.683947 | O=S(=O)([N-]S(=O)(=O)C(F)(F)F)C(F)(F)F.[Li+] | 1.355328542 | 30.1383842 | CCC(C)(CC(C)(CC(C)(C)C(=O)OC)C(=O)OCCOCCOCCOCCOCCOCCOCCOCCOCCOC)C(=O)OC | [*]C(C(OC)=O)(C)CC(C(OCCOCCOCCOCCOCCOCCOCCOCCOCCOC)=O)(C)CC(C(OC)=O)(C)C[*] | [*]CC(C)(CC(C)(CC([*])(C)C(=O)OCCOCCOCCOCCOCCOCCOCCOCCOCCOC)C(=O)OC)C(=O)OC | C(C(OC)=O)(C)CC(C(OCCOCCOCCOCCOCCOCCOCCOCCOCCOC)=O)(C)CC(C(OC)=O)(C)C | 303.1383842
[Cu]C(C(OC)=O)(C)CC(C(OCCOCCOCCOCCOCCOCCOCCOCCOCCOC)=O)(C)CC(C(OC)=O)(C)C[Au] | -5.156316916 | 4.838219 | O=S(=O)([N-]S(=O)(=O)C(F)(F)F)C(F)(F)F.[Li+] | 0.982985536 | 90.78572929 | CCC(C)(CC(C)(CC(C)(C)C(=O)OC)C(=O)OCCOCCOCCOCCOCCOCCOCCOCCOCCOC)C(=O)OC | [*]C(C(OC)=O)(C)CC(C(OCCOCCOCCOCCOCCOCCOCCOCCOCCOC)=O)(C)CC(C(OC)=O)(C)C[*] | [*]CC(C)(CC(C)(CC([*])(C)C(=O)OCCOCCOCCOCCOCCOCCOCCOCCOCCOC)C(=O)OC)C(=O)OC | C(C(OC)=O)(C)CC(C(OCCOCCOCCOCCOCCOCCOCCOCCOCCOC)=O)(C)CC(C(OC)=O)(C)C | 363.7857
[Cu]C(C(OC)=O)(C)CC(C(OCCOCCOCCOCCOCCOCCOCCOCCOCCOC)=O)(C)CC(C(OC)=O)(C)C[Au] | -5.310492505 | 4.838219 | O=S(=O)([N-]S(=O)(=O)C(F)(F)F)C(F)(F)F.[Li+] | 0.982985536 | 80.4271416 | CCC(C)(CC(C)(CC(C)(C)C(=O)OC)C(=O)OCCOCCOCCOCCOCCOCCOCCOCCOCCOC)C(=O)OC | [*]C(C(OC)=O)(C)CC(C(OCCOCCOCCOCCOCCOCCOCCOCCOCCOC)=O)(C)CC(C(OC)=O)(C)C[*] | [*]CC(C)(CC(C)(CC([*])(C)C(=O)OCCOCCOCCOCCOCCOCCOCCOCCOCCOC)C(=O)OC)C(=O)OC | C(C(OC)=O)(C)CC(C(OCCOCCOCCOCCOCCOCCOCCOCCOCCOC)=O)(C)CC(C(OC)=O)(C)C | 353.4271416
[Cu]C(C(OC)=O)(C)CC(C(OCCOCCOCCOCCOCCOCCOCCOCCOCCOC)=O)(C)CC(C(OC)=O)(C)C[Au] | -5.524625268 | 4.838219 | O=S(=O)([N-]S(=O)(=O)C(F)(F)F)C(F)(F)F.[Li+] | 0.982985536 | 70.1999384 | CCC(C)(CC(C)(CC(C)(C)C(=O)OC)C(=O)OCCOCCOCCOCCOCCOCCOCCOCCOCCOC)C(=O)OC | [*]C(C(OC)=O)(C)CC(C(OCCOCCOCCOCCOCCOCCOCCOCCOCCOC)=O)(C)CC(C(OC)=O)(C)C[*] | [*]CC(C)(CC(C)(CC([*])(C)C(=O)OCCOCCOCCOCCOCCOCCOCCOCCOCCOC)C(=O)OC)C(=O)OC | C(C(OC)=O)(C)CC(C(OCCOCCOCCOCCOCCOCCOCCOCCOCCOC)=O)(C)CC(C(OC)=O)(C)C | 343.1999384
[Cu]C(C(OC)=O)(C)CC(C(OCCOCCOCCOCCOCCOCCOCCOCCOCCOC)=O)(C)CC(C(OC)=O)(C)C[Au] | -5.74732334 | 4.838219 | O=S(=O)([N-]S(=O)(=O)C(F)(F)F)C(F)(F)F.[Li+] | 0.982985536 | 60.54774585 | CCC(C)(CC(C)(CC(C)(C)C(=O)OC)C(=O)OCCOCCOCCOCCOCCOCCOCCOCCOCCOC)C(=O)OC | [*]C(C(OC)=O)(C)CC(C(OCCOCCOCCOCCOCCOCCOCCOCCOCCOC)=O)(C)CC(C(OC)=O)(C)C[*] | [*]CC(C)(CC(C)(CC([*])(C)C(=O)OCCOCCOCCOCCOCCOCCOCCOCCOCCOC)C(=O)OC)C(=O)OC | C(C(OC)=O)(C)CC(C(OCCOCCOCCOCCOCCOCCOCCOCCOCCOC)=O)(C)CC(C(OC)=O)(C)C | 333.5477
[Cu]C(C(OC)=O)(C)CC(C(OCCOCCOCCOCCOCCOCCOCCOCCOCCOC)=O)(C)CC(C(OC)=O)(C)C[Au] | -6.021413276 | 4.838219 | O=S(=O)([N-]S(=O)(=O)C(F)(F)F)C(F)(F)F.[Li+] | 0.982985536 | 50.34230381 | CCC(C)(CC(C)(CC(C)(C)C(=O)OC)C(=O)OCCOCCOCCOCCOCCOCCOCCOCCOCCOC)C(=O)OC | [*]C(C(OC)=O)(C)CC(C(OCCOCCOCCOCCOCCOCCOCCOCCOCCOC)=O)(C)CC(C(OC)=O)(C)C[*] | [*]CC(C)(CC(C)(CC([*])(C)C(=O)OCCOCCOCCOCCOCCOCCOCCOCCOCCOC)C(=O)OC)C(=O)OC | C(C(OC)=O)(C)CC(C(OCCOCCOCCOCCOCCOCCOCCOCCOCCOC)=O)(C)CC(C(OC)=O)(C)C | 323.3423
[Cu]C(C(OC)=O)(C)CC(C(OCCOCCOCCOCCOCCOCCOCCOCCOCCOC)=O)(C)CC(C(OC)=O)(C)C[Au] | -6.389721627 | 4.838219 | O=S(=O)([N-]S(=O)(=O)C(F)(F)F)C(F)(F)F.[Li+] | 0.982985536 | 40.09830181 | CCC(C)(CC(C)(CC(C)(C)C(=O)OC)C(=O)OCCOCCOCCOCCOCCOCCOCCOCCOCCOC)C(=O)OC | [*]C(C(OC)=O)(C)CC(C(OCCOCCOCCOCCOCCOCCOCCOCCOCCOC)=O)(C)CC(C(OC)=O)(C)C[*] | [*]CC(C)(CC(C)(CC([*])(C)C(=O)OCCOCCOCCOCCOCCOCCOCCOCCOCCOC)C(=O)OC)C(=O)OC | C(C(OC)=O)(C)CC(C(OCCOCCOCCOCCOCCOCCOCCOCCOCCOC)=O)(C)CC(C(OC)=O)(C)C | 313.0983
[Cu]C(C(OC)=O)(C)CC(C(OCCOCCOCCOCCOCCOCCOCCOCCOCCOC)=O)(C)CC(C(OC)=O)(C)C[Au] | -6.843683084 | 4.838219 | O=S(=O)([N-]S(=O)(=O)C(F)(F)F)C(F)(F)F.[Li+] | 0.982985536 | 30.22450897 | CCC(C)(CC(C)(CC(C)(C)C(=O)OC)C(=O)OCCOCCOCCOCCOCCOCCOCCOCCOCCOC)C(=O)OC | [*]C(C(OC)=O)(C)CC(C(OCCOCCOCCOCCOCCOCCOCCOCCOCCOC)=O)(C)CC(C(OC)=O)(C)C[*] | [*]CC(C)(CC(C)(CC([*])(C)C(=O)OCCOCCOCCOCCOCCOCCOCCOCCOCCOC)C(=O)OC)C(=O)OC | C(C(OC)=O)(C)CC(C(OCCOCCOCCOCCOCCOCCOCCOCCOCCOC)=O)(C)CC(C(OC)=O)(C)C | 303.2245
[Cu]C(C(OC)=O)(C)CC(C(OCCOCCOCCOCCOCCOCCOCCOCCOCCOC)=O)(C)CC(C(OC)=O)(C)C[Au] | -5.344753747 | 4.883093 | O=S(=O)([N-]S(=O)(=O)C(F)(F)F)C(F)(F)F.[Li+] | 0.871282634 | 90.41417673 | CCC(C)(CC(C)(CC(C)(C)C(=O)OC)C(=O)OCCOCCOCCOCCOCCOCCOCCOCCOCCOC)C(=O)OC | [*]C(C(OC)=O)(C)CC(C(OCCOCCOCCOCCOCCOCCOCCOCCOCCOC)=O)(C)CC(C(OC)=O)(C)C[*] | [*]CC(C)(CC(C)(CC([*])(C)C(=O)OCCOCCOCCOCCOCCOCCOCCOCCOCCOC)C(=O)OC)C(=O)OC | C(C(OC)=O)(C)CC(C(OCCOCCOCCOCCOCCOCCOCCOCCOCCOC)=O)(C)CC(C(OC)=O)(C)C | 363.4142
[Cu]C(C(OC)=O)(C)CC(C(OCCOCCOCCOCCOCCOCCOCCOCCOCCOC)=O)(C)CC(C(OC)=O)(C)C[Au] | -5.498929336 | 4.883093 | O=S(=O)([N-]S(=O)(=O)C(F)(F)F)C(F)(F)F.[Li+] | 0.871282634 | 80.4271416 | CCC(C)(CC(C)(CC(C)(C)C(=O)OC)C(=O)OCCOCCOCCOCCOCCOCCOCCOCCOCCOC)C(=O)OC | [*]C(C(OC)=O)(C)CC(C(OCCOCCOCCOCCOCCOCCOCCOCCOCCOC)=O)(C)CC(C(OC)=O)(C)C[*] | [*]CC(C)(CC(C)(CC([*])(C)C(=O)OCCOCCOCCOCCOCCOCCOCCOCCOCCOC)C(=O)OC)C(=O)OC | C(C(OC)=O)(C)CC(C(OCCOCCOCCOCCOCCOCCOCCOCCOCCOC)=O)(C)CC(C(OC)=O)(C)C | 353.4271416
[Cu]C(C(OC)=O)(C)CC(C(OCCOCCOCCOCCOCCOCCOCCOCCOCCOC)=O)(C)CC(C(OC)=O)(C)C[Au] | -5.704496788 | 4.883093 | O=S(=O)([N-]S(=O)(=O)C(F)(F)F)C(F)(F)F.[Li+] | 0.871282634 | 70.31032256 | CCC(C)(CC(C)(CC(C)(C)C(=O)OC)C(=O)OCCOCCOCCOCCOCCOCCOCCOCCOCCOC)C(=O)OC | [*]C(C(OC)=O)(C)CC(C(OCCOCCOCCOCCOCCOCCOCCOCCOCCOC)=O)(C)CC(C(OC)=O)(C)C[*] | [*]CC(C)(CC(C)(CC([*])(C)C(=O)OCCOCCOCCOCCOCCOCCOCCOCCOCCOC)C(=O)OC)C(=O)OC | C(C(OC)=O)(C)CC(C(OCCOCCOCCOCCOCCOCCOCCOCCOCCOC)=O)(C)CC(C(OC)=O)(C)C | 343.3103
[Cu]C(C(OC)=O)(C)CC(C(OCCOCCOCCOCCOCCOCCOCCOCCOCCOC)=O)(C)CC(C(OC)=O)(C)C[Au] | -5.927194861 | 4.883093 | O=S(=O)([N-]S(=O)(=O)C(F)(F)F)C(F)(F)F.[Li+] | 0.871282634 | 60.13133936 | CCC(C)(CC(C)(CC(C)(C)C(=O)OC)C(=O)OCCOCCOCCOCCOCCOCCOCCOCCOCCOC)C(=O)OC | [*]C(C(OC)=O)(C)CC(C(OCCOCCOCCOCCOCCOCCOCCOCCOCCOC)=O)(C)CC(C(OC)=O)(C)C[*] | [*]CC(C)(CC(C)(CC([*])(C)C(=O)OCCOCCOCCOCCOCCOCCOCCOCCOCCOC)C(=O)OC)C(=O)OC | C(C(OC)=O)(C)CC(C(OCCOCCOCCOCCOCCOCCOCCOCCOCCOC)=O)(C)CC(C(OC)=O)(C)C | 333.1313
[Cu]C(C(OC)=O)(C)CC(C(OCCOCCOCCOCCOCCOCCOCCOCCOCCOC)=O)(C)CC(C(OC)=O)(C)C[Au] | -6.218415418 | 4.883093 | O=S(=O)([N-]S(=O)(=O)C(F)(F)F)C(F)(F)F.[Li+] | 0.871282634 | 50.34230381 | CCC(C)(CC(C)(CC(C)(C)C(=O)OC)C(=O)OCCOCCOCCOCCOCCOCCOCCOCCOCCOC)C(=O)OC | [*]C(C(OC)=O)(C)CC(C(OCCOCCOCCOCCOCCOCCOCCOCCOCCOC)=O)(C)CC(C(OC)=O)(C)C[*] | [*]CC(C)(CC(C)(CC([*])(C)C(=O)OCCOCCOCCOCCOCCOCCOCCOCCOCCOC)C(=O)OC)C(=O)OC | C(C(OC)=O)(C)CC(C(OCCOCCOCCOCCOCCOCCOCCOCCOCCOC)=O)(C)CC(C(OC)=O)(C)C | 323.3423
[Cu]C(C(OC)=O)(C)CC(C(OCCOCCOCCOCCOCCOCCOCCOCCOCCOC)=O)(C)CC(C(OC)=O)(C)C[Au] | -6.60385439 | 4.883093 | O=S(=O)([N-]S(=O)(=O)C(F)(F)F)C(F)(F)F.[Li+] | 0.871282634 | 40.28210601 | CCC(C)(CC(C)(CC(C)(C)C(=O)OC)C(=O)OCCOCCOCCOCCOCCOCCOCCOCCOCCOC)C(=O)OC | [*]C(C(OC)=O)(C)CC(C(OCCOCCOCCOCCOCCOCCOCCOCCOCCOC)=O)(C)CC(C(OC)=O)(C)C[*] | [*]CC(C)(CC(C)(CC([*])(C)C(=O)OCCOCCOCCOCCOCCOCCOCCOCCOCCOC)C(=O)OC)C(=O)OC | C(C(OC)=O)(C)CC(C(OCCOCCOCCOCCOCCOCCOCCOCCOCCOC)=O)(C)CC(C(OC)=O)(C)C | 313.2821
[Cu]C(C(OC)=O)(C)CC(C(OCCOCCOCCOCCOCCOCCOCCOCCOCCOC)=O)(C)CC(C(OC)=O)(C)C[Au] | -6.989293362 | 4.883093 | O=S(=O)([N-]S(=O)(=O)C(F)(F)F)C(F)(F)F.[Li+] | 0.871282634 | 30.31068267 | CCC(C)(CC(C)(CC(C)(C)C(=O)OC)C(=O)OCCOCCOCCOCCOCCOCCOCCOCCOCCOC)C(=O)OC | [*]C(C(OC)=O)(C)CC(C(OCCOCCOCCOCCOCCOCCOCCOCCOCCOC)=O)(C)CC(C(OC)=O)(C)C[*] | [*]CC(C)(CC(C)(CC([*])(C)C(=O)OCCOCCOCCOCCOCCOCCOCCOCCOCCOC)C(=O)OC)C(=O)OC | C(C(OC)=O)(C)CC(C(OCCOCCOCCOCCOCCOCCOCCOCCOCCOC)=O)(C)CC(C(OC)=O)(C)C | 303.3107
[Cu]C(C(OC)=O)(C)CC(C(OCCOCCOCCOCCOCCOCCOCCOCCOCCOC)=O)(C)CC(C(OC)=O)(C)C[Au] | -3.715705765 | 4.744371 | O=S(=O)([N-]S(=O)(=O)C(F)(F)F)C(F)(F)F.[Li+] | 0.34468324 | 89.98806098 | CCC(C)(CC(C)(CC(C)(C)C(=O)OC)C(=O)OCCOCCOCCOCCOCCOCCOCCOCCOCCOC)C(=O)OC | [*]C(C(OC)=O)(C)CC(C(OCCOCCOCCOCCOCCOCCOCCOCCOCCOC)=O)(C)CC(C(OC)=O)(C)C[*] | [*]CC(C)(CC(C)(CC([*])(C)C(=O)OCCOCCOCCOCCOCCOCCOCCOCCOCCOC)C(=O)OC)C(=O)OC | C(C(OC)=O)(C)CC(C(OCCOCCOCCOCCOCCOCCOCCOCCOCCOC)=O)(C)CC(C(OC)=O)(C)C | 362.9881
[Cu]C(C(OC)=O)(C)CC(C(OCCOCCOCCOCCOCCOCCOCCOCCOCCOC)=O)(C)CC(C(OC)=O)(C)C[Au] | -3.922465209 | 4.744371 | O=S(=O)([N-]S(=O)(=O)C(F)(F)F)C(F)(F)F.[Li+] | 0.34468324 | 80.0655948 | CCC(C)(CC(C)(CC(C)(C)C(=O)OC)C(=O)OCCOCCOCCOCCOCCOCCOCCOCCOCCOC)C(=O)OC | [*]C(C(OC)=O)(C)CC(C(OCCOCCOCCOCCOCCOCCOCCOCCOCCOC)=O)(C)CC(C(OC)=O)(C)C[*] | [*]CC(C)(CC(C)(CC([*])(C)C(=O)OCCOCCOCCOCCOCCOCCOCCOCCOCCOC)C(=O)OC)C(=O)OC | C(C(OC)=O)(C)CC(C(OCCOCCOCCOCCOCCOCCOCCOCCOCCOC)=O)(C)CC(C(OC)=O)(C)C | 353.0655948
[Cu]C(C(OC)=O)(C)CC(C(OCCOCCOCCOCCOCCOCCOCCOCCOCCOC)=O)(C)CC(C(OC)=O)(C)C[Au] | -4.129224652 | 4.744371 | O=S(=O)([N-]S(=O)(=O)C(F)(F)F)C(F)(F)F.[Li+] | 0.34468324 | 70.00312399 | CCC(C)(CC(C)(CC(C)(C)C(=O)OC)C(=O)OCCOCCOCCOCCOCCOCCOCCOCCOCCOC)C(=O)OC | [*]C(C(OC)=O)(C)CC(C(OCCOCCOCCOCCOCCOCCOCCOCCOCCOC)=O)(C)CC(C(OC)=O)(C)C[*] | [*]CC(C)(CC(C)(CC([*])(C)C(=O)OCCOCCOCCOCCOCCOCCOCCOCCOCCOC)C(=O)OC)C(=O)OC | C(C(OC)=O)(C)CC(C(OCCOCCOCCOCCOCCOCCOCCOCCOCCOC)=O)(C)CC(C(OC)=O)(C)C | 343.0031
[Cu]C(C(OC)=O)(C)CC(C(OCCOCCOCCOCCOCCOCCOCCOCCOCCOC)=O)(C)CC(C(OC)=O)(C)C[Au] | -4.383697813 | 4.744371 | O=S(=O)([N-]S(=O)(=O)C(F)(F)F)C(F)(F)F.[Li+] | 0.34468324 | 59.9738215 | CCC(C)(CC(C)(CC(C)(C)C(=O)OC)C(=O)OCCOCCOCCOCCOCCOCCOCCOCCOCCOC)C(=O)OC | [*]C(C(OC)=O)(C)CC(C(OCCOCCOCCOCCOCCOCCOCCOCCOCCOC)=O)(C)CC(C(OC)=O)(C)C[*] | [*]CC(C)(CC(C)(CC([*])(C)C(=O)OCCOCCOCCOCCOCCOCCOCCOCCOCCOC)C(=O)OC)C(=O)OC | C(C(OC)=O)(C)CC(C(OCCOCCOCCOCCOCCOCCOCCOCCOCCOC)=O)(C)CC(C(OC)=O)(C)C | 332.9738215
[Cu]C(C(OC)=O)(C)CC(C(OCCOCCOCCOCCOCCOCCOCCOCCOCCOC)=O)(C)CC(C(OC)=O)(C)C[Au] | -4.765407555 | 4.744371 | O=S(=O)([N-]S(=O)(=O)C(F)(F)F)C(F)(F)F.[Li+] | 0.34468324 | 50.02073171 | CCC(C)(CC(C)(CC(C)(C)C(=O)OC)C(=O)OCCOCCOCCOCCOCCOCCOCCOCCOCCOC)C(=O)OC | [*]C(C(OC)=O)(C)CC(C(OCCOCCOCCOCCOCCOCCOCCOCCOCCOC)=O)(C)CC(C(OC)=O)(C)C[*] | [*]CC(C)(CC(C)(CC([*])(C)C(=O)OCCOCCOCCOCCOCCOCCOCCOCCOCCOC)C(=O)OC)C(=O)OC | C(C(OC)=O)(C)CC(C(OCCOCCOCCOCCOCCOCCOCCOCCOCCOC)=O)(C)CC(C(OC)=O)(C)C | 323.0207
[Cu]C(C(OC)=O)(C)CC(C(OCCOCCOCCOCCOCCOCCOCCOCCOCCOC)=O)(C)CC(C(OC)=O)(C)C[Au] | -5.226640159 | 4.744371 | O=S(=O)([N-]S(=O)(=O)C(F)(F)F)C(F)(F)F.[Li+] | 0.34468324 | 39.44215571 | CCC(C)(CC(C)(CC(C)(C)C(=O)OC)C(=O)OCCOCCOCCOCCOCCOCCOCCOCCOCCOC)C(=O)OC | [*]C(C(OC)=O)(C)CC(C(OCCOCCOCCOCCOCCOCCOCCOCCOCCOC)=O)(C)CC(C(OC)=O)(C)C[*] | [*]CC(C)(CC(C)(CC([*])(C)C(=O)OCCOCCOCCOCCOCCOCCOCCOCCOCCOC)C(=O)OC)C(=O)OC | C(C(OC)=O)(C)CC(C(OCCOCCOCCOCCOCCOCCOCCOCCOCCOC)=O)(C)CC(C(OC)=O)(C)C | 312.4422
[Cu]C(C(OC)=O)(C)CC(C(OCCOCCOCCOCCOCCOCCOCCOCCOCCOC)=O)(C)CC(C(OC)=O)(C)C[Au] | -5.568588469 | 4.744371 | O=S(=O)([N-]S(=O)(=O)C(F)(F)F)C(F)(F)F.[Li+] | 0.34468324 | 29.96695739 | CCC(C)(CC(C)(CC(C)(C)C(=O)OC)C(=O)OCCOCCOCCOCCOCCOCCOCCOCCOCCOC)C(=O)OC | [*]C(C(OC)=O)(C)CC(C(OCCOCCOCCOCCOCCOCCOCCOCCOCCOC)=O)(C)CC(C(OC)=O)(C)C[*] | [*]CC(C)(CC(C)(CC([*])(C)C(=O)OCCOCCOCCOCCOCCOCCOCCOCCOCCOC)C(=O)OC)C(=O)OC | C(C(OC)=O)(C)CC(C(OCCOCCOCCOCCOCCOCCOCCOCCOCCOC)=O)(C)CC(C(OC)=O)(C)C | 302.967
[Cu]C(C(OC)=O)(C)CC(C(OCCOCCOCCOCCOCCOCCOCCOCCOCCOC)=O)(C)CC(C(OC)=O)(C)C[Au] | -3.532803181 | 4.744371 | O=S(=O)([N-]S(=O)(=O)C(F)(F)F)C(F)(F)F.[Li+] | 0.520766632 | 89.49112213 | CCC(C)(CC(C)(CC(C)(C)C(=O)OC)C(=O)OCCOCCOCCOCCOCCOCCOCCOCCOCCOC)C(=O)OC | [*]C(C(OC)=O)(C)CC(C(OCCOCCOCCOCCOCCOCCOCCOCCOCCOC)=O)(C)CC(C(OC)=O)(C)C[*] | [*]CC(C)(CC(C)(CC([*])(C)C(=O)OCCOCCOCCOCCOCCOCCOCCOCCOCCOC)C(=O)OC)C(=O)OC | C(C(OC)=O)(C)CC(C(OCCOCCOCCOCCOCCOCCOCCOCCOCCOC)=O)(C)CC(C(OC)=O)(C)C | 362.4911
[Cu]C(C(OC)=O)(C)CC(C(OCCOCCOCCOCCOCCOCCOCCOCCOCCOC)=O)(C)CC(C(OC)=O)(C)C[Au] | -3.699801193 | 4.744371 | O=S(=O)([N-]S(=O)(=O)C(F)(F)F)C(F)(F)F.[Li+] | 0.520766632 | 79.83035298 | CCC(C)(CC(C)(CC(C)(C)C(=O)OC)C(=O)OCCOCCOCCOCCOCCOCCOCCOCCOCCOC)C(=O)OC | [*]C(C(OC)=O)(C)CC(C(OCCOCCOCCOCCOCCOCCOCCOCCOCCOC)=O)(C)CC(C(OC)=O)(C)C[*] | [*]CC(C)(CC(C)(CC([*])(C)C(=O)OCCOCCOCCOCCOCCOCCOCCOCCOCCOC)C(=O)OC)C(=O)OC | C(C(OC)=O)(C)CC(C(OCCOCCOCCOCCOCCOCCOCCOCCOCCOC)=O)(C)CC(C(OC)=O)(C)C | 352.8304
[Cu]C(C(OC)=O)(C)CC(C(OCCOCCOCCOCCOCCOCCOCCOCCOCCOC)=O)(C)CC(C(OC)=O)(C)C[Au] | -3.96222664 | 4.744371 | O=S(=O)([N-]S(=O)(=O)C(F)(F)F)C(F)(F)F.[Li+] | 0.520766632 | 70.22544542 | CCC(C)(CC(C)(CC(C)(C)C(=O)OC)C(=O)OCCOCCOCCOCCOCCOCCOCCOCCOCCOC)C(=O)OC | [*]C(C(OC)=O)(C)CC(C(OCCOCCOCCOCCOCCOCCOCCOCCOCCOC)=O)(C)CC(C(OC)=O)(C)C[*] | [*]CC(C)(CC(C)(CC([*])(C)C(=O)OCCOCCOCCOCCOCCOCCOCCOCCOCCOC)C(=O)OC)C(=O)OC | C(C(OC)=O)(C)CC(C(OCCOCCOCCOCCOCCOCCOCCOCCOCCOC)=O)(C)CC(C(OC)=O)(C)C | 343.2254
[Cu]C(C(OC)=O)(C)CC(C(OCCOCCOCCOCCOCCOCCOCCOCCOCCOC)=O)(C)CC(C(OC)=O)(C)C[Au] | -4.168986083 | 4.744371 | O=S(=O)([N-]S(=O)(=O)C(F)(F)F)C(F)(F)F.[Li+] | 0.520766632 | 59.9738215 | CCC(C)(CC(C)(CC(C)(C)C(=O)OC)C(=O)OCCOCCOCCOCCOCCOCCOCCOCCOCCOC)C(=O)OC | [*]C(C(OC)=O)(C)CC(C(OCCOCCOCCOCCOCCOCCOCCOCCOCCOC)=O)(C)CC(C(OC)=O)(C)C[*] | [*]CC(C)(CC(C)(CC([*])(C)C(=O)OCCOCCOCCOCCOCCOCCOCCOCCOCCOC)C(=O)OC)C(=O)OC | C(C(OC)=O)(C)CC(C(OCCOCCOCCOCCOCCOCCOCCOCCOCCOC)=O)(C)CC(C(OC)=O)(C)C | 332.9738215
[Cu]C(C(OC)=O)(C)CC(C(OCCOCCOCCOCCOCCOCCOCCOCCOCCOC)=O)(C)CC(C(OC)=O)(C)C[Au] | -4.447316103 | 4.744371 | O=S(=O)([N-]S(=O)(=O)C(F)(F)F)C(F)(F)F.[Li+] | 0.520766632 | 50.11928942 | CCC(C)(CC(C)(CC(C)(C)C(=O)OC)C(=O)OCCOCCOCCOCCOCCOCCOCCOCCOCCOC)C(=O)OC | [*]C(C(OC)=O)(C)CC(C(OCCOCCOCCOCCOCCOCCOCCOCCOCCOC)=O)(C)CC(C(OC)=O)(C)C[*] | [*]CC(C)(CC(C)(CC([*])(C)C(=O)OCCOCCOCCOCCOCCOCCOCCOCCOCCOC)C(=O)OC)C(=O)OC | C(C(OC)=O)(C)CC(C(OCCOCCOCCOCCOCCOCCOCCOCCOCCOC)=O)(C)CC(C(OC)=O)(C)C | 323.1193
[Cu]C(C(OC)=O)(C)CC(C(OCCOCCOCCOCCOCCOCCOCCOCCOCCOC)=O)(C)CC(C(OC)=O)(C)C[Au] | -4.7972167 | 4.744371 | O=S(=O)([N-]S(=O)(=O)C(F)(F)F)C(F)(F)F.[Li+] | 0.520766632 | 39.99623338 | CCC(C)(CC(C)(CC(C)(C)C(=O)OC)C(=O)OCCOCCOCCOCCOCCOCCOCCOCCOCCOC)C(=O)OC | [*]C(C(OC)=O)(C)CC(C(OCCOCCOCCOCCOCCOCCOCCOCCOCCOC)=O)(C)CC(C(OC)=O)(C)C[*] | [*]CC(C)(CC(C)(CC([*])(C)C(=O)OCCOCCOCCOCCOCCOCCOCCOCCOCCOC)C(=O)OC)C(=O)OC | C(C(OC)=O)(C)CC(C(OCCOCCOCCOCCOCCOCCOCCOCCOCCOC)=O)(C)CC(C(OC)=O)(C)C | 312.9962
[Cu]C(C(OC)=O)(C)CC(C(OCCOCCOCCOCCOCCOCCOCCOCCOCCOC)=O)(C)CC(C(OC)=O)(C)C[Au] | -5.178926441 | 4.744371 | O=S(=O)([N-]S(=O)(=O)C(F)(F)F)C(F)(F)F.[Li+] | 0.520766632 | 29.7936982 | CCC(C)(CC(C)(CC(C)(C)C(=O)OC)C(=O)OCCOCCOCCOCCOCCOCCOCCOCCOCCOC)C(=O)OC | [*]C(C(OC)=O)(C)CC(C(OCCOCCOCCOCCOCCOCCOCCOCCOCCOC)=O)(C)CC(C(OC)=O)(C)C[*] | [*]CC(C)(CC(C)(CC([*])(C)C(=O)OCCOCCOCCOCCOCCOCCOCCOCCOCCOC)C(=O)OC)C(=O)OC | C(C(OC)=O)(C)CC(C(OCCOCCOCCOCCOCCOCCOCCOCCOCCOC)=O)(C)CC(C(OC)=O)(C)C | 302.7936982
[Cu]C(C(OC)=O)(C)CC(C(OCCOCCOCCOCCOCCOCCOCCOCCOCCOC)=O)(C)CC(C(OC)=O)(C)C[Au] | -3.970178926 | 4.744371 | O=S(=O)([N-]S(=O)(=O)C(F)(F)F)C(F)(F)F.[Li+] | 1.041013017 | 89.73942143 | CCC(C)(CC(C)(CC(C)(C)C(=O)OC)C(=O)OCCOCCOCCOCCOCCOCCOCCOCCOCCOC)C(=O)OC | [*]C(C(OC)=O)(C)CC(C(OCCOCCOCCOCCOCCOCCOCCOCCOCCOC)=O)(C)CC(C(OC)=O)(C)C[*] | [*]CC(C)(CC(C)(CC([*])(C)C(=O)OCCOCCOCCOCCOCCOCCOCCOCCOCCOC)C(=O)OC)C(=O)OC | C(C(OC)=O)(C)CC(C(OCCOCCOCCOCCOCCOCCOCCOCCOCCOC)=O)(C)CC(C(OC)=O)(C)C | 362.7394
[Cu]C(C(OC)=O)(C)CC(C(OCCOCCOCCOCCOCCOCCOCCOCCOCCOC)=O)(C)CC(C(OC)=O)(C)C[Au] | -4.184890656 | 4.744371 | O=S(=O)([N-]S(=O)(=O)C(F)(F)F)C(F)(F)F.[Li+] | 1.041013017 | 79.71284953 | CCC(C)(CC(C)(CC(C)(C)C(=O)OC)C(=O)OCCOCCOCCOCCOCCOCCOCCOCCOCCOC)C(=O)OC | [*]C(C(OC)=O)(C)CC(C(OCCOCCOCCOCCOCCOCCOCCOCCOCCOC)=O)(C)CC(C(OC)=O)(C)C[*] | [*]CC(C)(CC(C)(CC([*])(C)C(=O)OCCOCCOCCOCCOCCOCCOCCOCCOCCOC)C(=O)OC)C(=O)OC | C(C(OC)=O)(C)CC(C(OCCOCCOCCOCCOCCOCCOCCOCCOCCOC)=O)(C)CC(C(OC)=O)(C)C | 352.7128
[Cu]C(C(OC)=O)(C)CC(C(OCCOCCOCCOCCOCCOCCOCCOCCOCCOC)=O)(C)CC(C(OC)=O)(C)C[Au] | -4.335984095 | 4.744371 | O=S(=O)([N-]S(=O)(=O)C(F)(F)F)C(F)(F)F.[Li+] | 1.041013017 | 69.44857789 | CCC(C)(CC(C)(CC(C)(C)C(=O)OC)C(=O)OCCOCCOCCOCCOCCOCCOCCOCCOCCOC)C(=O)OC | [*]C(C(OC)=O)(C)CC(C(OCCOCCOCCOCCOCCOCCOCCOCCOCCOC)=O)(C)CC(C(OC)=O)(C)C[*] | [*]CC(C)(CC(C)(CC([*])(C)C(=O)OCCOCCOCCOCCOCCOCCOCCOCCOCCOC)C(=O)OC)C(=O)OC | C(C(OC)=O)(C)CC(C(OCCOCCOCCOCCOCCOCCOCCOCCOCCOC)=O)(C)CC(C(OC)=O)(C)C | 342.4486
[Cu]C(C(OC)=O)(C)CC(C(OCCOCCOCCOCCOCCOCCOCCOCCOCCOC)=O)(C)CC(C(OC)=O)(C)C[Au] | -4.622266402 | 4.744371 | O=S(=O)([N-]S(=O)(=O)C(F)(F)F)C(F)(F)F.[Li+] | 1.041013017 | 59.6600471 | CCC(C)(CC(C)(CC(C)(C)C(=O)OC)C(=O)OCCOCCOCCOCCOCCOCCOCCOCCOCCOC)C(=O)OC | [*]C(C(OC)=O)(C)CC(C(OCCOCCOCCOCCOCCOCCOCCOCCOCCOC)=O)(C)CC(C(OC)=O)(C)C[*] | [*]CC(C)(CC(C)(CC([*])(C)C(=O)OCCOCCOCCOCCOCCOCCOCCOCCOCCOC)C(=O)OC)C(=O)OC | C(C(OC)=O)(C)CC(C(OCCOCCOCCOCCOCCOCCOCCOCCOCCOC)=O)(C)CC(C(OC)=O)(C)C | 332.6600471
[Cu]C(C(OC)=O)(C)CC(C(OCCOCCOCCOCCOCCOCCOCCOCCOCCOC)=O)(C)CC(C(OC)=O)(C)C[Au] | -4.916500994 | 4.744371 | O=S(=O)([N-]S(=O)(=O)C(F)(F)F)C(F)(F)F.[Li+] | 1.041013017 | 49.82379647 | CCC(C)(CC(C)(CC(C)(C)C(=O)OC)C(=O)OCCOCCOCCOCCOCCOCCOCCOCCOCCOC)C(=O)OC | [*]C(C(OC)=O)(C)CC(C(OCCOCCOCCOCCOCCOCCOCCOCCOCCOC)=O)(C)CC(C(OC)=O)(C)C[*] | [*]CC(C)(CC(C)(CC([*])(C)C(=O)OCCOCCOCCOCCOCCOCCOCCOCCOCCOC)C(=O)OC)C(=O)OC | C(C(OC)=O)(C)CC(C(OCCOCCOCCOCCOCCOCCOCCOCCOCCOC)=O)(C)CC(C(OC)=O)(C)C | 322.8238
[Cu]C(C(OC)=O)(C)CC(C(OCCOCCOCCOCCOCCOCCOCCOCCOCCOC)=O)(C)CC(C(OC)=O)(C)C[Au] | -5.242544732 | 4.744371 | O=S(=O)([N-]S(=O)(=O)C(F)(F)F)C(F)(F)F.[Li+] | 1.041013017 | 39.90375074 | CCC(C)(CC(C)(CC(C)(C)C(=O)OC)C(=O)OCCOCCOCCOCCOCCOCCOCCOCCOCCOC)C(=O)OC | [*]C(C(OC)=O)(C)CC(C(OCCOCCOCCOCCOCCOCCOCCOCCOCCOC)=O)(C)CC(C(OC)=O)(C)C[*] | [*]CC(C)(CC(C)(CC([*])(C)C(=O)OCCOCCOCCOCCOCCOCCOCCOCCOCCOC)C(=O)OC)C(=O)OC | C(C(OC)=O)(C)CC(C(OCCOCCOCCOCCOCCOCCOCCOCCOCCOC)=O)(C)CC(C(OC)=O)(C)C | 312.9038
[Cu]C(C(OC)=O)(C)CC(C(OCCOCCOCCOCCOCCOCCOCCOCCOCCOC)=O)(C)CC(C(OC)=O)(C)C[Au] | -5.632206759 | 4.744371 | O=S(=O)([N-]S(=O)(=O)C(F)(F)F)C(F)(F)F.[Li+] | 1.041013017 | 29.88030303 | CCC(C)(CC(C)(CC(C)(C)C(=O)OC)C(=O)OCCOCCOCCOCCOCCOCCOCCOCCOCCOC)C(=O)OC | [*]C(C(OC)=O)(C)CC(C(OCCOCCOCCOCCOCCOCCOCCOCCOCCOC)=O)(C)CC(C(OC)=O)(C)C[*] | [*]CC(C)(CC(C)(CC([*])(C)C(=O)OCCOCCOCCOCCOCCOCCOCCOCCOCCOC)C(=O)OC)C(=O)OC | C(C(OC)=O)(C)CC(C(OCCOCCOCCOCCOCCOCCOCCOCCOCCOC)=O)(C)CC(C(OC)=O)(C)C | 302.8803
[Cu]OCC[Au] | -3.485549133 | 6.69897 | O=S(=O)([N-]S(=O)(=O)C(F)(F)F)c1cccc(S(=O)(=O)[N-]S(=O)(=O)C(F)(F)F)c1.[Li+].[Li+] | 0.720296372 | 69.72275459 | CCCOCCOCCOCCOCCOCCOCCOCCOCCOCCOC | [*]OCC[*] | [*]COC[*] | OCC | 342.7228
[Cu]OCC[Au] | -3.832369942 | 6.69897 | O=S(=O)([N-]S(=O)(=O)C(F)(F)F)c1cccc(S(=O)(=O)[N-]S(=O)(=O)C(F)(F)F)c1.[Li+].[Li+] | 0.720296372 | 59.76332316 | CCCOCCOCCOCCOCCOCCOCCOCCOCCOCCOC | [*]OCC[*] | [*]COC[*] | OCC | 332.7633
[Cu]OCC[Au] | -4.564547206 | 6.69897 | O=S(=O)([N-]S(=O)(=O)C(F)(F)F)c1cccc(S(=O)(=O)[N-]S(=O)(=O)C(F)(F)F)c1.[Li+].[Li+] | 0.720296372 | 49.8665369 | CCCOCCOCCOCCOCCOCCOCCOCCOCCOCCOC | [*]OCC[*] | [*]COC[*] | OCC | 322.8665369
[Cu]OCC[Au] | -5.304431599 | 6.69897 | O=S(=O)([N-]S(=O)(=O)C(F)(F)F)c1cccc(S(=O)(=O)[N-]S(=O)(=O)C(F)(F)F)c1.[Li+].[Li+] | 0.720296372 | 39.89564729 | CCCOCCOCCOCCOCCOCCOCCOCCOCCOCCOC | [*]OCC[*] | [*]COC[*] | OCC | 312.8956
[Cu]OCC[Au] | -6.075144509 | 6.69897 | O=S(=O)([N-]S(=O)(=O)C(F)(F)F)c1cccc(S(=O)(=O)[N-]S(=O)(=O)C(F)(F)F)c1.[Li+].[Li+] | 0.720296372 | 29.86201183 | CCCOCCOCCOCCOCCOCCOCCOCCOCCOCCOC | [*]OCC[*] | [*]COC[*] | OCC | 302.862
[Cu]OCC[Au] | -6.529865125 | 6.69897 | O=S(=O)([N-]S(=O)(=O)C(F)(F)F)c1cccc(S(=O)(=O)[N-]S(=O)(=O)C(F)(F)F)c1.[Li+].[Li+] | 0.720296372 | 24.68447048 | CCCOCCOCCOCCOCCOCCOCCOCCOCCOCCOC | [*]OCC[*] | [*]COC[*] | OCC | 297.6845
[Cu]OCC[Au] | -3.524084778 | 6.69897 | O=S(=O)([N-]S(=O)(=O)C(F)(F)F)c1cccc(S(=O)(=O)[N-]S(=O)(=O)C(F)(F)F)c1.[Li+].[Li+] | 0.563906575 | 70.14480955 | CCCOCCOCCOCCOCCOCCOCCOCCOCCOCCOC | [*]OCC[*] | [*]COC[*] | OCC | 343.1448
[Cu]OCC[Au] | -3.747591522 | 6.69897 | O=S(=O)([N-]S(=O)(=O)C(F)(F)F)c1cccc(S(=O)(=O)[N-]S(=O)(=O)C(F)(F)F)c1.[Li+].[Li+] | 0.563906575 | 59.76332316 | CCCOCCOCCOCCOCCOCCOCCOCCOCCOCCOC | [*]OCC[*] | [*]COC[*] | OCC | 332.7633
[Cu]OCC[Au] | -4.356454721 | 6.69897 | O=S(=O)([N-]S(=O)(=O)C(F)(F)F)c1cccc(S(=O)(=O)[N-]S(=O)(=O)C(F)(F)F)c1.[Li+].[Li+] | 0.563906575 | 49.8665369 | CCCOCCOCCOCCOCCOCCOCCOCCOCCOCCOC | [*]OCC[*] | [*]COC[*] | OCC | 322.8665369
[Cu]OCC[Au] | -4.988439306 | 6.69897 | O=S(=O)([N-]S(=O)(=O)C(F)(F)F)c1cccc(S(=O)(=O)[N-]S(=O)(=O)C(F)(F)F)c1.[Li+].[Li+] | 0.563906575 | 39.95422254 | CCCOCCOCCOCCOCCOCCOCCOCCOCCOCCOC | [*]OCC[*] | [*]COC[*] | OCC | 312.9542
[Cu]OCC[Au] | -5.666666667 | 6.69897 | O=S(=O)([N-]S(=O)(=O)C(F)(F)F)c1cccc(S(=O)(=O)[N-]S(=O)(=O)C(F)(F)F)c1.[Li+].[Li+] | 0.563906575 | 29.91689206 | CCCOCCOCCOCCOCCOCCOCCOCCOCCOCCOC | [*]OCC[*] | [*]COC[*] | OCC | 302.9169
[Cu]OCC[Au] | -6.013487476 | 6.69897 | O=S(=O)([N-]S(=O)(=O)C(F)(F)F)c1cccc(S(=O)(=O)[N-]S(=O)(=O)C(F)(F)F)c1.[Li+].[Li+] | 0.563906575 | 24.7905306 | CCCOCCOCCOCCOCCOCCOCCOCCOCCOCCOC | [*]OCC[*] | [*]COC[*] | OCC | 297.7905306
[Cu]OCC[Au] | -3.377649326 | 6.69897 | O=S(=O)([N-]S(=O)(=O)C(F)(F)F)c1cccc(S(=O)(=O)[N-]S(=O)(=O)C(F)(F)F)c1.[Li+].[Li+] | 0.468294233 | 69.65251297 | CCCOCCOCCOCCOCCOCCOCCOCCOCCOCCOC | [*]OCC[*] | [*]COC[*] | OCC | 342.6525
[Cu]OCC[Au] | -3.685934489 | 6.69897 | O=S(=O)([N-]S(=O)(=O)C(F)(F)F)c1cccc(S(=O)(=O)[N-]S(=O)(=O)C(F)(F)F)c1.[Li+].[Li+] | 0.468294233 | 59.63090819 | CCCOCCOCCOCCOCCOCCOCCOCCOCCOCCOC | [*]OCC[*] | [*]COC[*] | OCC | 332.6309
[Cu]OCC[Au] | -4.44894027 | 6.69897 | O=S(=O)([N-]S(=O)(=O)C(F)(F)F)c1cccc(S(=O)(=O)[N-]S(=O)(=O)C(F)(F)F)c1.[Li+].[Li+] | 0.468294233 | 50.17861007 | CCCOCCOCCOCCOCCOCCOCCOCCOCCOCCOC | [*]OCC[*] | [*]COC[*] | OCC | 323.1786
[Cu]OCC[Au] | -5.080924855 | 6.69897 | O=S(=O)([N-]S(=O)(=O)C(F)(F)F)c1cccc(S(=O)(=O)[N-]S(=O)(=O)C(F)(F)F)c1.[Li+].[Li+] | 0.468294233 | 39.83709396 | CCCOCCOCCOCCOCCOCCOCCOCCOCCOCCOC | [*]OCC[*] | [*]COC[*] | OCC | 312.8371
[Cu]OCC[Au] | -5.658959538 | 6.69897 | O=S(=O)([N-]S(=O)(=O)C(F)(F)F)c1cccc(S(=O)(=O)[N-]S(=O)(=O)C(F)(F)F)c1.[Li+].[Li+] | 0.468294233 | 29.80715148 | CCCOCCOCCOCCOCCOCCOCCOCCOCCOCCOC | [*]OCC[*] | [*]COC[*] | OCC | 302.8072
[Cu]OCC[Au] | -6.005780347 | 6.69897 | O=S(=O)([N-]S(=O)(=O)C(F)(F)F)c1cccc(S(=O)(=O)[N-]S(=O)(=O)C(F)(F)F)c1.[Li+].[Li+] | 0.468294233 | 24.68447048 | CCCOCCOCCOCCOCCOCCOCCOCCOCCOCCOC | [*]OCC[*] | [*]COC[*] | OCC | 297.6845
[Cu]OCC[Au] | -3.354037267 | 6.69897 | O=S(=O)([N-]S(=O)(=O)C(F)(F)Sc1ccccc1)C(F)(F)F.[Li+] | 1.89297652 | 79.86647186 | CCCOCCOCCOCCOCCOCCOCCOCCOCCOCCOC | [*]OCC[*] | [*]COC[*] | OCC | 352.8665
[Cu]OCC[Au] | -3.378881988 | 6.69897 | O=S(=O)([N-]S(=O)(=O)C(F)(F)Sc1ccccc1)C(F)(F)F.[Li+] | 1.89297652 | 75.10374672 | CCCOCCOCCOCCOCCOCCOCCOCCOCCOCCOC | [*]OCC[*] | [*]COC[*] | OCC | 348.1037
[Cu]OCC[Au] | -3.48447205 | 6.69897 | O=S(=O)([N-]S(=O)(=O)C(F)(F)Sc1ccccc1)C(F)(F)F.[Li+] | 1.89297652 | 70.31016452 | CCCOCCOCCOCCOCCOCCOCCOCCOCCOCCOC | [*]OCC[*] | [*]COC[*] | OCC | 343.3102
[Cu]OCC[Au] | -3.583850932 | 6.69897 | O=S(=O)([N-]S(=O)(=O)C(F)(F)Sc1ccccc1)C(F)(F)F.[Li+] | 1.89297652 | 64.95814299 | CCCOCCOCCOCCOCCOCCOCCOCCOCCOCCOC | [*]OCC[*] | [*]COC[*] | OCC | 337.9581
[Cu]OCC[Au] | -3.677018634 | 6.69897 | O=S(=O)([N-]S(=O)(=O)C(F)(F)Sc1ccccc1)C(F)(F)F.[Li+] | 1.89297652 | 60.14092991 | CCCOCCOCCOCCOCCOCCOCCOCCOCCOCCOC | [*]OCC[*] | [*]COC[*] | OCC | 333.1409
[Cu]OCC[Au] | -3.795031056 | 6.69897 | O=S(=O)([N-]S(=O)(=O)C(F)(F)Sc1ccccc1)C(F)(F)F.[Li+] | 1.89297652 | 55.17080201 | CCCOCCOCCOCCOCCOCCOCCOCCOCCOCCOC | [*]OCC[*] | [*]COC[*] | OCC | 328.1708
[Cu]OCC[Au] | -3.962732919 | 6.69897 | O=S(=O)([N-]S(=O)(=O)C(F)(F)Sc1ccccc1)C(F)(F)F.[Li+] | 1.89297652 | 49.78849378 | CCCOCCOCCOCCOCCOCCOCCOCCOCCOCCOC | [*]OCC[*] | [*]COC[*] | OCC | 322.7885
[Cu]OCC[Au] | -4.285714286 | 6.69897 | O=S(=O)([N-]S(=O)(=O)C(F)(F)Sc1ccccc1)C(F)(F)F.[Li+] | 1.89297652 | 44.91731616 | CCCOCCOCCOCCOCCOCCOCCOCCOCCOCCOC | [*]OCC[*] | [*]COC[*] | OCC | 317.9173
[Cu]OCC[Au] | -4.559006211 | 6.69897 | O=S(=O)([N-]S(=O)(=O)C(F)(F)Sc1ccccc1)C(F)(F)F.[Li+] | 1.89297652 | 39.99429139 | CCCOCCOCCOCCOCCOCCOCCOCCOCCOCCOC | [*]OCC[*] | [*]COC[*] | OCC | 312.9943
[Cu]OCC[Au] | -4.857142857 | 6.69897 | O=S(=O)([N-]S(=O)(=O)C(F)(F)Sc1ccccc1)C(F)(F)F.[Li+] | 1.89297652 | 35.03090925 | CCCOCCOCCOCCOCCOCCOCCOCCOCCOCCOC | [*]OCC[*] | [*]COC[*] | OCC | 308.0309
[Cu]OCC[Au] | -5.167701863 | 6.69897 | O=S(=O)([N-]S(=O)(=O)C(F)(F)Sc1ccccc1)C(F)(F)F.[Li+] | 1.89297652 | 29.97671738 | CCCOCCOCCOCCOCCOCCOCCOCCOCCOCCOC | [*]OCC[*] | [*]COC[*] | OCC | 302.9767
[Cu]OCC[Au] | -5.49068323 | 6.69897 | O=S(=O)([N-]S(=O)(=O)C(F)(F)Sc1ccccc1)C(F)(F)F.[Li+] | 1.89297652 | 25.02623126 | CCCOCCOCCOCCOCCOCCOCCOCCOCCOCCOC | [*]OCC[*] | [*]COC[*] | OCC | 298.0262
[Cu]OCC[Au] | -5.801242236 | 6.69897 | O=S(=O)([N-]S(=O)(=O)C(F)(F)Sc1ccccc1)C(F)(F)F.[Li+] | 1.89297652 | 20.00505329 | CCCOCCOCCOCCOCCOCCOCCOCCOCCOCCOC | [*]OCC[*] | [*]COC[*] | OCC | 293.0051
[Cu]OCC[Au] | -3.198757764 | 6.69897 | O=S(=O)([N-]S(=O)(=O)C(F)(F)Sc1ccccc1)C(F)(F)F.[Li+] | 1.135785909 | 79.86647186 | CCCOCCOCCOCCOCCOCCOCCOCCOCCOCCOC | [*]OCC[*] | [*]COC[*] | OCC | 352.8665
[Cu]OCC[Au] | -3.223602484 | 6.69897 | O=S(=O)([N-]S(=O)(=O)C(F)(F)Sc1ccccc1)C(F)(F)F.[Li+] | 1.135785909 | 74.94180589 | CCCOCCOCCOCCOCCOCCOCCOCCOCCOCCOC | [*]OCC[*] | [*]COC[*] | OCC | 347.9418
[Cu]OCC[Au] | -3.298136646 | 6.69897 | O=S(=O)([N-]S(=O)(=O)C(F)(F)Sc1ccccc1)C(F)(F)F.[Li+] | 1.135785909 | 69.83805433 | CCCOCCOCCOCCOCCOCCOCCOCCOCCOCCOC | [*]OCC[*] | [*]COC[*] | OCC | 342.8381
[Cu]OCC[Au] | -3.372670807 | 6.69897 | O=S(=O)([N-]S(=O)(=O)C(F)(F)Sc1ccccc1)C(F)(F)F.[Li+] | 1.135785909 | 64.65299123 | CCCOCCOCCOCCOCCOCCOCCOCCOCCOCCOC | [*]OCC[*] | [*]COC[*] | OCC | 337.653
[Cu]OCC[Au] | -3.459627329 | 6.69897 | O=S(=O)([N-]S(=O)(=O)C(F)(F)Sc1ccccc1)C(F)(F)F.[Li+] | 1.135785909 | 59.99260284 | CCCOCCOCCOCCOCCOCCOCCOCCOCCOCCOC | [*]OCC[*] | [*]COC[*] | OCC | 332.9926
[Cu]OCC[Au] | -3.534161491 | 6.69897 | O=S(=O)([N-]S(=O)(=O)C(F)(F)Sc1ccccc1)C(F)(F)F.[Li+] | 1.135785909 | 55.02686478 | CCCOCCOCCOCCOCCOCCOCCOCCOCCOCCOC | [*]OCC[*] | [*]COC[*] | OCC | 328.0269
[Cu]OCC[Au] | -4.080745342 | 6.69897 | O=S(=O)([N-]S(=O)(=O)C(F)(F)Sc1ccccc1)C(F)(F)F.[Li+] | 1.135785909 | 49.92787163 | CCCOCCOCCOCCOCCOCCOCCOCCOCCOCCOC | [*]OCC[*] | [*]COC[*] | OCC | 322.9279
[Cu]OCC[Au] | -4.372670807 | 6.69897 | O=S(=O)([N-]S(=O)(=O)C(F)(F)Sc1ccccc1)C(F)(F)F.[Li+] | 1.135785909 | 44.91731616 | CCCOCCOCCOCCOCCOCCOCCOCCOCCOCCOC | [*]OCC[*] | [*]COC[*] | OCC | 317.9173
[Cu]OCC[Au] | -4.645962733 | 6.69897 | O=S(=O)([N-]S(=O)(=O)C(F)(F)Sc1ccccc1)C(F)(F)F.[Li+] | 1.135785909 | 39.92880743 | CCCOCCOCCOCCOCCOCCOCCOCCOCCOCCOC | [*]OCC[*] | [*]COC[*] | OCC | 312.9288
[Cu]OCC[Au] | -4.931677019 | 6.69897 | O=S(=O)([N-]S(=O)(=O)C(F)(F)Sc1ccccc1)C(F)(F)F.[Li+] | 1.135785909 | 35.28486962 | CCCOCCOCCOCCOCCOCCOCCOCCOCCOCCOC | [*]OCC[*] | [*]COC[*] | OCC | 308.2849
[Cu]OCC[Au] | -5.248447205 | 6.69897 | O=S(=O)([N-]S(=O)(=O)C(F)(F)Sc1ccccc1)C(F)(F)F.[Li+] | 1.135785909 | 30.03810392 | CCCOCCOCCOCCOCCOCCOCCOCCOCCOCCOC | [*]OCC[*] | [*]COC[*] | OCC | 303.0381
[Cu]OCC[Au] | -5.559006211 | 6.69897 | O=S(=O)([N-]S(=O)(=O)C(F)(F)Sc1ccccc1)C(F)(F)F.[Li+] | 1.135785909 | 25.02623126 | CCCOCCOCCOCCOCCOCCOCCOCCOCCOCCOC | [*]OCC[*] | [*]COC[*] | OCC | 298.0262
[Cu]OCC[Au] | -5.894409938 | 6.69897 | O=S(=O)([N-]S(=O)(=O)C(F)(F)Sc1ccccc1)C(F)(F)F.[Li+] | 1.135785909 | 20.06246713 | CCCOCCOCCOCCOCCOCCOCCOCCOCCOCCOC | [*]OCC[*] | [*]COC[*] | OCC | 293.0625
[Cu]OCC[Au] | -3.434782609 | 6.69897 | O=S(=O)([N-]S(=O)(=O)C(F)(F)Sc1ccccc1)C(F)(F)F.[Li+] | 0.757190608 | 79.86647186 | CCCOCCOCCOCCOCCOCCOCCOCCOCCOCCOC | [*]OCC[*] | [*]COC[*] | OCC | 352.8665
[Cu]OCC[Au] | -3.422360248 | 6.69897 | O=S(=O)([N-]S(=O)(=O)C(F)(F)Sc1ccccc1)C(F)(F)F.[Li+] | 0.757190608 | 74.86089194 | CCCOCCOCCOCCOCCOCCOCCOCCOCCOCCOC | [*]OCC[*] | [*]COC[*] | OCC | 347.8609
[Cu]OCC[Au] | -3.48447205 | 6.69897 | O=S(=O)([N-]S(=O)(=O)C(F)(F)Sc1ccccc1)C(F)(F)F.[Li+] | 0.757190608 | 69.68097255 | CCCOCCOCCOCCOCCOCCOCCOCCOCCOCCOC | [*]OCC[*] | [*]COC[*] | OCC | 342.681
[Cu]OCC[Au] | -3.546583851 | 6.69897 | O=S(=O)([N-]S(=O)(=O)C(F)(F)Sc1ccccc1)C(F)(F)F.[Li+] | 0.757190608 | 64.95814299 | CCCOCCOCCOCCOCCOCCOCCOCCOCCOCCOC | [*]OCC[*] | [*]COC[*] | OCC | 337.9581
[Cu]OCC[Au] | -3.627329193 | 6.69897 | O=S(=O)([N-]S(=O)(=O)C(F)(F)Sc1ccccc1)C(F)(F)F.[Li+] | 0.757190608 | 60.06674986 | CCCOCCOCCOCCOCCOCCOCCOCCOCCOCCOC | [*]OCC[*] | [*]COC[*] | OCC | 333.0667
[Cu]OCC[Au] | -4.049689441 | 6.69897 | O=S(=O)([N-]S(=O)(=O)C(F)(F)Sc1ccccc1)C(F)(F)F.[Li+] | 0.757190608 | 55.02686478 | CCCOCCOCCOCCOCCOCCOCCOCCOCCOCCOC | [*]OCC[*] | [*]COC[*] | OCC | 328.0269
[Cu]OCC[Au] | -4.726708075 | 6.69897 | O=S(=O)([N-]S(=O)(=O)C(F)(F)Sc1ccccc1)C(F)(F)F.[Li+] | 0.757190608 | 49.92787163 | CCCOCCOCCOCCOCCOCCOCCOCCOCCOCCOC | [*]OCC[*] | [*]COC[*] | OCC | 322.9279
[Cu]OCC[Au] | -4.99378882 | 6.69897 | O=S(=O)([N-]S(=O)(=O)C(F)(F)Sc1ccccc1)C(F)(F)F.[Li+] | 0.757190608 | 45.12016521 | CCCOCCOCCOCCOCCOCCOCCOCCOCCOCCOC | [*]OCC[*] | [*]COC[*] | OCC | 318.1202
[Cu]OCC[Au] | -5.291925466 | 6.69897 | O=S(=O)([N-]S(=O)(=O)C(F)(F)Sc1ccccc1)C(F)(F)F.[Li+] | 0.757190608 | 40.05980275 | CCCOCCOCCOCCOCCOCCOCCOCCOCCOCCOC | [*]OCC[*] | [*]COC[*] | OCC | 313.0598
[Cu]OCC[Au] | -5.540372671 | 6.69897 | O=S(=O)([N-]S(=O)(=O)C(F)(F)Sc1ccccc1)C(F)(F)F.[Li+] | 0.757190608 | 35.09436013 | CCCOCCOCCOCCOCCOCCOCCOCCOCCOCCOC | [*]OCC[*] | [*]COC[*] | OCC | 308.0944
[Cu]OCC[Au] | -5.838509317 | 6.69897 | O=S(=O)([N-]S(=O)(=O)C(F)(F)Sc1ccccc1)C(F)(F)F.[Li+] | 0.757190608 | 29.97671738 | CCCOCCOCCOCCOCCOCCOCCOCCOCCOCCOC | [*]OCC[*] | [*]COC[*] | OCC | 302.9767
[Cu]OCC[Au] | -6.142857143 | 6.69897 | O=S(=O)([N-]S(=O)(=O)C(F)(F)Sc1ccccc1)C(F)(F)F.[Li+] | 0.757190608 | 24.9075069 | CCCOCCOCCOCCOCCOCCOCCOCCOCCOCCOC | [*]OCC[*] | [*]COC[*] | OCC | 297.9075069
[Cu]OCC[Au] | -6.366459627 | 6.69897 | O=S(=O)([N-]S(=O)(=O)C(F)(F)Sc1ccccc1)C(F)(F)F.[Li+] | 0.757190608 | 20.06246713 | CCCOCCOCCOCCOCCOCCOCCOCCOCCOCCOC | [*]OCC[*] | [*]COC[*] | OCC | 293.0625
[Cu]OCC[Au] | -3.639751553 | 6.69897 | O=S(=O)([N-]S(=O)(=O)C(F)(F)C(F)(F)Sc1ccccc1)C(F)(F)F.[Li+] | 1.6225513 | 80.11636554 | CCCOCCOCCOCCOCCOCCOCCOCCOCCOCCOC | [*]OCC[*] | [*]COC[*] | OCC | 353.1164
[Cu]OCC[Au] | -3.795031056 | 6.69897 | O=S(=O)([N-]S(=O)(=O)C(F)(F)C(F)(F)Sc1ccccc1)C(F)(F)F.[Li+] | 1.6225513 | 70.07394708 | CCCOCCOCCOCCOCCOCCOCCOCCOCCOCCOC | [*]OCC[*] | [*]COC[*] | OCC | 343.0739
[Cu]OCC[Au] | -3.925465839 | 6.69897 | O=S(=O)([N-]S(=O)(=O)C(F)(F)C(F)(F)Sc1ccccc1)C(F)(F)F.[Li+] | 1.6225513 | 60.21514298 | CCCOCCOCCOCCOCCOCCOCCOCCOCCOCCOC | [*]OCC[*] | [*]COC[*] | OCC | 333.2151
[Cu]OCC[Au] | -4.055900621 | 6.69897 | O=S(=O)([N-]S(=O)(=O)C(F)(F)C(F)(F)Sc1ccccc1)C(F)(F)F.[Li+] | 1.6225513 | 55.17080201 | CCCOCCOCCOCCOCCOCCOCCOCCOCCOCCOC | [*]OCC[*] | [*]COC[*] | OCC | 328.1708
[Cu]OCC[Au] | -4.149068323 | 6.69897 | O=S(=O)([N-]S(=O)(=O)C(F)(F)C(F)(F)Sc1ccccc1)C(F)(F)F.[Li+] | 1.6225513 | 49.92787163 | CCCOCCOCCOCCOCCOCCOCCOCCOCCOCCOC | [*]OCC[*] | [*]COC[*] | OCC | 322.9279
[Cu]OCC[Au] | -4.341614907 | 6.69897 | O=S(=O)([N-]S(=O)(=O)C(F)(F)C(F)(F)Sc1ccccc1)C(F)(F)F.[Li+] | 1.6225513 | 45.45882255 | CCCOCCOCCOCCOCCOCCOCCOCCOCCOCCOC | [*]OCC[*] | [*]COC[*] | OCC | 318.4588
[Cu]OCC[Au] | -4.633540373 | 6.69897 | O=S(=O)([N-]S(=O)(=O)C(F)(F)C(F)(F)Sc1ccccc1)C(F)(F)F.[Li+] | 1.6225513 | 40.19090773 | CCCOCCOCCOCCOCCOCCOCCOCCOCCOCCOC | [*]OCC[*] | [*]COC[*] | OCC | 313.1909
[Cu]OCC[Au] | -4.906832298 | 6.69897 | O=S(=O)([N-]S(=O)(=O)C(F)(F)C(F)(F)Sc1ccccc1)C(F)(F)F.[Li+] | 1.6225513 | 35.28486962 | CCCOCCOCCOCCOCCOCCOCCOCCOCCOCCOC | [*]OCC[*] | [*]COC[*] | OCC | 308.2849
[Cu]OCC[Au] | -5.217391304 | 6.69897 | O=S(=O)([N-]S(=O)(=O)C(F)(F)C(F)(F)Sc1ccccc1)C(F)(F)F.[Li+] | 1.6225513 | 29.97671738 | CCCOCCOCCOCCOCCOCCOCCOCCOCCOCCOC | [*]OCC[*] | [*]COC[*] | OCC | 302.9767
[Cu]OCC[Au] | -5.559006211 | 6.69897 | O=S(=O)([N-]S(=O)(=O)C(F)(F)C(F)(F)Sc1ccccc1)C(F)(F)F.[Li+] | 1.6225513 | 24.96685726 | CCCOCCOCCOCCOCCOCCOCCOCCOCCOCCOC | [*]OCC[*] | [*]COC[*] | OCC | 297.9669
[Cu]OCC[Au] | -5.894409938 | 6.69897 | O=S(=O)([N-]S(=O)(=O)C(F)(F)C(F)(F)Sc1ccccc1)C(F)(F)F.[Li+] | 1.6225513 | 20.17736229 | CCCOCCOCCOCCOCCOCCOCCOCCOCCOCCOC | [*]OCC[*] | [*]COC[*] | OCC | 293.1774
[Cu]OCC[Au] | -3.658385093 | 6.69897 | O=S(=O)([N-]S(=O)(=O)C(F)(F)C(F)(F)Sc1ccccc1)C(F)(F)F.[Li+] | 0.98763992 | 79.94973046 | CCCOCCOCCOCCOCCOCCOCCOCCOCCOCCOC | [*]OCC[*] | [*]COC[*] | OCC | 352.9497
[Cu]OCC[Au] | -3.807453416 | 6.69897 | O=S(=O)([N-]S(=O)(=O)C(F)(F)C(F)(F)Sc1ccccc1)C(F)(F)F.[Li+] | 0.98763992 | 69.99528012 | CCCOCCOCCOCCOCCOCCOCCOCCOCCOCCOC | [*]OCC[*] | [*]COC[*] | OCC | 342.9953
[Cu]OCC[Au] | -3.950310559 | 6.69897 | O=S(=O)([N-]S(=O)(=O)C(F)(F)C(F)(F)Sc1ccccc1)C(F)(F)F.[Li+] | 0.98763992 | 60.14092991 | CCCOCCOCCOCCOCCOCCOCCOCCOCCOCCOC | [*]OCC[*] | [*]COC[*] | OCC | 333.1409
[Cu]OCC[Au] | -4.279503106 | 6.69897 | O=S(=O)([N-]S(=O)(=O)C(F)(F)C(F)(F)Sc1ccccc1)C(F)(F)F.[Li+] | 0.98763992 | 55.17080201 | CCCOCCOCCOCCOCCOCCOCCOCCOCCOCCOC | [*]OCC[*] | [*]COC[*] | OCC | 328.1708
[Cu]OCC[Au] | -4.863354037 | 6.69897 | O=S(=O)([N-]S(=O)(=O)C(F)(F)C(F)(F)Sc1ccccc1)C(F)(F)F.[Li+] | 0.98763992 | 49.92787163 | CCCOCCOCCOCCOCCOCCOCCOCCOCCOCCOC | [*]OCC[*] | [*]COC[*] | OCC | 322.9279
[Cu]OCC[Au] | -5.465838509 | 6.69897 | O=S(=O)([N-]S(=O)(=O)C(F)(F)C(F)(F)Sc1ccccc1)C(F)(F)F.[Li+] | 0.98763992 | 45.12016521 | CCCOCCOCCOCCOCCOCCOCCOCCOCCOCCOC | [*]OCC[*] | [*]COC[*] | OCC | 318.1202
[Cu]OCC[Au] | -5.770186335 | 6.69897 | O=S(=O)([N-]S(=O)(=O)C(F)(F)C(F)(F)Sc1ccccc1)C(F)(F)F.[Li+] | 0.98763992 | 39.86335086 | CCCOCCOCCOCCOCCOCCOCCOCCOCCOCCOC | [*]OCC[*] | [*]COC[*] | OCC | 312.8634
[Cu]OCC[Au] | -6.00621118 | 6.69897 | O=S(=O)([N-]S(=O)(=O)C(F)(F)C(F)(F)Sc1ccccc1)C(F)(F)F.[Li+] | 0.98763992 | 35.15783714 | CCCOCCOCCOCCOCCOCCOCCOCCOCCOCCOC | [*]OCC[*] | [*]COC[*] | OCC | 308.1578
[Cu]OCC[Au] | -6.329192547 | 6.69897 | O=S(=O)([N-]S(=O)(=O)C(F)(F)C(F)(F)Sc1ccccc1)C(F)(F)F.[Li+] | 0.98763992 | 29.97671738 | CCCOCCOCCOCCOCCOCCOCCOCCOCCOCCOC | [*]OCC[*] | [*]COC[*] | OCC | 302.9767
[Cu]OCC[Au] | -6.627329193 | 6.69897 | O=S(=O)([N-]S(=O)(=O)C(F)(F)C(F)(F)Sc1ccccc1)C(F)(F)F.[Li+] | 0.98763992 | 24.9075069 | CCCOCCOCCOCCOCCOCCOCCOCCOCCOCCOC | [*]OCC[*] | [*]COC[*] | OCC | 297.9075069
[Cu]OCC[Au] | -6.944099379 | 6.69897 | O=S(=O)([N-]S(=O)(=O)C(F)(F)C(F)(F)Sc1ccccc1)C(F)(F)F.[Li+] | 0.98763992 | 20.06246713 | CCCOCCOCCOCCOCCOCCOCCOCCOCCOCCOC | [*]OCC[*] | [*]COC[*] | OCC | 293.0625
[Cu]OCC[Au] | -3.52173913 | 6.69897 | O=S(=O)([N-]S(=O)(=O)C(F)(F)C(F)(F)Sc1ccccc1)C(F)(F)F.[Li+] | 0.649020518 | 80.11636554 | CCCOCCOCCOCCOCCOCCOCCOCCOCCOCCOC | [*]OCC[*] | [*]COC[*] | OCC | 353.1164
[Cu]OCC[Au] | -3.658385093 | 6.69897 | O=S(=O)([N-]S(=O)(=O)C(F)(F)C(F)(F)Sc1ccccc1)C(F)(F)F.[Li+] | 0.649020518 | 69.99528012 | CCCOCCOCCOCCOCCOCCOCCOCCOCCOCCOC | [*]OCC[*] | [*]COC[*] | OCC | 342.9953
[Cu]OCC[Au] | -3.801242236 | 6.69897 | O=S(=O)([N-]S(=O)(=O)C(F)(F)C(F)(F)Sc1ccccc1)C(F)(F)F.[Li+] | 0.649020518 | 60.06674986 | CCCOCCOCCOCCOCCOCCOCCOCCOCCOCCOC | [*]OCC[*] | [*]COC[*] | OCC | 333.0667
[Cu]OCC[Au] | -3.869565217 | 6.69897 | O=S(=O)([N-]S(=O)(=O)C(F)(F)C(F)(F)Sc1ccccc1)C(F)(F)F.[Li+] | 0.649020518 | 55.31486554 | CCCOCCOCCOCCOCCOCCOCCOCCOCCOCCOC | [*]OCC[*] | [*]COC[*] | OCC | 328.3149
[Cu]OCC[Au] | -4.329192547 | 6.69897 | O=S(=O)([N-]S(=O)(=O)C(F)(F)C(F)(F)Sc1ccccc1)C(F)(F)F.[Li+] | 0.649020518 | 49.85816767 | CCCOCCOCCOCCOCCOCCOCCOCCOCCOCCOC | [*]OCC[*] | [*]COC[*] | OCC | 322.8582
[Cu]OCC[Au] | -3.331670823 | 5.477121 | O=S(=O)([N-]S(=O)(=O)C(F)(F)C(F)(F)OC(F)(F)C(F)(F)F)C(F)(F)F.[Li+] | 1.419732385 | 69.98882398 | CCCOCCOCCOCCOCCOCCOCCOCCOCCOCCOC | [*]OCC[*] | [*]COC[*] | OCC | 342.9888
[Cu]OCC[Au] | -3.36159601 | 5.477121 | O=S(=O)([N-]S(=O)(=O)C(F)(F)C(F)(F)OC(F)(F)C(F)(F)F)C(F)(F)F.[Li+] | 1.419732385 | 65.20179749 | CCCOCCOCCOCCOCCOCCOCCOCCOCCOCCOC | [*]OCC[*] | [*]COC[*] | OCC | 338.2018
[Cu]OCC[Au] | -3.406483791 | 5.477121 | O=S(=O)([N-]S(=O)(=O)C(F)(F)C(F)(F)OC(F)(F)C(F)(F)F)C(F)(F)F.[Li+] | 1.419732385 | 59.87267785 | CCCOCCOCCOCCOCCOCCOCCOCCOCCOCCOC | [*]OCC[*] | [*]COC[*] | OCC | 332.8727
[Cu]OCC[Au] | -3.466334165 | 5.477121 | O=S(=O)([N-]S(=O)(=O)C(F)(F)C(F)(F)OC(F)(F)C(F)(F)F)C(F)(F)F.[Li+] | 1.419732385 | 54.96973922 | CCCOCCOCCOCCOCCOCCOCCOCCOCCOCCOC | [*]OCC[*] | [*]COC[*] | OCC | 327.9697
[Cu]OCC[Au] | -3.556109726 | 5.477121 | O=S(=O)([N-]S(=O)(=O)C(F)(F)C(F)(F)OC(F)(F)C(F)(F)F)C(F)(F)F.[Li+] | 1.419732385 | 50.20907336 | CCCOCCOCCOCCOCCOCCOCCOCCOCCOCCOC | [*]OCC[*] | [*]COC[*] | OCC | 323.2091
[Cu]OCC[Au] | -4.394014963 | 5.477121 | O=S(=O)([N-]S(=O)(=O)C(F)(F)C(F)(F)OC(F)(F)C(F)(F)F)C(F)(F)F.[Li+] | 1.419732385 | 39.5414214 | CCCOCCOCCOCCOCCOCCOCCOCCOCCOCCOC | [*]OCC[*] | [*]COC[*] | OCC | 312.5414214
[Cu]OCC[Au] | -5.052369077 | 5.477121 | O=S(=O)([N-]S(=O)(=O)C(F)(F)C(F)(F)OC(F)(F)C(F)(F)F)C(F)(F)F.[Li+] | 1.419732385 | 29.66630462 | CCCOCCOCCOCCOCCOCCOCCOCCOCCOCCOC | [*]OCC[*] | [*]COC[*] | OCC | 302.6663
[Cu]OCC[Au] | -5.605985037 | 5.477121 | O=S(=O)([N-]S(=O)(=O)C(F)(F)C(F)(F)OC(F)(F)C(F)(F)F)C(F)(F)F.[Li+] | 1.419732385 | 19.56223002 | CCCOCCOCCOCCOCCOCCOCCOCCOCCOCCOC | [*]OCC[*] | [*]COC[*] | OCC | 292.5622
[Cu]OCC[Au] | -3.541147132 | 5.477121 | O=S(=O)([N-]S(=O)(=O)C(F)(F)C(F)(F)OC(F)(F)C(F)(F)F)C(F)(F)F.[Li+] | 1.13578591 | 69.98882398 | CCCOCCOCCOCCOCCOCCOCCOCCOCCOCCOC | [*]OCC[*] | [*]COC[*] | OCC | 342.9888
[Cu]OCC[Au] | -3.556109726 | 5.477121 | O=S(=O)([N-]S(=O)(=O)C(F)(F)C(F)(F)OC(F)(F)C(F)(F)F)C(F)(F)F.[Li+] | 1.13578591 | 64.92436375 | CCCOCCOCCOCCOCCOCCOCCOCCOCCOCCOC | [*]OCC[*] | [*]COC[*] | OCC | 337.9244
[Cu]OCC[Au] | -3.571072319 | 5.477121 | O=S(=O)([N-]S(=O)(=O)C(F)(F)C(F)(F)OC(F)(F)C(F)(F)F)C(F)(F)F.[Li+] | 1.13578591 | 59.87267785 | CCCOCCOCCOCCOCCOCCOCCOCCOCCOCCOC | [*]OCC[*] | [*]COC[*] | OCC | 332.8727
[Cu]OCC[Au] | -3.645885287 | 5.477121 | O=S(=O)([N-]S(=O)(=O)C(F)(F)C(F)(F)OC(F)(F)C(F)(F)F)C(F)(F)F.[Li+] | 1.13578591 | 54.96973922 | CCCOCCOCCOCCOCCOCCOCCOCCOCCOCCOC | [*]OCC[*] | [*]COC[*] | OCC | 327.9697
[Cu]OCC[Au] | -3.795511222 | 5.477121 | O=S(=O)([N-]S(=O)(=O)C(F)(F)C(F)(F)OC(F)(F)C(F)(F)F)C(F)(F)F.[Li+] | 1.13578591 | 49.70266835 | CCCOCCOCCOCCOCCOCCOCCOCCOCCOCCOC | [*]OCC[*] | [*]COC[*] | OCC | 322.7027
[Cu]OCC[Au] | -4.603491272 | 5.477121 | O=S(=O)([N-]S(=O)(=O)C(F)(F)C(F)(F)OC(F)(F)C(F)(F)F)C(F)(F)F.[Li+] | 1.13578591 | 39.77874449 | CCCOCCOCCOCCOCCOCCOCCOCCOCCOCCOC | [*]OCC[*] | [*]COC[*] | OCC | 312.7787
[Cu]OCC[Au] | -5.187032419 | 5.477121 | O=S(=O)([N-]S(=O)(=O)C(F)(F)C(F)(F)OC(F)(F)C(F)(F)F)C(F)(F)F.[Li+] | 1.13578591 | 29.77754606 | CCCOCCOCCOCCOCCOCCOCCOCCOCCOCCOC | [*]OCC[*] | [*]COC[*] | OCC | 302.7775
[Cu]OCC[Au] | -5.845386534 | 5.477121 | O=S(=O)([N-]S(=O)(=O)C(F)(F)C(F)(F)OC(F)(F)C(F)(F)F)C(F)(F)F.[Li+] | 1.13578591 | 19.87427291 | CCCOCCOCCOCCOCCOCCOCCOCCOCCOCCOC | [*]OCC[*] | [*]COC[*] | OCC | 292.8743
[Cu]OCC[Au] | -3.705735661 | 5.477121 | O=S(=O)([N-]S(=O)(=O)C(F)(F)C(F)(F)OC(F)(F)C(F)(F)F)C(F)(F)F.[Li+] | 0.757190607 | 69.8460965 | CCCOCCOCCOCCOCCOCCOCCOCCOCCOCCOC | [*]OCC[*] | [*]COC[*] | OCC | 342.8460965
[Cu]OCC[Au] | -3.690773067 | 5.477121 | O=S(=O)([N-]S(=O)(=O)C(F)(F)C(F)(F)OC(F)(F)C(F)(F)F)C(F)(F)F.[Li+] | 0.757190607 | 64.78581741 | CCCOCCOCCOCCOCCOCCOCCOCCOCCOCCOC | [*]OCC[*] | [*]COC[*] | OCC | 337.7858
[Cu]OCC[Au] | -3.735660848 | 5.477121 | O=S(=O)([N-]S(=O)(=O)C(F)(F)C(F)(F)OC(F)(F)C(F)(F)F)C(F)(F)F.[Li+] | 0.757190607 | 59.6039111 | CCCOCCOCCOCCOCCOCCOCCOCCOCCOCCOC | [*]OCC[*] | [*]COC[*] | OCC | 332.6039111
[Cu]OCC[Au] | -3.810473815 | 5.477121 | O=S(=O)([N-]S(=O)(=O)C(F)(F)C(F)(F)OC(F)(F)C(F)(F)F)C(F)(F)F.[Li+] | 0.757190607 | 54.8392302 | CCCOCCOCCOCCOCCOCCOCCOCCOCCOCCOC | [*]OCC[*] | [*]COC[*] | OCC | 327.8392302
[Cu]OCC[Au] | -4.394014963 | 5.477121 | O=S(=O)([N-]S(=O)(=O)C(F)(F)C(F)(F)OC(F)(F)C(F)(F)F)C(F)(F)F.[Li+] | 0.757190607 | 49.95567243 | CCCOCCOCCOCCOCCOCCOCCOCCOCCOCCOC | [*]OCC[*] | [*]COC[*] | OCC | 322.9557
[Cu]OCC[Au] | -5.037406484 | 5.477121 | O=S(=O)([N-]S(=O)(=O)C(F)(F)C(F)(F)OC(F)(F)C(F)(F)F)C(F)(F)F.[Li+] | 0.757190607 | 39.66003793 | CCCOCCOCCOCCOCCOCCOCCOCCOCCOCCOC | [*]OCC[*] | [*]COC[*] | OCC | 312.66
[Cu]OCC[Au] | -5.650872818 | 5.477121 | O=S(=O)([N-]S(=O)(=O)C(F)(F)C(F)(F)OC(F)(F)C(F)(F)F)C(F)(F)F.[Li+] | 0.757190607 | 29.77754606 | CCCOCCOCCOCCOCCOCCOCCOCCOCCOCCOC | [*]OCC[*] | [*]COC[*] | OCC | 302.7775
[Cu]OCC[Au] | -6.204488778 | 5.477121 | O=S(=O)([N-]S(=O)(=O)C(F)(F)C(F)(F)OC(F)(F)C(F)(F)F)C(F)(F)F.[Li+] | 0.757190607 | 19.87427291 | CCCOCCOCCOCCOCCOCCOCCOCCOCCOCCOC | [*]OCC[*] | [*]COC[*] | OCC | 292.8743
[Cu]OCC[Au] | -4.139650873 | 5.477121 | O=S(=O)([O-])C(F)(F)C(F)(F)OC(F)(F)C(F)(F)F.[Li+] | 2.065065295 | 69.56099744 | CCCOCCOCCOCCOCCOCCOCCOCCOCCOCCOC | [*]OCC[*] | [*]COC[*] | OCC | 342.561
[Cu]OCC[Au] | -4.21446384 | 5.477121 | O=S(=O)([O-])C(F)(F)C(F)(F)OC(F)(F)C(F)(F)F.[Li+] | 2.065065295 | 64.78581741 | CCCOCCOCCOCCOCCOCCOCCOCCOCCOCCOC | [*]OCC[*] | [*]COC[*] | OCC | 337.7858
[Cu]OCC[Au] | -4.334164589 | 5.477121 | O=S(=O)([O-])C(F)(F)C(F)(F)OC(F)(F)C(F)(F)F.[Li+] | 2.065065295 | 59.87267785 | CCCOCCOCCOCCOCCOCCOCCOCCOCCOCCOC | [*]OCC[*] | [*]COC[*] | OCC | 332.8727
[Cu]OCC[Au] | -4.97755611 | 5.477121 | O=S(=O)([O-])C(F)(F)C(F)(F)OC(F)(F)C(F)(F)F.[Li+] | 2.065065295 | 55.10035213 | CCCOCCOCCOCCOCCOCCOCCOCCOCCOCCOC | [*]OCC[*] | [*]COC[*] | OCC | 328.1004
[Cu]OCC[Au] | -5.426433915 | 5.477121 | O=S(=O)([O-])C(F)(F)C(F)(F)OC(F)(F)C(F)(F)F.[Li+] | 2.065065295 | 49.82912085 | CCCOCCOCCOCCOCCOCCOCCOCCOCCOCCOC | [*]OCC[*] | [*]COC[*] | OCC | 322.8291
[Cu]OCC[Au] | -5.980049875 | 5.477121 | O=S(=O)([O-])C(F)(F)C(F)(F)OC(F)(F)C(F)(F)F.[Li+] | 2.065065295 | 39.77874449 | CCCOCCOCCOCCOCCOCCOCCOCCOCCOCCOC | [*]OCC[*] | [*]COC[*] | OCC | 312.7787
[Cu]OCC[Au] | -6.518703242 | 5.477121 | O=S(=O)([O-])C(F)(F)C(F)(F)OC(F)(F)C(F)(F)F.[Li+] | 2.065065295 | 29.66630462 | CCCOCCOCCOCCOCCOCCOCCOCCOCCOCCOC | [*]OCC[*] | [*]COC[*] | OCC | 302.6663
[Cu]OCC[Au] | -7.042394015 | 5.477121 | O=S(=O)([O-])C(F)(F)C(F)(F)OC(F)(F)C(F)(F)F.[Li+] | 2.065065295 | 19.77018471 | CCCOCCOCCOCCOCCOCCOCCOCCOCCOCCOC | [*]OCC[*] | [*]COC[*] | OCC | 292.7702
[Cu]OCC[Au] | -3.91521197 | 5.477121 | O=S(=O)([O-])C(F)(F)C(F)(F)OC(F)(F)C(F)(F)F.[Li+] | 1.135785912 | 69.8460965 | CCCOCCOCCOCCOCCOCCOCCOCCOCCOCCOC | [*]OCC[*] | [*]COC[*] | OCC | 342.8460965
[Cu]OCC[Au] | -4.019950125 | 5.477121 | O=S(=O)([O-])C(F)(F)C(F)(F)OC(F)(F)C(F)(F)F.[Li+] | 1.135785912 | 65.06302373 | CCCOCCOCCOCCOCCOCCOCCOCCOCCOCCOC | [*]OCC[*] | [*]COC[*] | OCC | 338.063
[Cu]OCC[Au] | -4.124688279 | 5.477121 | O=S(=O)([O-])C(F)(F)C(F)(F)OC(F)(F)C(F)(F)F.[Li+] | 1.135785912 | 59.73824023 | CCCOCCOCCOCCOCCOCCOCCOCCOCCOCCOC | [*]OCC[*] | [*]COC[*] | OCC | 332.7382
[Cu]OCC[Au] | -5.2319202 | 5.477121 | O=S(=O)([O-])C(F)(F)C(F)(F)OC(F)(F)C(F)(F)F.[Li+] | 1.135785912 | 54.70882497 | CCCOCCOCCOCCOCCOCCOCCOCCOCCOCCOC | [*]OCC[*] | [*]COC[*] | OCC | 327.7088
[Cu]OCC[Au] | -5.605985037 | 5.477121 | O=S(=O)([O-])C(F)(F)C(F)(F)OC(F)(F)C(F)(F)F.[Li+] | 1.135785912 | 49.57631484 | CCCOCCOCCOCCOCCOCCOCCOCCOCCOCCOC | [*]OCC[*] | [*]COC[*] | OCC | 322.5763
[Cu]OCC[Au] | -6.114713217 | 5.477121 | O=S(=O)([O-])C(F)(F)C(F)(F)OC(F)(F)C(F)(F)F.[Li+] | 1.135785912 | 39.77874449 | CCCOCCOCCOCCOCCOCCOCCOCCOCCOCCOC | [*]OCC[*] | [*]COC[*] | OCC | 312.7787
[Cu]OCC[Au] | -6.63840399 | 5.477121 | O=S(=O)([O-])C(F)(F)C(F)(F)OC(F)(F)C(F)(F)F.[Li+] | 1.135785912 | 29.77754606 | CCCOCCOCCOCCOCCOCCOCCOCCOCCOCCOC | [*]OCC[*] | [*]COC[*] | OCC | 302.7775
[Cu]OCC[Au] | -7.087281796 | 5.477121 | O=S(=O)([O-])C(F)(F)C(F)(F)OC(F)(F)C(F)(F)F.[Li+] | 1.135785912 | 19.87427291 | CCCOCCOCCOCCOCCOCCOCCOCCOCCOCCOC | [*]OCC[*] | [*]COC[*] | OCC | 292.8743
[Cu]OCC[Au] | -3.690773067 | 5.477121 | O=S(=O)([O-])C(F)(F)C(F)(F)OC(F)(F)C(F)(F)F.[Li+] | 0.757190608 | 70.27463559 | CCCOCCOCCOCCOCCOCCOCCOCCOCCOCCOC | [*]OCC[*] | [*]COC[*] | OCC | 343.2746
[Cu]OCC[Au] | -3.720698254 | 5.477121 | O=S(=O)([O-])C(F)(F)C(F)(F)OC(F)(F)C(F)(F)F.[Li+] | 0.757190608 | 64.92436375 | CCCOCCOCCOCCOCCOCCOCCOCCOCCOCCOC | [*]OCC[*] | [*]COC[*] | OCC | 337.9244
[Cu]OCC[Au] | -3.765586035 | 5.477121 | O=S(=O)([O-])C(F)(F)C(F)(F)OC(F)(F)C(F)(F)F.[Li+] | 0.757190608 | 60.41151596 | CCCOCCOCCOCCOCCOCCOCCOCCOCCOCCOC | [*]OCC[*] | [*]COC[*] | OCC | 333.4115
[Cu]OCC[Au] | -5.007481297 | 5.477121 | O=S(=O)([O-])C(F)(F)C(F)(F)OC(F)(F)C(F)(F)F.[Li+] | 0.757190608 | 54.96973922 | CCCOCCOCCOCCOCCOCCOCCOCCOCCOCCOC | [*]OCC[*] | [*]COC[*] | OCC | 327.9697
[Cu]OCC[Au] | -5.366583541 | 5.477121 | O=S(=O)([O-])C(F)(F)C(F)(F)OC(F)(F)C(F)(F)F.[Li+] | 0.757190608 | 49.70266835 | CCCOCCOCCOCCOCCOCCOCCOCCOCCOCCOC | [*]OCC[*] | [*]COC[*] | OCC | 322.7027
[Cu]OCC[Au] | -5.965087282 | 5.477121 | O=S(=O)([O-])C(F)(F)C(F)(F)OC(F)(F)C(F)(F)F.[Li+] | 0.757190608 | 39.66003793 | CCCOCCOCCOCCOCCOCCOCCOCCOCCOCCOC | [*]OCC[*] | [*]COC[*] | OCC | 312.66
[Cu]OCC[Au] | -6.518703242 | 5.477121 | O=S(=O)([O-])C(F)(F)C(F)(F)OC(F)(F)C(F)(F)F.[Li+] | 0.757190608 | 29.77754606 | CCCOCCOCCOCCOCCOCCOCCOCCOCCOCCOC | [*]OCC[*] | [*]COC[*] | OCC | 302.7775
[Cu]OCC[Au] | -7.027431421 | 5.477121 | O=S(=O)([O-])C(F)(F)C(F)(F)OC(F)(F)C(F)(F)F.[Li+] | 0.757190608 | 19.9784351 | CCCOCCOCCOCCOCCOCCOCCOCCOCCOCCOC | [*]OCC[*] | [*]COC[*] | OCC | 292.9784351
[Cu]OCC[Au] | -3.57591623 | 5.477121 | COCCOCC(I)CC(F)(F)C(F)(F)OC(F)(F)C(F)(F)S(=O)(=O)[O-].[Li+] | 1.135785909 | 70.06820923 | CCCOCCOCCOCCOCCOCCOCCOCCOCCOCCOC | [*]OCC[*] | [*]COC[*] | OCC | 343.0682
[Cu]OCC[Au] | -3.619546248 | 5.477121 | COCCOCC(I)CC(F)(F)C(F)(F)OC(F)(F)C(F)(F)S(=O)(=O)[O-].[Li+] | 1.135785909 | 64.73082279 | CCCOCCOCCOCCOCCOCCOCCOCCOCCOCCOC | [*]OCC[*] | [*]COC[*] | OCC | 337.7308
[Cu]OCC[Au] | -3.663176265 | 5.477121 | COCCOCC(I)CC(F)(F)C(F)(F)OC(F)(F)C(F)(F)S(=O)(=O)[O-].[Li+] | 1.135785909 | 60.02069771 | CCCOCCOCCOCCOCCOCCOCCOCCOCCOCCOC | [*]OCC[*] | [*]COC[*] | OCC | 333.0207
[Cu]OCC[Au] | -3.759162304 | 5.477121 | COCCOCC(I)CC(F)(F)C(F)(F)OC(F)(F)C(F)(F)S(=O)(=O)[O-].[Li+] | 1.135785909 | 54.98894419 | CCCOCCOCCOCCOCCOCCOCCOCCOCCOCCOC | [*]OCC[*] | [*]COC[*] | OCC | 327.9889
[Cu]OCC[Au] | -4.038394415 | 5.477121 | COCCOCC(I)CC(F)(F)C(F)(F)OC(F)(F)C(F)(F)S(=O)(=O)[O-].[Li+] | 1.135785909 | 49.88845374 | CCCOCCOCCOCCOCCOCCOCCOCCOCCOCCOC | [*]OCC[*] | [*]COC[*] | OCC | 322.8885
[Cu]OCC[Au] | -5.242582897 | 5.477121 | COCCOCC(I)CC(F)(F)C(F)(F)OC(F)(F)C(F)(F)S(=O)(=O)[O-].[Li+] | 1.135785909 | 39.84109481 | CCCOCCOCCOCCOCCOCCOCCOCCOCCOCCOC | [*]OCC[*] | [*]COC[*] | OCC | 312.8411
[Cu]OCC[Au] | -5.914485166 | 5.477121 | COCCOCC(I)CC(F)(F)C(F)(F)OC(F)(F)C(F)(F)S(=O)(=O)[O-].[Li+] | 1.135785909 | 29.82268175 | CCCOCCOCCOCCOCCOCCOCCOCCOCCOCCOC | [*]OCC[*] | [*]COC[*] | OCC | 302.8227
[Cu]OCC[Au] | -6.568935428 | 5.477121 | COCCOCC(I)CC(F)(F)C(F)(F)OC(F)(F)C(F)(F)S(=O)(=O)[O-].[Li+] | 1.135785909 | 19.43737834 | CCCOCCOCCOCCOCCOCCOCCOCCOCCOCCOC | [*]OCC[*] | [*]COC[*] | OCC | 292.4374
[Cu]OCC[Au] | -3.636998255 | 5.477121 | COCCOCC(I)CC(F)(F)C(F)(F)OC(F)(F)C(F)(F)S(=O)(=O)[O-].[Li+] | 0.757190607 | 69.94503302 | CCCOCCOCCOCCOCCOCCOCCOCCOCCOCCOC | [*]OCC[*] | [*]COC[*] | OCC | 342.945
[Cu]OCC[Au] | -3.645724258 | 5.477121 | COCCOCC(I)CC(F)(F)C(F)(F)OC(F)(F)C(F)(F)S(=O)(=O)[O-].[Li+] | 0.757190607 | 64.73082279 | CCCOCCOCCOCCOCCOCCOCCOCCOCCOCCOC | [*]OCC[*] | [*]COC[*] | OCC | 337.7308
[Cu]OCC[Au] | -3.715532286 | 5.477121 | COCCOCC(I)CC(F)(F)C(F)(F)OC(F)(F)C(F)(F)S(=O)(=O)[O-].[Li+] | 0.757190607 | 60.02069771 | CCCOCCOCCOCCOCCOCCOCCOCCOCCOCCOC | [*]OCC[*] | [*]COC[*] | OCC | 333.0207
[Cu]OCC[Au] | -4.064572426 | 5.477121 | COCCOCC(I)CC(F)(F)C(F)(F)OC(F)(F)C(F)(F)S(=O)(=O)[O-].[Li+] | 0.757190607 | 54.53903818 | CCCOCCOCCOCCOCCOCCOCCOCCOCCOCCOC | [*]OCC[*] | [*]COC[*] | OCC | 327.539
[Cu]OCC[Au] | -4.980802792 | 5.477121 | COCCOCC(I)CC(F)(F)C(F)(F)OC(F)(F)C(F)(F)S(=O)(=O)[O-].[Li+] | 0.757190607 | 49.77933387 | CCCOCCOCCOCCOCCOCCOCCOCCOCCOCCOC | [*]OCC[*] | [*]COC[*] | OCC | 322.7793
[Cu]OCC[Au] | -5.643979058 | 5.477121 | COCCOCC(I)CC(F)(F)C(F)(F)OC(F)(F)C(F)(F)S(=O)(=O)[O-].[Li+] | 0.757190607 | 39.63628452 | CCCOCCOCCOCCOCCOCCOCCOCCOCCOCCOC | [*]OCC[*] | [*]COC[*] | OCC | 312.6363
[Cu]OCC[Au] | -6.158813264 | 5.477121 | COCCOCC(I)CC(F)(F)C(F)(F)OC(F)(F)C(F)(F)S(=O)(=O)[O-].[Li+] | 0.757190607 | 29.91872939 | CCCOCCOCCOCCOCCOCCOCCOCCOCCOCCOC | [*]OCC[*] | [*]COC[*] | OCC | 302.9187
[Cu]OCC[Au] | -6.438045375 | 5.477121 | COCCOCC(I)CC(F)(F)C(F)(F)OC(F)(F)C(F)(F)S(=O)(=O)[O-].[Li+] | 0.757190607 | 19.43737834 | CCCOCCOCCOCCOCCOCCOCCOCCOCCOCCOC | [*]OCC[*] | [*]COC[*] | OCC | 292.4374
[Cu][B-]1(OC(=O)C(=O)O1)OCCOCCOCCOCCOCCOCCOCCOCCOCCOCCOCCOCCOCCOCCOCCOCCOCCOCCOCCOCCOCCOCC[Au] | -6.301548916 | 3.064085 | O=C1O[B-]2(OC1=O)OC(=O)C(=O)O2.[Li+] | 0.113205429 | 3.383996683 | CCCOCCOCCOCCOCCOCCOCCOCCOCCOCCOCCOCCOCCOCCOCCOCCOCCOCCOCCOCCOCCOCCO[B-]1(C)OC(=O)C(=O)O1 | [*][B-]1(OC(=O)C(=O)O1)OCCOCCOCCOCCOCCOCCOCCOCCOCCOCCOCCOCCOCCOCCOCCOCCOCCOCCOCCOCCOCCOCC[*] | [*]CCOCCOCCOCCOCCOCCOCCOCCOCCOCCOCCOCCOCCOCCOCCOCCOCCOCCOCCOCCOCCOCCO[B-]1([*])OC(=O)C(=O)O1 | [B-]1(OC(=O)C(=O)O1)OCCOCCOCCOCCOCCOCCOCCOCCOCCOCCOCCOCCOCCOCCOCCOCCOCCOCCOCCOCCOCCOCC | 276.384
[Cu][B-]1(OC(=O)C(=O)O1)OCCOCCOCCOCCOCCOCCOCCOCCOCCOCCOCCOCCOCCOCCOCCOCCOCCOCCOCCOCCOCCOCC[Au] | -5.713023519 | 3.064085 | O=C1O[B-]2(OC1=O)OC(=O)C(=O)O2.[Li+] | 0.113205429 | 8.047301855 | CCCOCCOCCOCCOCCOCCOCCOCCOCCOCCOCCOCCOCCOCCOCCOCCOCCOCCOCCOCCOCCOCCO[B-]1(C)OC(=O)C(=O)O1 | [*][B-]1(OC(=O)C(=O)O1)OCCOCCOCCOCCOCCOCCOCCOCCOCCOCCOCCOCCOCCOCCOCCOCCOCCOCCOCCOCCOCCOCC[*] | [*]CCOCCOCCOCCOCCOCCOCCOCCOCCOCCOCCOCCOCCOCCOCCOCCOCCOCCOCCOCCOCCOCCO[B-]1([*])OC(=O)C(=O)O1 | [B-]1(OC(=O)C(=O)O1)OCCOCCOCCOCCOCCOCCOCCOCCOCCOCCOCCOCCOCCOCCOCCOCCOCCOCCOCCOCCOCCOCC | 281.0473
[Cu][B-]1(OC(=O)C(=O)O1)OCCOCCOCCOCCOCCOCCOCCOCCOCCOCCOCCOCCOCCOCCOCCOCCOCCOCCOCCOCCOCCOCC[Au] | -5.379846454 | 3.064085 | O=C1O[B-]2(OC1=O)OC(=O)C(=O)O2.[Li+] | 0.113205429 | 14.05289356 | CCCOCCOCCOCCOCCOCCOCCOCCOCCOCCOCCOCCOCCOCCOCCOCCOCCOCCOCCOCCOCCOCCO[B-]1(C)OC(=O)C(=O)O1 | [*][B-]1(OC(=O)C(=O)O1)OCCOCCOCCOCCOCCOCCOCCOCCOCCOCCOCCOCCOCCOCCOCCOCCOCCOCCOCCOCCOCCOCC[*] | [*]CCOCCOCCOCCOCCOCCOCCOCCOCCOCCOCCOCCOCCOCCOCCOCCOCCOCCOCCOCCOCCOCCO[B-]1([*])OC(=O)C(=O)O1 | [B-]1(OC(=O)C(=O)O1)OCCOCCOCCOCCOCCOCCOCCOCCOCCOCCOCCOCCOCCOCCOCCOCCOCCOCCOCCOCCOCCOCC | 287.0529
[Cu][B-]1(OC(=O)C(=O)O1)OCCOCCOCCOCCOCCOCCOCCOCCOCCOCCOCCOCCOCCOCCOCCOCCOCCOCCOCCOCCOCCOCC[Au] | -5.309966534 | 3.064085 | O=C1O[B-]2(OC1=O)OC(=O)C(=O)O2.[Li+] | 0.113205429 | 17.8622164 | CCCOCCOCCOCCOCCOCCOCCOCCOCCOCCOCCOCCOCCOCCOCCOCCOCCOCCOCCOCCOCCOCCO[B-]1(C)OC(=O)C(=O)O1 | [*][B-]1(OC(=O)C(=O)O1)OCCOCCOCCOCCOCCOCCOCCOCCOCCOCCOCCOCCOCCOCCOCCOCCOCCOCCOCCOCCOCCOCC[*] | [*]CCOCCOCCOCCOCCOCCOCCOCCOCCOCCOCCOCCOCCOCCOCCOCCOCCOCCOCCOCCOCCOCCO[B-]1([*])OC(=O)C(=O)O1 | [B-]1(OC(=O)C(=O)O1)OCCOCCOCCOCCOCCOCCOCCOCCOCCOCCOCCOCCOCCOCCOCCOCCOCCOCCOCCOCCOCCOCC | 290.8622164
[Cu][B-]1(OC(=O)C(=O)O1)OCCOCCOCCOCCOCCOCCOCCOCCOCCOCCOCCOCCOCCOCCOCCOCCOCCOCCOCCOCCOCCOCC[Au] | -5.077373852 | 3.064085 | O=C1O[B-]2(OC1=O)OC(=O)C(=O)O2.[Li+] | 0.113205429 | 24.93723632 | CCCOCCOCCOCCOCCOCCOCCOCCOCCOCCOCCOCCOCCOCCOCCOCCOCCOCCOCCOCCOCCOCCO[B-]1(C)OC(=O)C(=O)O1 | [*][B-]1(OC(=O)C(=O)O1)OCCOCCOCCOCCOCCOCCOCCOCCOCCOCCOCCOCCOCCOCCOCCOCCOCCOCCOCCOCCOCCOCC[*] | [*]CCOCCOCCOCCOCCOCCOCCOCCOCCOCCOCCOCCOCCOCCOCCOCCOCCOCCOCCOCCOCCOCCO[B-]1([*])OC(=O)C(=O)O1 | [B-]1(OC(=O)C(=O)O1)OCCOCCOCCOCCOCCOCCOCCOCCOCCOCCOCCOCCOCCOCCOCCOCCOCCOCCOCCOCCOCCOCC | 297.9372
[Cu][B-]1(OC(=O)C(=O)O1)OCCOCCOCCOCCOCCOCCOCCOCCOCCOCCOCCOCCOCCOCCOCCOCCOCCOCCOCCOCCOCCOCC[Au] | -4.930071342 | 3.064085 | O=C1O[B-]2(OC1=O)OC(=O)C(=O)O2.[Li+] | 0.113205429 | 29.48157895 | CCCOCCOCCOCCOCCOCCOCCOCCOCCOCCOCCOCCOCCOCCOCCOCCOCCOCCOCCOCCOCCOCCO[B-]1(C)OC(=O)C(=O)O1 | [*][B-]1(OC(=O)C(=O)O1)OCCOCCOCCOCCOCCOCCOCCOCCOCCOCCOCCOCCOCCOCCOCCOCCOCCOCCOCCOCCOCCOCC[*] | [*]CCOCCOCCOCCOCCOCCOCCOCCOCCOCCOCCOCCOCCOCCOCCOCCOCCOCCOCCOCCOCCOCCO[B-]1([*])OC(=O)C(=O)O1 | [B-]1(OC(=O)C(=O)O1)OCCOCCOCCOCCOCCOCCOCCOCCOCCOCCOCCOCCOCCOCCOCCOCCOCCOCCOCCOCCOCCOCC | 302.4816
[Cu][B-]1(OC(=O)C(=O)O1)OCCOCCOCCOCCOCCOCCOCCOCCOCCOCCOCCOCCOCCOCCOCCOCCOCCOCCOCCOCCOCCOCC[Au] | -4.774994082 | 3.064085 | O=C1O[B-]2(OC1=O)OC(=O)C(=O)O2.[Li+] | 0.113205429 | 34.84778352 | CCCOCCOCCOCCOCCOCCOCCOCCOCCOCCOCCOCCOCCOCCOCCOCCOCCOCCOCCOCCOCCOCCO[B-]1(C)OC(=O)C(=O)O1 | [*][B-]1(OC(=O)C(=O)O1)OCCOCCOCCOCCOCCOCCOCCOCCOCCOCCOCCOCCOCCOCCOCCOCCOCCOCCOCCOCCOCCOCC[*] | [*]CCOCCOCCOCCOCCOCCOCCOCCOCCOCCOCCOCCOCCOCCOCCOCCOCCOCCOCCOCCOCCOCCO[B-]1([*])OC(=O)C(=O)O1 | [B-]1(OC(=O)C(=O)O1)OCCOCCOCCOCCOCCOCCOCCOCCOCCOCCOCCOCCOCCOCCOCCOCCOCCOCCOCCOCCOCCOCC | 307.8478
[Cu][B-]1(OC(=O)C(=O)O1)OCCOCCOCCOCCOCCOCCOCCOCCOCCOCCOCCOCCOCCOCCOCCOCCOCCOCCOCCOCCOCCOCC[Au] | -4.658604908 | 3.064085 | O=C1O[B-]2(OC1=O)OC(=O)C(=O)O2.[Li+] | 0.113205429 | 40.64375235 | CCCOCCOCCOCCOCCOCCOCCOCCOCCOCCOCCOCCOCCOCCOCCOCCOCCOCCOCCOCCOCCOCCO[B-]1(C)OC(=O)C(=O)O1 | [*][B-]1(OC(=O)C(=O)O1)OCCOCCOCCOCCOCCOCCOCCOCCOCCOCCOCCOCCOCCOCCOCCOCCOCCOCCOCCOCCOCCOCC[*] | [*]CCOCCOCCOCCOCCOCCOCCOCCOCCOCCOCCOCCOCCOCCOCCOCCOCCOCCOCCOCCOCCOCCO[B-]1([*])OC(=O)C(=O)O1 | [B-]1(OC(=O)C(=O)O1)OCCOCCOCCOCCOCCOCCOCCOCCOCCOCCOCCOCCOCCOCCOCCOCCOCCOCCOCCOCCOCCOCC | 313.6438
[Cu][B-]1(OC(=O)C(=O)O1)OCCOCCOCCOCCOCCOCCOCCOCCOCCOCCOCCOCCOCCOCCOCCOCCOCCOCCOCCOCCOCCOCC[Au] | -4.550048505 | 3.064085 | O=C1O[B-]2(OC1=O)OC(=O)C(=O)O2.[Li+] | 0.113205429 | 44.7112276 | CCCOCCOCCOCCOCCOCCOCCOCCOCCOCCOCCOCCOCCOCCOCCOCCOCCOCCOCCOCCOCCOCCO[B-]1(C)OC(=O)C(=O)O1 | [*][B-]1(OC(=O)C(=O)O1)OCCOCCOCCOCCOCCOCCOCCOCCOCCOCCOCCOCCOCCOCCOCCOCCOCCOCCOCCOCCOCCOCC[*] | [*]CCOCCOCCOCCOCCOCCOCCOCCOCCOCCOCCOCCOCCOCCOCCOCCOCCOCCOCCOCCOCCOCCO[B-]1([*])OC(=O)C(=O)O1 | [B-]1(OC(=O)C(=O)O1)OCCOCCOCCOCCOCCOCCOCCOCCOCCOCCOCCOCCOCCOCCOCCOCCOCCOCCOCCOCCOCCOCC | 317.7112276
[Cu][B-]1(OC(=O)C(=O)O1)OCCOCCOCCOCCOCCOCCOCCOCCOCCOCCOCCOCCOCCOCCOCCOCCOCCOCCOCCOCCOCCOCC[Au] | -4.4646655 | 3.064085 | O=C1O[B-]2(OC1=O)OC(=O)C(=O)O2.[Li+] | 0.113205429 | 49.88370787 | CCCOCCOCCOCCOCCOCCOCCOCCOCCOCCOCCOCCOCCOCCOCCOCCOCCOCCOCCOCCOCCOCCO[B-]1(C)OC(=O)C(=O)O1 | [*][B-]1(OC(=O)C(=O)O1)OCCOCCOCCOCCOCCOCCOCCOCCOCCOCCOCCOCCOCCOCCOCCOCCOCCOCCOCCOCCOCCOCC[*] | [*]CCOCCOCCOCCOCCOCCOCCOCCOCCOCCOCCOCCOCCOCCOCCOCCOCCOCCOCCOCCOCCOCCO[B-]1([*])OC(=O)C(=O)O1 | [B-]1(OC(=O)C(=O)O1)OCCOCCOCCOCCOCCOCCOCCOCCOCCOCCOCCOCCOCCOCCOCCOCCOCCOCCOCCOCCOCCOCC | 322.8837
[Cu][B-]1(OC(=O)C(=O)O1)OCCOCCOCCOCCOCCOCCOCCOCCOCCOCCOCCOCCOCCOCCOCCOCCOCCOCCOCCOCCOCCOCC[Au] | -4.340559596 | 3.064085 | O=C1O[B-]2(OC1=O)OC(=O)C(=O)O2.[Li+] | 0.113205429 | 55.74546351 | CCCOCCOCCOCCOCCOCCOCCOCCOCCOCCOCCOCCOCCOCCOCCOCCOCCOCCOCCOCCOCCOCCO[B-]1(C)OC(=O)C(=O)O1 | [*][B-]1(OC(=O)C(=O)O1)OCCOCCOCCOCCOCCOCCOCCOCCOCCOCCOCCOCCOCCOCCOCCOCCOCCOCCOCCOCCOCCOCC[*] | [*]CCOCCOCCOCCOCCOCCOCCOCCOCCOCCOCCOCCOCCOCCOCCOCCOCCOCCOCCOCCOCCOCCO[B-]1([*])OC(=O)C(=O)O1 | [B-]1(OC(=O)C(=O)O1)OCCOCCOCCOCCOCCOCCOCCOCCOCCOCCOCCOCCOCCOCCOCCOCCOCCOCCOCCOCCOCCOCC | 328.7455
[Cu][B-]1(OC(=O)C(=O)O1)OCCOCCOCCOCCOCCOCCOCCOCCOCCOCCOCCOCCOCCOCCOCCOCCOCCOCCOCCOCCOCCOCC[Au] | -4.27069128 | 3.064085 | O=C1O[B-]2(OC1=O)OC(=O)C(=O)O2.[Li+] | 0.113205429 | 60.48345338 | CCCOCCOCCOCCOCCOCCOCCOCCOCCOCCOCCOCCOCCOCCOCCOCCOCCOCCOCCOCCOCCOCCO[B-]1(C)OC(=O)C(=O)O1 | [*][B-]1(OC(=O)C(=O)O1)OCCOCCOCCOCCOCCOCCOCCOCCOCCOCCOCCOCCOCCOCCOCCOCCOCCOCCOCCOCCOCCOCC[*] | [*]CCOCCOCCOCCOCCOCCOCCOCCOCCOCCOCCOCCOCCOCCOCCOCCOCCOCCOCCOCCOCCOCCO[B-]1([*])OC(=O)C(=O)O1 | [B-]1(OC(=O)C(=O)O1)OCCOCCOCCOCCOCCOCCOCCOCCOCCOCCOCCOCCOCCOCCOCCOCCOCCOCCOCCOCCOCCOCC | 333.4835
[Cu][B-]1(OC(=O)C(=O)O1)OCCOCCOCCOCCOCCOCCOCCOCCOCCOCCOCCOCCOCCOCCOCCOCCOCCOCCOCCOCCOCCOCC[Au] | -4.200846171 | 3.064085 | O=C1O[B-]2(OC1=O)OC(=O)C(=O)O2.[Li+] | 0.113205429 | 64.81108634 | CCCOCCOCCOCCOCCOCCOCCOCCOCCOCCOCCOCCOCCOCCOCCOCCOCCOCCOCCOCCOCCOCCO[B-]1(C)OC(=O)C(=O)O1 | [*][B-]1(OC(=O)C(=O)O1)OCCOCCOCCOCCOCCOCCOCCOCCOCCOCCOCCOCCOCCOCCOCCOCCOCCOCCOCCOCCOCCOCC[*] | [*]CCOCCOCCOCCOCCOCCOCCOCCOCCOCCOCCOCCOCCOCCOCCOCCOCCOCCOCCOCCOCCOCCO[B-]1([*])OC(=O)C(=O)O1 | [B-]1(OC(=O)C(=O)O1)OCCOCCOCCOCCOCCOCCOCCOCCOCCOCCOCCOCCOCCOCCOCCOCCOCCOCCOCCOCCOCCOCC | 337.8111
[Cu][B-]1(OC(=O)C(=O)O1)OCCOCCOCCOCCOCCOCCOCCOCCOCCOCCOCCOCCOCCOCCOCCOCCOCCOCCOCCOCCOCCOCC[Au] | -4.115451562 | 3.064085 | O=C1O[B-]2(OC1=O)OC(=O)C(=O)O2.[Li+] | 0.113205429 | 70.94822534 | CCCOCCOCCOCCOCCOCCOCCOCCOCCOCCOCCOCCOCCOCCOCCOCCOCCOCCOCCOCCOCCOCCO[B-]1(C)OC(=O)C(=O)O1 | [*][B-]1(OC(=O)C(=O)O1)OCCOCCOCCOCCOCCOCCOCCOCCOCCOCCOCCOCCOCCOCCOCCOCCOCCOCCOCCOCCOCCOCC[*] | [*]CCOCCOCCOCCOCCOCCOCCOCCOCCOCCOCCOCCOCCOCCOCCOCCOCCOCCOCCOCCOCCOCCO[B-]1([*])OC(=O)C(=O)O1 | [B-]1(OC(=O)C(=O)O1)OCCOCCOCCOCCOCCOCCOCCOCCOCCOCCOCCOCCOCCOCCOCCOCCOCCOCCOCCOCCOCCOCC | 343.9482
[Cu][B-]1(OC(=O)C(=O)O1)OCCOCCOCCOCCOCCOCCOCCOCCOCCOCCOCCOCCOCCOCCOCCOCCOCCOCCOCCOCCOCCOCC[Au] | -4.022409848 | 3.064085 | O=C1O[B-]2(OC1=O)OC(=O)C(=O)O2.[Li+] | 0.113205429 | 74.97108559 | CCCOCCOCCOCCOCCOCCOCCOCCOCCOCCOCCOCCOCCOCCOCCOCCOCCOCCOCCOCCOCCOCCO[B-]1(C)OC(=O)C(=O)O1 | [*][B-]1(OC(=O)C(=O)O1)OCCOCCOCCOCCOCCOCCOCCOCCOCCOCCOCCOCCOCCOCCOCCOCCOCCOCCOCCOCCOCCOCC[*] | [*]CCOCCOCCOCCOCCOCCOCCOCCOCCOCCOCCOCCOCCOCCOCCOCCOCCOCCOCCOCCOCCOCCO[B-]1([*])OC(=O)C(=O)O1 | [B-]1(OC(=O)C(=O)O1)OCCOCCOCCOCCOCCOCCOCCOCCOCCOCCOCCOCCOCCOCCOCCOCCOCCOCCOCCOCCOCCOCC | 347.9711
[Cu][B-]1(OC(=O)C(=O)O1)OCCOCCOCCOCCOCCOCCOCCOCCOCCOCCOCCOCCOCCOCCOCCOCCOCCOCCOCCOCCOCCOCC[Au] | -3.968021407 | 3.064085 | O=C1O[B-]2(OC1=O)OC(=O)C(=O)O2.[Li+] | 0.113205429 | 80.28365833 | CCCOCCOCCOCCOCCOCCOCCOCCOCCOCCOCCOCCOCCOCCOCCOCCOCCOCCOCCOCCOCCOCCO[B-]1(C)OC(=O)C(=O)O1 | [*][B-]1(OC(=O)C(=O)O1)OCCOCCOCCOCCOCCOCCOCCOCCOCCOCCOCCOCCOCCOCCOCCOCCOCCOCCOCCOCCOCCOCC[*] | [*]CCOCCOCCOCCOCCOCCOCCOCCOCCOCCOCCOCCOCCOCCOCCOCCOCCOCCOCCOCCOCCOCCO[B-]1([*])OC(=O)C(=O)O1 | [B-]1(OC(=O)C(=O)O1)OCCOCCOCCOCCOCCOCCOCCOCCOCCOCCOCCOCCOCCOCCOCCOCCOCCOCCOCCOCCOCCOCC | 353.2837
[Cu][B-]1(OC(=O)C(=O)O1)OCCOCCOCCOCCOCCOCCOCCOCCOCCOCCOCCOCCOCCOCCOCCOCCOCCOCCOCCOCCOCCOCC[Au] | -3.905893029 | 3.064085 | O=C1O[B-]2(OC1=O)OC(=O)C(=O)O2.[Li+] | 0.113205429 | 85.76089109 | CCCOCCOCCOCCOCCOCCOCCOCCOCCOCCOCCOCCOCCOCCOCCOCCOCCOCCOCCOCCOCCOCCO[B-]1(C)OC(=O)C(=O)O1 | [*][B-]1(OC(=O)C(=O)O1)OCCOCCOCCOCCOCCOCCOCCOCCOCCOCCOCCOCCOCCOCCOCCOCCOCCOCCOCCOCCOCCOCC[*] | [*]CCOCCOCCOCCOCCOCCOCCOCCOCCOCCOCCOCCOCCOCCOCCOCCOCCOCCOCCOCCOCCOCCO[B-]1([*])OC(=O)C(=O)O1 | [B-]1(OC(=O)C(=O)O1)OCCOCCOCCOCCOCCOCCOCCOCCOCCOCCOCCOCCOCCOCCOCCOCCOCCOCCOCCOCCOCCOCC | 358.7609
[Cu][B-]1(OC(=O)C(=O)O1)OCCOCCOCCOCCOCCOCCOCCOCCOCCOCCOCCOCCOCCOCCOCCOCCOCCOCCOCCOCCOCCOCC[Au] | -3.874759215 | 3.064085 | O=C1O[B-]2(OC1=O)OC(=O)C(=O)O2.[Li+] | 0.113205429 | 90.45662887 | CCCOCCOCCOCCOCCOCCOCCOCCOCCOCCOCCOCCOCCOCCOCCOCCOCCOCCOCCOCCOCCOCCO[B-]1(C)OC(=O)C(=O)O1 | [*][B-]1(OC(=O)C(=O)O1)OCCOCCOCCOCCOCCOCCOCCOCCOCCOCCOCCOCCOCCOCCOCCOCCOCCOCCOCCOCCOCCOCC[*] | [*]CCOCCOCCOCCOCCOCCOCCOCCOCCOCCOCCOCCOCCOCCOCCOCCOCCOCCOCCOCCOCCOCCO[B-]1([*])OC(=O)C(=O)O1 | [B-]1(OC(=O)C(=O)O1)OCCOCCOCCOCCOCCOCCOCCOCCOCCOCCOCCOCCOCCOCCOCCOCCOCCOCCOCCOCCOCCOCC | 363.4566
[Cu][B-]1(OC(=O)C(=O)O1)OCCOCCOCCOCCOCCOCCOCCOCCOCCOCCOCCOCCOCCOCCOCCOCCOCCOCCOCCOCCOCCOCC[Au] | -3.835908671 | 3.064085 | O=C1O[B-]2(OC1=O)OC(=O)C(=O)O2.[Li+] | 0.113205429 | 94.62679753 | CCCOCCOCCOCCOCCOCCOCCOCCOCCOCCOCCOCCOCCOCCOCCOCCOCCOCCOCCOCCOCCOCCO[B-]1(C)OC(=O)C(=O)O1 | [*][B-]1(OC(=O)C(=O)O1)OCCOCCOCCOCCOCCOCCOCCOCCOCCOCCOCCOCCOCCOCCOCCOCCOCCOCCOCCOCCOCCOCC[*] | [*]CCOCCOCCOCCOCCOCCOCCOCCOCCOCCOCCOCCOCCOCCOCCOCCOCCOCCOCCOCCOCCOCCO[B-]1([*])OC(=O)C(=O)O1 | [B-]1(OC(=O)C(=O)O1)OCCOCCOCCOCCOCCOCCOCCOCCOCCOCCOCCOCCOCCOCCOCCOCCOCCOCCOCCOCCOCCOCC | 367.6268
[Cu][B-]1(OC(=O)C(=O)O1)OCCOCCOCCOCCOCCOCCOCCOCCOCCOCCOCCOCCOCCOCCOCCOCCOCCOCCOCCOCCOCCOCC[Au] | -3.797058127 | 3.064085 | O=C1O[B-]2(OC1=O)OC(=O)C(=O)O2.[Li+] | 0.113205429 | 98.89373048 | CCCOCCOCCOCCOCCOCCOCCOCCOCCOCCOCCOCCOCCOCCOCCOCCOCCOCCOCCOCCOCCOCCO[B-]1(C)OC(=O)C(=O)O1 | [*][B-]1(OC(=O)C(=O)O1)OCCOCCOCCOCCOCCOCCOCCOCCOCCOCCOCCOCCOCCOCCOCCOCCOCCOCCOCCOCCOCCOCC[*] | [*]CCOCCOCCOCCOCCOCCOCCOCCOCCOCCOCCOCCOCCOCCOCCOCCOCCOCCOCCOCCOCCOCCO[B-]1([*])OC(=O)C(=O)O1 | [B-]1(OC(=O)C(=O)O1)OCCOCCOCCOCCOCCOCCOCCOCCOCCOCCOCCOCCOCCOCCOCCOCCOCCOCCOCCOCCOCCOCC | 371.8937
[Cu][B-]1(OC(=O)C(=O)O1)OCCOCCOCCOCCOCCOCCOCCOCCOCCOCCOCCOCCOCCOCCOCCOCCOCCOCCOCCOCCOCCOCC[Au] | -3.750409625 | 3.064085 | O=C1O[B-]2(OC1=O)OC(=O)C(=O)O2.[Li+] | 0.113205429 | 104.9679138 | CCCOCCOCCOCCOCCOCCOCCOCCOCCOCCOCCOCCOCCOCCOCCOCCOCCOCCOCCOCCOCCOCCO[B-]1(C)OC(=O)C(=O)O1 | [*][B-]1(OC(=O)C(=O)O1)OCCOCCOCCOCCOCCOCCOCCOCCOCCOCCOCCOCCOCCOCCOCCOCCOCCOCCOCCOCCOCCOCC[*] | [*]CCOCCOCCOCCOCCOCCOCCOCCOCCOCCOCCOCCOCCOCCOCCOCCOCCOCCOCCOCCOCCOCCO[B-]1([*])OC(=O)C(=O)O1 | [B-]1(OC(=O)C(=O)O1)OCCOCCOCCOCCOCCOCCOCCOCCOCCOCCOCCOCCOCCOCCOCCOCCOCCOCCOCCOCCOCCOCC | 377.9679138
[Cu][B-]1(OC(=O)C(=O)O1)OCCOCCOCCOCCOCCOCCOCCOCCOCCOCCOCCOCCOCCOCCOCCOCCOCCOCCOCCOCCOCCOCC[Au] | -3.703819143 | 3.064085 | O=C1O[B-]2(OC1=O)OC(=O)C(=O)O2.[Li+] | 0.113205429 | 109.4796466 | CCCOCCOCCOCCOCCOCCOCCOCCOCCOCCOCCOCCOCCOCCOCCOCCOCCOCCOCCOCCOCCOCCO[B-]1(C)OC(=O)C(=O)O1 | [*][B-]1(OC(=O)C(=O)O1)OCCOCCOCCOCCOCCOCCOCCOCCOCCOCCOCCOCCOCCOCCOCCOCCOCCOCCOCCOCCOCCOCC[*] | [*]CCOCCOCCOCCOCCOCCOCCOCCOCCOCCOCCOCCOCCOCCOCCOCCOCCOCCOCCOCCOCCOCCO[B-]1([*])OC(=O)C(=O)O1 | [B-]1(OC(=O)C(=O)O1)OCCOCCOCCOCCOCCOCCOCCOCCOCCOCCOCCOCCOCCOCCOCCOCCOCCOCCOCCOCCOCCOCC | 382.4796466
[Cu][B-]1(OC(=O)C(=O)O1)OCCOCCOCCOCCOCCOCCOCCOCCOCCOCCOCCOCCOCCOCCOCCOCCOCCOCCOCCOCCOCCOCC[Au] | -3.695939956 | 3.064085 | O=C1O[B-]2(OC1=O)OC(=O)C(=O)O2.[Li+] | 0.113205429 | 113.7409513 | CCCOCCOCCOCCOCCOCCOCCOCCOCCOCCOCCOCCOCCOCCOCCOCCOCCOCCOCCOCCOCCOCCO[B-]1(C)OC(=O)C(=O)O1 | [*][B-]1(OC(=O)C(=O)O1)OCCOCCOCCOCCOCCOCCOCCOCCOCCOCCOCCOCCOCCOCCOCCOCCOCCOCCOCCOCCOCCOCC[*] | [*]CCOCCOCCOCCOCCOCCOCCOCCOCCOCCOCCOCCOCCOCCOCCOCCOCCOCCOCCOCCOCCOCCO[B-]1([*])OC(=O)C(=O)O1 | [B-]1(OC(=O)C(=O)O1)OCCOCCOCCOCCOCCOCCOCCOCCOCCOCCOCCOCCOCCOCCOCCOCCOCCOCCOCCOCCOCCOCC | 386.7409513
[Cu][B-]1(OC(=O)C(=O)O1)OCCOCCOCCOCCOCCOCCOCCOCCOCCOCCOCCOCCOCCOCCOCCOCCOCCOCCOCCOCCOCCOCC[Au] | -3.641586328 | 3.064085 | O=C1O[B-]2(OC1=O)OC(=O)C(=O)O2.[Li+] | 0.113205429 | 119.2029412 | CCCOCCOCCOCCOCCOCCOCCOCCOCCOCCOCCOCCOCCOCCOCCOCCOCCOCCOCCOCCOCCOCCO[B-]1(C)OC(=O)C(=O)O1 | [*][B-]1(OC(=O)C(=O)O1)OCCOCCOCCOCCOCCOCCOCCOCCOCCOCCOCCOCCOCCOCCOCCOCCOCCOCCOCCOCCOCCOCC[*] | [*]CCOCCOCCOCCOCCOCCOCCOCCOCCOCCOCCOCCOCCOCCOCCOCCOCCOCCOCCOCCOCCOCCO[B-]1([*])OC(=O)C(=O)O1 | [B-]1(OC(=O)C(=O)O1)OCCOCCOCCOCCOCCOCCOCCOCCOCCOCCOCCOCCOCCOCCOCCOCCOCCOCCOCCOCCOCCOCC | 392.2029412
[Cu][B-]1(OC(=O)C(=O)O1)OCCOCCOCCOCCOCCOCCOCCOCCOCCOCCOCCOCCOCC[Au] | -3.30876899 | 2.880243 | O=C1O[B-]2(OC1=O)OC(=O)C(=O)O2.[Li+] | 0.169808145 | 119.2029412 | CCCOCCOCCOCCOCCOCCOCCOCCOCCOCCOCCOCCOCCO[B-]1(C)OC(=O)C(=O)O1 | [*][B-]1(OC(=O)C(=O)O1)OCCOCCOCCOCCOCCOCCOCCOCCOCCOCCOCCOCCOCC[*] | [*]CCOCCOCCOCCOCCOCCOCCOCCOCCOCCOCCOCCOCCO[B-]1([*])OC(=O)C(=O)O1 | [B-]1(OC(=O)C(=O)O1)OCCOCCOCCOCCOCCOCCOCCOCCOCCOCCOCCOCCOCC | 392.2029412
[Cu][B-]1(OC(=O)C(=O)O1)OCCOCCOCCOCCOCCOCCOCCOCCOCCOCCOCCOCCOCC[Au] | -3.363087806 | 2.880243 | O=C1O[B-]2(OC1=O)OC(=O)C(=O)O2.[Li+] | 0.169808145 | 114.8211494 | CCCOCCOCCOCCOCCOCCOCCOCCOCCOCCOCCOCCOCCO[B-]1(C)OC(=O)C(=O)O1 | [*][B-]1(OC(=O)C(=O)O1)OCCOCCOCCOCCOCCOCCOCCOCCOCCOCCOCCOCCOCC[*] | [*]CCOCCOCCOCCOCCOCCOCCOCCOCCOCCOCCOCCOCCO[B-]1([*])OC(=O)C(=O)O1 | [B-]1(OC(=O)C(=O)O1)OCCOCCOCCOCCOCCOCCOCCOCCOCCOCCOCCOCCOCC | 387.8211494
[Cu][B-]1(OC(=O)C(=O)O1)OCCOCCOCCOCCOCCOCCOCCOCCOCCOCCOCCOCCOCC[Au] | -3.417476246 | 2.880243 | O=C1O[B-]2(OC1=O)OC(=O)C(=O)O2.[Li+] | 0.169808145 | 108.4289474 | CCCOCCOCCOCCOCCOCCOCCOCCOCCOCCOCCOCCOCCO[B-]1(C)OC(=O)C(=O)O1 | [*][B-]1(OC(=O)C(=O)O1)OCCOCCOCCOCCOCCOCCOCCOCCOCCOCCOCCOCCOCC[*] | [*]CCOCCOCCOCCOCCOCCOCCOCCOCCOCCOCCOCCOCCO[B-]1([*])OC(=O)C(=O)O1 | [B-]1(OC(=O)C(=O)O1)OCCOCCOCCOCCOCCOCCOCCOCCOCCOCCOCCOCCOCC | 381.4289474
[Cu][B-]1(OC(=O)C(=O)O1)OCCOCCOCCOCCOCCOCCOCCOCCOCCOCCOCCOCCOCC[Au] | -3.479569813 | 2.880243 | O=C1O[B-]2(OC1=O)OC(=O)C(=O)O2.[Li+] | 0.169808145 | 103.2608352 | CCCOCCOCCOCCOCCOCCOCCOCCOCCOCCOCCOCCOCCO[B-]1(C)OC(=O)C(=O)O1 | [*][B-]1(OC(=O)C(=O)O1)OCCOCCOCCOCCOCCOCCOCCOCCOCCOCCOCCOCCOCC[*] | [*]CCOCCOCCOCCOCCOCCOCCOCCOCCOCCOCCOCCOCCO[B-]1([*])OC(=O)C(=O)O1 | [B-]1(OC(=O)C(=O)O1)OCCOCCOCCOCCOCCOCCOCCOCCOCCOCCOCCOCCOCC | 376.2608352
[Cu][B-]1(OC(=O)C(=O)O1)OCCOCCOCCOCCOCCOCCOCCOCCOCCOCCOCCOCCOCC[Au] | -3.510645606 | 2.880243 | O=C1O[B-]2(OC1=O)OC(=O)C(=O)O2.[Li+] | 0.169808145 | 99.89250559 | CCCOCCOCCOCCOCCOCCOCCOCCOCCOCCOCCOCCOCCO[B-]1(C)OC(=O)C(=O)O1 | [*][B-]1(OC(=O)C(=O)O1)OCCOCCOCCOCCOCCOCCOCCOCCOCCOCCOCCOCCOCC[*] | [*]CCOCCOCCOCCOCCOCCOCCOCCOCCOCCOCCOCCOCCO[B-]1([*])OC(=O)C(=O)O1 | [B-]1(OC(=O)C(=O)O1)OCCOCCOCCOCCOCCOCCOCCOCCOCCOCCOCCOCCOCC | 372.8925
[Cu][B-]1(OC(=O)C(=O)O1)OCCOCCOCCOCCOCCOCCOCCOCCOCCOCCOCCOCCOCC[Au] | -3.572785589 | 2.880243 | O=C1O[B-]2(OC1=O)OC(=O)C(=O)O2.[Li+] | 0.169808145 | 93.65598328 | CCCOCCOCCOCCOCCOCCOCCOCCOCCOCCOCCOCCOCCO[B-]1(C)OC(=O)C(=O)O1 | [*][B-]1(OC(=O)C(=O)O1)OCCOCCOCCOCCOCCOCCOCCOCCOCCOCCOCCOCCOCC[*] | [*]CCOCCOCCOCCOCCOCCOCCOCCOCCOCCOCCOCCOCCO[B-]1([*])OC(=O)C(=O)O1 | [B-]1(OC(=O)C(=O)O1)OCCOCCOCCOCCOCCOCCOCCOCCOCCOCCOCCOCCOCC | 366.656
[Cu][B-]1(OC(=O)C(=O)O1)OCCOCCOCCOCCOCCOCCOCCOCCOCCOCCOCCOCCOCC[Au] | -3.619352862 | 2.880243 | O=C1O[B-]2(OC1=O)OC(=O)C(=O)O2.[Li+] | 0.169808145 | 90.13976035 | CCCOCCOCCOCCOCCOCCOCCOCCOCCOCCOCCOCCOCCO[B-]1(C)OC(=O)C(=O)O1 | [*][B-]1(OC(=O)C(=O)O1)OCCOCCOCCOCCOCCOCCOCCOCCOCCOCCOCCOCCOCC[*] | [*]CCOCCOCCOCCOCCOCCOCCOCCOCCOCCOCCOCCOCCO[B-]1([*])OC(=O)C(=O)O1 | [B-]1(OC(=O)C(=O)O1)OCCOCCOCCOCCOCCOCCOCCOCCOCCOCCOCCOCCOCC | 363.1398
[Cu][B-]1(OC(=O)C(=O)O1)OCCOCCOCCOCCOCCOCCOCCOCCOCCOCCOCCOCCOCC[Au] | -3.704712659 | 2.880243 | O=C1O[B-]2(OC1=O)OC(=O)C(=O)O2.[Li+] | 0.169808145 | 84.22248178 | CCCOCCOCCOCCOCCOCCOCCOCCOCCOCCOCCOCCOCCO[B-]1(C)OC(=O)C(=O)O1 | [*][B-]1(OC(=O)C(=O)O1)OCCOCCOCCOCCOCCOCCOCCOCCOCCOCCOCCOCCOCC[*] | [*]CCOCCOCCOCCOCCOCCOCCOCCOCCOCCOCCOCCOCCO[B-]1([*])OC(=O)C(=O)O1 | [B-]1(OC(=O)C(=O)O1)OCCOCCOCCOCCOCCOCCOCCOCCOCCOCCOCCOCCOCC | 357.2225
[Cu][B-]1(OC(=O)C(=O)O1)OCCOCCOCCOCCOCCOCCOCCOCCOCCOCCOCCOCCOCC[Au] | -3.766806225 | 2.880243 | O=C1O[B-]2(OC1=O)OC(=O)C(=O)O2.[Li+] | 0.169808145 | 79.68537876 | CCCOCCOCCOCCOCCOCCOCCOCCOCCOCCOCCOCCOCCO[B-]1(C)OC(=O)C(=O)O1 | [*][B-]1(OC(=O)C(=O)O1)OCCOCCOCCOCCOCCOCCOCCOCCOCCOCCOCCOCCOCC[*] | [*]CCOCCOCCOCCOCCOCCOCCOCCOCCOCCOCCOCCOCCO[B-]1([*])OC(=O)C(=O)O1 | [B-]1(OC(=O)C(=O)O1)OCCOCCOCCOCCOCCOCCOCCOCCOCCOCCOCCOCCOCC | 352.6854
[Cu][B-]1(OC(=O)C(=O)O1)OCCOCCOCCOCCOCCOCCOCCOCCOCCOCCOCCOCCOCC[Au] | -3.844402876 | 2.880243 | O=C1O[B-]2(OC1=O)OC(=O)C(=O)O2.[Li+] | 0.169808145 | 74.68062161 | CCCOCCOCCOCCOCCOCCOCCOCCOCCOCCOCCOCCOCCO[B-]1(C)OC(=O)C(=O)O1 | [*][B-]1(OC(=O)C(=O)O1)OCCOCCOCCOCCOCCOCCOCCOCCOCCOCCOCCOCCOCC[*] | [*]CCOCCOCCOCCOCCOCCOCCOCCOCCOCCOCCOCCOCCO[B-]1([*])OC(=O)C(=O)O1 | [B-]1(OC(=O)C(=O)O1)OCCOCCOCCOCCOCCOCCOCCOCCOCCOCCOCCOCCOCC | 347.6806
[Cu][B-]1(OC(=O)C(=O)O1)OCCOCCOCCOCCOCCOCCOCCOCCOCCOCCOCCOCCOCC[Au] | -3.914271193 | 2.880243 | O=C1O[B-]2(OC1=O)OC(=O)C(=O)O2.[Li+] | 0.169808145 | 69.53392931 | CCCOCCOCCOCCOCCOCCOCCOCCOCCOCCOCCOCCOCCO[B-]1(C)OC(=O)C(=O)O1 | [*][B-]1(OC(=O)C(=O)O1)OCCOCCOCCOCCOCCOCCOCCOCCOCCOCCOCCOCCOCC[*] | [*]CCOCCOCCOCCOCCOCCOCCOCCOCCOCCOCCOCCOCCO[B-]1([*])OC(=O)C(=O)O1 | [B-]1(OC(=O)C(=O)O1)OCCOCCOCCOCCOCCOCCOCCOCCOCCOCCOCCOCCOCC | 342.5339
[Cu][B-]1(OC(=O)C(=O)O1)OCCOCCOCCOCCOCCOCCOCCOCCOCCOCCOCCOCCOCC[Au] | -3.999630989 | 2.880243 | O=C1O[B-]2(OC1=O)OC(=O)C(=O)O2.[Li+] | 0.169808145 | 64.26400243 | CCCOCCOCCOCCOCCOCCOCCOCCOCCOCCOCCOCCOCCO[B-]1(C)OC(=O)C(=O)O1 | [*][B-]1(OC(=O)C(=O)O1)OCCOCCOCCOCCOCCOCCOCCOCCOCCOCCOCCOCCOCC[*] | [*]CCOCCOCCOCCOCCOCCOCCOCCOCCOCCOCCOCCOCCO[B-]1([*])OC(=O)C(=O)O1 | [B-]1(OC(=O)C(=O)O1)OCCOCCOCCOCCOCCOCCOCCOCCOCCOCCOCCOCCOCC | 337.264
[Cu][B-]1(OC(=O)C(=O)O1)OCCOCCOCCOCCOCCOCCOCCOCCOCCOCCOCCOCCOCC[Au] | -4.069476098 | 2.880243 | O=C1O[B-]2(OC1=O)OC(=O)C(=O)O2.[Li+] | 0.169808145 | 59.95027966 | CCCOCCOCCOCCOCCOCCOCCOCCOCCOCCOCCOCCOCCO[B-]1(C)OC(=O)C(=O)O1 | [*][B-]1(OC(=O)C(=O)O1)OCCOCCOCCOCCOCCOCCOCCOCCOCCOCCOCCOCCOCC[*] | [*]CCOCCOCCOCCOCCOCCOCCOCCOCCOCCOCCOCCOCCO[B-]1([*])OC(=O)C(=O)O1 | [B-]1(OC(=O)C(=O)O1)OCCOCCOCCOCCOCCOCCOCCOCCOCCOCCOCCOCCOCC | 332.9503
[Cu][B-]1(OC(=O)C(=O)O1)OCCOCCOCCOCCOCCOCCOCCOCCOCCOCCOCCOCCOCC[Au] | -4.178044105 | 2.880243 | O=C1O[B-]2(OC1=O)OC(=O)C(=O)O2.[Li+] | 0.169808145 | 55.2273139 | CCCOCCOCCOCCOCCOCCOCCOCCOCCOCCOCCOCCOCCO[B-]1(C)OC(=O)C(=O)O1 | [*][B-]1(OC(=O)C(=O)O1)OCCOCCOCCOCCOCCOCCOCCOCCOCCOCCOCCOCCOCC[*] | [*]CCOCCOCCOCCOCCOCCOCCOCCOCCOCCOCCOCCOCCO[B-]1([*])OC(=O)C(=O)O1 | [B-]1(OC(=O)C(=O)O1)OCCOCCOCCOCCOCCOCCOCCOCCOCCOCCOCCOCCOCC | 328.2273139
[Cu][B-]1(OC(=O)C(=O)O1)OCCOCCOCCOCCOCCOCCOCCOCCOCCOCCOCCOCCOCC[Au] | -4.294363654 | 2.880243 | O=C1O[B-]2(OC1=O)OC(=O)C(=O)O2.[Li+] | 0.169808145 | 50.38511835 | CCCOCCOCCOCCOCCOCCOCCOCCOCCOCCOCCOCCOCCO[B-]1(C)OC(=O)C(=O)O1 | [*][B-]1(OC(=O)C(=O)O1)OCCOCCOCCOCCOCCOCCOCCOCCOCCOCCOCCOCCOCC[*] | [*]CCOCCOCCOCCOCCOCCOCCOCCOCCOCCOCCOCCOCCO[B-]1([*])OC(=O)C(=O)O1 | [B-]1(OC(=O)C(=O)O1)OCCOCCOCCOCCOCCOCCOCCOCCOCCOCCOCCOCCOCC | 323.3851
[Cu][B-]1(OC(=O)C(=O)O1)OCCOCCOCCOCCOCCOCCOCCOCCOCCOCCOCCOCCOCC[Au] | -4.4262211 | 2.880243 | O=C1O[B-]2(OC1=O)OC(=O)C(=O)O2.[Li+] | 0.169808145 | 44.46904762 | CCCOCCOCCOCCOCCOCCOCCOCCOCCOCCOCCOCCOCCO[B-]1(C)OC(=O)C(=O)O1 | [*][B-]1(OC(=O)C(=O)O1)OCCOCCOCCOCCOCCOCCOCCOCCOCCOCCOCCOCCOCC[*] | [*]CCOCCOCCOCCOCCOCCOCCOCCOCCOCCOCCOCCOCCO[B-]1([*])OC(=O)C(=O)O1 | [B-]1(OC(=O)C(=O)O1)OCCOCCOCCOCCOCCOCCOCCOCCOCCOCCOCCOCCOCC | 317.469
[Cu][B-]1(OC(=O)C(=O)O1)OCCOCCOCCOCCOCCOCCOCCOCCOCCOCCOCCOCCOCC[Au] | -4.527025961 | 2.880243 | O=C1O[B-]2(OC1=O)OC(=O)C(=O)O2.[Li+] | 0.169808145 | 40.64375235 | CCCOCCOCCOCCOCCOCCOCCOCCOCCOCCOCCOCCOCCO[B-]1(C)OC(=O)C(=O)O1 | [*][B-]1(OC(=O)C(=O)O1)OCCOCCOCCOCCOCCOCCOCCOCCOCCOCCOCCOCCOCC[*] | [*]CCOCCOCCOCCOCCOCCOCCOCCOCCOCCOCCOCCOCCO[B-]1([*])OC(=O)C(=O)O1 | [B-]1(OC(=O)C(=O)O1)OCCOCCOCCOCCOCCOCCOCCOCCOCCOCCOCCOCCOCC | 313.6438
[Cu][B-]1(OC(=O)C(=O)O1)OCCOCCOCCOCCOCCOCCOCCOCCOCCOCCOCCOCCOCC[Au] | -4.666611741 | 2.880243 | O=C1O[B-]2(OC1=O)OC(=O)C(=O)O2.[Li+] | 0.169808145 | 35.30357011 | CCCOCCOCCOCCOCCOCCOCCOCCOCCOCCOCCOCCOCCO[B-]1(C)OC(=O)C(=O)O1 | [*][B-]1(OC(=O)C(=O)O1)OCCOCCOCCOCCOCCOCCOCCOCCOCCOCCOCCOCCOCC[*] | [*]CCOCCOCCOCCOCCOCCOCCOCCOCCOCCOCCOCCOCCO[B-]1([*])OC(=O)C(=O)O1 | [B-]1(OC(=O)C(=O)O1)OCCOCCOCCOCCOCCOCCOCCOCCOCCOCCOCCOCCOCC | 308.3036
[Cu][B-]1(OC(=O)C(=O)O1)OCCOCCOCCOCCOCCOCCOCCOCCOCCOCCOCCOCCOCC[Au] | -4.875914984 | 2.880243 | O=C1O[B-]2(OC1=O)OC(=O)C(=O)O2.[Li+] | 0.169808145 | 29.04282349 | CCCOCCOCCOCCOCCOCCOCCOCCOCCOCCOCCOCCOCCO[B-]1(C)OC(=O)C(=O)O1 | [*][B-]1(OC(=O)C(=O)O1)OCCOCCOCCOCCOCCOCCOCCOCCOCCOCCOCCOCCOCC[*] | [*]CCOCCOCCOCCOCCOCCOCCOCCOCCOCCOCCOCCOCCO[B-]1([*])OC(=O)C(=O)O1 | [B-]1(OC(=O)C(=O)O1)OCCOCCOCCOCCOCCOCCOCCOCCOCCOCCOCCOCCOCC | 302.0428
[Cu][B-]1(OC(=O)C(=O)O1)OCCOCCOCCOCCOCCOCCOCCOCCOCCOCCOCCOCCOCC[Au] | -5.030957432 | 2.880243 | O=C1O[B-]2(OC1=O)OC(=O)C(=O)O2.[Li+] | 0.169808145 | 24.51154945 | CCCOCCOCCOCCOCCOCCOCCOCCOCCOCCOCCOCCOCCO[B-]1(C)OC(=O)C(=O)O1 | [*][B-]1(OC(=O)C(=O)O1)OCCOCCOCCOCCOCCOCCOCCOCCOCCOCCOCCOCCOCC[*] | [*]CCOCCOCCOCCOCCOCCOCCOCCOCCOCCOCCOCCOCCO[B-]1([*])OC(=O)C(=O)O1 | [B-]1(OC(=O)C(=O)O1)OCCOCCOCCOCCOCCOCCOCCOCCOCCOCCOCCOCCOCC | 297.5115
[Cu][B-]1(OC(=O)C(=O)O1)OCCOCCOCCOCCOCCOCCOCCOCCOCCOCCOCCOCCOCC[Au] | -5.209231298 | 2.880243 | O=C1O[B-]2(OC1=O)OC(=O)C(=O)O2.[Li+] | 0.169808145 | 19.90799649 | CCCOCCOCCOCCOCCOCCOCCOCCOCCOCCOCCOCCOCCO[B-]1(C)OC(=O)C(=O)O1 | [*][B-]1(OC(=O)C(=O)O1)OCCOCCOCCOCCOCCOCCOCCOCCOCCOCCOCCOCCOCC[*] | [*]CCOCCOCCOCCOCCOCCOCCOCCOCCOCCOCCOCCOCCO[B-]1([*])OC(=O)C(=O)O1 | [B-]1(OC(=O)C(=O)O1)OCCOCCOCCOCCOCCOCCOCCOCCOCCOCCOCCOCCOCC | 292.908
[Cu][B-]1(OC(=O)C(=O)O1)OCCOCCOCCOCCOCCOCCOCCOCCOCCOCCOCCOCCOCC[Au] | -5.46503219 | 2.880243 | O=C1O[B-]2(OC1=O)OC(=O)C(=O)O2.[Li+] | 0.169808145 | 13.26360357 | CCCOCCOCCOCCOCCOCCOCCOCCOCCOCCOCCOCCOCCO[B-]1(C)OC(=O)C(=O)O1 | [*][B-]1(OC(=O)C(=O)O1)OCCOCCOCCOCCOCCOCCOCCOCCOCCOCCOCCOCCOCC[*] | [*]CCOCCOCCOCCOCCOCCOCCOCCOCCOCCOCCOCCOCCO[B-]1([*])OC(=O)C(=O)O1 | [B-]1(OC(=O)C(=O)O1)OCCOCCOCCOCCOCCOCCOCCOCCOCCOCCOCCOCCOCC | 286.2636
[Cu][B-]1(OC(=O)C(=O)O1)OCCOCCOCCOCCOCCOCCOCCOCCOCCOCCOCCOCCOCC[Au] | -5.80591438 | 2.880243 | O=C1O[B-]2(OC1=O)OC(=O)C(=O)O2.[Li+] | 0.169808145 | 7.857751938 | CCCOCCOCCOCCOCCOCCOCCOCCOCCOCCOCCOCCOCCO[B-]1(C)OC(=O)C(=O)O1 | [*][B-]1(OC(=O)C(=O)O1)OCCOCCOCCOCCOCCOCCOCCOCCOCCOCCOCCOCCOCC[*] | [*]CCOCCOCCOCCOCCOCCOCCOCCOCCOCCOCCOCCOCCO[B-]1([*])OC(=O)C(=O)O1 | [B-]1(OC(=O)C(=O)O1)OCCOCCOCCOCCOCCOCCOCCOCCOCCOCCOCCOCCOCC | 280.8578
[Cu][B-]1(OC(=O)C(=O)O1)OCCOCCOCCOCCOCCOCCOCCOCCOCCOCCOCCOCCOCC[Au] | -6.17008601 | 2.880243 | O=C1O[B-]2(OC1=O)OC(=O)C(=O)O2.[Li+] | 0.169808145 | 1.56169687 | CCCOCCOCCOCCOCCOCCOCCOCCOCCOCCOCCOCCOCCO[B-]1(C)OC(=O)C(=O)O1 | [*][B-]1(OC(=O)C(=O)O1)OCCOCCOCCOCCOCCOCCOCCOCCOCCOCCOCCOCCOCC[*] | [*]CCOCCOCCOCCOCCOCCOCCOCCOCCOCCOCCOCCOCCO[B-]1([*])OC(=O)C(=O)O1 | [B-]1(OC(=O)C(=O)O1)OCCOCCOCCOCCOCCOCCOCCOCCOCCOCCOCCOCCOCC | 274.5617
[Cu][B-]1(OC(=O)C(=O)O1)OCCOCCOCCOCCOCCOCCOCCOCCOCC[Au] | -3.494527504 | 2.747414 | O=C1O[B-]2(OC1=O)OC(=O)C(=O)O2.[Li+] | 0.08804867 | 119.2029412 | CCCOCCOCCOCCOCCOCCOCCOCCOCCO[B-]1(C)OC(=O)C(=O)O1 | [*][B-]1(OC(=O)C(=O)O1)OCCOCCOCCOCCOCCOCCOCCOCCOCC[*] | [*]CCOCCOCCOCCOCCOCCOCCOCCOCCO[B-]1([*])OC(=O)C(=O)O1 | [B-]1(OC(=O)C(=O)O1)OCCOCCOCCOCCOCCOCCOCCOCCOCC | 392.2029412
[Cu][B-]1(OC(=O)C(=O)O1)OCCOCCOCCOCCOCCOCCOCCOCCOCC[Au] | -3.533389652 | 2.747414 | O=C1O[B-]2(OC1=O)OC(=O)C(=O)O2.[Li+] | 0.08804867 | 114.1003484 | CCCOCCOCCOCCOCCOCCOCCOCCOCCO[B-]1(C)OC(=O)C(=O)O1 | [*][B-]1(OC(=O)C(=O)O1)OCCOCCOCCOCCOCCOCCOCCOCCOCC[*] | [*]CCOCCOCCOCCOCCOCCOCCOCCOCCO[B-]1([*])OC(=O)C(=O)O1 | [B-]1(OC(=O)C(=O)O1)OCCOCCOCCOCCOCCOCCOCCOCCOCC | 387.1003484
[Cu][B-]1(OC(=O)C(=O)O1)OCCOCCOCCOCCOCCOCCOCCOCCOCC[Au] | -3.587731676 | 2.747414 | O=C1O[B-]2(OC1=O)OC(=O)C(=O)O2.[Li+] | 0.08804867 | 109.1287712 | CCCOCCOCCOCCOCCOCCOCCOCCOCCO[B-]1(C)OC(=O)C(=O)O1 | [*][B-]1(OC(=O)C(=O)O1)OCCOCCOCCOCCOCCOCCOCCOCCOCC[*] | [*]CCOCCOCCOCCOCCOCCOCCOCCOCCO[B-]1([*])OC(=O)C(=O)O1 | [B-]1(OC(=O)C(=O)O1)OCCOCCOCCOCCOCCOCCOCCOCCOCC | 382.1287712
[Cu][B-]1(OC(=O)C(=O)O1)OCCOCCOCCOCCOCCOCCOCCOCCOCC[Au] | -3.673021848 | 2.747414 | O=C1O[B-]2(OC1=O)OC(=O)C(=O)O2.[Li+] | 0.08804867 | 104.6252605 | CCCOCCOCCOCCOCCOCCOCCOCCOCCO[B-]1(C)OC(=O)C(=O)O1 | [*][B-]1(OC(=O)C(=O)O1)OCCOCCOCCOCCOCCOCCOCCOCCOCC[*] | [*]CCOCCOCCOCCOCCOCCOCCOCCOCCO[B-]1([*])OC(=O)C(=O)O1 | [B-]1(OC(=O)C(=O)O1)OCCOCCOCCOCCOCCOCCOCCOCCOCC | 377.6252605
[Cu][B-]1(OC(=O)C(=O)O1)OCCOCCOCCOCCOCCOCCOCCOCCOCC[Au] | -3.727363872 | 2.747414 | O=C1O[B-]2(OC1=O)OC(=O)C(=O)O2.[Li+] | 0.08804867 | 99.89250559 | CCCOCCOCCOCCOCCOCCOCCOCCOCCO[B-]1(C)OC(=O)C(=O)O1 | [*][B-]1(OC(=O)C(=O)O1)OCCOCCOCCOCCOCCOCCOCCOCCOCC[*] | [*]CCOCCOCCOCCOCCOCCOCCOCCOCCO[B-]1([*])OC(=O)C(=O)O1 | [B-]1(OC(=O)C(=O)O1)OCCOCCOCCOCCOCCOCCOCCOCCOCC | 372.8925
[Cu][B-]1(OC(=O)C(=O)O1)OCCOCCOCCOCCOCCOCCOCCOCCOCC[Au] | -3.789480647 | 2.747414 | O=C1O[B-]2(OC1=O)OC(=O)C(=O)O2.[Li+] | 0.08804867 | 94.3026223 | CCCOCCOCCOCCOCCOCCOCCOCCOCCO[B-]1(C)OC(=O)C(=O)O1 | [*][B-]1(OC(=O)C(=O)O1)OCCOCCOCCOCCOCCOCCOCCOCCOCC[*] | [*]CCOCCOCCOCCOCCOCCOCCOCCOCCO[B-]1([*])OC(=O)C(=O)O1 | [B-]1(OC(=O)C(=O)O1)OCCOCCOCCOCCOCCOCCOCCOCCOCC | 367.3026223
[Cu][B-]1(OC(=O)C(=O)O1)OCCOCCOCCOCCOCCOCCOCCOCCOCC[Au] | -3.867030881 | 2.747414 | O=C1O[B-]2(OC1=O)OC(=O)C(=O)O2.[Li+] | 0.08804867 | 90.13976035 | CCCOCCOCCOCCOCCOCCOCCOCCOCCO[B-]1(C)OC(=O)C(=O)O1 | [*][B-]1(OC(=O)C(=O)O1)OCCOCCOCCOCCOCCOCCOCCOCCOCC[*] | [*]CCOCCOCCOCCOCCOCCOCCOCCOCCO[B-]1([*])OC(=O)C(=O)O1 | [B-]1(OC(=O)C(=O)O1)OCCOCCOCCOCCOCCOCCOCCOCCOCC | 363.1398
[Cu][B-]1(OC(=O)C(=O)O1)OCCOCCOCCOCCOCCOCCOCCOCCOCC[Au] | -3.944615927 | 2.747414 | O=C1O[B-]2(OC1=O)OC(=O)C(=O)O2.[Li+] | 0.08804867 | 85.1439407 | CCCOCCOCCOCCOCCOCCOCCOCCOCCO[B-]1(C)OC(=O)C(=O)O1 | [*][B-]1(OC(=O)C(=O)O1)OCCOCCOCCOCCOCCOCCOCCOCCOCC[*] | [*]CCOCCOCCOCCOCCOCCOCCOCCOCCO[B-]1([*])OC(=O)C(=O)O1 | [B-]1(OC(=O)C(=O)O1)OCCOCCOCCOCCOCCOCCOCCOCCOCC | 358.1439407
[Cu][B-]1(OC(=O)C(=O)O1)OCCOCCOCCOCCOCCOCCOCCOCCOCC[Au] | -3.99898116 | 2.747414 | O=C1O[B-]2(OC1=O)OC(=O)C(=O)O2.[Li+] | 0.08804867 | 80.28365833 | CCCOCCOCCOCCOCCOCCOCCOCCOCCO[B-]1(C)OC(=O)C(=O)O1 | [*][B-]1(OC(=O)C(=O)O1)OCCOCCOCCOCCOCCOCCOCCOCCOCC[*] | [*]CCOCCOCCOCCOCCOCCOCCOCCOCCO[B-]1([*])OC(=O)C(=O)O1 | [B-]1(OC(=O)C(=O)O1)OCCOCCOCCOCCOCCOCCOCCOCCOCC | 353.2837
[Cu][B-]1(OC(=O)C(=O)O1)OCCOCCOCCOCCOCCOCCOCCOCCOCC[Au] | -4.107549167 | 2.747414 | O=C1O[B-]2(OC1=O)OC(=O)C(=O)O2.[Li+] | 0.08804867 | 74.97108559 | CCCOCCOCCOCCOCCOCCOCCOCCOCCO[B-]1(C)OC(=O)C(=O)O1 | [*][B-]1(OC(=O)C(=O)O1)OCCOCCOCCOCCOCCOCCOCCOCCOCC[*] | [*]CCOCCOCCOCCOCCOCCOCCOCCOCCO[B-]1([*])OC(=O)C(=O)O1 | [B-]1(OC(=O)C(=O)O1)OCCOCCOCCOCCOCCOCCOCCOCCOCC | 347.9711
[Cu][B-]1(OC(=O)C(=O)O1)OCCOCCOCCOCCOCCOCCOCCOCCOCC[Au] | -4.185180629 | 2.747414 | O=C1O[B-]2(OC1=O)OC(=O)C(=O)O2.[Li+] | 0.08804867 | 69.25246407 | CCCOCCOCCOCCOCCOCCOCCOCCOCCO[B-]1(C)OC(=O)C(=O)O1 | [*][B-]1(OC(=O)C(=O)O1)OCCOCCOCCOCCOCCOCCOCCOCCOCC[*] | [*]CCOCCOCCOCCOCCOCCOCCOCCOCCO[B-]1([*])OC(=O)C(=O)O1 | [B-]1(OC(=O)C(=O)O1)OCCOCCOCCOCCOCCOCCOCCOCCOCC | 342.2525
[Cu][B-]1(OC(=O)C(=O)O1)OCCOCCOCCOCCOCCOCCOCCOCCOCC[Au] | -4.301453762 | 2.747414 | O=C1O[B-]2(OC1=O)OC(=O)C(=O)O2.[Li+] | 0.08804867 | 65.08529412 | CCCOCCOCCOCCOCCOCCOCCOCCOCCO[B-]1(C)OC(=O)C(=O)O1 | [*][B-]1(OC(=O)C(=O)O1)OCCOCCOCCOCCOCCOCCOCCOCCOCC[*] | [*]CCOCCOCCOCCOCCOCCOCCOCCOCCO[B-]1([*])OC(=O)C(=O)O1 | [B-]1(OC(=O)C(=O)O1)OCCOCCOCCOCCOCCOCCOCCOCCOCC | 338.0853
[Cu][B-]1(OC(=O)C(=O)O1)OCCOCCOCCOCCOCCOCCOCCOCCOCC[Au] | -4.410091394 | 2.747414 | O=C1O[B-]2(OC1=O)OC(=O)C(=O)O2.[Li+] | 0.08804867 | 58.62477119 | CCCOCCOCCOCCOCCOCCOCCOCCOCCO[B-]1(C)OC(=O)C(=O)O1 | [*][B-]1(OC(=O)C(=O)O1)OCCOCCOCCOCCOCCOCCOCCOCCOCC[*] | [*]CCOCCOCCOCCOCCOCCOCCOCCOCCO[B-]1([*])OC(=O)C(=O)O1 | [B-]1(OC(=O)C(=O)O1)OCCOCCOCCOCCOCCOCCOCCOCCOCC | 331.6248
[Cu][B-]1(OC(=O)C(=O)O1)OCCOCCOCCOCCOCCOCCOCCOCCOCC[Au] | -4.549619153 | 2.747414 | O=C1O[B-]2(OC1=O)OC(=O)C(=O)O2.[Li+] | 0.08804867 | 53.93905453 | CCCOCCOCCOCCOCCOCCOCCOCCOCCO[B-]1(C)OC(=O)C(=O)O1 | [*][B-]1(OC(=O)C(=O)O1)OCCOCCOCCOCCOCCOCCOCCOCCOCC[*] | [*]CCOCCOCCOCCOCCOCCOCCOCCOCCO[B-]1([*])OC(=O)C(=O)O1 | [B-]1(OC(=O)C(=O)O1)OCCOCCOCCOCCOCCOCCOCCOCCOCC | 326.9391
[Cu][B-]1(OC(=O)C(=O)O1)OCCOCCOCCOCCOCCOCCOCCOCCOCC[Au] | -4.665927098 | 2.747414 | O=C1O[B-]2(OC1=O)OC(=O)C(=O)O2.[Li+] | 0.08804867 | 49.38384913 | CCCOCCOCCOCCOCCOCCOCCOCCOCCO[B-]1(C)OC(=O)C(=O)O1 | [*][B-]1(OC(=O)C(=O)O1)OCCOCCOCCOCCOCCOCCOCCOCCOCC[*] | [*]CCOCCOCCOCCOCCOCCOCCOCCOCCO[B-]1([*])OC(=O)C(=O)O1 | [B-]1(OC(=O)C(=O)O1)OCCOCCOCCOCCOCCOCCOCCOCCOCC | 322.3838
[Cu][B-]1(OC(=O)C(=O)O1)OCCOCCOCCOCCOCCOCCOCCOCCOCC[Au] | -4.782246648 | 2.747414 | O=C1O[B-]2(OC1=O)OC(=O)C(=O)O2.[Li+] | 0.08804867 | 44.7112276 | CCCOCCOCCOCCOCCOCCOCCOCCOCCO[B-]1(C)OC(=O)C(=O)O1 | [*][B-]1(OC(=O)C(=O)O1)OCCOCCOCCOCCOCCOCCOCCOCCOCC[*] | [*]CCOCCOCCOCCOCCOCCOCCOCCOCCO[B-]1([*])OC(=O)C(=O)O1 | [B-]1(OC(=O)C(=O)O1)OCCOCCOCCOCCOCCOCCOCCOCCOCC | 317.7112276
[Cu][B-]1(OC(=O)C(=O)O1)OCCOCCOCCOCCOCCOCCOCCOCCOCC[Au] | -4.898566197 | 2.747414 | O=C1O[B-]2(OC1=O)OC(=O)C(=O)O2.[Li+] | 0.08804867 | 40.17205938 | CCCOCCOCCOCCOCCOCCOCCOCCOCCO[B-]1(C)OC(=O)C(=O)O1 | [*][B-]1(OC(=O)C(=O)O1)OCCOCCOCCOCCOCCOCCOCCOCCOCC[*] | [*]CCOCCOCCOCCOCCOCCOCCOCCOCCO[B-]1([*])OC(=O)C(=O)O1 | [B-]1(OC(=O)C(=O)O1)OCCOCCOCCOCCOCCOCCOCCOCCOCC | 313.1721
[Cu][B-]1(OC(=O)C(=O)O1)OCCOCCOCCOCCOCCOCCOCCOCCOCC[Au] | -5.123314504 | 2.747414 | O=C1O[B-]2(OC1=O)OC(=O)C(=O)O2.[Li+] | 0.08804867 | 34.39334194 | CCCOCCOCCOCCOCCOCCOCCOCCOCCO[B-]1(C)OC(=O)C(=O)O1 | [*][B-]1(OC(=O)C(=O)O1)OCCOCCOCCOCCOCCOCCOCCOCCOCC[*] | [*]CCOCCOCCOCCOCCOCCOCCOCCOCCO[B-]1([*])OC(=O)C(=O)O1 | [B-]1(OC(=O)C(=O)O1)OCCOCCOCCOCCOCCOCCOCCOCCOCC | 307.3933
[Cu][B-]1(OC(=O)C(=O)O1)OCCOCCOCCOCCOCCOCCOCCOCCOCC[Au] | -5.293848432 | 2.747414 | O=C1O[B-]2(OC1=O)OC(=O)C(=O)O2.[Li+] | 0.08804867 | 29.48157895 | CCCOCCOCCOCCOCCOCCOCCOCCOCCO[B-]1(C)OC(=O)C(=O)O1 | [*][B-]1(OC(=O)C(=O)O1)OCCOCCOCCOCCOCCOCCOCCOCCOCC[*] | [*]CCOCCOCCOCCOCCOCCOCCOCCOCCO[B-]1([*])OC(=O)C(=O)O1 | [B-]1(OC(=O)C(=O)O1)OCCOCCOCCOCCOCCOCCOCCOCCOCC | 302.4816
[Cu][B-]1(OC(=O)C(=O)O1)OCCOCCOCCOCCOCCOCCOCCOCCOCC[Au] | -5.479839028 | 2.747414 | O=C1O[B-]2(OC1=O)OC(=O)C(=O)O2.[Li+] | 0.08804867 | 25.15053667 | CCCOCCOCCOCCOCCOCCOCCOCCOCCO[B-]1(C)OC(=O)C(=O)O1 | [*][B-]1(OC(=O)C(=O)O1)OCCOCCOCCOCCOCCOCCOCCOCCOCC[*] | [*]CCOCCOCCOCCOCCOCCOCCOCCOCCO[B-]1([*])OC(=O)C(=O)O1 | [B-]1(OC(=O)C(=O)O1)OCCOCCOCCOCCOCCOCCOCCOCCOCC | 298.1505
[Cu][B-]1(OC(=O)C(=O)O1)OCCOCCOCCOCCOCCOCCOCCOCCOCC[Au] | -5.720113627 | 2.747414 | O=C1O[B-]2(OC1=O)OC(=O)C(=O)O2.[Li+] | 0.08804867 | 19.08624255 | CCCOCCOCCOCCOCCOCCOCCOCCOCCO[B-]1(C)OC(=O)C(=O)O1 | [*][B-]1(OC(=O)C(=O)O1)OCCOCCOCCOCCOCCOCCOCCOCCOCC[*] | [*]CCOCCOCCOCCOCCOCCOCCOCCOCCO[B-]1([*])OC(=O)C(=O)O1 | [B-]1(OC(=O)C(=O)O1)OCCOCCOCCOCCOCCOCCOCCOCCOCC | 292.0862
[Cu][B-]1(OC(=O)C(=O)O1)OCCOCCOCCOCCOCCOCCOCCOCCOCC[Au] | -5.960353415 | 2.747414 | O=C1O[B-]2(OC1=O)OC(=O)C(=O)O2.[Li+] | 0.08804867 | 13.85516351 | CCCOCCOCCOCCOCCOCCOCCOCCOCCO[B-]1(C)OC(=O)C(=O)O1 | [*][B-]1(OC(=O)C(=O)O1)OCCOCCOCCOCCOCCOCCOCCOCCOCC[*] | [*]CCOCCOCCOCCOCCOCCOCCOCCOCCO[B-]1([*])OC(=O)C(=O)O1 | [B-]1(OC(=O)C(=O)O1)OCCOCCOCCOCCOCCOCCOCCOCCOCC | 286.8552
[Cu][B-]1(OC(=O)C(=O)O1)OCCOCCOCCOCCOCCOCCOCCOCCOCC[Au] | -6.208298328 | 2.747414 | O=C1O[B-]2(OC1=O)OC(=O)C(=O)O2.[Li+] | 0.08804867 | 9.381345307 | CCCOCCOCCOCCOCCOCCOCCOCCOCCO[B-]1(C)OC(=O)C(=O)O1 | [*][B-]1(OC(=O)C(=O)O1)OCCOCCOCCOCCOCCOCCOCCOCCOCC[*] | [*]CCOCCOCCOCCOCCOCCOCCOCCOCCO[B-]1([*])OC(=O)C(=O)O1 | [B-]1(OC(=O)C(=O)O1)OCCOCCOCCOCCOCCOCCOCCOCCOCC | 282.3813
[Cu][B-]1(OC(=O)C(=O)O1)OCCOCCOCCOCC[Au] | -4.020808481 | 2.555098 | O=C1O[B-]2(OC1=O)OC(=O)C(=O)O2.[Li+] | 0.041948899 | 120.3138981 | CCCOCCOCCOCCO[B-]1(CCOCCOCCOCCO[B-]2(C)OC(=O)C(=O)O2)OC(=O)C(=O)O1 | [*][B-]1(OC(=O)C(=O)O1)OCCOCCOCCOCC[*] | [*]CCOCCOCCOCCO[B-]1([*])OC(=O)C(=O)O1 | [B-]1(OC(=O)C(=O)O1)OCCOCCOCCOCC | 393.3138981
[Cu][B-]1(OC(=O)C(=O)O1)OCCOCCOCCOCC[Au] | -4.098405132 | 2.555098 | O=C1O[B-]2(OC1=O)OC(=O)C(=O)O2.[Li+] | 0.041948899 | 114.1003484 | CCCOCCOCCOCCO[B-]1(CCOCCOCCOCCO[B-]2(C)OC(=O)C(=O)O2)OC(=O)C(=O)O1 | [*][B-]1(OC(=O)C(=O)O1)OCCOCCOCCOCC[*] | [*]CCOCCOCCOCCO[B-]1([*])OC(=O)C(=O)O1 | [B-]1(OC(=O)C(=O)O1)OCCOCCOCCOCC | 387.1003484
[Cu][B-]1(OC(=O)C(=O)O1)OCCOCCOCCOCC[Au] | -4.199151972 | 2.555098 | O=C1O[B-]2(OC1=O)OC(=O)C(=O)O2.[Li+] | 0.041948899 | 110.1833333 | CCCOCCOCCOCCO[B-]1(CCOCCOCCOCCO[B-]2(C)OC(=O)C(=O)O2)OC(=O)C(=O)O1 | [*][B-]1(OC(=O)C(=O)O1)OCCOCCOCCOCC[*] | [*]CCOCCOCCOCCO[B-]1([*])OC(=O)C(=O)O1 | [B-]1(OC(=O)C(=O)O1)OCCOCCOCCOCC | 383.1833333
[Cu][B-]1(OC(=O)C(=O)O1)OCCOCCOCCOCC[Au] | -4.276725414 | 2.555098 | O=C1O[B-]2(OC1=O)OC(=O)C(=O)O2.[Li+] | 0.041948899 | 104.9679138 | CCCOCCOCCOCCO[B-]1(CCOCCOCCOCCO[B-]2(C)OC(=O)C(=O)O2)OC(=O)C(=O)O1 | [*][B-]1(OC(=O)C(=O)O1)OCCOCCOCCOCC[*] | [*]CCOCCOCCOCCO[B-]1([*])OC(=O)C(=O)O1 | [B-]1(OC(=O)C(=O)O1)OCCOCCOCCOCC | 377.9679138
[Cu][B-]1(OC(=O)C(=O)O1)OCCOCCOCCOCC[Au] | -4.392998547 | 2.555098 | O=C1O[B-]2(OC1=O)OC(=O)C(=O)O2.[Li+] | 0.041948899 | 99.89250559 | CCCOCCOCCOCCO[B-]1(CCOCCOCCOCCO[B-]2(C)OC(=O)C(=O)O2)OC(=O)C(=O)O1 | [*][B-]1(OC(=O)C(=O)O1)OCCOCCOCCOCC[*] | [*]CCOCCOCCOCCO[B-]1([*])OC(=O)C(=O)O1 | [B-]1(OC(=O)C(=O)O1)OCCOCCOCCOCC | 372.8925
[Cu][B-]1(OC(=O)C(=O)O1)OCCOCCOCCOCC[Au] | -4.462832051 | 2.555098 | O=C1O[B-]2(OC1=O)OC(=O)C(=O)O2.[Li+] | 0.041948899 | 94.95154525 | CCCOCCOCCOCCO[B-]1(CCOCCOCCOCCO[B-]2(C)OC(=O)C(=O)O2)OC(=O)C(=O)O1 | [*][B-]1(OC(=O)C(=O)O1)OCCOCCOCCOCC[*] | [*]CCOCCOCCOCCO[B-]1([*])OC(=O)C(=O)O1 | [B-]1(OC(=O)C(=O)O1)OCCOCCOCCOCC | 367.9515
[Cu][B-]1(OC(=O)C(=O)O1)OCCOCCOCCOCC[Au] | -4.586868331 | 2.555098 | O=C1O[B-]2(OC1=O)OC(=O)C(=O)O2.[Li+] | 0.041948899 | 89.50767725 | CCCOCCOCCOCCO[B-]1(CCOCCOCCOCCO[B-]2(C)OC(=O)C(=O)O2)OC(=O)C(=O)O1 | [*][B-]1(OC(=O)C(=O)O1)OCCOCCOCCOCC[*] | [*]CCOCCOCCOCCO[B-]1([*])OC(=O)C(=O)O1 | [B-]1(OC(=O)C(=O)O1)OCCOCCOCCOCC | 362.5077
[Cu][B-]1(OC(=O)C(=O)O1)OCCOCCOCCOCC[Au] | -4.718632944 | 2.555098 | O=C1O[B-]2(OC1=O)OC(=O)C(=O)O2.[Li+] | 0.041948899 | 84.52910768 | CCCOCCOCCOCCO[B-]1(CCOCCOCCOCCO[B-]2(C)OC(=O)C(=O)O2)OC(=O)C(=O)O1 | [*][B-]1(OC(=O)C(=O)O1)OCCOCCOCCOCC[*] | [*]CCOCCOCCOCCO[B-]1([*])OC(=O)C(=O)O1 | [B-]1(OC(=O)C(=O)O1)OCCOCCOCCOCC | 357.5291
[Cu][B-]1(OC(=O)C(=O)O1)OCCOCCOCCOCC[Au] | -4.850397557 | 2.555098 | O=C1O[B-]2(OC1=O)OC(=O)C(=O)O2.[Li+] | 0.041948899 | 79.68537876 | CCCOCCOCCOCCO[B-]1(CCOCCOCCOCCO[B-]2(C)OC(=O)C(=O)O2)OC(=O)C(=O)O1 | [*][B-]1(OC(=O)C(=O)O1)OCCOCCOCCOCC[*] | [*]CCOCCOCCOCCO[B-]1([*])OC(=O)C(=O)O1 | [B-]1(OC(=O)C(=O)O1)OCCOCCOCCOCC | 352.6854
[Cu][B-]1(OC(=O)C(=O)O1)OCCOCCOCCOCC[Au] | -4.966693898 | 2.555098 | O=C1O[B-]2(OC1=O)OC(=O)C(=O)O2.[Li+] | 0.041948899 | 74.68062161 | CCCOCCOCCOCCO[B-]1(CCOCCOCCOCCO[B-]2(C)OC(=O)C(=O)O2)OC(=O)C(=O)O1 | [*][B-]1(OC(=O)C(=O)O1)OCCOCCOCCOCC[*] | [*]CCOCCOCCOCCO[B-]1([*])OC(=O)C(=O)O1 | [B-]1(OC(=O)C(=O)O1)OCCOCCOCCOCC | 347.6806
[Cu][B-]1(OC(=O)C(=O)O1)OCCOCCOCCOCC[Au] | -5.121713137 | 2.555098 | O=C1O[B-]2(OC1=O)OC(=O)C(=O)O2.[Li+] | 0.041948899 | 69.25246407 | CCCOCCOCCOCCO[B-]1(CCOCCOCCOCCO[B-]2(C)OC(=O)C(=O)O2)OC(=O)C(=O)O1 | [*][B-]1(OC(=O)C(=O)O1)OCCOCCOCCOCC[*] | [*]CCOCCOCCOCCO[B-]1([*])OC(=O)C(=O)O1 | [B-]1(OC(=O)C(=O)O1)OCCOCCOCCOCC | 342.2525
[Cu][B-]1(OC(=O)C(=O)O1)OCCOCCOCCOCC[Au] | -5.284425899 | 2.555098 | O=C1O[B-]2(OC1=O)OC(=O)C(=O)O2.[Li+] | 0.041948899 | 65.08529412 | CCCOCCOCCOCCO[B-]1(CCOCCOCCOCCO[B-]2(C)OC(=O)C(=O)O2)OC(=O)C(=O)O1 | [*][B-]1(OC(=O)C(=O)O1)OCCOCCOCCOCC[*] | [*]CCOCCOCCOCCO[B-]1([*])OC(=O)C(=O)O1 | [B-]1(OC(=O)C(=O)O1)OCCOCCOCCOCC | 338.0853
[Cu][B-]1(OC(=O)C(=O)O1)OCCOCCOCCOCC[Au] | -5.439468346 | 2.555098 | O=C1O[B-]2(OC1=O)OC(=O)C(=O)O2.[Li+] | 0.041948899 | 59.41880734 | CCCOCCOCCOCCO[B-]1(CCOCCOCCOCCO[B-]2(C)OC(=O)C(=O)O2)OC(=O)C(=O)O1 | [*][B-]1(OC(=O)C(=O)O1)OCCOCCOCCOCC[*] | [*]CCOCCOCCOCCO[B-]1([*])OC(=O)C(=O)O1 | [B-]1(OC(=O)C(=O)O1)OCCOCCOCCOCC | 332.4188
[Cu][B-]1(OC(=O)C(=O)O1)OCCOCCOCCOCC[Au] | -5.617730608 | 2.555098 | O=C1O[B-]2(OC1=O)OC(=O)C(=O)O2.[Li+] | 0.041948899 | 53.93905453 | CCCOCCOCCOCCO[B-]1(CCOCCOCCOCCO[B-]2(C)OC(=O)C(=O)O2)OC(=O)C(=O)O1 | [*][B-]1(OC(=O)C(=O)O1)OCCOCCOCCOCC[*] | [*]CCOCCOCCOCCO[B-]1([*])OC(=O)C(=O)O1 | [B-]1(OC(=O)C(=O)O1)OCCOCCOCCOCC | 326.9391
[Cu][B-]1(OC(=O)C(=O)O1)OCCOCCOCCOCC[Au] | -5.826929415 | 2.555098 | O=C1O[B-]2(OC1=O)OC(=O)C(=O)O2.[Li+] | 0.041948899 | 49.13449942 | CCCOCCOCCOCCO[B-]1(CCOCCOCCOCCO[B-]2(C)OC(=O)C(=O)O2)OC(=O)C(=O)O1 | [*][B-]1(OC(=O)C(=O)O1)OCCOCCOCCOCC[*] | [*]CCOCCOCCOCCO[B-]1([*])OC(=O)C(=O)O1 | [B-]1(OC(=O)C(=O)O1)OCCOCCOCCOCC | 322.1345
[Cu][B-]1(OC(=O)C(=O)O1)OCCOCCOCCOCC[Au] | -6.074816307 | 2.555098 | O=C1O[B-]2(OC1=O)OC(=O)C(=O)O2.[Li+] | 0.041948899 | 44.7112276 | CCCOCCOCCOCCO[B-]1(CCOCCOCCOCCO[B-]2(C)OC(=O)C(=O)O2)OC(=O)C(=O)O1 | [*][B-]1(OC(=O)C(=O)O1)OCCOCCOCCOCC[*] | [*]CCOCCOCCOCCO[B-]1([*])OC(=O)C(=O)O1 | [B-]1(OC(=O)C(=O)O1)OCCOCCOCCOCC | 317.7112276
[Cu][B-]1(OC(=O)C(=O)O1)OCCOCCOCCOCC[Au] | -6.284026717 | 2.555098 | O=C1O[B-]2(OC1=O)OC(=O)C(=O)O2.[Li+] | 0.041948899 | 39.93674427 | CCCOCCOCCOCCO[B-]1(CCOCCOCCOCCO[B-]2(C)OC(=O)C(=O)O2)OC(=O)C(=O)O1 | [*][B-]1(OC(=O)C(=O)O1)OCCOCCOCCOCC[*] | [*]CCOCCOCCOCCO[B-]1([*])OC(=O)C(=O)O1 | [B-]1(OC(=O)C(=O)O1)OCCOCCOCCOCC | 312.9367
[Cu][B-]1(OC(=O)C(=O)O1)OCCOCCOCC[Au] | -4.454279826 | 2.463897 | O=C1O[B-]2(OC1=O)OC(=O)C(=O)O2.[Li+] | 0.00786149 | 119.2029412 | CCCOCCOCCO[B-]1(CCOCCOCCO[B-]2(C)OC(=O)C(=O)O2)OC(=O)C(=O)O1 | [*][B-]1(OC(=O)C(=O)O1)OCCOCCOCC[*] | [*]CCOCCOCCO[B-]1([*])OC(=O)C(=O)O1 | [B-]1(OC(=O)C(=O)O1)OCCOCCOCC | 392.2029412
[Cu][B-]1(OC(=O)C(=O)O1)OCCOCCOCC[Au] | -4.585998023 | 2.463897 | O=C1O[B-]2(OC1=O)OC(=O)C(=O)O2.[Li+] | 0.00786149 | 114.8211494 | CCCOCCOCCO[B-]1(CCOCCOCCO[B-]2(C)OC(=O)C(=O)O2)OC(=O)C(=O)O1 | [*][B-]1(OC(=O)C(=O)O1)OCCOCCOCC[*] | [*]CCOCCOCCO[B-]1([*])OC(=O)C(=O)O1 | [B-]1(OC(=O)C(=O)O1)OCCOCCOCC | 387.8211494
[Cu][B-]1(OC(=O)C(=O)O1)OCCOCCOCC[Au] | -4.694519613 | 2.463897 | O=C1O[B-]2(OC1=O)OC(=O)C(=O)O2.[Li+] | 0.00786149 | 109.8311667 | CCCOCCOCCO[B-]1(CCOCCOCCO[B-]2(C)OC(=O)C(=O)O2)OC(=O)C(=O)O1 | [*][B-]1(OC(=O)C(=O)O1)OCCOCCOCC[*] | [*]CCOCCOCCO[B-]1([*])OC(=O)C(=O)O1 | [B-]1(OC(=O)C(=O)O1)OCCOCCOCC | 382.8311667
[Cu][B-]1(OC(=O)C(=O)O1)OCCOCCOCC[Au] | -4.803052808 | 2.463897 | O=C1O[B-]2(OC1=O)OC(=O)C(=O)O2.[Li+] | 0.00786149 | 104.6252605 | CCCOCCOCCO[B-]1(CCOCCOCCO[B-]2(C)OC(=O)C(=O)O2)OC(=O)C(=O)O1 | [*][B-]1(OC(=O)C(=O)O1)OCCOCCOCC[*] | [*]CCOCCOCCO[B-]1([*])OC(=O)C(=O)O1 | [B-]1(OC(=O)C(=O)O1)OCCOCCOCC | 377.6252605
[Cu][B-]1(OC(=O)C(=O)O1)OCCOCCOCC[Au] | -4.934829025 | 2.463897 | O=C1O[B-]2(OC1=O)OC(=O)C(=O)O2.[Li+] | 0.00786149 | 98.89373048 | CCCOCCOCCO[B-]1(CCOCCOCCO[B-]2(C)OC(=O)C(=O)O2)OC(=O)C(=O)O1 | [*][B-]1(OC(=O)C(=O)O1)OCCOCCOCC[*] | [*]CCOCCOCCO[B-]1([*])OC(=O)C(=O)O1 | [B-]1(OC(=O)C(=O)O1)OCCOCCOCC | 371.8937
[Cu][B-]1(OC(=O)C(=O)O1)OCCOCCOCC[Au] | -5.06657043 | 2.463897 | O=C1O[B-]2(OC1=O)OC(=O)C(=O)O2.[Li+] | 0.00786149 | 94.3026223 | CCCOCCOCCO[B-]1(CCOCCOCCO[B-]2(C)OC(=O)C(=O)O2)OC(=O)C(=O)O1 | [*][B-]1(OC(=O)C(=O)O1)OCCOCCOCC[*] | [*]CCOCCOCCO[B-]1([*])OC(=O)C(=O)O1 | [B-]1(OC(=O)C(=O)O1)OCCOCCOCC | 367.3026223
[Cu][B-]1(OC(=O)C(=O)O1)OCCOCCOCC[Au] | -5.190560293 | 2.463897 | O=C1O[B-]2(OC1=O)OC(=O)C(=O)O2.[Li+] | 0.00786149 | 90.13976035 | CCCOCCOCCO[B-]1(CCOCCOCCO[B-]2(C)OC(=O)C(=O)O2)OC(=O)C(=O)O1 | [*][B-]1(OC(=O)C(=O)O1)OCCOCCOCC[*] | [*]CCOCCOCCO[B-]1([*])OC(=O)C(=O)O1 | [B-]1(OC(=O)C(=O)O1)OCCOCCOCC | 363.1398
[Cu][B-]1(OC(=O)C(=O)O1)OCCOCCOCC[Au] | -5.353284658 | 2.463897 | O=C1O[B-]2(OC1=O)OC(=O)C(=O)O2.[Li+] | 0.00786149 | 85.1439407 | CCCOCCOCCO[B-]1(CCOCCOCCO[B-]2(C)OC(=O)C(=O)O2)OC(=O)C(=O)O1 | [*][B-]1(OC(=O)C(=O)O1)OCCOCCOCC[*] | [*]CCOCCOCCO[B-]1([*])OC(=O)C(=O)O1 | [B-]1(OC(=O)C(=O)O1)OCCOCCOCC | 358.1439407
[Cu][B-]1(OC(=O)C(=O)O1)OCCOCCOCC[Au] | -5.508280689 | 2.463897 | O=C1O[B-]2(OC1=O)OC(=O)C(=O)O2.[Li+] | 0.00786149 | 79.98426514 | CCCOCCOCCO[B-]1(CCOCCOCCO[B-]2(C)OC(=O)C(=O)O2)OC(=O)C(=O)O1 | [*][B-]1(OC(=O)C(=O)O1)OCCOCCOCC[*] | [*]CCOCCOCCO[B-]1([*])OC(=O)C(=O)O1 | [B-]1(OC(=O)C(=O)O1)OCCOCCOCC | 352.9843
[Cu][B-]1(OC(=O)C(=O)O1)OCCOCCOCC[Au] | -5.694224869 | 2.463897 | O=C1O[B-]2(OC1=O)OC(=O)C(=O)O2.[Li+] | 0.00786149 | 75.2620351 | CCCOCCOCCO[B-]1(CCOCCOCCO[B-]2(C)OC(=O)C(=O)O2)OC(=O)C(=O)O1 | [*][B-]1(OC(=O)C(=O)O1)OCCOCCOCC[*] | [*]CCOCCOCCO[B-]1([*])OC(=O)C(=O)O1 | [B-]1(OC(=O)C(=O)O1)OCCOCCOCC | 348.2620351
[Cu][B-]1(OC(=O)C(=O)O1)OCCOCCOCC[Au] | -5.911152009 | 2.463897 | O=C1O[B-]2(OC1=O)OC(=O)C(=O)O2.[Li+] | 0.00786149 | 70.09825031 | CCCOCCOCCO[B-]1(CCOCCOCCO[B-]2(C)OC(=O)C(=O)O2)OC(=O)C(=O)O1 | [*][B-]1(OC(=O)C(=O)O1)OCCOCCOCC[*] | [*]CCOCCOCCO[B-]1([*])OC(=O)C(=O)O1 | [B-]1(OC(=O)C(=O)O1)OCCOCCOCC | 343.0983
[Cu][B-]1(OC(=O)C(=O)O1)OCCOCCOCC[Au] | -6.174576798 | 2.463897 | O=C1O[B-]2(OC1=O)OC(=O)C(=O)O2.[Li+] | 0.00786149 | 63.71868687 | CCCOCCOCCO[B-]1(CCOCCOCCO[B-]2(C)OC(=O)C(=O)O2)OC(=O)C(=O)O1 | [*][B-]1(OC(=O)C(=O)O1)OCCOCCOCC[*] | [*]CCOCCOCCO[B-]1([*])OC(=O)C(=O)O1 | [B-]1(OC(=O)C(=O)O1)OCCOCCOCC | 336.7187
[Cu][B-]1(OC(=O)C(=O)O1)OCCOCCOCC[Au] | -6.368307332 | 2.463897 | O=C1O[B-]2(OC1=O)OC(=O)C(=O)O2.[Li+] | 0.00786149 | 58.36093439 | CCCOCCOCCO[B-]1(CCOCCOCCO[B-]2(C)OC(=O)C(=O)O2)OC(=O)C(=O)O1 | [*][B-]1(OC(=O)C(=O)O1)OCCOCCOCC[*] | [*]CCOCCOCCO[B-]1([*])OC(=O)C(=O)O1 | [B-]1(OC(=O)C(=O)O1)OCCOCCOCC | 331.3609
[Cu][B-]1(OC(=O)C(=O)O1)OCC(C)OCC(C)OCC(C)OCC(C)OCC(C)OCC(C)OCC(C)[Au] | -3.906057649 | 2.741154 | O=C1O[B-]2(OC1=O)OC(=O)C(=O)O2.[Li+] | 0.306598041 | 120.5306018 | CC(C)COC(C)COC(C)COC(C)COC(C)COC(C)COC(C)CO[B-]1(C)OC(=O)C(=O)O1 | [*][B-]1(OC(=O)C(=O)O1)OCC(C)OCC(C)OCC(C)OCC(C)OCC(C)OCC(C)OCC(C)[*] | [*]COC(C)COC(C)COC(C)CO[B-]1(C(C)COC(C)COC(C)COC([*])C)OC(=O)C(=O)O1 | [B-]1(OC(=O)C(=O)O1)OCC(C)OCC(C)OCC(C)OCC(C)OCC(C)OCC(C)OCC(C) | 393.5306018
[Cu][B-]1(OC(=O)C(=O)O1)OCC(C)OCC(C)OCC(C)OCC(C)OCC(C)OCC(C)OCC(C)[Au] | -3.942664561 | 2.741154 | O=C1O[B-]2(OC1=O)OC(=O)C(=O)O2.[Li+] | 0.306598041 | 114.6867032 | CC(C)COC(C)COC(C)COC(C)COC(C)COC(C)COC(C)CO[B-]1(C)OC(=O)C(=O)O1 | [*][B-]1(OC(=O)C(=O)O1)OCC(C)OCC(C)OCC(C)OCC(C)OCC(C)OCC(C)OCC(C)[*] | [*]COC(C)COC(C)COC(C)CO[B-]1(C(C)COC(C)COC(C)COC([*])C)OC(=O)C(=O)O1 | [B-]1(OC(=O)C(=O)O1)OCC(C)OCC(C)OCC(C)OCC(C)OCC(C)OCC(C)OCC(C) | 387.6867032
[Cu][B-]1(OC(=O)C(=O)O1)OCC(C)OCC(C)OCC(C)OCC(C)OCC(C)OCC(C)OCC(C)[Au] | -4.009889992 | 2.741154 | O=C1O[B-]2(OC1=O)OC(=O)C(=O)O2.[Li+] | 0.306598041 | 108.657313 | CC(C)COC(C)COC(C)COC(C)COC(C)COC(C)COC(C)CO[B-]1(C)OC(=O)C(=O)O1 | [*][B-]1(OC(=O)C(=O)O1)OCC(C)OCC(C)OCC(C)OCC(C)OCC(C)OCC(C)OCC(C)[*] | [*]COC(C)COC(C)COC(C)CO[B-]1(C(C)COC(C)COC(C)COC([*])C)OC(=O)C(=O)O1 | [B-]1(OC(=O)C(=O)O1)OCC(C)OCC(C)OCC(C)OCC(C)OCC(C)OCC(C)OCC(C) | 381.657313
[Cu][B-]1(OC(=O)C(=O)O1)OCC(C)OCC(C)OCC(C)OCC(C)OCC(C)OCC(C)OCC(C)[Au] | -4.089393915 | 2.741154 | O=C1O[B-]2(OC1=O)OC(=O)C(=O)O2.[Li+] | 0.306598041 | 103.8247721 | CC(C)COC(C)COC(C)COC(C)COC(C)COC(C)COC(C)CO[B-]1(C)OC(=O)C(=O)O1 | [*][B-]1(OC(=O)C(=O)O1)OCC(C)OCC(C)OCC(C)OCC(C)OCC(C)OCC(C)OCC(C)[*] | [*]COC(C)COC(C)COC(C)CO[B-]1(C(C)COC(C)COC(C)COC([*])C)OC(=O)C(=O)O1 | [B-]1(OC(=O)C(=O)O1)OCC(C)OCC(C)OCC(C)OCC(C)OCC(C)OCC(C)OCC(C) | 376.8247721
[Cu][B-]1(OC(=O)C(=O)O1)OCC(C)OCC(C)OCC(C)OCC(C)OCC(C)OCC(C)OCC(C)[Au] | -4.162818019 | 2.741154 | O=C1O[B-]2(OC1=O)OC(=O)C(=O)O2.[Li+] | 0.306598041 | 100.7766274 | CC(C)COC(C)COC(C)COC(C)COC(C)COC(C)COC(C)CO[B-]1(C)OC(=O)C(=O)O1 | [*][B-]1(OC(=O)C(=O)O1)OCC(C)OCC(C)OCC(C)OCC(C)OCC(C)OCC(C)OCC(C)[*] | [*]COC(C)COC(C)COC(C)CO[B-]1(C(C)COC(C)COC(C)COC([*])C)OC(=O)C(=O)O1 | [B-]1(OC(=O)C(=O)O1)OCC(C)OCC(C)OCC(C)OCC(C)OCC(C)OCC(C)OCC(C) | 373.7766274
[Cu][B-]1(OC(=O)C(=O)O1)OCC(C)OCC(C)OCC(C)OCC(C)OCC(C)OCC(C)OCC(C)[Au] | -4.248410904 | 2.741154 | O=C1O[B-]2(OC1=O)OC(=O)C(=O)O2.[Li+] | 0.306598041 | 94.84072102 | CC(C)COC(C)COC(C)COC(C)COC(C)COC(C)COC(C)CO[B-]1(C)OC(=O)C(=O)O1 | [*][B-]1(OC(=O)C(=O)O1)OCC(C)OCC(C)OCC(C)OCC(C)OCC(C)OCC(C)OCC(C)[*] | [*]COC(C)COC(C)COC(C)CO[B-]1(C(C)COC(C)COC(C)COC([*])C)OC(=O)C(=O)O1 | [B-]1(OC(=O)C(=O)O1)OCC(C)OCC(C)OCC(C)OCC(C)OCC(C)OCC(C)OCC(C) | 367.8407
[Cu][B-]1(OC(=O)C(=O)O1)OCC(C)OCC(C)OCC(C)OCC(C)OCC(C)OCC(C)OCC(C)[Au] | -4.346263997 | 2.741154 | O=C1O[B-]2(OC1=O)OC(=O)C(=O)O2.[Li+] | 0.306598041 | 89.40107053 | CC(C)COC(C)COC(C)COC(C)COC(C)COC(C)COC(C)CO[B-]1(C)OC(=O)C(=O)O1 | [*][B-]1(OC(=O)C(=O)O1)OCC(C)OCC(C)OCC(C)OCC(C)OCC(C)OCC(C)OCC(C)[*] | [*]COC(C)COC(C)COC(C)CO[B-]1(C(C)COC(C)COC(C)COC([*])C)OC(=O)C(=O)O1 | [B-]1(OC(=O)C(=O)O1)OCC(C)OCC(C)OCC(C)OCC(C)OCC(C)OCC(C)OCC(C) | 362.4011
[Cu][B-]1(OC(=O)C(=O)O1)OCC(C)OCC(C)OCC(C)OCC(C)OCC(C)OCC(C)OCC(C)[Au] | -4.462466258 | 2.741154 | O=C1O[B-]2(OC1=O)OC(=O)C(=O)O2.[Li+] | 0.306598041 | 83.20360826 | CC(C)COC(C)COC(C)COC(C)COC(C)COC(C)COC(C)CO[B-]1(C)OC(=O)C(=O)O1 | [*][B-]1(OC(=O)C(=O)O1)OCC(C)OCC(C)OCC(C)OCC(C)OCC(C)OCC(C)OCC(C)[*] | [*]COC(C)COC(C)COC(C)CO[B-]1(C(C)COC(C)COC(C)COC([*])C)OC(=O)C(=O)O1 | [B-]1(OC(=O)C(=O)O1)OCC(C)OCC(C)OCC(C)OCC(C)OCC(C)OCC(C)OCC(C) | 356.2036
[Cu][B-]1(OC(=O)C(=O)O1)OCC(C)OCC(C)OCC(C)OCC(C)OCC(C)OCC(C)OCC(C)[Au] | -4.56643574 | 2.741154 | O=C1O[B-]2(OC1=O)OC(=O)C(=O)O2.[Li+] | 0.306598041 | 77.80443937 | CC(C)COC(C)COC(C)COC(C)COC(C)COC(C)COC(C)CO[B-]1(C)OC(=O)C(=O)O1 | [*][B-]1(OC(=O)C(=O)O1)OCC(C)OCC(C)OCC(C)OCC(C)OCC(C)OCC(C)OCC(C)[*] | [*]COC(C)COC(C)COC(C)CO[B-]1(C(C)COC(C)COC(C)COC([*])C)OC(=O)C(=O)O1 | [B-]1(OC(=O)C(=O)O1)OCC(C)OCC(C)OCC(C)OCC(C)OCC(C)OCC(C)OCC(C) | 350.8044
[Cu][B-]1(OC(=O)C(=O)O1)OCC(C)OCC(C)OCC(C)OCC(C)OCC(C)OCC(C)OCC(C)[Au] | -4.652083481 | 2.741154 | O=C1O[B-]2(OC1=O)OC(=O)C(=O)O2.[Li+] | 0.306598041 | 74.29144575 | CC(C)COC(C)COC(C)COC(C)COC(C)COC(C)COC(C)CO[B-]1(C)OC(=O)C(=O)O1 | [*][B-]1(OC(=O)C(=O)O1)OCC(C)OCC(C)OCC(C)OCC(C)OCC(C)OCC(C)OCC(C)[*] | [*]COC(C)COC(C)COC(C)CO[B-]1(C(C)COC(C)COC(C)COC([*])C)OC(=O)C(=O)O1 | [B-]1(OC(=O)C(=O)O1)OCC(C)OCC(C)OCC(C)OCC(C)OCC(C)OCC(C)OCC(C) | 347.2914
[Cu][B-]1(OC(=O)C(=O)O1)OCC(C)OCC(C)OCC(C)OCC(C)OCC(C)OCC(C)OCC(C)[Au] | -4.768304028 | 2.741154 | O=C1O[B-]2(OC1=O)OC(=O)C(=O)O2.[Li+] | 0.306598041 | 69.15444239 | CC(C)COC(C)COC(C)COC(C)COC(C)COC(C)COC(C)CO[B-]1(C)OC(=O)C(=O)O1 | [*][B-]1(OC(=O)C(=O)O1)OCC(C)OCC(C)OCC(C)OCC(C)OCC(C)OCC(C)OCC(C)[*] | [*]COC(C)COC(C)COC(C)CO[B-]1(C(C)COC(C)COC(C)COC([*])C)OC(=O)C(=O)O1 | [B-]1(OC(=O)C(=O)O1)OCC(C)OCC(C)OCC(C)OCC(C)OCC(C)OCC(C)OCC(C) | 342.1544
[Cu][B-]1(OC(=O)C(=O)O1)OCC(C)OCC(C)OCC(C)OCC(C)OCC(C)OCC(C)OCC(C)[Au] | -4.896757353 | 2.741154 | O=C1O[B-]2(OC1=O)OC(=O)C(=O)O2.[Li+] | 0.306598041 | 63.6220782 | CC(C)COC(C)COC(C)COC(C)COC(C)COC(C)COC(C)CO[B-]1(C)OC(=O)C(=O)O1 | [*][B-]1(OC(=O)C(=O)O1)OCC(C)OCC(C)OCC(C)OCC(C)OCC(C)OCC(C)OCC(C)[*] | [*]COC(C)COC(C)COC(C)CO[B-]1(C(C)COC(C)COC(C)COC([*])C)OC(=O)C(=O)O1 | [B-]1(OC(=O)C(=O)O1)OCC(C)OCC(C)OCC(C)OCC(C)OCC(C)OCC(C)OCC(C) | 336.6220782
[Cu][B-]1(OC(=O)C(=O)O1)OCC(C)OCC(C)OCC(C)OCC(C)OCC(C)OCC(C)OCC(C)[Au] | -5.049721951 | 2.741154 | O=C1O[B-]2(OC1=O)OC(=O)C(=O)O2.[Li+] | 0.306598041 | 58.52337322 | CC(C)COC(C)COC(C)COC(C)COC(C)COC(C)COC(C)CO[B-]1(C)OC(=O)C(=O)O1 | [*][B-]1(OC(=O)C(=O)O1)OCC(C)OCC(C)OCC(C)OCC(C)OCC(C)OCC(C)OCC(C)[*] | [*]COC(C)COC(C)COC(C)CO[B-]1(C(C)COC(C)COC(C)COC([*])C)OC(=O)C(=O)O1 | [B-]1(OC(=O)C(=O)O1)OCC(C)OCC(C)OCC(C)OCC(C)OCC(C)OCC(C)OCC(C) | 331.5234
[Cu][B-]1(OC(=O)C(=O)O1)OCC(C)OCC(C)OCC(C)OCC(C)OCC(C)OCC(C)OCC(C)[Au] | -5.221054003 | 2.741154 | O=C1O[B-]2(OC1=O)OC(=O)C(=O)O2.[Li+] | 0.306598041 | 53.31851997 | CC(C)COC(C)COC(C)COC(C)COC(C)COC(C)COC(C)CO[B-]1(C)OC(=O)C(=O)O1 | [*][B-]1(OC(=O)C(=O)O1)OCC(C)OCC(C)OCC(C)OCC(C)OCC(C)OCC(C)OCC(C)[*] | [*]COC(C)COC(C)COC(C)CO[B-]1(C(C)COC(C)COC(C)COC([*])C)OC(=O)C(=O)O1 | [B-]1(OC(=O)C(=O)O1)OCC(C)OCC(C)OCC(C)OCC(C)OCC(C)OCC(C)OCC(C) | 326.3185
[Cu][B-]1(OC(=O)C(=O)O1)OCC(C)OCC(C)OCC(C)OCC(C)OCC(C)OCC(C)OCC(C)[Au] | -5.410762652 | 2.741154 | O=C1O[B-]2(OC1=O)OC(=O)C(=O)O2.[Li+] | 0.306598041 | 48.27109894 | CC(C)COC(C)COC(C)COC(C)COC(C)COC(C)COC(C)CO[B-]1(C)OC(=O)C(=O)O1 | [*][B-]1(OC(=O)C(=O)O1)OCC(C)OCC(C)OCC(C)OCC(C)OCC(C)OCC(C)OCC(C)[*] | [*]COC(C)COC(C)COC(C)CO[B-]1(C(C)COC(C)COC(C)COC([*])C)OC(=O)C(=O)O1 | [B-]1(OC(=O)C(=O)O1)OCC(C)OCC(C)OCC(C)OCC(C)OCC(C)OCC(C)OCC(C) | 321.2711
[Cu][B-]1(OC(=O)C(=O)O1)OCC(C)OCC(C)OCC(C)OCC(C)OCC(C)OCC(C)OCC(C)[Au] | -5.563708964 | 2.741154 | O=C1O[B-]2(OC1=O)OC(=O)C(=O)O2.[Li+] | 0.306598041 | 43.14488362 | CC(C)COC(C)COC(C)COC(C)COC(C)COC(C)COC(C)CO[B-]1(C)OC(=O)C(=O)O1 | [*][B-]1(OC(=O)C(=O)O1)OCC(C)OCC(C)OCC(C)OCC(C)OCC(C)OCC(C)OCC(C)[*] | [*]COC(C)COC(C)COC(C)CO[B-]1(C(C)COC(C)COC(C)COC([*])C)OC(=O)C(=O)O1 | [B-]1(OC(=O)C(=O)O1)OCC(C)OCC(C)OCC(C)OCC(C)OCC(C)OCC(C)OCC(C) | 316.1449
[Cu][B-]1(OC(=O)C(=O)O1)OCC(C)OCC(C)OCC(C)OCC(C)OCC(C)OCC(C)OCC(C)[Au] | -5.753399328 | 2.741154 | O=C1O[B-]2(OC1=O)OC(=O)C(=O)O2.[Li+] | 0.306598041 | 37.94195079 | CC(C)COC(C)COC(C)COC(C)COC(C)COC(C)COC(C)CO[B-]1(C)OC(=O)C(=O)O1 | [*][B-]1(OC(=O)C(=O)O1)OCC(C)OCC(C)OCC(C)OCC(C)OCC(C)OCC(C)OCC(C)[*] | [*]COC(C)COC(C)COC(C)CO[B-]1(C(C)COC(C)COC(C)COC([*])C)OC(=O)C(=O)O1 | [B-]1(OC(=O)C(=O)O1)OCC(C)OCC(C)OCC(C)OCC(C)OCC(C)OCC(C)OCC(C) | 310.942
[Cu][B-]1(OC(=O)C(=O)O1)OCC(C)OCC(C)OCC(C)OCC(C)OCC(C)OCC(C)OCC(C)[Au] | -5.881880081 | 2.741154 | O=C1O[B-]2(OC1=O)OC(=O)C(=O)O2.[Li+] | 0.306598041 | 34.04032905 | CC(C)COC(C)COC(C)COC(C)COC(C)COC(C)COC(C)CO[B-]1(C)OC(=O)C(=O)O1 | [*][B-]1(OC(=O)C(=O)O1)OCC(C)OCC(C)OCC(C)OCC(C)OCC(C)OCC(C)OCC(C)[*] | [*]COC(C)COC(C)COC(C)CO[B-]1(C(C)COC(C)COC(C)COC([*])C)OC(=O)C(=O)O1 | [B-]1(OC(=O)C(=O)O1)OCC(C)OCC(C)OCC(C)OCC(C)OCC(C)OCC(C)OCC(C) | 307.0403
[Cu][B-]1(OC(=O)C(=O)O1)OCC(C)OCC(C)OCC(C)OCC(C)OCC(C)OCC(C)OCC(C)[Au] | -6.07770512 | 2.741154 | O=C1O[B-]2(OC1=O)OC(=O)C(=O)O2.[Li+] | 0.306598041 | 29.34765061 | CC(C)COC(C)COC(C)COC(C)COC(C)COC(C)COC(C)CO[B-]1(C)OC(=O)C(=O)O1 | [*][B-]1(OC(=O)C(=O)O1)OCC(C)OCC(C)OCC(C)OCC(C)OCC(C)OCC(C)OCC(C)[*] | [*]COC(C)COC(C)COC(C)CO[B-]1(C(C)COC(C)COC(C)COC([*])C)OC(=O)C(=O)O1 | [B-]1(OC(=O)C(=O)O1)OCC(C)OCC(C)OCC(C)OCC(C)OCC(C)OCC(C)OCC(C) | 302.3477
[Cu][B-]1(OC(=O)C(=O)O1)OCC(C)OCC(C)OCC(C)OCC(C)OCC(C)OCC(C)OCC(C)[Au] | -6.310283352 | 2.741154 | O=C1O[B-]2(OC1=O)OC(=O)C(=O)O2.[Li+] | 0.306598041 | 24.79034342 | CC(C)COC(C)COC(C)COC(C)COC(C)COC(C)COC(C)CO[B-]1(C)OC(=O)C(=O)O1 | [*][B-]1(OC(=O)C(=O)O1)OCC(C)OCC(C)OCC(C)OCC(C)OCC(C)OCC(C)OCC(C)[*] | [*]COC(C)COC(C)COC(C)CO[B-]1(C(C)COC(C)COC(C)COC([*])C)OC(=O)C(=O)O1 | [B-]1(OC(=O)C(=O)O1)OCC(C)OCC(C)OCC(C)OCC(C)OCC(C)OCC(C)OCC(C) | 297.7903
[Cu][B-]1(OC(=O)C(=O)O1)OCC(C)OCC(C)OCC(C)OCC(C)OCC(C)OCC(C)OCC(C)OCC(C)OCC(C)OCC(C)OCC(C)OCC(C)OCC(C)[Au] | -3.563018699 | 2.947925 | O=C1O[B-]2(OC1=O)OC(=O)C(=O)O2.[Li+] | 0.792438009 | 120.2559037 | CC(C)COC(C)COC(C)COC(C)COC(C)COC(C)COC(C)COC(C)COC(C)COC(C)COC(C)COC(C)COC(C)CO[B-]1(C)OC(=O)C(=O)O1 | [*][B-]1(OC(=O)C(=O)O1)OCC(C)OCC(C)OCC(C)OCC(C)OCC(C)OCC(C)OCC(C)OCC(C)OCC(C)OCC(C)OCC(C)OCC(C)OCC(C)[*] | [*]COC(C)COC(C)COC(C)COC(C)COC(C)COC(C)CO[B-]1(C(C)COC(C)COC(C)COC(C)COC(C)COC(C)COC([*])C)OC(=O)C(=O)O1 | [B-]1(OC(=O)C(=O)O1)OCC(C)OCC(C)OCC(C)OCC(C)OCC(C)OCC(C)OCC(C)OCC(C)OCC(C)OCC(C)OCC(C)OCC(C)OCC(C) | 393.2559037
[Cu][B-]1(OC(=O)C(=O)O1)OCC(C)OCC(C)OCC(C)OCC(C)OCC(C)OCC(C)OCC(C)OCC(C)OCC(C)OCC(C)OCC(C)OCC(C)OCC(C)[Au] | -3.63024413 | 2.947925 | O=C1O[B-]2(OC1=O)OC(=O)C(=O)O2.[Li+] | 0.792438009 | 114.053495 | CC(C)COC(C)COC(C)COC(C)COC(C)COC(C)COC(C)COC(C)COC(C)COC(C)COC(C)COC(C)COC(C)CO[B-]1(C)OC(=O)C(=O)O1 | [*][B-]1(OC(=O)C(=O)O1)OCC(C)OCC(C)OCC(C)OCC(C)OCC(C)OCC(C)OCC(C)OCC(C)OCC(C)OCC(C)OCC(C)OCC(C)OCC(C)[*] | [*]COC(C)COC(C)COC(C)COC(C)COC(C)COC(C)CO[B-]1(C(C)COC(C)COC(C)COC(C)COC(C)COC(C)COC([*])C)OC(=O)C(=O)O1 | [B-]1(OC(=O)C(=O)O1)OCC(C)OCC(C)OCC(C)OCC(C)OCC(C)OCC(C)OCC(C)OCC(C)OCC(C)OCC(C)OCC(C)OCC(C)OCC(C) | 387.053495
[Cu][B-]1(OC(=O)C(=O)O1)OCC(C)OCC(C)OCC(C)OCC(C)OCC(C)OCC(C)OCC(C)OCC(C)OCC(C)OCC(C)OCC(C)OCC(C)OCC(C)[Au] | -3.685245924 | 2.947925 | O=C1O[B-]2(OC1=O)OC(=O)C(=O)O2.[Li+] | 0.792438009 | 109.0906904 | CC(C)COC(C)COC(C)COC(C)COC(C)COC(C)COC(C)COC(C)COC(C)COC(C)COC(C)COC(C)COC(C)CO[B-]1(C)OC(=O)C(=O)O1 | [*][B-]1(OC(=O)C(=O)O1)OCC(C)OCC(C)OCC(C)OCC(C)OCC(C)OCC(C)OCC(C)OCC(C)OCC(C)OCC(C)OCC(C)OCC(C)OCC(C)[*] | [*]COC(C)COC(C)COC(C)COC(C)COC(C)COC(C)CO[B-]1(C(C)COC(C)COC(C)COC(C)COC(C)COC(C)COC([*])C)OC(=O)C(=O)O1 | [B-]1(OC(=O)C(=O)O1)OCC(C)OCC(C)OCC(C)OCC(C)OCC(C)OCC(C)OCC(C)OCC(C)OCC(C)OCC(C)OCC(C)OCC(C)OCC(C) | 382.0906904
[Cu][B-]1(OC(=O)C(=O)O1)OCC(C)OCC(C)OCC(C)OCC(C)OCC(C)OCC(C)OCC(C)OCC(C)OCC(C)OCC(C)OCC(C)OCC(C)OCC(C)[Au] | -3.734149614 | 2.947925 | O=C1O[B-]2(OC1=O)OC(=O)C(=O)O2.[Li+] | 0.792438009 | 105.2782418 | CC(C)COC(C)COC(C)COC(C)COC(C)COC(C)COC(C)COC(C)COC(C)COC(C)COC(C)COC(C)COC(C)CO[B-]1(C)OC(=O)C(=O)O1 | [*][B-]1(OC(=O)C(=O)O1)OCC(C)OCC(C)OCC(C)OCC(C)OCC(C)OCC(C)OCC(C)OCC(C)OCC(C)OCC(C)OCC(C)OCC(C)OCC(C)[*] | [*]COC(C)COC(C)COC(C)COC(C)COC(C)COC(C)CO[B-]1(C(C)COC(C)COC(C)COC(C)COC(C)COC(C)COC([*])C)OC(=O)C(=O)O1 | [B-]1(OC(=O)C(=O)O1)OCC(C)OCC(C)OCC(C)OCC(C)OCC(C)OCC(C)OCC(C)OCC(C)OCC(C)OCC(C)OCC(C)OCC(C)OCC(C) | 378.2782418
[Cu][B-]1(OC(=O)C(=O)O1)OCC(C)OCC(C)OCC(C)OCC(C)OCC(C)OCC(C)OCC(C)OCC(C)OCC(C)OCC(C)OCC(C)OCC(C)OCC(C)[Au] | -3.795258655 | 2.947925 | O=C1O[B-]2(OC1=O)OC(=O)C(=O)O2.[Li+] | 0.792438009 | 99.86917782 | CC(C)COC(C)COC(C)COC(C)COC(C)COC(C)COC(C)COC(C)COC(C)COC(C)COC(C)COC(C)COC(C)CO[B-]1(C)OC(=O)C(=O)O1 | [*][B-]1(OC(=O)C(=O)O1)OCC(C)OCC(C)OCC(C)OCC(C)OCC(C)OCC(C)OCC(C)OCC(C)OCC(C)OCC(C)OCC(C)OCC(C)OCC(C)[*] | [*]COC(C)COC(C)COC(C)COC(C)COC(C)COC(C)CO[B-]1(C(C)COC(C)COC(C)COC(C)COC(C)COC(C)COC([*])C)OC(=O)C(=O)O1 | [B-]1(OC(=O)C(=O)O1)OCC(C)OCC(C)OCC(C)OCC(C)OCC(C)OCC(C)OCC(C)OCC(C)OCC(C)OCC(C)OCC(C)OCC(C)OCC(C) | 372.8692
[Cu][B-]1(OC(=O)C(=O)O1)OCC(C)OCC(C)OCC(C)OCC(C)OCC(C)OCC(C)OCC(C)OCC(C)OCC(C)OCC(C)OCC(C)OCC(C)OCC(C)[Au] | -3.880860683 | 2.947925 | O=C1O[B-]2(OC1=O)OC(=O)C(=O)O2.[Li+] | 0.792438009 | 94.28394112 | CC(C)COC(C)COC(C)COC(C)COC(C)COC(C)COC(C)COC(C)COC(C)COC(C)COC(C)COC(C)COC(C)CO[B-]1(C)OC(=O)C(=O)O1 | [*][B-]1(OC(=O)C(=O)O1)OCC(C)OCC(C)OCC(C)OCC(C)OCC(C)OCC(C)OCC(C)OCC(C)OCC(C)OCC(C)OCC(C)OCC(C)OCC(C)[*] | [*]COC(C)COC(C)COC(C)COC(C)COC(C)COC(C)CO[B-]1(C(C)COC(C)COC(C)COC(C)COC(C)COC(C)COC([*])C)OC(=O)C(=O)O1 | [B-]1(OC(=O)C(=O)O1)OCC(C)OCC(C)OCC(C)OCC(C)OCC(C)OCC(C)OCC(C)OCC(C)OCC(C)OCC(C)OCC(C)OCC(C)OCC(C) | 367.2839
[Cu][B-]1(OC(=O)C(=O)O1)OCC(C)OCC(C)OCC(C)OCC(C)OCC(C)OCC(C)OCC(C)OCC(C)OCC(C)OCC(C)OCC(C)OCC(C)OCC(C)[Au] | -3.923593128 | 2.947925 | O=C1O[B-]2(OC1=O)OC(=O)C(=O)O2.[Li+] | 0.792438009 | 89.18680835 | CC(C)COC(C)COC(C)COC(C)COC(C)COC(C)COC(C)COC(C)COC(C)COC(C)COC(C)COC(C)COC(C)CO[B-]1(C)OC(=O)C(=O)O1 | [*][B-]1(OC(=O)C(=O)O1)OCC(C)OCC(C)OCC(C)OCC(C)OCC(C)OCC(C)OCC(C)OCC(C)OCC(C)OCC(C)OCC(C)OCC(C)OCC(C)[*] | [*]COC(C)COC(C)COC(C)COC(C)COC(C)COC(C)CO[B-]1(C(C)COC(C)COC(C)COC(C)COC(C)COC(C)COC([*])C)OC(=O)C(=O)O1 | [B-]1(OC(=O)C(=O)O1)OCC(C)OCC(C)OCC(C)OCC(C)OCC(C)OCC(C)OCC(C)OCC(C)OCC(C)OCC(C)OCC(C)OCC(C)OCC(C) | 362.1868
[Cu][B-]1(OC(=O)C(=O)O1)OCC(C)OCC(C)OCC(C)OCC(C)OCC(C)OCC(C)OCC(C)OCC(C)OCC(C)OCC(C)OCC(C)OCC(C)OCC(C)[Au] | -4.003124479 | 2.947925 | O=C1O[B-]2(OC1=O)OC(=O)C(=O)O2.[Li+] | 0.792438009 | 85.75221678 | CC(C)COC(C)COC(C)COC(C)COC(C)COC(C)COC(C)COC(C)COC(C)COC(C)COC(C)COC(C)COC(C)CO[B-]1(C)OC(=O)C(=O)O1 | [*][B-]1(OC(=O)C(=O)O1)OCC(C)OCC(C)OCC(C)OCC(C)OCC(C)OCC(C)OCC(C)OCC(C)OCC(C)OCC(C)OCC(C)OCC(C)OCC(C)[*] | [*]COC(C)COC(C)COC(C)COC(C)COC(C)COC(C)CO[B-]1(C(C)COC(C)COC(C)COC(C)COC(C)COC(C)COC([*])C)OC(=O)C(=O)O1 | [B-]1(OC(=O)C(=O)O1)OCC(C)OCC(C)OCC(C)OCC(C)OCC(C)OCC(C)OCC(C)OCC(C)OCC(C)OCC(C)OCC(C)OCC(C)OCC(C) | 358.7522
[Cu][B-]1(OC(=O)C(=O)O1)OCC(C)OCC(C)OCC(C)OCC(C)OCC(C)OCC(C)OCC(C)OCC(C)OCC(C)OCC(C)OCC(C)OCC(C)OCC(C)[Au] | -4.094815468 | 2.947925 | O=C1O[B-]2(OC1=O)OC(=O)C(=O)O2.[Li+] | 0.792438009 | 79.38625174 | CC(C)COC(C)COC(C)COC(C)COC(C)COC(C)COC(C)COC(C)COC(C)COC(C)COC(C)COC(C)COC(C)CO[B-]1(C)OC(=O)C(=O)O1 | [*][B-]1(OC(=O)C(=O)O1)OCC(C)OCC(C)OCC(C)OCC(C)OCC(C)OCC(C)OCC(C)OCC(C)OCC(C)OCC(C)OCC(C)OCC(C)OCC(C)[*] | [*]COC(C)COC(C)COC(C)COC(C)COC(C)COC(C)CO[B-]1(C(C)COC(C)COC(C)COC(C)COC(C)COC(C)COC([*])C)OC(=O)C(=O)O1 | [B-]1(OC(=O)C(=O)O1)OCC(C)OCC(C)OCC(C)OCC(C)OCC(C)OCC(C)OCC(C)OCC(C)OCC(C)OCC(C)OCC(C)OCC(C)OCC(C) | 352.3863
[Cu][B-]1(OC(=O)C(=O)O1)OCC(C)OCC(C)OCC(C)OCC(C)OCC(C)OCC(C)OCC(C)OCC(C)OCC(C)OCC(C)OCC(C)OCC(C)OCC(C)[Au] | -4.168203002 | 2.947925 | O=C1O[B-]2(OC1=O)OC(=O)C(=O)O2.[Li+] | 0.792438009 | 75.55373736 | CC(C)COC(C)COC(C)COC(C)COC(C)COC(C)COC(C)COC(C)COC(C)COC(C)COC(C)COC(C)COC(C)CO[B-]1(C)OC(=O)C(=O)O1 | [*][B-]1(OC(=O)C(=O)O1)OCC(C)OCC(C)OCC(C)OCC(C)OCC(C)OCC(C)OCC(C)OCC(C)OCC(C)OCC(C)OCC(C)OCC(C)OCC(C)[*] | [*]COC(C)COC(C)COC(C)COC(C)COC(C)COC(C)CO[B-]1(C(C)COC(C)COC(C)COC(C)COC(C)COC(C)COC([*])C)OC(=O)C(=O)O1 | [B-]1(OC(=O)C(=O)O1)OCC(C)OCC(C)OCC(C)OCC(C)OCC(C)OCC(C)OCC(C)OCC(C)OCC(C)OCC(C)OCC(C)OCC(C)OCC(C) | 348.5537
[Cu][B-]1(OC(=O)C(=O)O1)OCC(C)OCC(C)OCC(C)OCC(C)OCC(C)OCC(C)OCC(C)OCC(C)OCC(C)OCC(C)OCC(C)OCC(C)OCC(C)[Au] | -4.278261446 | 2.947925 | O=C1O[B-]2(OC1=O)OC(=O)C(=O)O2.[Li+] | 0.792438009 | 69.25731407 | CC(C)COC(C)COC(C)COC(C)COC(C)COC(C)COC(C)COC(C)COC(C)COC(C)COC(C)COC(C)COC(C)CO[B-]1(C)OC(=O)C(=O)O1 | [*][B-]1(OC(=O)C(=O)O1)OCC(C)OCC(C)OCC(C)OCC(C)OCC(C)OCC(C)OCC(C)OCC(C)OCC(C)OCC(C)OCC(C)OCC(C)OCC(C)[*] | [*]COC(C)COC(C)COC(C)COC(C)COC(C)COC(C)CO[B-]1(C(C)COC(C)COC(C)COC(C)COC(C)COC(C)COC([*])C)OC(=O)C(=O)O1 | [B-]1(OC(=O)C(=O)O1)OCC(C)OCC(C)OCC(C)OCC(C)OCC(C)OCC(C)OCC(C)OCC(C)OCC(C)OCC(C)OCC(C)OCC(C)OCC(C) | 342.2573
[Cu][B-]1(OC(=O)C(=O)O1)OCC(C)OCC(C)OCC(C)OCC(C)OCC(C)OCC(C)OCC(C)OCC(C)OCC(C)OCC(C)OCC(C)OCC(C)OCC(C)[Au] | -4.376114538 | 2.947925 | O=C1O[B-]2(OC1=O)OC(=O)C(=O)O2.[Li+] | 0.792438009 | 64.54287672 | CC(C)COC(C)COC(C)COC(C)COC(C)COC(C)COC(C)COC(C)COC(C)COC(C)COC(C)COC(C)COC(C)CO[B-]1(C)OC(=O)C(=O)O1 | [*][B-]1(OC(=O)C(=O)O1)OCC(C)OCC(C)OCC(C)OCC(C)OCC(C)OCC(C)OCC(C)OCC(C)OCC(C)OCC(C)OCC(C)OCC(C)OCC(C)[*] | [*]COC(C)COC(C)COC(C)COC(C)COC(C)COC(C)CO[B-]1(C(C)COC(C)COC(C)COC(C)COC(C)COC(C)COC([*])C)OC(=O)C(=O)O1 | [B-]1(OC(=O)C(=O)O1)OCC(C)OCC(C)OCC(C)OCC(C)OCC(C)OCC(C)OCC(C)OCC(C)OCC(C)OCC(C)OCC(C)OCC(C)OCC(C) | 337.5429
[Cu][B-]1(OC(=O)C(=O)O1)OCC(C)OCC(C)OCC(C)OCC(C)OCC(C)OCC(C)OCC(C)OCC(C)OCC(C)OCC(C)OCC(C)OCC(C)OCC(C)[Au] | -4.52902428 | 2.947925 | O=C1O[B-]2(OC1=O)OC(=O)C(=O)O2.[Li+] | 0.792438009 | 57.83926764 | CC(C)COC(C)COC(C)COC(C)COC(C)COC(C)COC(C)COC(C)COC(C)COC(C)COC(C)COC(C)COC(C)CO[B-]1(C)OC(=O)C(=O)O1 | [*][B-]1(OC(=O)C(=O)O1)OCC(C)OCC(C)OCC(C)OCC(C)OCC(C)OCC(C)OCC(C)OCC(C)OCC(C)OCC(C)OCC(C)OCC(C)OCC(C)[*] | [*]COC(C)COC(C)COC(C)COC(C)COC(C)COC(C)CO[B-]1(C(C)COC(C)COC(C)COC(C)COC(C)COC(C)COC([*])C)OC(=O)C(=O)O1 | [B-]1(OC(=O)C(=O)O1)OCC(C)OCC(C)OCC(C)OCC(C)OCC(C)OCC(C)OCC(C)OCC(C)OCC(C)OCC(C)OCC(C)OCC(C)OCC(C) | 330.8393
[Cu][B-]1(OC(=O)C(=O)O1)OCC(C)OCC(C)OCC(C)OCC(C)OCC(C)OCC(C)OCC(C)OCC(C)OCC(C)OCC(C)OCC(C)OCC(C)OCC(C)[Au] | -4.639119295 | 2.947925 | O=C1O[B-]2(OC1=O)OC(=O)C(=O)O2.[Li+] | 0.792438009 | 53.17514653 | CC(C)COC(C)COC(C)COC(C)COC(C)COC(C)COC(C)COC(C)COC(C)COC(C)COC(C)COC(C)COC(C)CO[B-]1(C)OC(=O)C(=O)O1 | [*][B-]1(OC(=O)C(=O)O1)OCC(C)OCC(C)OCC(C)OCC(C)OCC(C)OCC(C)OCC(C)OCC(C)OCC(C)OCC(C)OCC(C)OCC(C)OCC(C)[*] | [*]COC(C)COC(C)COC(C)COC(C)COC(C)COC(C)CO[B-]1(C(C)COC(C)COC(C)COC(C)COC(C)COC(C)COC([*])C)OC(=O)C(=O)O1 | [B-]1(OC(=O)C(=O)O1)OCC(C)OCC(C)OCC(C)OCC(C)OCC(C)OCC(C)OCC(C)OCC(C)OCC(C)OCC(C)OCC(C)OCC(C)OCC(C) | 326.1751
[Cu][B-]1(OC(=O)C(=O)O1)OCC(C)OCC(C)OCC(C)OCC(C)OCC(C)OCC(C)OCC(C)OCC(C)OCC(C)OCC(C)OCC(C)OCC(C)OCC(C)[Au] | -4.761456231 | 2.947925 | O=C1O[B-]2(OC1=O)OC(=O)C(=O)O2.[Li+] | 0.792438009 | 48.39128864 | CC(C)COC(C)COC(C)COC(C)COC(C)COC(C)COC(C)COC(C)COC(C)COC(C)COC(C)COC(C)COC(C)CO[B-]1(C)OC(=O)C(=O)O1 | [*][B-]1(OC(=O)C(=O)O1)OCC(C)OCC(C)OCC(C)OCC(C)OCC(C)OCC(C)OCC(C)OCC(C)OCC(C)OCC(C)OCC(C)OCC(C)OCC(C)[*] | [*]COC(C)COC(C)COC(C)COC(C)COC(C)COC(C)CO[B-]1(C(C)COC(C)COC(C)COC(C)COC(C)COC(C)COC([*])C)OC(=O)C(=O)O1 | [B-]1(OC(=O)C(=O)O1)OCC(C)OCC(C)OCC(C)OCC(C)OCC(C)OCC(C)OCC(C)OCC(C)OCC(C)OCC(C)OCC(C)OCC(C)OCC(C) | 321.3913
[Cu][B-]1(OC(=O)C(=O)O1)OCC(C)OCC(C)OCC(C)OCC(C)OCC(C)OCC(C)OCC(C)OCC(C)OCC(C)OCC(C)OCC(C)OCC(C)OCC(C)[Au] | -4.8899187 | 2.947925 | O=C1O[B-]2(OC1=O)OC(=O)C(=O)O2.[Li+] | 0.792438009 | 43.74456322 | CC(C)COC(C)COC(C)COC(C)COC(C)COC(C)COC(C)COC(C)COC(C)COC(C)COC(C)COC(C)COC(C)CO[B-]1(C)OC(=O)C(=O)O1 | [*][B-]1(OC(=O)C(=O)O1)OCC(C)OCC(C)OCC(C)OCC(C)OCC(C)OCC(C)OCC(C)OCC(C)OCC(C)OCC(C)OCC(C)OCC(C)OCC(C)[*] | [*]COC(C)COC(C)COC(C)COC(C)COC(C)COC(C)CO[B-]1(C(C)COC(C)COC(C)COC(C)COC(C)COC(C)COC([*])C)OC(=O)C(=O)O1 | [B-]1(OC(=O)C(=O)O1)OCC(C)OCC(C)OCC(C)OCC(C)OCC(C)OCC(C)OCC(C)OCC(C)OCC(C)OCC(C)OCC(C)OCC(C)OCC(C) | 316.7446
[Cu][B-]1(OC(=O)C(=O)O1)OCC(C)OCC(C)OCC(C)OCC(C)OCC(C)OCC(C)OCC(C)OCC(C)OCC(C)OCC(C)OCC(C)OCC(C)OCC(C)[Au] | -5.018362883 | 2.947925 | O=C1O[B-]2(OC1=O)OC(=O)C(=O)O2.[Li+] | 0.792438009 | 38.7648651 | CC(C)COC(C)COC(C)COC(C)COC(C)COC(C)COC(C)COC(C)COC(C)COC(C)COC(C)COC(C)COC(C)CO[B-]1(C)OC(=O)C(=O)O1 | [*][B-]1(OC(=O)C(=O)O1)OCC(C)OCC(C)OCC(C)OCC(C)OCC(C)OCC(C)OCC(C)OCC(C)OCC(C)OCC(C)OCC(C)OCC(C)OCC(C)[*] | [*]COC(C)COC(C)COC(C)COC(C)COC(C)COC(C)CO[B-]1(C(C)COC(C)COC(C)COC(C)COC(C)COC(C)COC([*])C)OC(=O)C(=O)O1 | [B-]1(OC(=O)C(=O)O1)OCC(C)OCC(C)OCC(C)OCC(C)OCC(C)OCC(C)OCC(C)OCC(C)OCC(C)OCC(C)OCC(C)OCC(C)OCC(C) | 311.7648651
[Cu][B-]1(OC(=O)C(=O)O1)OCC(C)OCC(C)OCC(C)OCC(C)OCC(C)OCC(C)OCC(C)OCC(C)OCC(C)OCC(C)OCC(C)OCC(C)OCC(C)[Au] | -5.165220233 | 2.947925 | O=C1O[B-]2(OC1=O)OC(=O)C(=O)O2.[Li+] | 0.792438009 | 34.83958259 | CC(C)COC(C)COC(C)COC(C)COC(C)COC(C)COC(C)COC(C)COC(C)COC(C)COC(C)COC(C)COC(C)CO[B-]1(C)OC(=O)C(=O)O1 | [*][B-]1(OC(=O)C(=O)O1)OCC(C)OCC(C)OCC(C)OCC(C)OCC(C)OCC(C)OCC(C)OCC(C)OCC(C)OCC(C)OCC(C)OCC(C)OCC(C)[*] | [*]COC(C)COC(C)COC(C)COC(C)COC(C)COC(C)CO[B-]1(C(C)COC(C)COC(C)COC(C)COC(C)COC(C)COC([*])C)OC(=O)C(=O)O1 | [B-]1(OC(=O)C(=O)O1)OCC(C)OCC(C)OCC(C)OCC(C)OCC(C)OCC(C)OCC(C)OCC(C)OCC(C)OCC(C)OCC(C)OCC(C)OCC(C) | 307.8396
[Cu][B-]1(OC(=O)C(=O)O1)OCC(C)OCC(C)OCC(C)OCC(C)OCC(C)OCC(C)OCC(C)OCC(C)OCC(C)OCC(C)OCC(C)OCC(C)OCC(C)[Au] | -5.354883169 | 2.947925 | O=C1O[B-]2(OC1=O)OC(=O)C(=O)O2.[Li+] | 0.792438009 | 29.24762745 | CC(C)COC(C)COC(C)COC(C)COC(C)COC(C)COC(C)COC(C)COC(C)COC(C)COC(C)COC(C)COC(C)CO[B-]1(C)OC(=O)C(=O)O1 | [*][B-]1(OC(=O)C(=O)O1)OCC(C)OCC(C)OCC(C)OCC(C)OCC(C)OCC(C)OCC(C)OCC(C)OCC(C)OCC(C)OCC(C)OCC(C)OCC(C)[*] | [*]COC(C)COC(C)COC(C)COC(C)COC(C)COC(C)CO[B-]1(C(C)COC(C)COC(C)COC(C)COC(C)COC(C)COC([*])C)OC(=O)C(=O)O1 | [B-]1(OC(=O)C(=O)O1)OCC(C)OCC(C)OCC(C)OCC(C)OCC(C)OCC(C)OCC(C)OCC(C)OCC(C)OCC(C)OCC(C)OCC(C)OCC(C) | 302.2476
[Cu][B-]1(OC(=O)C(=O)O1)OCC(C)OCC(C)OCC(C)OCC(C)OCC(C)OCC(C)OCC(C)OCC(C)OCC(C)OCC(C)OCC(C)OCC(C)OCC(C)[Au] | -5.569048234 | 2.947925 | O=C1O[B-]2(OC1=O)OC(=O)C(=O)O2.[Li+] | 0.792438009 | 23.85123875 | CC(C)COC(C)COC(C)COC(C)COC(C)COC(C)COC(C)COC(C)COC(C)COC(C)COC(C)COC(C)COC(C)CO[B-]1(C)OC(=O)C(=O)O1 | [*][B-]1(OC(=O)C(=O)O1)OCC(C)OCC(C)OCC(C)OCC(C)OCC(C)OCC(C)OCC(C)OCC(C)OCC(C)OCC(C)OCC(C)OCC(C)OCC(C)[*] | [*]COC(C)COC(C)COC(C)COC(C)COC(C)COC(C)CO[B-]1(C(C)COC(C)COC(C)COC(C)COC(C)COC(C)COC([*])C)OC(=O)C(=O)O1 | [B-]1(OC(=O)C(=O)O1)OCC(C)OCC(C)OCC(C)OCC(C)OCC(C)OCC(C)OCC(C)OCC(C)OCC(C)OCC(C)OCC(C)OCC(C)OCC(C) | 296.8512
[Cu][B-]1(OC(=O)C(=O)O1)OCC(C)OCC(C)OCC(C)OCC(C)OCC(C)OCC(C)OCC(C)OCC(C)OCC(C)OCC(C)OCC(C)OCC(C)OCC(C)[Au] | -5.813886673 | 2.947925 | O=C1O[B-]2(OC1=O)OC(=O)C(=O)O2.[Li+] | 0.792438009 | 19.65956045 | CC(C)COC(C)COC(C)COC(C)COC(C)COC(C)COC(C)COC(C)COC(C)COC(C)COC(C)COC(C)COC(C)CO[B-]1(C)OC(=O)C(=O)O1 | [*][B-]1(OC(=O)C(=O)O1)OCC(C)OCC(C)OCC(C)OCC(C)OCC(C)OCC(C)OCC(C)OCC(C)OCC(C)OCC(C)OCC(C)OCC(C)OCC(C)[*] | [*]COC(C)COC(C)COC(C)COC(C)COC(C)COC(C)CO[B-]1(C(C)COC(C)COC(C)COC(C)COC(C)COC(C)COC([*])C)OC(=O)C(=O)O1 | [B-]1(OC(=O)C(=O)O1)OCC(C)OCC(C)OCC(C)OCC(C)OCC(C)OCC(C)OCC(C)OCC(C)OCC(C)OCC(C)OCC(C)OCC(C)OCC(C) | 292.6596
[Cu][B-]1(OC(=O)C(=O)O1)OCC(C)OCC(C)OCC(C)OCC(C)OCC(C)OCC(C)OCC(C)OCC(C)OCC(C)OCC(C)OCC(C)OCC(C)OCC(C)[Au] | -5.923899404 | 2.947925 | O=C1O[B-]2(OC1=O)OC(=O)C(=O)O2.[Li+] | 0.792438009 | 14.21757839 | CC(C)COC(C)COC(C)COC(C)COC(C)COC(C)COC(C)COC(C)COC(C)COC(C)COC(C)COC(C)COC(C)CO[B-]1(C)OC(=O)C(=O)O1 | [*][B-]1(OC(=O)C(=O)O1)OCC(C)OCC(C)OCC(C)OCC(C)OCC(C)OCC(C)OCC(C)OCC(C)OCC(C)OCC(C)OCC(C)OCC(C)OCC(C)[*] | [*]COC(C)COC(C)COC(C)COC(C)COC(C)COC(C)CO[B-]1(C(C)COC(C)COC(C)COC(C)COC(C)COC(C)COC([*])C)OC(=O)C(=O)O1 | [B-]1(OC(=O)C(=O)O1)OCC(C)OCC(C)OCC(C)OCC(C)OCC(C)OCC(C)OCC(C)OCC(C)OCC(C)OCC(C)OCC(C)OCC(C)OCC(C) | 287.2176
[Cu][B-]1(OC(=O)C(=O)O1)OCC(C)OCC(C)OCC(C)OCC(C)OCC(C)OCC(C)OCC(C)OCC(C)OCC(C)OCC(C)OCC(C)OCC(C)OCC(C)[Au] | -6.174835948 | 2.947925 | O=C1O[B-]2(OC1=O)OC(=O)C(=O)O2.[Li+] | 0.792438009 | 9.716347262 | CC(C)COC(C)COC(C)COC(C)COC(C)COC(C)COC(C)COC(C)COC(C)COC(C)COC(C)COC(C)COC(C)CO[B-]1(C)OC(=O)C(=O)O1 | [*][B-]1(OC(=O)C(=O)O1)OCC(C)OCC(C)OCC(C)OCC(C)OCC(C)OCC(C)OCC(C)OCC(C)OCC(C)OCC(C)OCC(C)OCC(C)OCC(C)[*] | [*]COC(C)COC(C)COC(C)COC(C)COC(C)COC(C)CO[B-]1(C(C)COC(C)COC(C)COC(C)COC(C)COC(C)COC([*])C)OC(=O)C(=O)O1 | [B-]1(OC(=O)C(=O)O1)OCC(C)OCC(C)OCC(C)OCC(C)OCC(C)OCC(C)OCC(C)OCC(C)OCC(C)OCC(C)OCC(C)OCC(C)OCC(C) | 282.7163
[Cu][B-]1(OC(=O)C(=O)O1)OCC(C)OCC(C)OCC(C)OCC(C)OCC(C)OCC(C)OCC(C)OCC(C)OCC(C)OCC(C)OCC(C)OCC(C)OCC(C)[Au] | -6.425763349 | 2.947925 | O=C1O[B-]2(OC1=O)OC(=O)C(=O)O2.[Li+] | 0.792438009 | 5.168848885 | CC(C)COC(C)COC(C)COC(C)COC(C)COC(C)COC(C)COC(C)COC(C)COC(C)COC(C)COC(C)COC(C)CO[B-]1(C)OC(=O)C(=O)O1 | [*][B-]1(OC(=O)C(=O)O1)OCC(C)OCC(C)OCC(C)OCC(C)OCC(C)OCC(C)OCC(C)OCC(C)OCC(C)OCC(C)OCC(C)OCC(C)OCC(C)[*] | [*]COC(C)COC(C)COC(C)COC(C)COC(C)COC(C)CO[B-]1(C(C)COC(C)COC(C)COC(C)COC(C)COC(C)COC([*])C)OC(=O)C(=O)O1 | [B-]1(OC(=O)C(=O)O1)OCC(C)OCC(C)OCC(C)OCC(C)OCC(C)OCC(C)OCC(C)OCC(C)OCC(C)OCC(C)OCC(C)OCC(C)OCC(C) | 278.1688
[Cu][B-]1(OC(=O)C(=O)O1)OCC(C)OCC(C)OCC(C)OCC(C)OCC(C)OCC(C)OCC(C)OCC(C)OCC(C)OCC(C)OCC(C)OCC(C)OCC(C)OCC(C)OCC(C)OCC(C)[Au] | -3.850882145 | 3.045715 | O=C1O[B-]2(OC1=O)OC(=O)C(=O)O2.[Li+] | 0.666654195 | 118.7038732 | CC(C)COC(C)COC(C)COC(C)COC(C)COC(C)COC(C)COC(C)COC(C)COC(C)COC(C)COC(C)COC(C)COC(C)COC(C)COC(C)CO[B-]1(C)OC(=O)C(=O)O1 | [*][B-]1(OC(=O)C(=O)O1)OCC(C)OCC(C)OCC(C)OCC(C)OCC(C)OCC(C)OCC(C)OCC(C)OCC(C)OCC(C)OCC(C)OCC(C)OCC(C)OCC(C)OCC(C)OCC(C)[*] | [*]COC(C)COC(C)COC(C)COC(C)COC(C)COC(C)COC(C)CO[B-]1(C(C)COC(C)COC(C)COC(C)COC(C)COC(C)COC(C)COC(C)COC([*])C)OC(=O)C(=O)O1 | [B-]1(OC(=O)C(=O)O1)OCC(C)OCC(C)OCC(C)OCC(C)OCC(C)OCC(C)OCC(C)OCC(C)OCC(C)OCC(C)OCC(C)OCC(C)OCC(C)OCC(C)OCC(C)OCC(C) | 391.7038732
[Cu][B-]1(OC(=O)C(=O)O1)OCC(C)OCC(C)OCC(C)OCC(C)OCC(C)OCC(C)OCC(C)OCC(C)OCC(C)OCC(C)OCC(C)OCC(C)OCC(C)OCC(C)OCC(C)OCC(C)[Au] | -3.881390953 | 3.045715 | O=C1O[B-]2(OC1=O)OC(=O)C(=O)O2.[Li+] | 0.666654195 | 113.9860675 | CC(C)COC(C)COC(C)COC(C)COC(C)COC(C)COC(C)COC(C)COC(C)COC(C)COC(C)COC(C)COC(C)COC(C)COC(C)COC(C)CO[B-]1(C)OC(=O)C(=O)O1 | [*][B-]1(OC(=O)C(=O)O1)OCC(C)OCC(C)OCC(C)OCC(C)OCC(C)OCC(C)OCC(C)OCC(C)OCC(C)OCC(C)OCC(C)OCC(C)OCC(C)OCC(C)OCC(C)OCC(C)[*] | [*]COC(C)COC(C)COC(C)COC(C)COC(C)COC(C)COC(C)CO[B-]1(C(C)COC(C)COC(C)COC(C)COC(C)COC(C)COC(C)COC(C)COC([*])C)OC(=O)C(=O)O1 | [B-]1(OC(=O)C(=O)O1)OCC(C)OCC(C)OCC(C)OCC(C)OCC(C)OCC(C)OCC(C)OCC(C)OCC(C)OCC(C)OCC(C)OCC(C)OCC(C)OCC(C)OCC(C)OCC(C) | 386.9860675
[Cu][B-]1(OC(=O)C(=O)O1)OCC(C)OCC(C)OCC(C)OCC(C)OCC(C)OCC(C)OCC(C)OCC(C)OCC(C)OCC(C)OCC(C)OCC(C)OCC(C)OCC(C)OCC(C)OCC(C)[Au] | -3.911899761 | 3.045715 | O=C1O[B-]2(OC1=O)OC(=O)C(=O)O2.[Li+] | 0.666654195 | 109.3805124 | CC(C)COC(C)COC(C)COC(C)COC(C)COC(C)COC(C)COC(C)COC(C)COC(C)COC(C)COC(C)COC(C)COC(C)COC(C)COC(C)CO[B-]1(C)OC(=O)C(=O)O1 | [*][B-]1(OC(=O)C(=O)O1)OCC(C)OCC(C)OCC(C)OCC(C)OCC(C)OCC(C)OCC(C)OCC(C)OCC(C)OCC(C)OCC(C)OCC(C)OCC(C)OCC(C)OCC(C)OCC(C)[*] | [*]COC(C)COC(C)COC(C)COC(C)COC(C)COC(C)COC(C)CO[B-]1(C(C)COC(C)COC(C)COC(C)COC(C)COC(C)COC(C)COC(C)COC([*])C)OC(=O)C(=O)O1 | [B-]1(OC(=O)C(=O)O1)OCC(C)OCC(C)OCC(C)OCC(C)OCC(C)OCC(C)OCC(C)OCC(C)OCC(C)OCC(C)OCC(C)OCC(C)OCC(C)OCC(C)OCC(C)OCC(C) | 382.3805124
[Cu][B-]1(OC(=O)C(=O)O1)OCC(C)OCC(C)OCC(C)OCC(C)OCC(C)OCC(C)OCC(C)OCC(C)OCC(C)OCC(C)OCC(C)OCC(C)OCC(C)OCC(C)OCC(C)OCC(C)[Au] | -3.96691984 | 3.045715 | O=C1O[B-]2(OC1=O)OC(=O)C(=O)O2.[Li+] | 0.666654195 | 105.2185475 | CC(C)COC(C)COC(C)COC(C)COC(C)COC(C)COC(C)COC(C)COC(C)COC(C)COC(C)COC(C)COC(C)COC(C)COC(C)COC(C)CO[B-]1(C)OC(=O)C(=O)O1 | [*][B-]1(OC(=O)C(=O)O1)OCC(C)OCC(C)OCC(C)OCC(C)OCC(C)OCC(C)OCC(C)OCC(C)OCC(C)OCC(C)OCC(C)OCC(C)OCC(C)OCC(C)OCC(C)OCC(C)[*] | [*]COC(C)COC(C)COC(C)COC(C)COC(C)COC(C)COC(C)CO[B-]1(C(C)COC(C)COC(C)COC(C)COC(C)COC(C)COC(C)COC(C)COC([*])C)OC(=O)C(=O)O1 | [B-]1(OC(=O)C(=O)O1)OCC(C)OCC(C)OCC(C)OCC(C)OCC(C)OCC(C)OCC(C)OCC(C)OCC(C)OCC(C)OCC(C)OCC(C)OCC(C)OCC(C)OCC(C)OCC(C) | 378.2185475
[Cu][B-]1(OC(=O)C(=O)O1)OCC(C)OCC(C)OCC(C)OCC(C)OCC(C)OCC(C)OCC(C)OCC(C)OCC(C)OCC(C)OCC(C)OCC(C)OCC(C)OCC(C)OCC(C)OCC(C)[Au] | -4.015777817 | 3.045715 | O=C1O[B-]2(OC1=O)OC(=O)C(=O)O2.[Li+] | 0.666654195 | 99.81422991 | CC(C)COC(C)COC(C)COC(C)COC(C)COC(C)COC(C)COC(C)COC(C)COC(C)COC(C)COC(C)COC(C)COC(C)COC(C)COC(C)CO[B-]1(C)OC(=O)C(=O)O1 | [*][B-]1(OC(=O)C(=O)O1)OCC(C)OCC(C)OCC(C)OCC(C)OCC(C)OCC(C)OCC(C)OCC(C)OCC(C)OCC(C)OCC(C)OCC(C)OCC(C)OCC(C)OCC(C)OCC(C)[*] | [*]COC(C)COC(C)COC(C)COC(C)COC(C)COC(C)COC(C)CO[B-]1(C(C)COC(C)COC(C)COC(C)COC(C)COC(C)COC(C)COC(C)COC([*])C)OC(=O)C(=O)O1 | [B-]1(OC(=O)C(=O)O1)OCC(C)OCC(C)OCC(C)OCC(C)OCC(C)OCC(C)OCC(C)OCC(C)OCC(C)OCC(C)OCC(C)OCC(C)OCC(C)OCC(C)OCC(C)OCC(C) | 372.8142
[Cu][B-]1(OC(=O)C(=O)O1)OCC(C)OCC(C)OCC(C)OCC(C)OCC(C)OCC(C)OCC(C)OCC(C)OCC(C)OCC(C)OCC(C)OCC(C)OCC(C)OCC(C)OCC(C)OCC(C)[Au] | -4.076923429 | 3.045715 | O=C1O[B-]2(OC1=O)OC(=O)C(=O)O2.[Li+] | 0.666654195 | 95.85525549 | CC(C)COC(C)COC(C)COC(C)COC(C)COC(C)COC(C)COC(C)COC(C)COC(C)COC(C)COC(C)COC(C)COC(C)COC(C)COC(C)CO[B-]1(C)OC(=O)C(=O)O1 | [*][B-]1(OC(=O)C(=O)O1)OCC(C)OCC(C)OCC(C)OCC(C)OCC(C)OCC(C)OCC(C)OCC(C)OCC(C)OCC(C)OCC(C)OCC(C)OCC(C)OCC(C)OCC(C)OCC(C)[*] | [*]COC(C)COC(C)COC(C)COC(C)COC(C)COC(C)COC(C)CO[B-]1(C(C)COC(C)COC(C)COC(C)COC(C)COC(C)COC(C)COC(C)COC([*])C)OC(=O)C(=O)O1 | [B-]1(OC(=O)C(=O)O1)OCC(C)OCC(C)OCC(C)OCC(C)OCC(C)OCC(C)OCC(C)OCC(C)OCC(C)OCC(C)OCC(C)OCC(C)OCC(C)OCC(C)OCC(C)OCC(C) | 368.8553
[Cu][B-]1(OC(=O)C(=O)O1)OCC(C)OCC(C)OCC(C)OCC(C)OCC(C)OCC(C)OCC(C)OCC(C)OCC(C)OCC(C)OCC(C)OCC(C)OCC(C)OCC(C)OCC(C)OCC(C)[Au] | -4.125735692 | 3.045715 | O=C1O[B-]2(OC1=O)OC(=O)C(=O)O2.[Li+] | 0.666654195 | 89.13928225 | CC(C)COC(C)COC(C)COC(C)COC(C)COC(C)COC(C)COC(C)COC(C)COC(C)COC(C)COC(C)COC(C)COC(C)COC(C)COC(C)CO[B-]1(C)OC(=O)C(=O)O1 | [*][B-]1(OC(=O)C(=O)O1)OCC(C)OCC(C)OCC(C)OCC(C)OCC(C)OCC(C)OCC(C)OCC(C)OCC(C)OCC(C)OCC(C)OCC(C)OCC(C)OCC(C)OCC(C)OCC(C)[*] | [*]COC(C)COC(C)COC(C)COC(C)COC(C)COC(C)COC(C)CO[B-]1(C(C)COC(C)COC(C)COC(C)COC(C)COC(C)COC(C)COC(C)COC([*])C)OC(=O)C(=O)O1 | [B-]1(OC(=O)C(=O)O1)OCC(C)OCC(C)OCC(C)OCC(C)OCC(C)OCC(C)OCC(C)OCC(C)OCC(C)OCC(C)OCC(C)OCC(C)OCC(C)OCC(C)OCC(C)OCC(C) | 362.1393
[Cu][B-]1(OC(=O)C(=O)O1)OCC(C)OCC(C)OCC(C)OCC(C)OCC(C)OCC(C)OCC(C)OCC(C)OCC(C)OCC(C)OCC(C)OCC(C)OCC(C)OCC(C)OCC(C)OCC(C)[Au] | -4.199104941 | 3.045715 | O=C1O[B-]2(OC1=O)OC(=O)C(=O)O2.[Li+] | 0.666654195 | 84.48108936 | CC(C)COC(C)COC(C)COC(C)COC(C)COC(C)COC(C)COC(C)COC(C)COC(C)COC(C)COC(C)COC(C)COC(C)COC(C)COC(C)CO[B-]1(C)OC(=O)C(=O)O1 | [*][B-]1(OC(=O)C(=O)O1)OCC(C)OCC(C)OCC(C)OCC(C)OCC(C)OCC(C)OCC(C)OCC(C)OCC(C)OCC(C)OCC(C)OCC(C)OCC(C)OCC(C)OCC(C)OCC(C)[*] | [*]COC(C)COC(C)COC(C)COC(C)COC(C)COC(C)COC(C)CO[B-]1(C(C)COC(C)COC(C)COC(C)COC(C)COC(C)COC(C)COC(C)COC([*])C)OC(=O)C(=O)O1 | [B-]1(OC(=O)C(=O)O1)OCC(C)OCC(C)OCC(C)OCC(C)OCC(C)OCC(C)OCC(C)OCC(C)OCC(C)OCC(C)OCC(C)OCC(C)OCC(C)OCC(C)OCC(C)OCC(C) | 357.4811
[Cu][B-]1(OC(=O)C(=O)O1)OCC(C)OCC(C)OCC(C)OCC(C)OCC(C)OCC(C)OCC(C)OCC(C)OCC(C)OCC(C)OCC(C)OCC(C)OCC(C)OCC(C)OCC(C)OCC(C)[Au] | -4.284716111 | 3.045715 | O=C1O[B-]2(OC1=O)OC(=O)C(=O)O2.[Li+] | 0.666654195 | 79.64095721 | CC(C)COC(C)COC(C)COC(C)COC(C)COC(C)COC(C)COC(C)COC(C)COC(C)COC(C)COC(C)COC(C)COC(C)COC(C)COC(C)CO[B-]1(C)OC(=O)C(=O)O1 | [*][B-]1(OC(=O)C(=O)O1)OCC(C)OCC(C)OCC(C)OCC(C)OCC(C)OCC(C)OCC(C)OCC(C)OCC(C)OCC(C)OCC(C)OCC(C)OCC(C)OCC(C)OCC(C)OCC(C)[*] | [*]COC(C)COC(C)COC(C)COC(C)COC(C)COC(C)COC(C)CO[B-]1(C(C)COC(C)COC(C)COC(C)COC(C)COC(C)COC(C)COC(C)COC([*])C)OC(=O)C(=O)O1 | [B-]1(OC(=O)C(=O)O1)OCC(C)OCC(C)OCC(C)OCC(C)OCC(C)OCC(C)OCC(C)OCC(C)OCC(C)OCC(C)OCC(C)OCC(C)OCC(C)OCC(C)OCC(C)OCC(C) | 352.641
[Cu][B-]1(OC(=O)C(=O)O1)OCC(C)OCC(C)OCC(C)OCC(C)OCC(C)OCC(C)OCC(C)OCC(C)OCC(C)OCC(C)OCC(C)OCC(C)OCC(C)OCC(C)OCC(C)OCC(C)[Au] | -4.376498527 | 3.045715 | O=C1O[B-]2(OC1=O)OC(=O)C(=O)O2.[Li+] | 0.666654195 | 76.38145801 | CC(C)COC(C)COC(C)COC(C)COC(C)COC(C)COC(C)COC(C)COC(C)COC(C)COC(C)COC(C)COC(C)COC(C)COC(C)COC(C)CO[B-]1(C)OC(=O)C(=O)O1 | [*][B-]1(OC(=O)C(=O)O1)OCC(C)OCC(C)OCC(C)OCC(C)OCC(C)OCC(C)OCC(C)OCC(C)OCC(C)OCC(C)OCC(C)OCC(C)OCC(C)OCC(C)OCC(C)OCC(C)[*] | [*]COC(C)COC(C)COC(C)COC(C)COC(C)COC(C)COC(C)CO[B-]1(C(C)COC(C)COC(C)COC(C)COC(C)COC(C)COC(C)COC(C)COC([*])C)OC(=O)C(=O)O1 | [B-]1(OC(=O)C(=O)O1)OCC(C)OCC(C)OCC(C)OCC(C)OCC(C)OCC(C)OCC(C)OCC(C)OCC(C)OCC(C)OCC(C)OCC(C)OCC(C)OCC(C)OCC(C)OCC(C) | 349.3815
[Cu][B-]1(OC(=O)C(=O)O1)OCC(C)OCC(C)OCC(C)OCC(C)OCC(C)OCC(C)OCC(C)OCC(C)OCC(C)OCC(C)OCC(C)OCC(C)OCC(C)OCC(C)OCC(C)OCC(C)[Au] | -4.437561855 | 3.045715 | O=C1O[B-]2(OC1=O)OC(=O)C(=O)O2.[Li+] | 0.666654195 | 70.34725242 | CC(C)COC(C)COC(C)COC(C)COC(C)COC(C)COC(C)COC(C)COC(C)COC(C)COC(C)COC(C)COC(C)COC(C)COC(C)COC(C)CO[B-]1(C)OC(=O)C(=O)O1 | [*][B-]1(OC(=O)C(=O)O1)OCC(C)OCC(C)OCC(C)OCC(C)OCC(C)OCC(C)OCC(C)OCC(C)OCC(C)OCC(C)OCC(C)OCC(C)OCC(C)OCC(C)OCC(C)OCC(C)[*] | [*]COC(C)COC(C)COC(C)COC(C)COC(C)COC(C)COC(C)CO[B-]1(C(C)COC(C)COC(C)COC(C)COC(C)COC(C)COC(C)COC(C)COC([*])C)OC(=O)C(=O)O1 | [B-]1(OC(=O)C(=O)O1)OCC(C)OCC(C)OCC(C)OCC(C)OCC(C)OCC(C)OCC(C)OCC(C)OCC(C)OCC(C)OCC(C)OCC(C)OCC(C)OCC(C)OCC(C)OCC(C) | 343.3473
[Cu][B-]1(OC(=O)C(=O)O1)OCC(C)OCC(C)OCC(C)OCC(C)OCC(C)OCC(C)OCC(C)OCC(C)OCC(C)OCC(C)OCC(C)OCC(C)OCC(C)OCC(C)OCC(C)OCC(C)[Au] | -4.547629442 | 3.045715 | O=C1O[B-]2(OC1=O)OC(=O)C(=O)O2.[Li+] | 0.666654195 | 64.50784939 | CC(C)COC(C)COC(C)COC(C)COC(C)COC(C)COC(C)COC(C)COC(C)COC(C)COC(C)COC(C)COC(C)COC(C)COC(C)COC(C)CO[B-]1(C)OC(=O)C(=O)O1 | [*][B-]1(OC(=O)C(=O)O1)OCC(C)OCC(C)OCC(C)OCC(C)OCC(C)OCC(C)OCC(C)OCC(C)OCC(C)OCC(C)OCC(C)OCC(C)OCC(C)OCC(C)OCC(C)OCC(C)[*] | [*]COC(C)COC(C)COC(C)COC(C)COC(C)COC(C)COC(C)CO[B-]1(C(C)COC(C)COC(C)COC(C)COC(C)COC(C)COC(C)COC(C)COC([*])C)OC(=O)C(=O)O1 | [B-]1(OC(=O)C(=O)O1)OCC(C)OCC(C)OCC(C)OCC(C)OCC(C)OCC(C)OCC(C)OCC(C)OCC(C)OCC(C)OCC(C)OCC(C)OCC(C)OCC(C)OCC(C)OCC(C) | 337.5078
[Cu][B-]1(OC(=O)C(=O)O1)OCC(C)OCC(C)OCC(C)OCC(C)OCC(C)OCC(C)OCC(C)OCC(C)OCC(C)OCC(C)OCC(C)OCC(C)OCC(C)OCC(C)OCC(C)OCC(C)[Au] | -4.627069367 | 3.045715 | O=C1O[B-]2(OC1=O)OC(=O)C(=O)O2.[Li+] | 0.666654195 | 58.86971266 | CC(C)COC(C)COC(C)COC(C)COC(C)COC(C)COC(C)COC(C)COC(C)COC(C)COC(C)COC(C)COC(C)COC(C)COC(C)COC(C)CO[B-]1(C)OC(=O)C(=O)O1 | [*][B-]1(OC(=O)C(=O)O1)OCC(C)OCC(C)OCC(C)OCC(C)OCC(C)OCC(C)OCC(C)OCC(C)OCC(C)OCC(C)OCC(C)OCC(C)OCC(C)OCC(C)OCC(C)OCC(C)[*] | [*]COC(C)COC(C)COC(C)COC(C)COC(C)COC(C)COC(C)CO[B-]1(C(C)COC(C)COC(C)COC(C)COC(C)COC(C)COC(C)COC(C)COC([*])C)OC(=O)C(=O)O1 | [B-]1(OC(=O)C(=O)O1)OCC(C)OCC(C)OCC(C)OCC(C)OCC(C)OCC(C)OCC(C)OCC(C)OCC(C)OCC(C)OCC(C)OCC(C)OCC(C)OCC(C)OCC(C)OCC(C) | 331.8697
[Cu][B-]1(OC(=O)C(=O)O1)OCC(C)OCC(C)OCC(C)OCC(C)OCC(C)OCC(C)OCC(C)OCC(C)OCC(C)OCC(C)OCC(C)OCC(C)OCC(C)OCC(C)OCC(C)OCC(C)[Au] | -4.743317341 | 3.045715 | O=C1O[B-]2(OC1=O)OC(=O)C(=O)O2.[Li+] | 0.666654195 | 54.94491928 | CC(C)COC(C)COC(C)COC(C)COC(C)COC(C)COC(C)COC(C)COC(C)COC(C)COC(C)COC(C)COC(C)COC(C)COC(C)COC(C)CO[B-]1(C)OC(=O)C(=O)O1 | [*][B-]1(OC(=O)C(=O)O1)OCC(C)OCC(C)OCC(C)OCC(C)OCC(C)OCC(C)OCC(C)OCC(C)OCC(C)OCC(C)OCC(C)OCC(C)OCC(C)OCC(C)OCC(C)OCC(C)[*] | [*]COC(C)COC(C)COC(C)COC(C)COC(C)COC(C)COC(C)CO[B-]1(C(C)COC(C)COC(C)COC(C)COC(C)COC(C)COC(C)COC(C)COC([*])C)OC(=O)C(=O)O1 | [B-]1(OC(=O)C(=O)O1)OCC(C)OCC(C)OCC(C)OCC(C)OCC(C)OCC(C)OCC(C)OCC(C)OCC(C)OCC(C)OCC(C)OCC(C)OCC(C)OCC(C)OCC(C)OCC(C) | 327.9449
[Cu][B-]1(OC(=O)C(=O)O1)OCC(C)OCC(C)OCC(C)OCC(C)OCC(C)OCC(C)OCC(C)OCC(C)OCC(C)OCC(C)OCC(C)OCC(C)OCC(C)OCC(C)OCC(C)OCC(C)[Au] | -4.834999189 | 3.045715 | O=C1O[B-]2(OC1=O)OC(=O)C(=O)O2.[Li+] | 0.666654195 | 49.36822413 | CC(C)COC(C)COC(C)COC(C)COC(C)COC(C)COC(C)COC(C)COC(C)COC(C)COC(C)COC(C)COC(C)COC(C)COC(C)COC(C)CO[B-]1(C)OC(=O)C(=O)O1 | [*][B-]1(OC(=O)C(=O)O1)OCC(C)OCC(C)OCC(C)OCC(C)OCC(C)OCC(C)OCC(C)OCC(C)OCC(C)OCC(C)OCC(C)OCC(C)OCC(C)OCC(C)OCC(C)OCC(C)[*] | [*]COC(C)COC(C)COC(C)COC(C)COC(C)COC(C)COC(C)CO[B-]1(C(C)COC(C)COC(C)COC(C)COC(C)COC(C)COC(C)COC(C)COC([*])C)OC(=O)C(=O)O1 | [B-]1(OC(=O)C(=O)O1)OCC(C)OCC(C)OCC(C)OCC(C)OCC(C)OCC(C)OCC(C)OCC(C)OCC(C)OCC(C)OCC(C)OCC(C)OCC(C)OCC(C)OCC(C)OCC(C) | 322.3682
[Cu][B-]1(OC(=O)C(=O)O1)OCC(C)OCC(C)OCC(C)OCC(C)OCC(C)OCC(C)OCC(C)OCC(C)OCC(C)OCC(C)OCC(C)OCC(C)OCC(C)OCC(C)OCC(C)OCC(C)[Au] | -4.975703579 | 3.045715 | O=C1O[B-]2(OC1=O)OC(=O)C(=O)O2.[Li+] | 0.666654195 | 44.45014379 | CC(C)COC(C)COC(C)COC(C)COC(C)COC(C)COC(C)COC(C)COC(C)COC(C)COC(C)COC(C)COC(C)COC(C)COC(C)COC(C)CO[B-]1(C)OC(=O)C(=O)O1 | [*][B-]1(OC(=O)C(=O)O1)OCC(C)OCC(C)OCC(C)OCC(C)OCC(C)OCC(C)OCC(C)OCC(C)OCC(C)OCC(C)OCC(C)OCC(C)OCC(C)OCC(C)OCC(C)OCC(C)[*] | [*]COC(C)COC(C)COC(C)COC(C)COC(C)COC(C)COC(C)CO[B-]1(C(C)COC(C)COC(C)COC(C)COC(C)COC(C)COC(C)COC(C)COC([*])C)OC(=O)C(=O)O1 | [B-]1(OC(=O)C(=O)O1)OCC(C)OCC(C)OCC(C)OCC(C)OCC(C)OCC(C)OCC(C)OCC(C)OCC(C)OCC(C)OCC(C)OCC(C)OCC(C)OCC(C)OCC(C)OCC(C) | 317.4501
[Cu][B-]1(OC(=O)C(=O)O1)OCC(C)OCC(C)OCC(C)OCC(C)OCC(C)OCC(C)OCC(C)OCC(C)OCC(C)OCC(C)OCC(C)OCC(C)OCC(C)OCC(C)OCC(C)OCC(C)[Au] | -5.098040515 | 3.045715 | O=C1O[B-]2(OC1=O)OC(=O)C(=O)O2.[Li+] | 0.666654195 | 39.91690259 | CC(C)COC(C)COC(C)COC(C)COC(C)COC(C)COC(C)COC(C)COC(C)COC(C)COC(C)COC(C)COC(C)COC(C)COC(C)COC(C)CO[B-]1(C)OC(=O)C(=O)O1 | [*][B-]1(OC(=O)C(=O)O1)OCC(C)OCC(C)OCC(C)OCC(C)OCC(C)OCC(C)OCC(C)OCC(C)OCC(C)OCC(C)OCC(C)OCC(C)OCC(C)OCC(C)OCC(C)OCC(C)[*] | [*]COC(C)COC(C)COC(C)COC(C)COC(C)COC(C)COC(C)CO[B-]1(C(C)COC(C)COC(C)COC(C)COC(C)COC(C)COC(C)COC(C)COC([*])C)OC(=O)C(=O)O1 | [B-]1(OC(=O)C(=O)O1)OCC(C)OCC(C)OCC(C)OCC(C)OCC(C)OCC(C)OCC(C)OCC(C)OCC(C)OCC(C)OCC(C)OCC(C)OCC(C)OCC(C)OCC(C)OCC(C) | 312.9169
[Cu][B-]1(OC(=O)C(=O)O1)OCC(C)OCC(C)OCC(C)OCC(C)OCC(C)OCC(C)OCC(C)OCC(C)OCC(C)OCC(C)OCC(C)OCC(C)OCC(C)OCC(C)OCC(C)OCC(C)[Au] | -5.251005113 | 3.045715 | O=C1O[B-]2(OC1=O)OC(=O)C(=O)O2.[Li+] | 0.666654195 | 35.50602391 | CC(C)COC(C)COC(C)COC(C)COC(C)COC(C)COC(C)COC(C)COC(C)COC(C)COC(C)COC(C)COC(C)COC(C)COC(C)COC(C)CO[B-]1(C)OC(=O)C(=O)O1 | [*][B-]1(OC(=O)C(=O)O1)OCC(C)OCC(C)OCC(C)OCC(C)OCC(C)OCC(C)OCC(C)OCC(C)OCC(C)OCC(C)OCC(C)OCC(C)OCC(C)OCC(C)OCC(C)OCC(C)[*] | [*]COC(C)COC(C)COC(C)COC(C)COC(C)COC(C)COC(C)CO[B-]1(C(C)COC(C)COC(C)COC(C)COC(C)COC(C)COC(C)COC(C)COC([*])C)OC(=O)C(=O)O1 | [B-]1(OC(=O)C(=O)O1)OCC(C)OCC(C)OCC(C)OCC(C)OCC(C)OCC(C)OCC(C)OCC(C)OCC(C)OCC(C)OCC(C)OCC(C)OCC(C)OCC(C)OCC(C)OCC(C) | 308.506
[Cu][B-]1(OC(=O)C(=O)O1)OCC(C)OCC(C)OCC(C)OCC(C)OCC(C)OCC(C)OCC(C)OCC(C)OCC(C)OCC(C)OCC(C)OCC(C)OCC(C)OCC(C)OCC(C)OCC(C)[Au] | -5.434533374 | 3.045715 | O=C1O[B-]2(OC1=O)OC(=O)C(=O)O2.[Li+] | 0.666654195 | 29.67192579 | CC(C)COC(C)COC(C)COC(C)COC(C)COC(C)COC(C)COC(C)COC(C)COC(C)COC(C)COC(C)COC(C)COC(C)COC(C)COC(C)CO[B-]1(C)OC(=O)C(=O)O1 | [*][B-]1(OC(=O)C(=O)O1)OCC(C)OCC(C)OCC(C)OCC(C)OCC(C)OCC(C)OCC(C)OCC(C)OCC(C)OCC(C)OCC(C)OCC(C)OCC(C)OCC(C)OCC(C)OCC(C)[*] | [*]COC(C)COC(C)COC(C)COC(C)COC(C)COC(C)COC(C)CO[B-]1(C(C)COC(C)COC(C)COC(C)COC(C)COC(C)COC(C)COC(C)COC([*])C)OC(=O)C(=O)O1 | [B-]1(OC(=O)C(=O)O1)OCC(C)OCC(C)OCC(C)OCC(C)OCC(C)OCC(C)OCC(C)OCC(C)OCC(C)OCC(C)OCC(C)OCC(C)OCC(C)OCC(C)OCC(C)OCC(C) | 302.6719
[Cu][B-]1(OC(=O)C(=O)O1)OCC(C)OCC(C)OCC(C)OCC(C)OCC(C)OCC(C)OCC(C)OCC(C)OCC(C)OCC(C)OCC(C)OCC(C)OCC(C)OCC(C)OCC(C)OCC(C)[Au] | -5.599730751 | 3.045715 | O=C1O[B-]2(OC1=O)OC(=O)C(=O)O2.[Li+] | 0.666654195 | 25.11565211 | CC(C)COC(C)COC(C)COC(C)COC(C)COC(C)COC(C)COC(C)COC(C)COC(C)COC(C)COC(C)COC(C)COC(C)COC(C)COC(C)CO[B-]1(C)OC(=O)C(=O)O1 | [*][B-]1(OC(=O)C(=O)O1)OCC(C)OCC(C)OCC(C)OCC(C)OCC(C)OCC(C)OCC(C)OCC(C)OCC(C)OCC(C)OCC(C)OCC(C)OCC(C)OCC(C)OCC(C)OCC(C)[*] | [*]COC(C)COC(C)COC(C)COC(C)COC(C)COC(C)COC(C)CO[B-]1(C(C)COC(C)COC(C)COC(C)COC(C)COC(C)COC(C)COC(C)COC([*])C)OC(=O)C(=O)O1 | [B-]1(OC(=O)C(=O)O1)OCC(C)OCC(C)OCC(C)OCC(C)OCC(C)OCC(C)OCC(C)OCC(C)OCC(C)OCC(C)OCC(C)OCC(C)OCC(C)OCC(C)OCC(C)OCC(C) | 298.1157
[Cu][B-]1(OC(=O)C(=O)O1)OCC(C)OCC(C)OCC(C)OCC(C)OCC(C)OCC(C)OCC(C)OCC(C)OCC(C)OCC(C)OCC(C)OCC(C)OCC(C)OCC(C)OCC(C)OCC(C)[Au] | -5.777142622 | 3.045715 | O=C1O[B-]2(OC1=O)OC(=O)C(=O)O2.[Li+] | 0.666654195 | 19.87010025 | CC(C)COC(C)COC(C)COC(C)COC(C)COC(C)COC(C)COC(C)COC(C)COC(C)COC(C)COC(C)COC(C)COC(C)COC(C)COC(C)CO[B-]1(C)OC(=O)C(=O)O1 | [*][B-]1(OC(=O)C(=O)O1)OCC(C)OCC(C)OCC(C)OCC(C)OCC(C)OCC(C)OCC(C)OCC(C)OCC(C)OCC(C)OCC(C)OCC(C)OCC(C)OCC(C)OCC(C)OCC(C)[*] | [*]COC(C)COC(C)COC(C)COC(C)COC(C)COC(C)COC(C)CO[B-]1(C(C)COC(C)COC(C)COC(C)COC(C)COC(C)COC(C)COC(C)COC([*])C)OC(=O)C(=O)O1 | [B-]1(OC(=O)C(=O)O1)OCC(C)OCC(C)OCC(C)OCC(C)OCC(C)OCC(C)OCC(C)OCC(C)OCC(C)OCC(C)OCC(C)OCC(C)OCC(C)OCC(C)OCC(C)OCC(C) | 292.8701
[Cu][B-]1(OC(=O)C(=O)O1)OCC(C)OCC(C)OCC(C)OCC(C)OCC(C)OCC(C)OCC(C)OCC(C)OCC(C)OCC(C)OCC(C)OCC(C)OCC(C)OCC(C)OCC(C)OCC(C)[Au] | -5.948456389 | 3.045715 | O=C1O[B-]2(OC1=O)OC(=O)C(=O)O2.[Li+] | 0.666654195 | 15.40204599 | CC(C)COC(C)COC(C)COC(C)COC(C)COC(C)COC(C)COC(C)COC(C)COC(C)COC(C)COC(C)COC(C)COC(C)COC(C)COC(C)CO[B-]1(C)OC(=O)C(=O)O1 | [*][B-]1(OC(=O)C(=O)O1)OCC(C)OCC(C)OCC(C)OCC(C)OCC(C)OCC(C)OCC(C)OCC(C)OCC(C)OCC(C)OCC(C)OCC(C)OCC(C)OCC(C)OCC(C)OCC(C)[*] | [*]COC(C)COC(C)COC(C)COC(C)COC(C)COC(C)COC(C)CO[B-]1(C(C)COC(C)COC(C)COC(C)COC(C)COC(C)COC(C)COC(C)COC([*])C)OC(=O)C(=O)O1 | [B-]1(OC(=O)C(=O)O1)OCC(C)OCC(C)OCC(C)OCC(C)OCC(C)OCC(C)OCC(C)OCC(C)OCC(C)OCC(C)OCC(C)OCC(C)OCC(C)OCC(C)OCC(C)OCC(C) | 288.402
[Cu][B-]1(OC(=O)C(=O)O1)OCC(C)OCC(C)OCC(C)OCC(C)OCC(C)OCC(C)OCC(C)OCC(C)OCC(C)OCC(C)OCC(C)OCC(C)OCC(C)OCC(C)OCC(C)OCC(C)[Au] | -6.199319792 | 3.045715 | O=C1O[B-]2(OC1=O)OC(=O)C(=O)O2.[Li+] | 0.666654195 | 9.331210231 | CC(C)COC(C)COC(C)COC(C)COC(C)COC(C)COC(C)COC(C)COC(C)COC(C)COC(C)COC(C)COC(C)COC(C)COC(C)COC(C)CO[B-]1(C)OC(=O)C(=O)O1 | [*][B-]1(OC(=O)C(=O)O1)OCC(C)OCC(C)OCC(C)OCC(C)OCC(C)OCC(C)OCC(C)OCC(C)OCC(C)OCC(C)OCC(C)OCC(C)OCC(C)OCC(C)OCC(C)OCC(C)[*] | [*]COC(C)COC(C)COC(C)COC(C)COC(C)COC(C)COC(C)CO[B-]1(C(C)COC(C)COC(C)COC(C)COC(C)COC(C)COC(C)COC(C)COC([*])C)OC(=O)C(=O)O1 | [B-]1(OC(=O)C(=O)O1)OCC(C)OCC(C)OCC(C)OCC(C)OCC(C)OCC(C)OCC(C)OCC(C)OCC(C)OCC(C)OCC(C)OCC(C)OCC(C)OCC(C)OCC(C)OCC(C) | 282.3312
[Cu][B-]1(OC(=O)CC(=O)O1)OCCOCCOCCOCCOCCOCCOCCOCCOCCOCCOCCOCCOCCOCCOCCOCCOCCOCCOCCOCCOCCOCC[Au] | -5.672229249 | 3.073725 | [Li+] | 0 | 119.6791167 | CCCOCCOCCOCCOCCOCCOCCOCCOCCOCCOCCOCCOCCOCCOCCOCCOCCOCCOCCOCCOCCOCCO[B-]1(C)OC(=O)CC(=O)O1 | [*][B-]1(OC(=O)CC(=O)O1)OCCOCCOCCOCCOCCOCCOCCOCCOCCOCCOCCOCCOCCOCCOCCOCCOCCOCCOCCOCCOCCOCC[*] | [*]CCOCCOCCOCCOCCOCCOCCOCCOCCOCCOCCOCCOCCOCCOCCOCCOCCOCCOCCOCCOCCOCCO[B-]1([*])OC(=O)CC(=O)O1 | [B-]1(OC(=O)CC(=O)O1)OCCOCCOCCOCCOCCOCCOCCOCCOCCOCCOCCOCCOCCOCCOCCOCCOCCOCCOCCOCCOCCOCC | 392.6791167
[Cu][B-]1(OC(=O)CC(=O)O1)OCCOCCOCCOCCOCCOCCOCCOCCOCCOCCOCCOCCOCCOCCOCCOCCOCCOCCOCCOCCOCCOCC[Au] | -5.70303136 | 3.073725 | [Li+] | 0 | 114.9638011 | CCCOCCOCCOCCOCCOCCOCCOCCOCCOCCOCCOCCOCCOCCOCCOCCOCCOCCOCCOCCOCCOCCO[B-]1(C)OC(=O)CC(=O)O1 | [*][B-]1(OC(=O)CC(=O)O1)OCCOCCOCCOCCOCCOCCOCCOCCOCCOCCOCCOCCOCCOCCOCCOCCOCCOCCOCCOCCOCCOCC[*] | [*]CCOCCOCCOCCOCCOCCOCCOCCOCCOCCOCCOCCOCCOCCOCCOCCOCCOCCOCCOCCOCCOCCO[B-]1([*])OC(=O)CC(=O)O1 | [B-]1(OC(=O)CC(=O)O1)OCCOCCOCCOCCOCCOCCOCCOCCOCCOCCOCCOCCOCCOCCOCCOCCOCCOCCOCCOCCOCCOCC | 387.9638011
[Cu][B-]1(OC(=O)CC(=O)O1)OCCOCCOCCOCCOCCOCCOCCOCCOCCOCCOCCOCCOCCOCCOCCOCCOCCOCCOCCOCCOCCOCC[Au] | -5.739948532 | 3.073725 | [Li+] | 0 | 110.1072402 | CCCOCCOCCOCCOCCOCCOCCOCCOCCOCCOCCOCCOCCOCCOCCOCCOCCOCCOCCOCCOCCOCCO[B-]1(C)OC(=O)CC(=O)O1 | [*][B-]1(OC(=O)CC(=O)O1)OCCOCCOCCOCCOCCOCCOCCOCCOCCOCCOCCOCCOCCOCCOCCOCCOCCOCCOCCOCCOCCOCC[*] | [*]CCOCCOCCOCCOCCOCCOCCOCCOCCOCCOCCOCCOCCOCCOCCOCCOCCOCCOCCOCCOCCOCCO[B-]1([*])OC(=O)CC(=O)O1 | [B-]1(OC(=O)CC(=O)O1)OCCOCCOCCOCCOCCOCCOCCOCCOCCOCCOCCOCCOCCOCCOCCOCCOCCOCCOCCOCCOCCOCC | 383.1072402
[Cu][B-]1(OC(=O)CC(=O)O1)OCCOCCOCCOCCOCCOCCOCCOCCOCCOCCOCCOCCOCCOCCOCCOCCOCCOCCOCCOCCOCCOCC[Au] | -5.764687923 | 3.073725 | [Li+] | 0 | 105.1264046 | CCCOCCOCCOCCOCCOCCOCCOCCOCCOCCOCCOCCOCCOCCOCCOCCOCCOCCOCCOCCOCCOCCO[B-]1(C)OC(=O)CC(=O)O1 | [*][B-]1(OC(=O)CC(=O)O1)OCCOCCOCCOCCOCCOCCOCCOCCOCCOCCOCCOCCOCCOCCOCCOCCOCCOCCOCCOCCOCCOCC[*] | [*]CCOCCOCCOCCOCCOCCOCCOCCOCCOCCOCCOCCOCCOCCOCCOCCOCCOCCOCCOCCOCCOCCO[B-]1([*])OC(=O)CC(=O)O1 | [B-]1(OC(=O)CC(=O)O1)OCCOCCOCCOCCOCCOCCOCCOCCOCCOCCOCCOCCOCCOCCOCCOCCOCCOCCOCCOCCOCCOCC | 378.1264046
[Cu][B-]1(OC(=O)CC(=O)O1)OCCOCCOCCOCCOCCOCCOCCOCCOCCOCCOCCOCCOCCOCCOCCOCCOCCOCCOCCOCCOCCOCC[Au] | -5.777319318 | 3.073725 | [Li+] | 0 | 99.08168212 | CCCOCCOCCOCCOCCOCCOCCOCCOCCOCCOCCOCCOCCOCCOCCOCCOCCOCCOCCOCCOCCOCCO[B-]1(C)OC(=O)CC(=O)O1 | [*][B-]1(OC(=O)CC(=O)O1)OCCOCCOCCOCCOCCOCCOCCOCCOCCOCCOCCOCCOCCOCCOCCOCCOCCOCCOCCOCCOCCOCC[*] | [*]CCOCCOCCOCCOCCOCCOCCOCCOCCOCCOCCOCCOCCOCCOCCOCCOCCOCCOCCOCCOCCOCCO[B-]1([*])OC(=O)CC(=O)O1 | [B-]1(OC(=O)CC(=O)O1)OCCOCCOCCOCCOCCOCCOCCOCCOCCOCCOCCOCCOCCOCCOCCOCCOCCOCCOCCOCCOCCOCC | 372.0817
[Cu][B-]1(OC(=O)CC(=O)O1)OCCOCCOCCOCCOCCOCCOCCOCCOCCOCCOCCOCCOCCOCCOCCOCCOCCOCCOCCOCCOCCOCC[Au] | -5.808156322 | 3.073725 | [Li+] | 0 | 94.38083784 | CCCOCCOCCOCCOCCOCCOCCOCCOCCOCCOCCOCCOCCOCCOCCOCCOCCOCCOCCOCCOCCOCCO[B-]1(C)OC(=O)CC(=O)O1 | [*][B-]1(OC(=O)CC(=O)O1)OCCOCCOCCOCCOCCOCCOCCOCCOCCOCCOCCOCCOCCOCCOCCOCCOCCOCCOCCOCCOCCOCC[*] | [*]CCOCCOCCOCCOCCOCCOCCOCCOCCOCCOCCOCCOCCOCCOCCOCCOCCOCCOCCOCCOCCOCCO[B-]1([*])OC(=O)CC(=O)O1 | [B-]1(OC(=O)CC(=O)O1)OCCOCCOCCOCCOCCOCCOCCOCCOCCOCCOCCOCCOCCOCCOCCOCCOCCOCCOCCOCCOCCOCC | 367.3808
[Cu][B-]1(OC(=O)CC(=O)O1)OCCOCCOCCOCCOCCOCCOCCOCCOCCOCCOCCOCCOCCOCCOCCOCCOCCOCCOCCOCCOCCOCC[Au] | -5.845090941 | 3.073725 | [Li+] | 0 | 89.7965555 | CCCOCCOCCOCCOCCOCCOCCOCCOCCOCCOCCOCCOCCOCCOCCOCCOCCOCCOCCOCCOCCOCCO[B-]1(C)OC(=O)CC(=O)O1 | [*][B-]1(OC(=O)CC(=O)O1)OCCOCCOCCOCCOCCOCCOCCOCCOCCOCCOCCOCCOCCOCCOCCOCCOCCOCCOCCOCCOCCOCC[*] | [*]CCOCCOCCOCCOCCOCCOCCOCCOCCOCCOCCOCCOCCOCCOCCOCCOCCOCCOCCOCCOCCOCCO[B-]1([*])OC(=O)CC(=O)O1 | [B-]1(OC(=O)CC(=O)O1)OCCOCCOCCOCCOCCOCCOCCOCCOCCOCCOCCOCCOCCOCCOCCOCCOCCOCCOCCOCCOCCOCC | 362.7965555
[Cu][B-]1(OC(=O)CC(=O)O1)OCCOCCOCCOCCOCCOCCOCCOCCOCCOCCOCCOCCOCCOCCOCCOCCOCCOCCOCCOCCOCCOCC[Au] | -5.906450909 | 3.073725 | [Li+] | 0 | 84.88186323 | CCCOCCOCCOCCOCCOCCOCCOCCOCCOCCOCCOCCOCCOCCOCCOCCOCCOCCOCCOCCOCCOCCO[B-]1(C)OC(=O)CC(=O)O1 | [*][B-]1(OC(=O)CC(=O)O1)OCCOCCOCCOCCOCCOCCOCCOCCOCCOCCOCCOCCOCCOCCOCCOCCOCCOCCOCCOCCOCCOCC[*] | [*]CCOCCOCCOCCOCCOCCOCCOCCOCCOCCOCCOCCOCCOCCOCCOCCOCCOCCOCCOCCOCCOCCO[B-]1([*])OC(=O)CC(=O)O1 | [B-]1(OC(=O)CC(=O)O1)OCCOCCOCCOCCOCCOCCOCCOCCOCCOCCOCCOCCOCCOCCOCCOCCOCCOCCOCCOCCOCCOCC | 357.8819
[Cu][B-]1(OC(=O)CC(=O)O1)OCCOCCOCCOCCOCCOCCOCCOCCOCCOCCOCCOCCOCCOCCOCCOCCOCCOCCOCCOCCOCCOCC[Au] | -5.906834736 | 3.073725 | [Li+] | 0 | 80.10502464 | CCCOCCOCCOCCOCCOCCOCCOCCOCCOCCOCCOCCOCCOCCOCCOCCOCCOCCOCCOCCOCCOCCO[B-]1(C)OC(=O)CC(=O)O1 | [*][B-]1(OC(=O)CC(=O)O1)OCCOCCOCCOCCOCCOCCOCCOCCOCCOCCOCCOCCOCCOCCOCCOCCOCCOCCOCCOCCOCCOCC[*] | [*]CCOCCOCCOCCOCCOCCOCCOCCOCCOCCOCCOCCOCCOCCOCCOCCOCCOCCOCCOCCOCCOCCO[B-]1([*])OC(=O)CC(=O)O1 | [B-]1(OC(=O)CC(=O)O1)OCCOCCOCCOCCOCCOCCOCCOCCOCCOCCOCCOCCOCCOCCOCCOCCOCCOCCOCCOCCOCCOCC | 353.105
[Cu][B-]1(OC(=O)CC(=O)O1)OCCOCCOCCOCCOCCOCCOCCOCCOCCOCCOCCOCCOCCOCCOCCOCCOCCOCCOCCOCCOCCOCC[Au] | -5.980442273 | 3.073725 | [Li+] | 0 | 74.82160496 | CCCOCCOCCOCCOCCOCCOCCOCCOCCOCCOCCOCCOCCOCCOCCOCCOCCOCCOCCOCCOCCOCCO[B-]1(C)OC(=O)CC(=O)O1 | [*][B-]1(OC(=O)CC(=O)O1)OCCOCCOCCOCCOCCOCCOCCOCCOCCOCCOCCOCCOCCOCCOCCOCCOCCOCCOCCOCCOCCOCC[*] | [*]CCOCCOCCOCCOCCOCCOCCOCCOCCOCCOCCOCCOCCOCCOCCOCCOCCOCCOCCOCCOCCOCCO[B-]1([*])OC(=O)CC(=O)O1 | [B-]1(OC(=O)CC(=O)O1)OCCOCCOCCOCCOCCOCCOCCOCCOCCOCCOCCOCCOCCOCCOCCOCCOCCOCCOCCOCCOCCOCC | 347.8216
[Cu][B-]1(OC(=O)CC(=O)O1)OCCOCCOCCOCCOCCOCCOCCOCCOCCOCCOCCOCCOCCOCCOCCOCCOCCOCCOCCOCCOCCOCC[Au] | -6.041819689 | 3.073725 | [Li+] | 0 | 70.0991881 | CCCOCCOCCOCCOCCOCCOCCOCCOCCOCCOCCOCCOCCOCCOCCOCCOCCOCCOCCOCCOCCOCCO[B-]1(C)OC(=O)CC(=O)O1 | [*][B-]1(OC(=O)CC(=O)O1)OCCOCCOCCOCCOCCOCCOCCOCCOCCOCCOCCOCCOCCOCCOCCOCCOCCOCCOCCOCCOCCOCC[*] | [*]CCOCCOCCOCCOCCOCCOCCOCCOCCOCCOCCOCCOCCOCCOCCOCCOCCOCCOCCOCCOCCOCCO[B-]1([*])OC(=O)CC(=O)O1 | [B-]1(OC(=O)CC(=O)O1)OCCOCCOCCOCCOCCOCCOCCOCCOCCOCCOCCOCCOCCOCCOCCOCCOCCOCCOCCOCCOCCOCC | 343.0991881
[Cu][B-]1(OC(=O)CC(=O)O1)OCCOCCOCCOCCOCCOCCOCCOCCOCCOCCOCCOCCOCCOCCOCCOCCOCCOCCOCCOCCOCCOCC[Au] | -6.078893881 | 3.073725 | [Li+] | 0 | 64.52403608 | CCCOCCOCCOCCOCCOCCOCCOCCOCCOCCOCCOCCOCCOCCOCCOCCOCCOCCOCCOCCOCCOCCO[B-]1(C)OC(=O)CC(=O)O1 | [*][B-]1(OC(=O)CC(=O)O1)OCCOCCOCCOCCOCCOCCOCCOCCOCCOCCOCCOCCOCCOCCOCCOCCOCCOCCOCCOCCOCCOCC[*] | [*]CCOCCOCCOCCOCCOCCOCCOCCOCCOCCOCCOCCOCCOCCOCCOCCOCCOCCOCCOCCOCCOCCO[B-]1([*])OC(=O)CC(=O)O1 | [B-]1(OC(=O)CC(=O)O1)OCCOCCOCCOCCOCCOCCOCCOCCOCCOCCOCCOCCOCCOCCOCCOCCOCCOCCOCCOCCOCCOCC | 337.524
[Cu][B-]1(OC(=O)CC(=O)O1)OCCOCCOCCOCCOCCOCCOCCOCCOCCOCCOCCOCCOCCOCCOCCOCCOCCOCCOCCOCCOCCOCC[Au] | -6.134138788 | 3.073725 | [Li+] | 0 | 60.45747146 | CCCOCCOCCOCCOCCOCCOCCOCCOCCOCCOCCOCCOCCOCCOCCOCCOCCOCCOCCOCCOCCOCCO[B-]1(C)OC(=O)CC(=O)O1 | [*][B-]1(OC(=O)CC(=O)O1)OCCOCCOCCOCCOCCOCCOCCOCCOCCOCCOCCOCCOCCOCCOCCOCCOCCOCCOCCOCCOCCOCC[*] | [*]CCOCCOCCOCCOCCOCCOCCOCCOCCOCCOCCOCCOCCOCCOCCOCCOCCOCCOCCOCCOCCOCCO[B-]1([*])OC(=O)CC(=O)O1 | [B-]1(OC(=O)CC(=O)O1)OCCOCCOCCOCCOCCOCCOCCOCCOCCOCCOCCOCCOCCOCCOCCOCCOCCOCCOCCOCCOCCOCC | 333.4575
[Cu][B-]1(OC(=O)CC(=O)O1)OCCOCCOCCOCCOCCOCCOCCOCCOCCOCCOCCOCCOCCOCCOCCOCCOCCOCCOCCOCCOCCOCC[Au] | -6.19563833 | 3.073725 | [Li+] | 0 | 54.81673499 | CCCOCCOCCOCCOCCOCCOCCOCCOCCOCCOCCOCCOCCOCCOCCOCCOCCOCCOCCOCCOCCOCCO[B-]1(C)OC(=O)CC(=O)O1 | [*][B-]1(OC(=O)CC(=O)O1)OCCOCCOCCOCCOCCOCCOCCOCCOCCOCCOCCOCCOCCOCCOCCOCCOCCOCCOCCOCCOCCOCC[*] | [*]CCOCCOCCOCCOCCOCCOCCOCCOCCOCCOCCOCCOCCOCCOCCOCCOCCOCCOCCOCCOCCOCCO[B-]1([*])OC(=O)CC(=O)O1 | [B-]1(OC(=O)CC(=O)O1)OCCOCCOCCOCCOCCOCCOCCOCCOCCOCCOCCOCCOCCOCCOCCOCCOCCOCCOCCOCCOCCOCC | 327.8167
[Cu][B-]1(OC(=O)CC(=O)O1)OCCOCCOCCOCCOCCOCCOCCOCCOCCOCCOCCOCCOCCOCCOCCOCCOCCOCCOCCOCCOCCOCC[Au] | -6.226545121 | 3.073725 | [Li+] | 0 | 50.44129743 | CCCOCCOCCOCCOCCOCCOCCOCCOCCOCCOCCOCCOCCOCCOCCOCCOCCOCCOCCOCCOCCOCCO[B-]1(C)OC(=O)CC(=O)O1 | [*][B-]1(OC(=O)CC(=O)O1)OCCOCCOCCOCCOCCOCCOCCOCCOCCOCCOCCOCCOCCOCCOCCOCCOCCOCCOCCOCCOCCOCC[*] | [*]CCOCCOCCOCCOCCOCCOCCOCCOCCOCCOCCOCCOCCOCCOCCOCCOCCOCCOCCOCCOCCOCCO[B-]1([*])OC(=O)CC(=O)O1 | [B-]1(OC(=O)CC(=O)O1)OCCOCCOCCOCCOCCOCCOCCOCCOCCOCCOCCOCCOCCOCCOCCOCCOCCOCCOCCOCCOCCOCC | 323.4413
[Cu][B-]1(OC(=O)CC(=O)O1)OCCOCCOCCOCCOCCOCCOCCOCCOCCOCCOCCOCCOCCOCCOCCOCCOCCOCCOCCOCCOCCOCC[Au] | -6.33686047 | 3.073725 | [Li+] | 0 | 44.7798161 | CCCOCCOCCOCCOCCOCCOCCOCCOCCOCCOCCOCCOCCOCCOCCOCCOCCOCCOCCOCCOCCOCCO[B-]1(C)OC(=O)CC(=O)O1 | [*][B-]1(OC(=O)CC(=O)O1)OCCOCCOCCOCCOCCOCCOCCOCCOCCOCCOCCOCCOCCOCCOCCOCCOCCOCCOCCOCCOCCOCC[*] | [*]CCOCCOCCOCCOCCOCCOCCOCCOCCOCCOCCOCCOCCOCCOCCOCCOCCOCCOCCOCCOCCOCCO[B-]1([*])OC(=O)CC(=O)O1 | [B-]1(OC(=O)CC(=O)O1)OCCOCCOCCOCCOCCOCCOCCOCCOCCOCCOCCOCCOCCOCCOCCOCCOCCOCCOCCOCCOCCOCC | 317.7798161
[Cu][B-]1(OC(=O)CC(=O)O1)OCCOCCOCCOCCOCCOCCOCCOCCOCCOCCOCCOCCOCCOCCOCCOCCOCCOCCOCCOCCOCCOCC[Au] | -6.410502901 | 3.073725 | [Li+] | 0 | 40.15642891 | CCCOCCOCCOCCOCCOCCOCCOCCOCCOCCOCCOCCOCCOCCOCCOCCOCCOCCOCCOCCOCCOCCO[B-]1(C)OC(=O)CC(=O)O1 | [*][B-]1(OC(=O)CC(=O)O1)OCCOCCOCCOCCOCCOCCOCCOCCOCCOCCOCCOCCOCCOCCOCCOCCOCCOCCOCCOCCOCCOCC[*] | [*]CCOCCOCCOCCOCCOCCOCCOCCOCCOCCOCCOCCOCCOCCOCCOCCOCCOCCOCCOCCOCCOCCO[B-]1([*])OC(=O)CC(=O)O1 | [B-]1(OC(=O)CC(=O)O1)OCCOCCOCCOCCOCCOCCOCCOCCOCCOCCOCCOCCOCCOCCOCCOCCOCCOCCOCCOCCOCCOCC | 313.1564
[Cu][B-]1(OC(=O)CC(=O)O1)OCCOCCOCCOCCOCCOCCOCCOCCOCCOCCOCCOCCOCC[Au] | -4.696610983 | 2.897087 | [Li+] | 0 | 119.8083886 | CCCOCCOCCOCCOCCOCCOCCOCCOCCOCCOCCOCCOCCO[B-]1(C)OC(=O)CC(=O)O1 | [*][B-]1(OC(=O)CC(=O)O1)OCCOCCOCCOCCOCCOCCOCCOCCOCCOCCOCCOCCOCC[*] | [*]CCOCCOCCOCCOCCOCCOCCOCCOCCOCCOCCOCCOCCO[B-]1([*])OC(=O)CC(=O)O1 | [B-]1(OC(=O)CC(=O)O1)OCCOCCOCCOCCOCCOCCOCCOCCOCCOCCOCCOCCOCC | 392.8083886
[Cu][B-]1(OC(=O)CC(=O)O1)OCCOCCOCCOCCOCCOCCOCCOCCOCCOCCOCCOCCOCC[Au] | -4.727465434 | 2.897087 | [Li+] | 0 | 114.3152368 | CCCOCCOCCOCCOCCOCCOCCOCCOCCOCCOCCOCCOCCO[B-]1(C)OC(=O)CC(=O)O1 | [*][B-]1(OC(=O)CC(=O)O1)OCCOCCOCCOCCOCCOCCOCCOCCOCCOCCOCCOCCOCC[*] | [*]CCOCCOCCOCCOCCOCCOCCOCCOCCOCCOCCOCCOCCO[B-]1([*])OC(=O)CC(=O)O1 | [B-]1(OC(=O)CC(=O)O1)OCCOCCOCCOCCOCCOCCOCCOCCOCCOCCOCCOCCOCC | 387.3152368
[Cu][B-]1(OC(=O)CC(=O)O1)OCCOCCOCCOCCOCCOCCOCCOCCOCCOCCOCCOCCOCC[Au] | -4.739957256 | 2.897087 | [Li+] | 0 | 109.9811981 | CCCOCCOCCOCCOCCOCCOCCOCCOCCOCCOCCOCCOCCO[B-]1(C)OC(=O)CC(=O)O1 | [*][B-]1(OC(=O)CC(=O)O1)OCCOCCOCCOCCOCCOCCOCCOCCOCCOCCOCCOCCOCC[*] | [*]CCOCCOCCOCCOCCOCCOCCOCCOCCOCCOCCOCCOCCO[B-]1([*])OC(=O)CC(=O)O1 | [B-]1(OC(=O)CC(=O)O1)OCCOCCOCCOCCOCCOCCOCCOCCOCCOCCOCCOCCOCC | 382.9811981
[Cu][B-]1(OC(=O)CC(=O)O1)OCCOCCOCCOCCOCCOCCOCCOCCOCCOCCOCCOCCOCC[Au] | -4.795237057 | 2.897087 | [Li+] | 0 | 104.2648327 | CCCOCCOCCOCCOCCOCCOCCOCCOCCOCCOCCOCCOCCO[B-]1(C)OC(=O)CC(=O)O1 | [*][B-]1(OC(=O)CC(=O)O1)OCCOCCOCCOCCOCCOCCOCCOCCOCCOCCOCCOCCOCC[*] | [*]CCOCCOCCOCCOCCOCCOCCOCCOCCOCCOCCOCCOCCO[B-]1([*])OC(=O)CC(=O)O1 | [B-]1(OC(=O)CC(=O)O1)OCCOCCOCCOCCOCCOCCOCCOCCOCCOCCOCCOCCOCC | 377.2648327
[Cu][B-]1(OC(=O)CC(=O)O1)OCCOCCOCCOCCOCCOCCOCCOCCOCCOCCOCCOCCOCC[Au] | -4.826021721 | 2.897087 | [Li+] | 0 | 100.1493363 | CCCOCCOCCOCCOCCOCCOCCOCCOCCOCCOCCOCCOCCO[B-]1(C)OC(=O)CC(=O)O1 | [*][B-]1(OC(=O)CC(=O)O1)OCCOCCOCCOCCOCCOCCOCCOCCOCCOCCOCCOCCOCC[*] | [*]CCOCCOCCOCCOCCOCCOCCOCCOCCOCCOCCOCCOCCO[B-]1([*])OC(=O)CC(=O)O1 | [B-]1(OC(=O)CC(=O)O1)OCCOCCOCCOCCOCCOCCOCCOCCOCCOCCOCCOCCOCC | 373.1493363
[Cu][B-]1(OC(=O)CC(=O)O1)OCCOCCOCCOCCOCCOCCOCCOCCOCCOCCOCCOCCOCC[Au] | -4.869141187 | 2.897087 | [Li+] | 0 | 94.25786038 | CCCOCCOCCOCCOCCOCCOCCOCCOCCOCCOCCOCCOCCO[B-]1(C)OC(=O)CC(=O)O1 | [*][B-]1(OC(=O)CC(=O)O1)OCCOCCOCCOCCOCCOCCOCCOCCOCCOCCOCCOCCOCC[*] | [*]CCOCCOCCOCCOCCOCCOCCOCCOCCOCCOCCOCCOCCO[B-]1([*])OC(=O)CC(=O)O1 | [B-]1(OC(=O)CC(=O)O1)OCCOCCOCCOCCOCCOCCOCCOCCOCCOCCOCCOCCOCC | 367.2579
[Cu][B-]1(OC(=O)CC(=O)O1)OCCOCCOCCOCCOCCOCCOCCOCCOCCOCCOCCOCCOCC[Au] | -4.900013085 | 2.897087 | [Li+] | 0 | 89.22587832 | CCCOCCOCCOCCOCCOCCOCCOCCOCCOCCOCCOCCOCCO[B-]1(C)OC(=O)CC(=O)O1 | [*][B-]1(OC(=O)CC(=O)O1)OCCOCCOCCOCCOCCOCCOCCOCCOCCOCCOCCOCCOCC[*] | [*]CCOCCOCCOCCOCCOCCOCCOCCOCCOCCOCCOCCOCCO[B-]1([*])OC(=O)CC(=O)O1 | [B-]1(OC(=O)CC(=O)O1)OCCOCCOCCOCCOCCOCCOCCOCCOCCOCCOCCOCCOCC | 362.2259
[Cu][B-]1(OC(=O)CC(=O)O1)OCCOCCOCCOCCOCCOCCOCCOCCOCCOCCOCCOCCOCC[Au] | -4.949177825 | 2.897087 | [Li+] | 0 | 84.32786247 | CCCOCCOCCOCCOCCOCCOCCOCCOCCOCCOCCOCCOCCO[B-]1(C)OC(=O)CC(=O)O1 | [*][B-]1(OC(=O)CC(=O)O1)OCCOCCOCCOCCOCCOCCOCCOCCOCCOCCOCCOCCOCC[*] | [*]CCOCCOCCOCCOCCOCCOCCOCCOCCOCCOCCOCCOCCO[B-]1([*])OC(=O)CC(=O)O1 | [B-]1(OC(=O)CC(=O)O1)OCCOCCOCCOCCOCCOCCOCCOCCOCCOCCOCCOCCOCC | 357.3279
[Cu][B-]1(OC(=O)CC(=O)O1)OCCOCCOCCOCCOCCOCCOCCOCCOCCOCCOCCOCCOCC[Au] | -5.004405286 | 2.897087 | [Li+] | 0 | 79.98749736 | CCCOCCOCCOCCOCCOCCOCCOCCOCCOCCOCCOCCOCCO[B-]1(C)OC(=O)CC(=O)O1 | [*][B-]1(OC(=O)CC(=O)O1)OCCOCCOCCOCCOCCOCCOCCOCCOCCOCCOCCOCCOCC[*] | [*]CCOCCOCCOCCOCCOCCOCCOCCOCCOCCOCCOCCOCCO[B-]1([*])OC(=O)CC(=O)O1 | [B-]1(OC(=O)CC(=O)O1)OCCOCCOCCOCCOCCOCCOCCOCCOCCOCCOCCOCCOCC | 352.9875
[Cu][B-]1(OC(=O)CC(=O)O1)OCCOCCOCCOCCOCCOCCOCCOCCOCCOCCOCCOCCOCC[Au] | -5.071897762 | 2.897087 | [Li+] | 0 | 74.91606014 | CCCOCCOCCOCCOCCOCCOCCOCCOCCOCCOCCOCCOCCO[B-]1(C)OC(=O)CC(=O)O1 | [*][B-]1(OC(=O)CC(=O)O1)OCCOCCOCCOCCOCCOCCOCCOCCOCCOCCOCCOCCOCC[*] | [*]CCOCCOCCOCCOCCOCCOCCOCCOCCOCCOCCOCCOCCO[B-]1([*])OC(=O)CC(=O)O1 | [B-]1(OC(=O)CC(=O)O1)OCCOCCOCCOCCOCCOCCOCCOCCOCCOCCOCCOCCOCC | 347.9161
[Cu][B-]1(OC(=O)CC(=O)O1)OCCOCCOCCOCCOCCOCCOCCOCCOCCOCCOCCOCCOCC[Au] | -5.133310071 | 2.897087 | [Li+] | 0 | 69.78682077 | CCCOCCOCCOCCOCCOCCOCCOCCOCCOCCOCCOCCOCCO[B-]1(C)OC(=O)CC(=O)O1 | [*][B-]1(OC(=O)CC(=O)O1)OCCOCCOCCOCCOCCOCCOCCOCCOCCOCCOCCOCCOCC[*] | [*]CCOCCOCCOCCOCCOCCOCCOCCOCCOCCOCCOCCOCCO[B-]1([*])OC(=O)CC(=O)O1 | [B-]1(OC(=O)CC(=O)O1)OCCOCCOCCOCCOCCOCCOCCOCCOCCOCCOCCOCCOCC | 342.7868
[Cu][B-]1(OC(=O)CC(=O)O1)OCCOCCOCCOCCOCCOCCOCCOCCOCCOCCOCCOCCOCC[Au] | -5.182474811 | 2.897087 | [Li+] | 0 | 65.39701945 | CCCOCCOCCOCCOCCOCCOCCOCCOCCOCCOCCOCCOCCO[B-]1(C)OC(=O)CC(=O)O1 | [*][B-]1(OC(=O)CC(=O)O1)OCCOCCOCCOCCOCCOCCOCCOCCOCCOCCOCCOCCOCC[*] | [*]CCOCCOCCOCCOCCOCCOCCOCCOCCOCCOCCOCCOCCO[B-]1([*])OC(=O)CC(=O)O1 | [B-]1(OC(=O)CC(=O)O1)OCCOCCOCCOCCOCCOCCOCCOCCOCCOCCOCCOCCOCC | 338.397
[Cu][B-]1(OC(=O)CC(=O)O1)OCCOCCOCCOCCOCCOCCOCCOCCOCCOCCOCCOCCOCC[Au] | -5.262249749 | 2.897087 | [Li+] | 0 | 59.777901 | CCCOCCOCCOCCOCCOCCOCCOCCOCCOCCOCCOCCOCCO[B-]1(C)OC(=O)CC(=O)O1 | [*][B-]1(OC(=O)CC(=O)O1)OCCOCCOCCOCCOCCOCCOCCOCCOCCOCCOCCOCCOCC[*] | [*]CCOCCOCCOCCOCCOCCOCCOCCOCCOCCOCCOCCOCCO[B-]1([*])OC(=O)CC(=O)O1 | [B-]1(OC(=O)CC(=O)O1)OCCOCCOCCOCCOCCOCCOCCOCCOCCOCCOCCOCCOCC | 332.777901
[Cu][B-]1(OC(=O)CC(=O)O1)OCCOCCOCCOCCOCCOCCOCCOCCOCCOCCOCCOCCOCC[Au] | -5.3419549 | 2.897087 | [Li+] | 0 | 55.08042185 | CCCOCCOCCOCCOCCOCCOCCOCCOCCOCCOCCOCCOCCO[B-]1(C)OC(=O)CC(=O)O1 | [*][B-]1(OC(=O)CC(=O)O1)OCCOCCOCCOCCOCCOCCOCCOCCOCCOCCOCCOCCOCC[*] | [*]CCOCCOCCOCCOCCOCCOCCOCCOCCOCCOCCOCCOCCO[B-]1([*])OC(=O)CC(=O)O1 | [B-]1(OC(=O)CC(=O)O1)OCCOCCOCCOCCOCCOCCOCCOCCOCCOCCOCCOCCOCC | 328.0804
[Cu][B-]1(OC(=O)CC(=O)O1)OCCOCCOCCOCCOCCOCCOCCOCCOCCOCCOCCOCCOCC[Au] | -5.421729838 | 2.897087 | [Li+] | 0 | 49.79587716 | CCCOCCOCCOCCOCCOCCOCCOCCOCCOCCOCCOCCOCCO[B-]1(C)OC(=O)CC(=O)O1 | [*][B-]1(OC(=O)CC(=O)O1)OCCOCCOCCOCCOCCOCCOCCOCCOCCOCCOCCOCCOCC[*] | [*]CCOCCOCCOCCOCCOCCOCCOCCOCCOCCOCCOCCOCCO[B-]1([*])OC(=O)CC(=O)O1 | [B-]1(OC(=O)CC(=O)O1)OCCOCCOCCOCCOCCOCCOCCOCCOCCOCCOCCOCCOCC | 322.7959
[Cu][B-]1(OC(=O)CC(=O)O1)OCCOCCOCCOCCOCCOCCOCCOCCOCCOCCOCCOCCOCC[Au] | -5.507584944 | 2.897087 | [Li+] | 0 | 44.85178315 | CCCOCCOCCOCCOCCOCCOCCOCCOCCOCCOCCOCCOCCO[B-]1(C)OC(=O)CC(=O)O1 | [*][B-]1(OC(=O)CC(=O)O1)OCCOCCOCCOCCOCCOCCOCCOCCOCCOCCOCCOCCOCC[*] | [*]CCOCCOCCOCCOCCOCCOCCOCCOCCOCCOCCOCCOCCO[B-]1([*])OC(=O)CC(=O)O1 | [B-]1(OC(=O)CC(=O)O1)OCCOCCOCCOCCOCCOCCOCCOCCOCCOCCOCCOCCOCC | 317.8518
[Cu][B-]1(OC(=O)CC(=O)O1)OCCOCCOCCOCCOCCOCCOCCOCCOCCOCCOCCOCCOCC[Au] | -5.587342435 | 2.897087 | [Li+] | 0 | 40.05730179 | CCCOCCOCCOCCOCCOCCOCCOCCOCCOCCOCCOCCOCCO[B-]1(C)OC(=O)CC(=O)O1 | [*][B-]1(OC(=O)CC(=O)O1)OCCOCCOCCOCCOCCOCCOCCOCCOCCOCCOCCOCCOCC[*] | [*]CCOCCOCCOCCOCCOCCOCCOCCOCCOCCOCCOCCOCCO[B-]1([*])OC(=O)CC(=O)O1 | [B-]1(OC(=O)CC(=O)O1)OCCOCCOCCOCCOCCOCCOCCOCCOCCOCCOCCOCCOCC | 313.0573
[Cu][B-]1(OC(=O)CC(=O)O1)OCCOCCOCCOCCOCCOCCOCCOCCOCCOCCOCCOCCOCC[Au] | -5.709905352 | 2.897087 | [Li+] | 0 | 34.26188876 | CCCOCCOCCOCCOCCOCCOCCOCCOCCOCCOCCOCCOCCO[B-]1(C)OC(=O)CC(=O)O1 | [*][B-]1(OC(=O)CC(=O)O1)OCCOCCOCCOCCOCCOCCOCCOCCOCCOCCOCCOCCOCC[*] | [*]CCOCCOCCOCCOCCOCCOCCOCCOCCOCCOCCOCCOCCO[B-]1([*])OC(=O)CC(=O)O1 | [B-]1(OC(=O)CC(=O)O1)OCCOCCOCCOCCOCCOCCOCCOCCOCCOCCOCCOCCOCC | 307.2619
[Cu][B-]1(OC(=O)CC(=O)O1)OCCOCCOCCOCCOCCOCCOCCOCCOCCOCCOCCOCCOCC[Au] | -5.789697736 | 2.897087 | [Li+] | 0 | 29.46441325 | CCCOCCOCCOCCOCCOCCOCCOCCOCCOCCOCCOCCOCCO[B-]1(C)OC(=O)CC(=O)O1 | [*][B-]1(OC(=O)CC(=O)O1)OCCOCCOCCOCCOCCOCCOCCOCCOCCOCCOCCOCCOCC[*] | [*]CCOCCOCCOCCOCCOCCOCCOCCOCCOCCOCCOCCOCCO[B-]1([*])OC(=O)CC(=O)O1 | [B-]1(OC(=O)CC(=O)O1)OCCOCCOCCOCCOCCOCCOCCOCCOCCOCCOCCOCCOCC | 302.4644
[Cu][B-]1(OC(=O)CC(=O)O1)OCCOCCOCCOCCOCCOCCOCCOCCOCCOCCOCCOCCOCC[Au] | -5.887782963 | 2.897087 | [Li+] | 0 | 24.81298174 | CCCOCCOCCOCCOCCOCCOCCOCCOCCOCCOCCOCCOCCO[B-]1(C)OC(=O)CC(=O)O1 | [*][B-]1(OC(=O)CC(=O)O1)OCCOCCOCCOCCOCCOCCOCCOCCOCCOCCOCCOCCOCC[*] | [*]CCOCCOCCOCCOCCOCCOCCOCCOCCOCCOCCOCCOCCO[B-]1([*])OC(=O)CC(=O)O1 | [B-]1(OC(=O)CC(=O)O1)OCCOCCOCCOCCOCCOCCOCCOCCOCCOCCOCCOCCOCC | 297.813
[Cu][B-]1(OC(=O)CC(=O)O1)OCCOCCOCCOCCOCCOCCOCCOCCOCCOCCOCCOCCOCC[Au] | -6.016478388 | 2.897087 | [Li+] | 0 | 19.26891806 | CCCOCCOCCOCCOCCOCCOCCOCCOCCOCCOCCOCCOCCO[B-]1(C)OC(=O)CC(=O)O1 | [*][B-]1(OC(=O)CC(=O)O1)OCCOCCOCCOCCOCCOCCOCCOCCOCCOCCOCCOCCOCC[*] | [*]CCOCCOCCOCCOCCOCCOCCOCCOCCOCCOCCOCCOCCO[B-]1([*])OC(=O)CC(=O)O1 | [B-]1(OC(=O)CC(=O)O1)OCCOCCOCCOCCOCCOCCOCCOCCOCCOCCOCCOCCOCC | 292.2689
[Cu][B-]1(OC(=O)CC(=O)O1)OCCOCCOCCOCCOCCOCCOCCOCCOCCOCCOCCOCCOCC[Au] | -6.126898417 | 2.897087 | [Li+] | 0 | 13.78727654 | CCCOCCOCCOCCOCCOCCOCCOCCOCCOCCOCCOCCOCCO[B-]1(C)OC(=O)CC(=O)O1 | [*][B-]1(OC(=O)CC(=O)O1)OCCOCCOCCOCCOCCOCCOCCOCCOCCOCCOCCOCCOCC[*] | [*]CCOCCOCCOCCOCCOCCOCCOCCOCCOCCOCCOCCOCCO[B-]1([*])OC(=O)CC(=O)O1 | [B-]1(OC(=O)CC(=O)O1)OCCOCCOCCOCCOCCOCCOCCOCCOCCOCCOCCOCCOCC | 286.7873
[Cu][B-]1(OC(=O)CC(=O)O1)OCCOCCOCCOCCOCCOCCOCCOCCOCCOCCOCCOCCOCC[Au] | -6.279949405 | 2.897087 | [Li+] | 0 | 8.913622589 | CCCOCCOCCOCCOCCOCCOCCOCCOCCOCCOCCOCCOCCO[B-]1(C)OC(=O)CC(=O)O1 | [*][B-]1(OC(=O)CC(=O)O1)OCCOCCOCCOCCOCCOCCOCCOCCOCCOCCOCCOCCOCC[*] | [*]CCOCCOCCOCCOCCOCCOCCOCCOCCOCCOCCOCCOCCO[B-]1([*])OC(=O)CC(=O)O1 | [B-]1(OC(=O)CC(=O)O1)OCCOCCOCCOCCOCCOCCOCCOCCOCCOCCOCCOCCOCC | 281.9136
[Cu][B-]1(OC(=O)CC(=O)O1)OCCOCCOCCOCCOCCOCCOCCOCCOCC[Au] | -4.983146508 | 2.755126 | [Li+] | 0 | 120.5671487 | CCCOCCOCCOCCOCCOCCOCCOCCOCCO[B-]1(C)OC(=O)CC(=O)O1 | [*][B-]1(OC(=O)CC(=O)O1)OCCOCCOCCOCCOCCOCCOCCOCCOCC[*] | [*]CCOCCOCCOCCOCCOCCOCCOCCOCCO[B-]1([*])OC(=O)CC(=O)O1 | [B-]1(OC(=O)CC(=O)O1)OCCOCCOCCOCCOCCOCCOCCOCCOCC | 393.5671487
[Cu][B-]1(OC(=O)CC(=O)O1)OCCOCCOCCOCCOCCOCCOCCOCCOCC[Au] | -5.020081127 | 2.755126 | [Li+] | 0 | 115.3110119 | CCCOCCOCCOCCOCCOCCOCCOCCOCCO[B-]1(C)OC(=O)CC(=O)O1 | [*][B-]1(OC(=O)CC(=O)O1)OCCOCCOCCOCCOCCOCCOCCOCCOCC[*] | [*]CCOCCOCCOCCOCCOCCOCCOCCOCCO[B-]1([*])OC(=O)CC(=O)O1 | [B-]1(OC(=O)CC(=O)O1)OCCOCCOCCOCCOCCOCCOCCOCCOCC | 388.3110119
[Cu][B-]1(OC(=O)CC(=O)O1)OCCOCCOCCOCCOCCOCCOCCOCCOCC[Au] | -5.050918131 | 2.755126 | [Li+] | 0 | 110.1941346 | CCCOCCOCCOCCOCCOCCOCCOCCOCCO[B-]1(C)OC(=O)CC(=O)O1 | [*][B-]1(OC(=O)CC(=O)O1)OCCOCCOCCOCCOCCOCCOCCOCCOCC[*] | [*]CCOCCOCCOCCOCCOCCOCCOCCOCCO[B-]1([*])OC(=O)CC(=O)O1 | [B-]1(OC(=O)CC(=O)O1)OCCOCCOCCOCCOCCOCCOCCOCCOCC | 383.1941346
[Cu][B-]1(OC(=O)CC(=O)O1)OCCOCCOCCOCCOCCOCCOCCOCCOCC[Au] | -5.057364679 | 2.755126 | [Li+] | 0 | 105.2133027 | CCCOCCOCCOCCOCCOCCOCCOCCOCCO[B-]1(C)OC(=O)CC(=O)O1 | [*][B-]1(OC(=O)CC(=O)O1)OCCOCCOCCOCCOCCOCCOCCOCCOCC[*] | [*]CCOCCOCCOCCOCCOCCOCCOCCOCCO[B-]1([*])OC(=O)CC(=O)O1 | [B-]1(OC(=O)CC(=O)O1)OCCOCCOCCOCCOCCOCCOCCOCCOCC | 378.2133027
[Cu][B-]1(OC(=O)CC(=O)O1)OCCOCCOCCOCCOCCOCCOCCOCCOCC[Au] | -5.094299298 | 2.755126 | [Li+] | 0 | 100.3565927 | CCCOCCOCCOCCOCCOCCOCCOCCOCCO[B-]1(C)OC(=O)CC(=O)O1 | [*][B-]1(OC(=O)CC(=O)O1)OCCOCCOCCOCCOCCOCCOCCOCCOCC[*] | [*]CCOCCOCCOCCOCCOCCOCCOCCOCCO[B-]1([*])OC(=O)CC(=O)O1 | [B-]1(OC(=O)CC(=O)O1)OCCOCCOCCOCCOCCOCCOCCOCCOCC | 373.3565927
[Cu][B-]1(OC(=O)CC(=O)O1)OCCOCCOCCOCCOCCOCCOCCOCCOCC[Au] | -5.15569416 | 2.755126 | [Li+] | 0 | 94.68864194 | CCCOCCOCCOCCOCCOCCOCCOCCOCCO[B-]1(C)OC(=O)CC(=O)O1 | [*][B-]1(OC(=O)CC(=O)O1)OCCOCCOCCOCCOCCOCCOCCOCCOCC[*] | [*]CCOCCOCCOCCOCCOCCOCCOCCOCCO[B-]1([*])OC(=O)CC(=O)O1 | [B-]1(OC(=O)CC(=O)O1)OCCOCCOCCOCCOCCOCCOCCOCCOCC | 367.6886
[Cu][B-]1(OC(=O)CC(=O)O1)OCCOCCOCCOCCOCCOCCOCCOCCOCC[Au] | -5.162070921 | 2.755126 | [Li+] | 0 | 91.00855184 | CCCOCCOCCOCCOCCOCCOCCOCCOCCO[B-]1(C)OC(=O)CC(=O)O1 | [*][B-]1(OC(=O)CC(=O)O1)OCCOCCOCCOCCOCCOCCOCCOCCOCC[*] | [*]CCOCCOCCOCCOCCOCCOCCOCCOCCO[B-]1([*])OC(=O)CC(=O)O1 | [B-]1(OC(=O)CC(=O)O1)OCCOCCOCCOCCOCCOCCOCCOCCOCC | 364.0086
[Cu][B-]1(OC(=O)CC(=O)O1)OCCOCCOCCOCCOCCOCCOCCOCCOCC[Au] | -5.217368169 | 2.755126 | [Li+] | 0 | 85.61938985 | CCCOCCOCCOCCOCCOCCOCCOCCOCCO[B-]1(C)OC(=O)CC(=O)O1 | [*][B-]1(OC(=O)CC(=O)O1)OCCOCCOCCOCCOCCOCCOCCOCCOCC[*] | [*]CCOCCOCCOCCOCCOCCOCCOCCOCCO[B-]1([*])OC(=O)CC(=O)O1 | [B-]1(OC(=O)CC(=O)O1)OCCOCCOCCOCCOCCOCCOCCOCCOCC | 358.6194
[Cu][B-]1(OC(=O)CC(=O)O1)OCCOCCOCCOCCOCCOCCOCCOCCOCC[Au] | -5.290975706 | 2.755126 | [Li+] | 0 | 80.17100478 | CCCOCCOCCOCCOCCOCCOCCOCCOCCO[B-]1(C)OC(=O)CC(=O)O1 | [*][B-]1(OC(=O)CC(=O)O1)OCCOCCOCCOCCOCCOCCOCCOCCOCC[*] | [*]CCOCCOCCOCCOCCOCCOCCOCCOCCO[B-]1([*])OC(=O)CC(=O)O1 | [B-]1(OC(=O)CC(=O)O1)OCCOCCOCCOCCOCCOCCOCCOCCOCC | 353.171
[Cu][B-]1(OC(=O)CC(=O)O1)OCCOCCOCCOCCOCCOCCOCCOCCOCC[Au] | -5.340122999 | 2.755126 | [Li+] | 0 | 75.72195987 | CCCOCCOCCOCCOCCOCCOCCOCCOCCO[B-]1(C)OC(=O)CC(=O)O1 | [*][B-]1(OC(=O)CC(=O)O1)OCCOCCOCCOCCOCCOCCOCCOCCOCC[*] | [*]CCOCCOCCOCCOCCOCCOCCOCCOCCO[B-]1([*])OC(=O)CC(=O)O1 | [B-]1(OC(=O)CC(=O)O1)OCCOCCOCCOCCOCCOCCOCCOCCOCC | 348.722
[Cu][B-]1(OC(=O)CC(=O)O1)OCCOCCOCCOCCOCCOCCOCCOCCOCC[Au] | -5.401535308 | 2.755126 | [Li+] | 0 | 70.5691167 | CCCOCCOCCOCCOCCOCCOCCOCCOCCO[B-]1(C)OC(=O)CC(=O)O1 | [*][B-]1(OC(=O)CC(=O)O1)OCCOCCOCCOCCOCCOCCOCCOCCOCC[*] | [*]CCOCCOCCOCCOCCOCCOCCOCCOCCO[B-]1([*])OC(=O)CC(=O)O1 | [B-]1(OC(=O)CC(=O)O1)OCCOCCOCCOCCOCCOCCOCCOCCOCC | 343.5691167
[Cu][B-]1(OC(=O)CC(=O)O1)OCCOCCOCCOCCOCCOCCOCCOCCOCC[Au] | -5.450752388 | 2.755126 | [Li+] | 0 | 65.56747414 | CCCOCCOCCOCCOCCOCCOCCOCCOCCO[B-]1(C)OC(=O)CC(=O)O1 | [*][B-]1(OC(=O)CC(=O)O1)OCCOCCOCCOCCOCCOCCOCCOCCOCC[*] | [*]CCOCCOCCOCCOCCOCCOCCOCCOCCO[B-]1([*])OC(=O)CC(=O)O1 | [B-]1(OC(=O)CC(=O)O1)OCCOCCOCCOCCOCCOCCOCCOCCOCC | 338.5675
[Cu][B-]1(OC(=O)CC(=O)O1)OCCOCCOCCOCCOCCOCCOCCOCCOCC[Au] | -5.548855062 | 2.755126 | [Li+] | 0 | 59.56048978 | CCCOCCOCCOCCOCCOCCOCCOCCOCCO[B-]1(C)OC(=O)CC(=O)O1 | [*][B-]1(OC(=O)CC(=O)O1)OCCOCCOCCOCCOCCOCCOCCOCCOCC[*] | [*]CCOCCOCCOCCOCCOCCOCCOCCOCCO[B-]1([*])OC(=O)CC(=O)O1 | [B-]1(OC(=O)CC(=O)O1)OCCOCCOCCOCCOCCOCCOCCOCCOCC | 332.5605
[Cu][B-]1(OC(=O)CC(=O)O1)OCCOCCOCCOCCOCCOCCOCCOCCOCC[Au] | -5.597967462 | 2.755126 | [Li+] | 0 | 55.98399301 | CCCOCCOCCOCCOCCOCCOCCOCCOCCO[B-]1(C)OC(=O)CC(=O)O1 | [*][B-]1(OC(=O)CC(=O)O1)OCCOCCOCCOCCOCCOCCOCCOCCOCC[*] | [*]CCOCCOCCOCCOCCOCCOCCOCCOCCO[B-]1([*])OC(=O)CC(=O)O1 | [B-]1(OC(=O)CC(=O)O1)OCCOCCOCCOCCOCCOCCOCCOCCOCC | 328.984
[Cu][B-]1(OC(=O)CC(=O)O1)OCCOCCOCCOCCOCCOCCOCCOCCOCC[Au] | -5.677759846 | 2.755126 | [Li+] | 0 | 50.4906303 | CCCOCCOCCOCCOCCOCCOCCOCCOCCO[B-]1(C)OC(=O)CC(=O)O1 | [*][B-]1(OC(=O)CC(=O)O1)OCCOCCOCCOCCOCCOCCOCCOCCOCC[*] | [*]CCOCCOCCOCCOCCOCCOCCOCCOCCO[B-]1([*])OC(=O)CC(=O)O1 | [B-]1(OC(=O)CC(=O)O1)OCCOCCOCCOCCOCCOCCOCCOCCOCC | 323.4906303
[Cu][B-]1(OC(=O)CC(=O)O1)OCCOCCOCCOCCOCCOCCOCCOCCOCC[Au] | -5.787987962 | 2.755126 | [Li+] | 0 | 45.69771465 | CCCOCCOCCOCCOCCOCCOCCOCCOCCO[B-]1(C)OC(=O)CC(=O)O1 | [*][B-]1(OC(=O)CC(=O)O1)OCCOCCOCCOCCOCCOCCOCCOCCOCC[*] | [*]CCOCCOCCOCCOCCOCCOCCOCCOCCO[B-]1([*])OC(=O)CC(=O)O1 | [B-]1(OC(=O)CC(=O)O1)OCCOCCOCCOCCOCCOCCOCCOCCOCC | 318.6977
[Cu][B-]1(OC(=O)CC(=O)O1)OCCOCCOCCOCCOCCOCCOCCOCCOCC[Au] | -5.922693767 | 2.755126 | [Li+] | 0 | 40.19753627 | CCCOCCOCCOCCOCCOCCOCCOCCOCCO[B-]1(C)OC(=O)CC(=O)O1 | [*][B-]1(OC(=O)CC(=O)O1)OCCOCCOCCOCCOCCOCCOCCOCCOCC[*] | [*]CCOCCOCCOCCOCCOCCOCCOCCOCCO[B-]1([*])OC(=O)CC(=O)O1 | [B-]1(OC(=O)CC(=O)O1)OCCOCCOCCOCCOCCOCCOCCOCCOCC | 313.1975
[Cu][B-]1(OC(=O)CC(=O)O1)OCCOCCOCCOCCOCCOCCOCCOCCOCC[Au] | -6.014611593 | 2.755126 | [Li+] | 0 | 35.8678712 | CCCOCCOCCOCCOCCOCCOCCOCCOCCO[B-]1(C)OC(=O)CC(=O)O1 | [*][B-]1(OC(=O)CC(=O)O1)OCCOCCOCCOCCOCCOCCOCCOCCOCC[*] | [*]CCOCCOCCOCCOCCOCCOCCOCCOCCO[B-]1([*])OC(=O)CC(=O)O1 | [B-]1(OC(=O)CC(=O)O1)OCCOCCOCCOCCOCCOCCOCCOCCOCC | 308.8678712
[Cu][B-]1(OC(=O)CC(=O)O1)OCCOCCOCCOCCOCCOCCOCCOCCOCC[Au] | -6.179822916 | 2.755126 | [Li+] | 0 | 30.5380206 | CCCOCCOCCOCCOCCOCCOCCOCCOCCO[B-]1(C)OC(=O)CC(=O)O1 | [*][B-]1(OC(=O)CC(=O)O1)OCCOCCOCCOCCOCCOCCOCCOCCOCC[*] | [*]CCOCCOCCOCCOCCOCCOCCOCCOCCO[B-]1([*])OC(=O)CC(=O)O1 | [B-]1(OC(=O)CC(=O)O1)OCCOCCOCCOCCOCCOCCOCCOCCOCC | 303.5380206
[Cu][B-]1(OC(=O)CC(=O)O1)OCCOCCOCCOCCOCCOCCOCCOCCOCC[Au] | -6.277960483 | 2.755126 | [Li+] | 0 | 25.39403951 | CCCOCCOCCOCCOCCOCCOCCOCCOCCO[B-]1(C)OC(=O)CC(=O)O1 | [*][B-]1(OC(=O)CC(=O)O1)OCCOCCOCCOCCOCCOCCOCCOCCOCC[*] | [*]CCOCCOCCOCCOCCOCCOCCOCCOCCO[B-]1([*])OC(=O)CC(=O)O1 | [B-]1(OC(=O)CC(=O)O1)OCCOCCOCCOCCOCCOCCOCCOCCOCC | 298.394
[Cu][B-]1(OC(=O)CC(=O)O1)OCCOCCOCCOCCOCCOCCOCCOCCOCC[Au] | -6.431028918 | 2.755126 | [Li+] | 0 | 19.97416897 | CCCOCCOCCOCCOCCOCCOCCOCCOCCO[B-]1(C)OC(=O)CC(=O)O1 | [*][B-]1(OC(=O)CC(=O)O1)OCCOCCOCCOCCOCCOCCOCCOCCOCC[*] | [*]CCOCCOCCOCCOCCOCCOCCOCCOCCO[B-]1([*])OC(=O)CC(=O)O1 | [B-]1(OC(=O)CC(=O)O1)OCCOCCOCCOCCOCCOCCOCCOCCOCC | 292.9742
[Cu][B-]1(OC(=O)CC(=O)O1)OCCOCCOCCOCCOCCOCCOCCOCCOCC[Au] | -6.122789724 | 2.755126 | [Li+] | 0 | 129.947913 | CCCOCCOCCOCCOCCOCCOCCOCCOCCO[B-]1(C)OC(=O)CC(=O)O1 | [*][B-]1(OC(=O)CC(=O)O1)OCCOCCOCCOCCOCCOCCOCCOCCOCC[*] | [*]CCOCCOCCOCCOCCOCCOCCOCCOCCO[B-]1([*])OC(=O)CC(=O)O1 | [B-]1(OC(=O)CC(=O)O1)OCCOCCOCCOCCOCCOCCOCCOCCOCC | 402.947913
[Cu][B-]1(OC(=O)CC(=O)O1)OCCOCCOCCOCCOCCOCCOCCOCCOCC[Au] | -6.135333886 | 2.755126 | [Li+] | 0 | 124.4433868 | CCCOCCOCCOCCOCCOCCOCCOCCOCCO[B-]1(C)OC(=O)CC(=O)O1 | [*][B-]1(OC(=O)CC(=O)O1)OCCOCCOCCOCCOCCOCCOCCOCCOCC[*] | [*]CCOCCOCCOCCOCCOCCOCCOCCOCCO[B-]1([*])OC(=O)CC(=O)O1 | [B-]1(OC(=O)CC(=O)O1)OCCOCCOCCOCCOCCOCCOCCOCCOCC | 397.4433868
[Cu][B-]1(OC(=O)CC(=O)O1)OCCOCCOCCOCCOCCOCCOCCOCCOCC[Au] | -6.202826362 | 2.755126 | [Li+] | 0 | 118.02631 | CCCOCCOCCOCCOCCOCCOCCOCCOCCO[B-]1(C)OC(=O)CC(=O)O1 | [*][B-]1(OC(=O)CC(=O)O1)OCCOCCOCCOCCOCCOCCOCCOCCOCC[*] | [*]CCOCCOCCOCCOCCOCCOCCOCCOCCO[B-]1([*])OC(=O)CC(=O)O1 | [B-]1(OC(=O)CC(=O)O1)OCCOCCOCCOCCOCCOCCOCCOCCOCC | 391.02631
[Cu][B-]1(OC(=O)CC(=O)O1)OCCOCCOCCOCCOCCOCCOCCOCCOCC[Au] | -6.221380905 | 2.755126 | [Li+] | 0 | 114.122817 | CCCOCCOCCOCCOCCOCCOCCOCCOCCO[B-]1(C)OC(=O)CC(=O)O1 | [*][B-]1(OC(=O)CC(=O)O1)OCCOCCOCCOCCOCCOCCOCCOCCOCC[*] | [*]CCOCCOCCOCCOCCOCCOCCOCCOCCO[B-]1([*])OC(=O)CC(=O)O1 | [B-]1(OC(=O)CC(=O)O1)OCCOCCOCCOCCOCCOCCOCCOCCOCC | 387.122817
[Cu][B-]1(OC(=O)CC(=O)O1)OCCOCCOCCOCCOCCOCCOCCOCCOCC[Au] | -6.227862346 | 2.755126 | [Li+] | 0 | 108.5391748 | CCCOCCOCCOCCOCCOCCOCCOCCOCCO[B-]1(C)OC(=O)CC(=O)O1 | [*][B-]1(OC(=O)CC(=O)O1)OCCOCCOCCOCCOCCOCCOCCOCCOCC[*] | [*]CCOCCOCCOCCOCCOCCOCCOCCOCCO[B-]1([*])OC(=O)CC(=O)O1 | [B-]1(OC(=O)CC(=O)O1)OCCOCCOCCOCCOCCOCCOCCOCCOCC | 381.5391748
[Cu][B-]1(OC(=O)CC(=O)O1)OCCOCCOCCOCCOCCOCCOCCOCCOCC[Au] | -6.325790553 | 2.755126 | [Li+] | 0 | 103.3463295 | CCCOCCOCCOCCOCCOCCOCCOCCOCCO[B-]1(C)OC(=O)CC(=O)O1 | [*][B-]1(OC(=O)CC(=O)O1)OCCOCCOCCOCCOCCOCCOCCOCCOCC[*] | [*]CCOCCOCCOCCOCCOCCOCCOCCOCCO[B-]1([*])OC(=O)CC(=O)O1 | [B-]1(OC(=O)CC(=O)O1)OCCOCCOCCOCCOCCOCCOCCOCCOCC | 376.3463295
[Cu][B-]1(OC(=O)CC(=O)O1)OCCOCCOCCOCCOCCOCCOCCOCCOCC[Au] | -6.35661011 | 2.755126 | [Li+] | 0 | 98.77517307 | CCCOCCOCCOCCOCCOCCOCCOCCOCCO[B-]1(C)OC(=O)CC(=O)O1 | [*][B-]1(OC(=O)CC(=O)O1)OCCOCCOCCOCCOCCOCCOCCOCCOCC[*] | [*]CCOCCOCCOCCOCCOCCOCCOCCOCCO[B-]1([*])OC(=O)CC(=O)O1 | [B-]1(OC(=O)CC(=O)O1)OCCOCCOCCOCCOCCOCCOCCOCCOCC | 371.7752
[Cu][B-]1(OC(=O)CC(=O)O1)OCCOCCOCCOCCOCCOCCOCCOCCOCC[Au] | -6.436210581 | 2.755126 | [Li+] | 0 | 94.3080309 | CCCOCCOCCOCCOCCOCCOCCOCCOCCO[B-]1(C)OC(=O)CC(=O)O1 | [*][B-]1(OC(=O)CC(=O)O1)OCCOCCOCCOCCOCCOCCOCCOCCOCC[*] | [*]CCOCCOCCOCCOCCOCCOCCOCCOCCO[B-]1([*])OC(=O)CC(=O)O1 | [B-]1(OC(=O)CC(=O)O1)OCCOCCOCCOCCOCCOCCOCCOCCOCC | 367.3080309
[Cu][B-]1(OC(=O)CC(=O)O1)OCCOCCOCCOCCOCCOCCOCCOCCOCC[Au] | -6.448789637 | 2.755126 | [Li+] | 0 | 89.27674639 | CCCOCCOCCOCCOCCOCCOCCOCCOCCO[B-]1(C)OC(=O)CC(=O)O1 | [*][B-]1(OC(=O)CC(=O)O1)OCCOCCOCCOCCOCCOCCOCCOCCOCC[*] | [*]CCOCCOCCOCCOCCOCCOCCOCCOCCO[B-]1([*])OC(=O)CC(=O)O1 | [B-]1(OC(=O)CC(=O)O1)OCCOCCOCCOCCOCCOCCOCCOCCOCC | 362.2767
[Cu][B-]1(OC(=O)CC(=O)O1)OCCOCCOCCOCCOCCOCCOCCOCCOCC[Au] | -6.516229773 | 2.755126 | [Li+] | 0 | 84.59493521 | CCCOCCOCCOCCOCCOCCOCCOCCOCCO[B-]1(C)OC(=O)CC(=O)O1 | [*][B-]1(OC(=O)CC(=O)O1)OCCOCCOCCOCCOCCOCCOCCOCCOCC[*] | [*]CCOCCOCCOCCOCCOCCOCCOCCOCCO[B-]1([*])OC(=O)CC(=O)O1 | [B-]1(OC(=O)CC(=O)O1)OCCOCCOCCOCCOCCOCCOCCOCCOCC | 357.5949
[Cu][B-]1(OC(=O)CC(=O)O1)OCCOCCOCCOCCOCCOCCOCCOCCOCC[Au] | -6.61421032 | 2.755126 | [Li+] | 0 | 79.38802158 | CCCOCCOCCOCCOCCOCCOCCOCCOCCO[B-]1(C)OC(=O)CC(=O)O1 | [*][B-]1(OC(=O)CC(=O)O1)OCCOCCOCCOCCOCCOCCOCCOCCOCC[*] | [*]CCOCCOCCOCCOCCOCCOCCOCCOCCO[B-]1([*])OC(=O)CC(=O)O1 | [B-]1(OC(=O)CC(=O)O1)OCCOCCOCCOCCOCCOCCOCCOCCOCC | 352.388
[Cu][B-]1(OC(=O)CC(=O)O1)OCCOCCOCCOCCOCCOCCOCCOCCOCC[Au] | -6.693932918 | 2.755126 | [Li+] | 0 | 73.91831949 | CCCOCCOCCOCCOCCOCCOCCOCCOCCO[B-]1(C)OC(=O)CC(=O)O1 | [*][B-]1(OC(=O)CC(=O)O1)OCCOCCOCCOCCOCCOCCOCCOCCOCC[*] | [*]CCOCCOCCOCCOCCOCCOCCOCCOCCO[B-]1([*])OC(=O)CC(=O)O1 | [B-]1(OC(=O)CC(=O)O1)OCCOCCOCCOCCOCCOCCOCCOCCOCC | 346.9183
[Cu][B-]1(OC(=O)CC(=O)O1)OCCOCCOCCOCCOCCOCCOCCOCCOCC[Au] | -6.78581585 | 2.755126 | [Li+] | 0 | 69.01604373 | CCCOCCOCCOCCOCCOCCOCCOCCOCCO[B-]1(C)OC(=O)CC(=O)O1 | [*][B-]1(OC(=O)CC(=O)O1)OCCOCCOCCOCCOCCOCCOCCOCCOCC[*] | [*]CCOCCOCCOCCOCCOCCOCCOCCOCCO[B-]1([*])OC(=O)CC(=O)O1 | [B-]1(OC(=O)CC(=O)O1)OCCOCCOCCOCCOCCOCCOCCOCCOCC | 342.016
[Cu][B-]1(OC(=O)CC(=O)O1)OCCOCCOCCOCCOCCOCCOCCOCCOCC[Au] | -6.889928905 | 2.755126 | [Li+] | 0 | 63.8587231 | CCCOCCOCCOCCOCCOCCOCCOCCOCCO[B-]1(C)OC(=O)CC(=O)O1 | [*][B-]1(OC(=O)CC(=O)O1)OCCOCCOCCOCCOCCOCCOCCOCCOCC[*] | [*]CCOCCOCCOCCOCCOCCOCCOCCOCCO[B-]1([*])OC(=O)CC(=O)O1 | [B-]1(OC(=O)CC(=O)O1)OCCOCCOCCOCCOCCOCCOCCOCCOCC | 336.8587231
[Cu][B-]1(OC(=O)CC(=O)O1)OCCOCCOCCOCCOCCOCCOCCOCCOCC[Au] | -6.987944345 | 2.755126 | [Li+] | 0 | 58.85513901 | CCCOCCOCCOCCOCCOCCOCCOCCOCCO[B-]1(C)OC(=O)CC(=O)O1 | [*][B-]1(OC(=O)CC(=O)O1)OCCOCCOCCOCCOCCOCCOCCOCCOCC[*] | [*]CCOCCOCCOCCOCCOCCOCCOCCOCCO[B-]1([*])OC(=O)CC(=O)O1 | [B-]1(OC(=O)CC(=O)O1)OCCOCCOCCOCCOCCOCCOCCOCCOCC | 331.8551
[Cu][B-]1(OC(=O)CC(=O)O1)OCCOCCOCCOCCOCCOCCOCCOCCOCC[Au] | -7.152946308 | 2.755126 | [Li+] | 0 | 54.91303298 | CCCOCCOCCOCCOCCOCCOCCOCCOCCO[B-]1(C)OC(=O)CC(=O)O1 | [*][B-]1(OC(=O)CC(=O)O1)OCCOCCOCCOCCOCCOCCOCCOCCOCC[*] | [*]CCOCCOCCOCCOCCOCCOCCOCCOCCO[B-]1([*])OC(=O)CC(=O)O1 | [B-]1(OC(=O)CC(=O)O1)OCCOCCOCCOCCOCCOCCOCCOCCOCC | 327.913
[Cu][B-]1(OC(=O)CC(=O)O1)OCCOCCOCCOCCOCCOCCOCCOCCOCC[Au] | -7.220456231 | 2.755126 | [Li+] | 0 | 50.35198839 | CCCOCCOCCOCCOCCOCCOCCOCCOCCO[B-]1(C)OC(=O)CC(=O)O1 | [*][B-]1(OC(=O)CC(=O)O1)OCCOCCOCCOCCOCCOCCOCCOCCOCC[*] | [*]CCOCCOCCOCCOCCOCCOCCOCCOCCO[B-]1([*])OC(=O)CC(=O)O1 | [B-]1(OC(=O)CC(=O)O1)OCCOCCOCCOCCOCCOCCOCCOCCOCC | 323.352
[Cu][B-]1(OC(=O)C(=O)O1)OCCOCCOCCOCCOCCOCCOCCOCCOCCOCCOCCOCCOCCOCCOCCOCCOCCOCCOCCOCCOCCOCC[Au] | -4.604912004 | 3.068558 | [Li+] | 0 | 109.9293884 | CCCOCCOCCOCCOCCOCCOCCOCCOCCOCCOCCOCCOCCOCCOCCOCCOCCOCCOCCOCCOCCOCCO[B-]1(C)OC(=O)C(=O)O1 | [*][B-]1(OC(=O)C(=O)O1)OCCOCCOCCOCCOCCOCCOCCOCCOCCOCCOCCOCCOCCOCCOCCOCCOCCOCCOCCOCCOCCOCC[*] | [*]CCOCCOCCOCCOCCOCCOCCOCCOCCOCCOCCOCCOCCOCCOCCOCCOCCOCCOCCOCCOCCOCCO[B-]1([*])OC(=O)C(=O)O1 | [B-]1(OC(=O)C(=O)O1)OCCOCCOCCOCCOCCOCCOCCOCCOCCOCCOCCOCCOCCOCCOCCOCCOCCOCCOCCOCCOCCOCC | 382.9293884
[Cu][B-]1(OC(=O)C(=O)O1)OCCOCCOCCOCCOCCOCCOCCOCCOCCOCCOCCOCCOCCOCCOCCOCCOCCOCCOCCOCCOCCOCC[Au] | -4.683778213 | 3.068558 | [Li+] | 0 | 100.5471459 | CCCOCCOCCOCCOCCOCCOCCOCCOCCOCCOCCOCCOCCOCCOCCOCCOCCOCCOCCOCCOCCOCCO[B-]1(C)OC(=O)C(=O)O1 | [*][B-]1(OC(=O)C(=O)O1)OCCOCCOCCOCCOCCOCCOCCOCCOCCOCCOCCOCCOCCOCCOCCOCCOCCOCCOCCOCCOCCOCC[*] | [*]CCOCCOCCOCCOCCOCCOCCOCCOCCOCCOCCOCCOCCOCCOCCOCCOCCOCCOCCOCCOCCOCCO[B-]1([*])OC(=O)C(=O)O1 | [B-]1(OC(=O)C(=O)O1)OCCOCCOCCOCCOCCOCCOCCOCCOCCOCCOCCOCCOCCOCCOCCOCCOCCOCCOCCOCCOCCOCC | 373.5471459
[Cu][B-]1(OC(=O)C(=O)O1)OCCOCCOCCOCCOCCOCCOCCOCCOCCOCCOCCOCCOCCOCCOCCOCCOCCOCCOCCOCCOCCOCC[Au] | -4.782325172 | 3.068558 | [Li+] | 0 | 90.45583113 | CCCOCCOCCOCCOCCOCCOCCOCCOCCOCCOCCOCCOCCOCCOCCOCCOCCOCCOCCOCCOCCOCCO[B-]1(C)OC(=O)C(=O)O1 | [*][B-]1(OC(=O)C(=O)O1)OCCOCCOCCOCCOCCOCCOCCOCCOCCOCCOCCOCCOCCOCCOCCOCCOCCOCCOCCOCCOCCOCC[*] | [*]CCOCCOCCOCCOCCOCCOCCOCCOCCOCCOCCOCCOCCOCCOCCOCCOCCOCCOCCOCCOCCOCCO[B-]1([*])OC(=O)C(=O)O1 | [B-]1(OC(=O)C(=O)O1)OCCOCCOCCOCCOCCOCCOCCOCCOCCOCCOCCOCCOCCOCCOCCOCCOCCOCCOCCOCCOCCOCC | 363.4558
[Cu][B-]1(OC(=O)C(=O)O1)OCCOCCOCCOCCOCCOCCOCCOCCOCCOCCOCCOCCOCCOCCOCCOCCOCCOCCOCCOCCOCCOCC[Au] | -4.89400627 | 3.068558 | [Li+] | 0 | 79.80357922 | CCCOCCOCCOCCOCCOCCOCCOCCOCCOCCOCCOCCOCCOCCOCCOCCOCCOCCOCCOCCOCCOCCO[B-]1(C)OC(=O)C(=O)O1 | [*][B-]1(OC(=O)C(=O)O1)OCCOCCOCCOCCOCCOCCOCCOCCOCCOCCOCCOCCOCCOCCOCCOCCOCCOCCOCCOCCOCCOCC[*] | [*]CCOCCOCCOCCOCCOCCOCCOCCOCCOCCOCCOCCOCCOCCOCCOCCOCCOCCOCCOCCOCCOCCO[B-]1([*])OC(=O)C(=O)O1 | [B-]1(OC(=O)C(=O)O1)OCCOCCOCCOCCOCCOCCOCCOCCOCCOCCOCCOCCOCCOCCOCCOCCOCCOCCOCCOCCOCCOCC | 352.8036
[Cu][B-]1(OC(=O)C(=O)O1)OCCOCCOCCOCCOCCOCCOCCOCCOCCOCCOCCOCCOCCOCCOCCOCCOCCOCCOCCOCCOCCOCC[Au] | -5.018780591 | 3.068558 | [Li+] | 0 | 69.75938676 | CCCOCCOCCOCCOCCOCCOCCOCCOCCOCCOCCOCCOCCOCCOCCOCCOCCOCCOCCOCCOCCOCCO[B-]1(C)OC(=O)C(=O)O1 | [*][B-]1(OC(=O)C(=O)O1)OCCOCCOCCOCCOCCOCCOCCOCCOCCOCCOCCOCCOCCOCCOCCOCCOCCOCCOCCOCCOCCOCC[*] | [*]CCOCCOCCOCCOCCOCCOCCOCCOCCOCCOCCOCCOCCOCCOCCOCCOCCOCCOCCOCCOCCOCCO[B-]1([*])OC(=O)C(=O)O1 | [B-]1(OC(=O)C(=O)O1)OCCOCCOCCOCCOCCOCCOCCOCCOCCOCCOCCOCCOCCOCCOCCOCCOCCOCCOCCOCCOCCOCC | 342.7594
[Cu][B-]1(OC(=O)C(=O)O1)OCCOCCOCCOCCOCCOCCOCCOCCOCCOCCOCCOCCOCCOCCOCCOCCOCCOCCOCCOCCOCCOCC[Au] | -5.169761816 | 3.068558 | [Li+] | 0 | 59.78856113 | CCCOCCOCCOCCOCCOCCOCCOCCOCCOCCOCCOCCOCCOCCOCCOCCOCCOCCOCCOCCOCCOCCO[B-]1(C)OC(=O)C(=O)O1 | [*][B-]1(OC(=O)C(=O)O1)OCCOCCOCCOCCOCCOCCOCCOCCOCCOCCOCCOCCOCCOCCOCCOCCOCCOCCOCCOCCOCCOCC[*] | [*]CCOCCOCCOCCOCCOCCOCCOCCOCCOCCOCCOCCOCCOCCOCCOCCOCCOCCOCCOCCOCCOCCO[B-]1([*])OC(=O)C(=O)O1 | [B-]1(OC(=O)C(=O)O1)OCCOCCOCCOCCOCCOCCOCCOCCOCCOCCOCCOCCOCCOCCOCCOCCOCCOCCOCCOCCOCCOCC | 332.7886
[Cu][B-]1(OC(=O)C(=O)O1)OCCOCCOCCOCCOCCOCCOCCOCCOCCOCCOCCOCCOCCOCCOCCOCCOCCOCCOCCOCCOCCOCC[Au] | -5.333887409 | 3.068558 | [Li+] | 0 | 49.24187429 | CCCOCCOCCOCCOCCOCCOCCOCCOCCOCCOCCOCCOCCOCCOCCOCCOCCOCCOCCOCCOCCOCCO[B-]1(C)OC(=O)C(=O)O1 | [*][B-]1(OC(=O)C(=O)O1)OCCOCCOCCOCCOCCOCCOCCOCCOCCOCCOCCOCCOCCOCCOCCOCCOCCOCCOCCOCCOCCOCC[*] | [*]CCOCCOCCOCCOCCOCCOCCOCCOCCOCCOCCOCCOCCOCCOCCOCCOCCOCCOCCOCCOCCOCCO[B-]1([*])OC(=O)C(=O)O1 | [B-]1(OC(=O)C(=O)O1)OCCOCCOCCOCCOCCOCCOCCOCCOCCOCCOCCOCCOCCOCCOCCOCCOCCOCCOCCOCCOCCOCC | 322.2419
[Cu][B-]1(OC(=O)C(=O)O1)OCCOCCOCCOCCOCCOCCOCCOCCOCCOCCOCCOCCOCCOCCOCCOCCOCCOCCOCCOCCOCCOCC[Au] | -5.570015497 | 3.068558 | [Li+] | 0 | 39.56431825 | CCCOCCOCCOCCOCCOCCOCCOCCOCCOCCOCCOCCOCCOCCOCCOCCOCCOCCOCCOCCOCCOCCO[B-]1(C)OC(=O)C(=O)O1 | [*][B-]1(OC(=O)C(=O)O1)OCCOCCOCCOCCOCCOCCOCCOCCOCCOCCOCCOCCOCCOCCOCCOCCOCCOCCOCCOCCOCCOCC[*] | [*]CCOCCOCCOCCOCCOCCOCCOCCOCCOCCOCCOCCOCCOCCOCCOCCOCCOCCOCCOCCOCCOCCO[B-]1([*])OC(=O)C(=O)O1 | [B-]1(OC(=O)C(=O)O1)OCCOCCOCCOCCOCCOCCOCCOCCOCCOCCOCCOCCOCCOCCOCCOCCOCCOCCOCCOCCOCCOCC | 312.5643
[Cu][B-]1(OC(=O)C(=O)O1)OCCOCCOCCOCCOCCOCCOCCOCCOCCOCCOCCOCCOCCOCCOCCOCCOCCOCCOCCOCCOCCOCC[Au] | -5.734202464 | 3.068558 | [Li+] | 0 | 29.03877088 | CCCOCCOCCOCCOCCOCCOCCOCCOCCOCCOCCOCCOCCOCCOCCOCCOCCOCCOCCOCCOCCOCCO[B-]1(C)OC(=O)C(=O)O1 | [*][B-]1(OC(=O)C(=O)O1)OCCOCCOCCOCCOCCOCCOCCOCCOCCOCCOCCOCCOCCOCCOCCOCCOCCOCCOCCOCCOCCOCC[*] | [*]CCOCCOCCOCCOCCOCCOCCOCCOCCOCCOCCOCCOCCOCCOCCOCCOCCOCCOCCOCCOCCOCCO[B-]1([*])OC(=O)C(=O)O1 | [B-]1(OC(=O)C(=O)O1)OCCOCCOCCOCCOCCOCCOCCOCCOCCOCCOCCOCCOCCOCCOCCOCCOCCOCCOCCOCCOCCOCC | 302.0388
[Cu][B-]1(OC(=O)C(=O)O1)OCCOCCOCCOCCOCCOCCOCCOCCOCCOCCOCCOCCOCCOCCOCCOCCOCCOCCOCCOCCOCCOCC[Au] | -5.767160561 | 3.068558 | [Li+] | 0 | 24.71028273 | CCCOCCOCCOCCOCCOCCOCCOCCOCCOCCOCCOCCOCCOCCOCCOCCOCCOCCOCCOCCOCCOCCO[B-]1(C)OC(=O)C(=O)O1 | [*][B-]1(OC(=O)C(=O)O1)OCCOCCOCCOCCOCCOCCOCCOCCOCCOCCOCCOCCOCCOCCOCCOCCOCCOCCOCCOCCOCCOCC[*] | [*]CCOCCOCCOCCOCCOCCOCCOCCOCCOCCOCCOCCOCCOCCOCCOCCOCCOCCOCCOCCOCCOCCO[B-]1([*])OC(=O)C(=O)O1 | [B-]1(OC(=O)C(=O)O1)OCCOCCOCCOCCOCCOCCOCCOCCOCCOCCOCCOCCOCCOCCOCCOCCOCCOCCOCCOCCOCCOCC | 297.7103
[Cu][B-]1(OC(=O)C(=O)O1)OCCOCCOCCOCCOCCOCCOCCOCCOCCOCCOCCOCCOCC[Au] | -3.694912567 | 2.889303 | [Li+] | 0 | 110.426 | CCCOCCOCCOCCOCCOCCOCCOCCOCCOCCOCCOCCOCCO[B-]1(C)OC(=O)C(=O)O1 | [*][B-]1(OC(=O)C(=O)O1)OCCOCCOCCOCCOCCOCCOCCOCCOCCOCCOCCOCCOCC[*] | [*]CCOCCOCCOCCOCCOCCOCCOCCOCCOCCOCCOCCOCCO[B-]1([*])OC(=O)C(=O)O1 | [B-]1(OC(=O)C(=O)O1)OCCOCCOCCOCCOCCOCCOCCOCCOCCOCCOCCOCCOCC | 383.426
[Cu][B-]1(OC(=O)C(=O)O1)OCCOCCOCCOCCOCCOCCOCCOCCOCCOCCOCCOCCOCC[Au] | -3.780366303 | 2.889303 | [Li+] | 0 | 99.79968848 | CCCOCCOCCOCCOCCOCCOCCOCCOCCOCCOCCOCCOCCO[B-]1(C)OC(=O)C(=O)O1 | [*][B-]1(OC(=O)C(=O)O1)OCCOCCOCCOCCOCCOCCOCCOCCOCCOCCOCCOCCOCC[*] | [*]CCOCCOCCOCCOCCOCCOCCOCCOCCOCCOCCOCCOCCO[B-]1([*])OC(=O)C(=O)O1 | [B-]1(OC(=O)C(=O)O1)OCCOCCOCCOCCOCCOCCOCCOCCOCCOCCOCCOCCOCC | 372.7997
[Cu][B-]1(OC(=O)C(=O)O1)OCCOCCOCCOCCOCCOCCOCCOCCOCCOCCOCCOCCOCC[Au] | -3.878903033 | 2.889303 | [Li+] | 0 | 90.03646944 | CCCOCCOCCOCCOCCOCCOCCOCCOCCOCCOCCOCCOCCO[B-]1(C)OC(=O)C(=O)O1 | [*][B-]1(OC(=O)C(=O)O1)OCCOCCOCCOCCOCCOCCOCCOCCOCCOCCOCCOCCOCC[*] | [*]CCOCCOCCOCCOCCOCCOCCOCCOCCOCCOCCOCCOCCO[B-]1([*])OC(=O)C(=O)O1 | [B-]1(OC(=O)C(=O)O1)OCCOCCOCCOCCOCCOCCOCCOCCOCCOCCOCCOCCOCC | 363.0365
[Cu][B-]1(OC(=O)C(=O)O1)OCCOCCOCCOCCOCCOCCOCCOCCOCCOCCOCCOCCOCC[Au] | -4.010213737 | 2.889303 | [Li+] | 0 | 79.68319892 | CCCOCCOCCOCCOCCOCCOCCOCCOCCOCCOCCOCCOCCO[B-]1(C)OC(=O)C(=O)O1 | [*][B-]1(OC(=O)C(=O)O1)OCCOCCOCCOCCOCCOCCOCCOCCOCCOCCOCCOCCOCC[*] | [*]CCOCCOCCOCCOCCOCCOCCOCCOCCOCCOCCOCCOCCO[B-]1([*])OC(=O)C(=O)O1 | [B-]1(OC(=O)C(=O)O1)OCCOCCOCCOCCOCCOCCOCCOCCOCCOCCOCCOCCOCC | 352.6832
[Cu][B-]1(OC(=O)C(=O)O1)OCCOCCOCCOCCOCCOCCOCCOCCOCCOCCOCCOCCOCC[Au] | -4.154607433 | 2.889303 | [Li+] | 0 | 70.16316227 | CCCOCCOCCOCCOCCOCCOCCOCCOCCOCCOCCOCCOCCO[B-]1(C)OC(=O)C(=O)O1 | [*][B-]1(OC(=O)C(=O)O1)OCCOCCOCCOCCOCCOCCOCCOCCOCCOCCOCCOCCOCC[*] | [*]CCOCCOCCOCCOCCOCCOCCOCCOCCOCCOCCOCCOCCO[B-]1([*])OC(=O)C(=O)O1 | [B-]1(OC(=O)C(=O)O1)OCCOCCOCCOCCOCCOCCOCCOCCOCCOCCOCCOCCOCC | 343.1632
[Cu][B-]1(OC(=O)C(=O)O1)OCCOCCOCCOCCOCCOCCOCCOCCOCCOCCOCCOCCOCC[Au] | -4.325228492 | 2.889303 | [Li+] | 0 | 60.17157031 | CCCOCCOCCOCCOCCOCCOCCOCCOCCOCCOCCOCCOCCO[B-]1(C)OC(=O)C(=O)O1 | [*][B-]1(OC(=O)C(=O)O1)OCCOCCOCCOCCOCCOCCOCCOCCOCCOCCOCCOCCOCC[*] | [*]CCOCCOCCOCCOCCOCCOCCOCCOCCOCCOCCOCCOCCO[B-]1([*])OC(=O)C(=O)O1 | [B-]1(OC(=O)C(=O)O1)OCCOCCOCCOCCOCCOCCOCCOCCOCCOCCOCCOCCOCC | 333.1716
[Cu][B-]1(OC(=O)C(=O)O1)OCCOCCOCCOCCOCCOCCOCCOCCOCCOCCOCCOCCOCC[Au] | -4.535149677 | 2.889303 | [Li+] | 0 | 50.29128385 | CCCOCCOCCOCCOCCOCCOCCOCCOCCOCCOCCOCCOCCO[B-]1(C)OC(=O)C(=O)O1 | [*][B-]1(OC(=O)C(=O)O1)OCCOCCOCCOCCOCCOCCOCCOCCOCCOCCOCCOCCOCC[*] | [*]CCOCCOCCOCCOCCOCCOCCOCCOCCOCCOCCOCCOCCO[B-]1([*])OC(=O)C(=O)O1 | [B-]1(OC(=O)C(=O)O1)OCCOCCOCCOCCOCCOCCOCCOCCOCCOCCOCCOCCOCC | 323.2913
[Cu][B-]1(OC(=O)C(=O)O1)OCCOCCOCCOCCOCCOCCOCCOCCOCCOCCOCCOCCOCC[Au] | -4.745101549 | 2.889303 | [Li+] | 0 | 40.33363968 | CCCOCCOCCOCCOCCOCCOCCOCCOCCOCCOCCOCCOCCO[B-]1(C)OC(=O)C(=O)O1 | [*][B-]1(OC(=O)C(=O)O1)OCCOCCOCCOCCOCCOCCOCCOCCOCCOCCOCCOCCOCC[*] | [*]CCOCCOCCOCCOCCOCCOCCOCCOCCOCCOCCOCCOCCO[B-]1([*])OC(=O)C(=O)O1 | [B-]1(OC(=O)C(=O)O1)OCCOCCOCCOCCOCCOCCOCCOCCOCCOCCOCCOCCOCC | 313.3336
[Cu][B-]1(OC(=O)C(=O)O1)OCCOCCOCCOCCOCCOCCOCCOCCOCCOCCOCCOCCOCC[Au] | -5.040220744 | 2.889303 | [Li+] | 0 | 29.77025594 | CCCOCCOCCOCCOCCOCCOCCOCCOCCOCCOCCOCCOCCO[B-]1(C)OC(=O)C(=O)O1 | [*][B-]1(OC(=O)C(=O)O1)OCCOCCOCCOCCOCCOCCOCCOCCOCCOCCOCCOCCOCC[*] | [*]CCOCCOCCOCCOCCOCCOCCOCCOCCOCCOCCOCCOCCO[B-]1([*])OC(=O)C(=O)O1 | [B-]1(OC(=O)C(=O)O1)OCCOCCOCCOCCOCCOCCOCCOCCOCCOCCOCCOCCOCC | 302.7703
[Cu][B-]1(OC(=O)C(=O)O1)OCCOCCOCCOCCOCCOCCOCCOCCOCCOCCOCCOCCOCC[Au] | -5.19106899 | 2.889303 | [Li+] | 0 | 24.46051276 | CCCOCCOCCOCCOCCOCCOCCOCCOCCOCCOCCOCCOCCO[B-]1(C)OC(=O)C(=O)O1 | [*][B-]1(OC(=O)C(=O)O1)OCCOCCOCCOCCOCCOCCOCCOCCOCCOCCOCCOCCOCC[*] | [*]CCOCCOCCOCCOCCOCCOCCOCCOCCOCCOCCOCCOCCO[B-]1([*])OC(=O)C(=O)O1 | [B-]1(OC(=O)C(=O)O1)OCCOCCOCCOCCOCCOCCOCCOCCOCCOCCOCCOCCOCC | 297.4605
[Cu][B-]1(OC(=O)C(=O)O1)OCCOCCOCCOCCOCCOCCOCCOCCOCCOCCOCCOCCOCC[Au] | -5.407362892 | 2.889303 | [Li+] | 0 | 19.71459261 | CCCOCCOCCOCCOCCOCCOCCOCCOCCOCCOCCOCCOCCO[B-]1(C)OC(=O)C(=O)O1 | [*][B-]1(OC(=O)C(=O)O1)OCCOCCOCCOCCOCCOCCOCCOCCOCCOCCOCCOCCOCC[*] | [*]CCOCCOCCOCCOCCOCCOCCOCCOCCOCCOCCOCCOCCO[B-]1([*])OC(=O)C(=O)O1 | [B-]1(OC(=O)C(=O)O1)OCCOCCOCCOCCOCCOCCOCCOCCOCCOCCOCCOCCOCC | 292.7146
[Cu][B-]1(OC(=O)C(=O)O1)OCCOCCOCCOCCOCCOCCOCCOCCOCCOCCOCCOCCOCC[Au] | -5.859651904 | 2.889303 | [Li+] | 0 | 9.611240794 | CCCOCCOCCOCCOCCOCCOCCOCCOCCOCCOCCOCCOCCO[B-]1(C)OC(=O)C(=O)O1 | [*][B-]1(OC(=O)C(=O)O1)OCCOCCOCCOCCOCCOCCOCCOCCOCCOCCOCCOCCOCC[*] | [*]CCOCCOCCOCCOCCOCCOCCOCCOCCOCCOCCOCCOCCO[B-]1([*])OC(=O)C(=O)O1 | [B-]1(OC(=O)C(=O)O1)OCCOCCOCCOCCOCCOCCOCCOCCOCCOCCOCCOCCOCC | 282.6112
[Cu][B-]1(OC(=O)C(=O)O1)OCCOCCOCCOCCOCCOCCOCCOCCOCCOCCOCCOCCOCC[Au] | -6.501843792 | 2.889303 | [Li+] | 0 | -0.617540758 | CCCOCCOCCOCCOCCOCCOCCOCCOCCOCCOCCOCCOCCO[B-]1(C)OC(=O)C(=O)O1 | [*][B-]1(OC(=O)C(=O)O1)OCCOCCOCCOCCOCCOCCOCCOCCOCCOCCOCCOCCOCC[*] | [*]CCOCCOCCOCCOCCOCCOCCOCCOCCOCCOCCOCCOCCO[B-]1([*])OC(=O)C(=O)O1 | [B-]1(OC(=O)C(=O)O1)OCCOCCOCCOCCOCCOCCOCCOCCOCCOCCOCCOCCOCC | 272.3825
[Cu][B-]1(OC(=O)C(=O)O1)OCCOCCOCCOCCOCCOCCOCCOCCOCC[Au] | -3.662189739 | 2.744295 | [Li+] | 0 | 110.0991648 | CCCOCCOCCOCCOCCOCCOCCOCCOCCO[B-]1(C)OC(=O)C(=O)O1 | [*][B-]1(OC(=O)C(=O)O1)OCCOCCOCCOCCOCCOCCOCCOCCOCC[*] | [*]CCOCCOCCOCCOCCOCCOCCOCCOCCO[B-]1([*])OC(=O)C(=O)O1 | [B-]1(OC(=O)C(=O)O1)OCCOCCOCCOCCOCCOCCOCCOCCOCC | 383.0991648
[Cu][B-]1(OC(=O)C(=O)O1)OCCOCCOCCOCCOCCOCCOCCOCCOCC[Au] | -3.786882227 | 2.744295 | [Li+] | 0 | 100.7157119 | CCCOCCOCCOCCOCCOCCOCCOCCOCCO[B-]1(C)OC(=O)C(=O)O1 | [*][B-]1(OC(=O)C(=O)O1)OCCOCCOCCOCCOCCOCCOCCOCCOCC[*] | [*]CCOCCOCCOCCOCCOCCOCCOCCOCCO[B-]1([*])OC(=O)C(=O)O1 | [B-]1(OC(=O)C(=O)O1)OCCOCCOCCOCCOCCOCCOCCOCCOCC | 373.7157119
[Cu][B-]1(OC(=O)C(=O)O1)OCCOCCOCCOCCOCCOCCOCCOCCOCC[Au] | -3.937802078 | 2.744295 | [Li+] | 0 | 90.62299431 | CCCOCCOCCOCCOCCOCCOCCOCCOCCO[B-]1(C)OC(=O)C(=O)O1 | [*][B-]1(OC(=O)C(=O)O1)OCCOCCOCCOCCOCCOCCOCCOCCOCC[*] | [*]CCOCCOCCOCCOCCOCCOCCOCCOCCO[B-]1([*])OC(=O)C(=O)O1 | [B-]1(OC(=O)C(=O)O1)OCCOCCOCCOCCOCCOCCOCCOCCOCC | 363.623
[Cu][B-]1(OC(=O)C(=O)O1)OCCOCCOCCOCCOCCOCCOCCOCCOCC[Au] | -4.11493906 | 2.744295 | [Li+] | 0 | 80.24299461 | CCCOCCOCCOCCOCCOCCOCCOCCOCCO[B-]1(C)OC(=O)C(=O)O1 | [*][B-]1(OC(=O)C(=O)O1)OCCOCCOCCOCCOCCOCCOCCOCCOCC[*] | [*]CCOCCOCCOCCOCCOCCOCCOCCOCCO[B-]1([*])OC(=O)C(=O)O1 | [B-]1(OC(=O)C(=O)O1)OCCOCCOCCOCCOCCOCCOCCOCCOCC | 353.243
[Cu][B-]1(OC(=O)C(=O)O1)OCCOCCOCCOCCOCCOCCOCCOCCOCC[Au] | -4.272446438 | 2.744295 | [Li+] | 0 | 70.178354 | CCCOCCOCCOCCOCCOCCOCCOCCOCCO[B-]1(C)OC(=O)C(=O)O1 | [*][B-]1(OC(=O)C(=O)O1)OCCOCCOCCOCCOCCOCCOCCOCCOCC[*] | [*]CCOCCOCCOCCOCCOCCOCCOCCOCCO[B-]1([*])OC(=O)C(=O)O1 | [B-]1(OC(=O)C(=O)O1)OCCOCCOCCOCCOCCOCCOCCOCCOCC | 343.178354
[Cu][B-]1(OC(=O)C(=O)O1)OCCOCCOCCOCCOCCOCCOCCOCCOCC[Au] | -4.46271756 | 2.744295 | [Li+] | 0 | 59.94539304 | CCCOCCOCCOCCOCCOCCOCCOCCOCCO[B-]1(C)OC(=O)C(=O)O1 | [*][B-]1(OC(=O)C(=O)O1)OCCOCCOCCOCCOCCOCCOCCOCCOCC[*] | [*]CCOCCOCCOCCOCCOCCOCCOCCOCCO[B-]1([*])OC(=O)C(=O)O1 | [B-]1(OC(=O)C(=O)O1)OCCOCCOCCOCCOCCOCCOCCOCCOCC | 332.9454
[Cu][B-]1(OC(=O)C(=O)O1)OCCOCCOCCOCCOCCOCCOCCOCCOCC[Au] | -4.705382031 | 2.744295 | [Li+] | 0 | 49.85366764 | CCCOCCOCCOCCOCCOCCOCCOCCOCCO[B-]1(C)OC(=O)C(=O)O1 | [*][B-]1(OC(=O)C(=O)O1)OCCOCCOCCOCCOCCOCCOCCOCCOCC[*] | [*]CCOCCOCCOCCOCCOCCOCCOCCOCCO[B-]1([*])OC(=O)C(=O)O1 | [B-]1(OC(=O)C(=O)O1)OCCOCCOCCOCCOCCOCCOCCOCCOCC | 322.8537
[Cu][B-]1(OC(=O)C(=O)O1)OCCOCCOCCOCCOCCOCCOCCOCCOCC[Au] | -4.993923926 | 2.744295 | [Li+] | 0 | 39.289027 | CCCOCCOCCOCCOCCOCCOCCOCCOCCO[B-]1(C)OC(=O)C(=O)O1 | [*][B-]1(OC(=O)C(=O)O1)OCCOCCOCCOCCOCCOCCOCCOCCOCC[*] | [*]CCOCCOCCOCCOCCOCCOCCOCCOCCO[B-]1([*])OC(=O)C(=O)O1 | [B-]1(OC(=O)C(=O)O1)OCCOCCOCCOCCOCCOCCOCCOCCOCC | 312.289027
[Cu][B-]1(OC(=O)C(=O)O1)OCCOCCOCCOCCOCCOCCOCCOCCOCC[Au] | -5.31518865 | 2.744295 | [Li+] | 0 | 29.59722501 | CCCOCCOCCOCCOCCOCCOCCOCCOCCO[B-]1(C)OC(=O)C(=O)O1 | [*][B-]1(OC(=O)C(=O)O1)OCCOCCOCCOCCOCCOCCOCCOCCOCC[*] | [*]CCOCCOCCOCCOCCOCCOCCOCCOCCO[B-]1([*])OC(=O)C(=O)O1 | [B-]1(OC(=O)C(=O)O1)OCCOCCOCCOCCOCCOCCOCCOCCOCC | 302.5972
[Cu][B-]1(OC(=O)C(=O)O1)OCCOCCOCCOCCOCCOCCOCCOCCOCC[Au] | -5.498718808 | 2.744295 | [Li+] | 0 | 25.26750398 | CCCOCCOCCOCCOCCOCCOCCOCCOCCO[B-]1(C)OC(=O)C(=O)O1 | [*][B-]1(OC(=O)C(=O)O1)OCCOCCOCCOCCOCCOCCOCCOCCOCC[*] | [*]CCOCCOCCOCCOCCOCCOCCOCCOCCO[B-]1([*])OC(=O)C(=O)O1 | [B-]1(OC(=O)C(=O)O1)OCCOCCOCCOCCOCCOCCOCCOCCOCC | 298.2675
[Cu][B-]1(OC(=O)C(=O)O1)OCCOCCOCCOCCOCCOCCOCCOCCOCC[Au] | -5.715033168 | 2.744295 | [Li+] | 0 | 20.11925601 | CCCOCCOCCOCCOCCOCCOCCOCCOCCO[B-]1(C)OC(=O)C(=O)O1 | [*][B-]1(OC(=O)C(=O)O1)OCCOCCOCCOCCOCCOCCOCCOCCOCC[*] | [*]CCOCCOCCOCCOCCOCCOCCOCCOCCO[B-]1([*])OC(=O)C(=O)O1 | [B-]1(OC(=O)C(=O)O1)OCCOCCOCCOCCOCCOCCOCCOCCOCC | 293.1193
[Cu][B-]1(OC(=O)C(=O)O1)OCCOCCOCCOCCOCCOCCOCCOCCOCC[Au] | -6.21314846 | 2.744295 | [Li+] | 0 | 9.992465606 | CCCOCCOCCOCCOCCOCCOCCOCCOCCO[B-]1(C)OC(=O)C(=O)O1 | [*][B-]1(OC(=O)C(=O)O1)OCCOCCOCCOCCOCCOCCOCCOCCOCC[*] | [*]CCOCCOCCOCCOCCOCCOCCOCCOCCO[B-]1([*])OC(=O)C(=O)O1 | [B-]1(OC(=O)C(=O)O1)OCCOCCOCCOCCOCCOCCOCCOCCOCC | 282.9925
[Cu][B-]1(OC(=O)C(=O)O1)OCCOCCOCCOCCOCC[Au] | -4.185928877 | 2.578643 | [Li+] | 0 | 109.8621503 | CCCOCCOCCOCCOCCO[B-]1(CCOCCOCCOCCOCCO[B-]2(C)OC(=O)C(=O)O2)OC(=O)C(=O)O1 | [*][B-]1(OC(=O)C(=O)O1)OCCOCCOCCOCCOCC[*] | [*]CCOCCOCCOCCOCCO[B-]1([*])OC(=O)C(=O)O1 | [B-]1(OC(=O)C(=O)O1)OCCOCCOCCOCCOCC | 382.8621503
[Cu][B-]1(OC(=O)C(=O)O1)OCCOCCOCCOCCOCC[Au] | -4.369561326 | 2.578643 | [Li+] | 0 | 99.88934503 | CCCOCCOCCOCCOCCO[B-]1(CCOCCOCCOCCOCCO[B-]2(C)OC(=O)C(=O)O2)OC(=O)C(=O)O1 | [*][B-]1(OC(=O)C(=O)O1)OCCOCCOCCOCCOCC[*] | [*]CCOCCOCCOCCOCCO[B-]1([*])OC(=O)C(=O)O1 | [B-]1(OC(=O)C(=O)O1)OCCOCCOCCOCCOCC | 372.8893
[Cu][B-]1(OC(=O)C(=O)O1)OCCOCCOCCOCCOCC[Au] | -4.566286997 | 2.578643 | [Li+] | 0 | 90.42459387 | CCCOCCOCCOCCOCCO[B-]1(CCOCCOCCOCCOCCO[B-]2(C)OC(=O)C(=O)O2)OC(=O)C(=O)O1 | [*][B-]1(OC(=O)C(=O)O1)OCCOCCOCCOCCOCC[*] | [*]CCOCCOCCOCCOCCO[B-]1([*])OC(=O)C(=O)O1 | [B-]1(OC(=O)C(=O)O1)OCCOCCOCCOCCOCC | 363.4246
[Cu][B-]1(OC(=O)C(=O)O1)OCCOCCOCCOCCOCC[Au] | -4.815446934 | 2.578643 | [Li+] | 0 | 79.79287543 | CCCOCCOCCOCCOCCO[B-]1(CCOCCOCCOCCOCCO[B-]2(C)OC(=O)C(=O)O2)OC(=O)C(=O)O1 | [*][B-]1(OC(=O)C(=O)O1)OCCOCCOCCOCCOCC[*] | [*]CCOCCOCCOCCOCCO[B-]1([*])OC(=O)C(=O)O1 | [B-]1(OC(=O)C(=O)O1)OCCOCCOCCOCCOCC | 352.7929
[Cu][B-]1(OC(=O)C(=O)O1)OCCOCCOCCOCCOCC[Au] | -5.09731947 | 2.578643 | [Li+] | 0 | 70.28473377 | CCCOCCOCCOCCOCCO[B-]1(CCOCCOCCOCCOCCO[B-]2(C)OC(=O)C(=O)O2)OC(=O)C(=O)O1 | [*][B-]1(OC(=O)C(=O)O1)OCCOCCOCCOCCOCC[*] | [*]CCOCCOCCOCCOCCO[B-]1([*])OC(=O)C(=O)O1 | [B-]1(OC(=O)C(=O)O1)OCCOCCOCCOCCOCC | 343.2847
[Cu][B-]1(OC(=O)C(=O)O1)OCCOCCOCCOCCOCC[Au] | -5.457822945 | 2.578643 | [Li+] | 0 | 59.58113481 | CCCOCCOCCOCCOCCO[B-]1(CCOCCOCCOCCOCCO[B-]2(C)OC(=O)C(=O)O2)OC(=O)C(=O)O1 | [*][B-]1(OC(=O)C(=O)O1)OCCOCCOCCOCCOCC[*] | [*]CCOCCOCCOCCOCCO[B-]1([*])OC(=O)C(=O)O1 | [B-]1(OC(=O)C(=O)O1)OCCOCCOCCOCCOCC | 332.5811
[Cu][B-]1(OC(=O)C(=O)O1)OCCOCCOCCOCCOCC[Au] | -5.818336649 | 2.578643 | [Li+] | 0 | 49.29695616 | CCCOCCOCCOCCOCCO[B-]1(CCOCCOCCOCCOCCO[B-]2(C)OC(=O)C(=O)O2)OC(=O)C(=O)O1 | [*][B-]1(OC(=O)C(=O)O1)OCCOCCOCCOCCOCC[*] | [*]CCOCCOCCOCCOCCO[B-]1([*])OC(=O)C(=O)O1 | [B-]1(OC(=O)C(=O)O1)OCCOCCOCCOCCOCC | 322.297
[Cu][B-]1(OC(=O)C(=O)O1)OCCOCCOCCOCCOCC[Au] | -6.05421924 | 2.578643 | [Li+] | 0 | 44.83754208 | CCCOCCOCCOCCOCCO[B-]1(CCOCCOCCOCCOCCO[B-]2(C)OC(=O)C(=O)O2)OC(=O)C(=O)O1 | [*][B-]1(OC(=O)C(=O)O1)OCCOCCOCCOCCOCC[*] | [*]CCOCCOCCOCCOCCO[B-]1([*])OC(=O)C(=O)O1 | [B-]1(OC(=O)C(=O)O1)OCCOCCOCCOCCOCC | 317.8375
[Cu][B-]1(OC(=O)C(=O)O1)OCCOCCOCC[Au] | -4.794763734 | 2.463897 | [Li+] | 0 | 109.9598635 | CCCOCCOCCO[B-]1(CCOCCOCCO[B-]2(C)OC(=O)C(=O)O2)OC(=O)C(=O)O1 | [*][B-]1(OC(=O)C(=O)O1)OCCOCCOCC[*] | [*]CCOCCOCCO[B-]1([*])OC(=O)C(=O)O1 | [B-]1(OC(=O)C(=O)O1)OCCOCCOCC | 382.9598635
[Cu][B-]1(OC(=O)C(=O)O1)OCCOCCOCC[Au] | -5.017655393 | 2.463897 | [Li+] | 0 | 100.5981499 | CCCOCCOCCO[B-]1(CCOCCOCCO[B-]2(C)OC(=O)C(=O)O2)OC(=O)C(=O)O1 | [*][B-]1(OC(=O)C(=O)O1)OCCOCCOCC[*] | [*]CCOCCOCCO[B-]1([*])OC(=O)C(=O)O1 | [B-]1(OC(=O)C(=O)O1)OCCOCCOCC | 373.5981499
[Cu][B-]1(OC(=O)C(=O)O1)OCCOCCOCC[Au] | -5.338797367 | 2.463897 | [Li+] | 0 | 90.24721127 | CCCOCCOCCO[B-]1(CCOCCOCCO[B-]2(C)OC(=O)C(=O)O2)OC(=O)C(=O)O1 | [*][B-]1(OC(=O)C(=O)O1)OCCOCCOCC[*] | [*]CCOCCOCCO[B-]1([*])OC(=O)C(=O)O1 | [B-]1(OC(=O)C(=O)O1)OCCOCCOCC | 363.2472
[Cu][B-]1(OC(=O)C(=O)O1)OCCOCCOCC[Au] | -5.659939342 | 2.463897 | [Li+] | 0 | 80.4541596 | CCCOCCOCCO[B-]1(CCOCCOCCO[B-]2(C)OC(=O)C(=O)O2)OC(=O)C(=O)O1 | [*][B-]1(OC(=O)C(=O)O1)OCCOCCOCC[*] | [*]CCOCCOCCO[B-]1([*])OC(=O)C(=O)O1 | [B-]1(OC(=O)C(=O)O1)OCCOCCOCC | 353.4541596
[Cu][B-]1(OC(=O)C(=O)O1)OCCOCCOCC[Au] | -6.040051964 | 2.463897 | [Li+] | 0 | 69.89078343 | CCCOCCOCCO[B-]1(CCOCCOCCO[B-]2(C)OC(=O)C(=O)O2)OC(=O)C(=O)O1 | [*][B-]1(OC(=O)C(=O)O1)OCCOCCOCC[*] | [*]CCOCCOCCO[B-]1([*])OC(=O)C(=O)O1 | [B-]1(OC(=O)C(=O)O1)OCCOCCOCC | 342.8908
[Cu][B-]1(OC(=O)C(=O)O1)OCCOCCOCC[Au] | -6.452887414 | 2.463897 | [Li+] | 0 | 60.18708404 | CCCOCCOCCO[B-]1(CCOCCOCCO[B-]2(C)OC(=O)C(=O)O2)OC(=O)C(=O)O1 | [*][B-]1(OC(=O)C(=O)O1)OCCOCCOCC[*] | [*]CCOCCOCCO[B-]1([*])OC(=O)C(=O)O1 | [B-]1(OC(=O)C(=O)O1)OCCOCCOCC | 333.1871
[Cu][B-]1(OC(=O)C(=O)O1)OCCOCCOCCOCCOCCOCCOCCOCCOCCOCCOCCOCCOCCOCCOCCOCC[Au] | -5.463131311 | 2.957609 | [Li+] | 0 | 109.6995212 | CCCOCCOCCOCCOCCOCCOCCOCCOCCOCCOCCOCCOCCOCCOCCOCCO[B-]1(C)OC(=O)C(=O)O1 | [*][B-]1(OC(=O)C(=O)O1)OCCOCCOCCOCCOCCOCCOCCOCCOCCOCCOCCOCCOCCOCCOCCOCC[*] | [*]CCOCCOCCOCCOCCOCCOCCOCCOCCOCCOCCOCCOCCOCCOCCOCCO[B-]1([*])OC(=O)C(=O)O1 | [B-]1(OC(=O)C(=O)O1)OCCOCCOCCOCCOCCOCCOCCOCCOCCOCCOCCOCCOCCOCCOCCOCC | 382.6995212
[Cu][B-]1(OC(=O)C(=O)O1)OCCOCCOCCOCCOCCOCCOCCOCCOCCOCCOCCOCCOCCOCCOCCOCC[Au] | -5.541967956 | 2.957609 | [Li+] | 0 | 100.6676267 | CCCOCCOCCOCCOCCOCCOCCOCCOCCOCCOCCOCCOCCOCCOCCOCCO[B-]1(C)OC(=O)C(=O)O1 | [*][B-]1(OC(=O)C(=O)O1)OCCOCCOCCOCCOCCOCCOCCOCCOCCOCCOCCOCCOCCOCCOCCOCC[*] | [*]CCOCCOCCOCCOCCOCCOCCOCCOCCOCCOCCOCCOCCOCCOCCOCCO[B-]1([*])OC(=O)C(=O)O1 | [B-]1(OC(=O)C(=O)O1)OCCOCCOCCOCCOCCOCCOCCOCCOCCOCCOCCOCCOCCOCCOCCOCC | 373.6676267
[Cu][B-]1(OC(=O)C(=O)O1)OCCOCCOCCOCCOCCOCCOCCOCCOCCOCCOCCOCCOCCOCCOCCOCC[Au] | -5.62587338 | 2.957609 | [Li+] | 0 | 89.73839937 | CCCOCCOCCOCCOCCOCCOCCOCCOCCOCCOCCOCCOCCOCCOCCOCCO[B-]1(C)OC(=O)C(=O)O1 | [*][B-]1(OC(=O)C(=O)O1)OCCOCCOCCOCCOCCOCCOCCOCCOCCOCCOCCOCCOCCOCCOCCOCC[*] | [*]CCOCCOCCOCCOCCOCCOCCOCCOCCOCCOCCOCCOCCOCCOCCOCCO[B-]1([*])OC(=O)C(=O)O1 | [B-]1(OC(=O)C(=O)O1)OCCOCCOCCOCCOCCOCCOCCOCCOCCOCCOCCOCCOCCOCCOCCOCC | 362.7384
[Cu][B-]1(OC(=O)C(=O)O1)OCCOCCOCCOCCOCCOCCOCCOCCOCCOCCOCCOCCOCCOCCOCCOCC[Au] | -5.660966091 | 2.957609 | [Li+] | 0 | 78.87028911 | CCCOCCOCCOCCOCCOCCOCCOCCOCCOCCOCCOCCOCCOCCOCCOCCO[B-]1(C)OC(=O)C(=O)O1 | [*][B-]1(OC(=O)C(=O)O1)OCCOCCOCCOCCOCCOCCOCCOCCOCCOCCOCCOCCOCCOCCOCCOCC[*] | [*]CCOCCOCCOCCOCCOCCOCCOCCOCCOCCOCCOCCOCCOCCOCCOCCO[B-]1([*])OC(=O)C(=O)O1 | [B-]1(OC(=O)C(=O)O1)OCCOCCOCCOCCOCCOCCOCCOCCOCCOCCOCCOCCOCCOCCOCCOCC | 351.8703
[Cu][B-]1(OC(=O)C(=O)O1)OCCOCCOCCOCCOCCOCCOCCOCCOCCOCCOCCOCCOCCOCCOCCOCC[Au] | -5.803524516 | 2.957609 | [Li+] | 0 | 68.92617028 | CCCOCCOCCOCCOCCOCCOCCOCCOCCOCCOCCOCCOCCOCCOCCOCCO[B-]1(C)OC(=O)C(=O)O1 | [*][B-]1(OC(=O)C(=O)O1)OCCOCCOCCOCCOCCOCCOCCOCCOCCOCCOCCOCCOCCOCCOCCOCC[*] | [*]CCOCCOCCOCCOCCOCCOCCOCCOCCOCCOCCOCCOCCOCCOCCOCCO[B-]1([*])OC(=O)C(=O)O1 | [B-]1(OC(=O)C(=O)O1)OCCOCCOCCOCCOCCOCCOCCOCCOCCOCCOCCOCCOCCOCCOCCOCC | 341.9262
[Cu][B-]1(OC(=O)C(=O)O1)OCCOCCOCCOCCOCCOCCOCCOCCOCCOCCOCCOCCOCCOCCOCCOCC[Au] | -5.921562251 | 2.957609 | [Li+] | 0 | 60.49019829 | CCCOCCOCCOCCOCCOCCOCCOCCOCCOCCOCCOCCOCCOCCOCCOCCO[B-]1(C)OC(=O)C(=O)O1 | [*][B-]1(OC(=O)C(=O)O1)OCCOCCOCCOCCOCCOCCOCCOCCOCCOCCOCCOCCOCCOCCOCCOCC[*] | [*]CCOCCOCCOCCOCCOCCOCCOCCOCCOCCOCCOCCOCCOCCOCCOCCO[B-]1([*])OC(=O)C(=O)O1 | [B-]1(OC(=O)C(=O)O1)OCCOCCOCCOCCOCCOCCOCCOCCOCCOCCOCCOCCOCCOCCOCCOCC | 333.4902
[Cu][B-]1(OC(=O)C(=O)O1)OCCOCCOCCOCCOCCOCCOCCOCCOCCOCCOCCOCCOCCOCCOCCOCC[Au] | -6.025171119 | 2.957609 | [Li+] | 0 | 50.15663768 | CCCOCCOCCOCCOCCOCCOCCOCCOCCOCCOCCOCCOCCOCCOCCOCCO[B-]1(C)OC(=O)C(=O)O1 | [*][B-]1(OC(=O)C(=O)O1)OCCOCCOCCOCCOCCOCCOCCOCCOCCOCCOCCOCCOCCOCCOCCOCC[*] | [*]CCOCCOCCOCCOCCOCCOCCOCCOCCOCCOCCOCCOCCOCCOCCOCCO[B-]1([*])OC(=O)C(=O)O1 | [B-]1(OC(=O)C(=O)O1)OCCOCCOCCOCCOCCOCCOCCOCCOCCOCCOCCOCCOCCOCCOCCOCC | 323.1566
[Cu][B-]1(OC(=O)C(=O)O1)OCCOCCOCCOCCOCCOCCOCCOCCOCCOCCOCCOCCOCCOCCOCCOCC[Au] | -6.260857856 | 2.957609 | [Li+] | 0 | 38.98509586 | CCCOCCOCCOCCOCCOCCOCCOCCOCCOCCOCCOCCOCCOCCOCCOCCO[B-]1(C)OC(=O)C(=O)O1 | [*][B-]1(OC(=O)C(=O)O1)OCCOCCOCCOCCOCCOCCOCCOCCOCCOCCOCCOCCOCCOCCOCCOCC[*] | [*]CCOCCOCCOCCOCCOCCOCCOCCOCCOCCOCCOCCOCCOCCOCCOCCO[B-]1([*])OC(=O)C(=O)O1 | [B-]1(OC(=O)C(=O)O1)OCCOCCOCCOCCOCCOCCOCCOCCOCCOCCOCCOCCOCCOCCOCCOCC | 311.9851
[Cu][B-]1(OC(=O)C(=O)O1)OCCOCCOCCOCCOCCOCCOCCOCCOCCOCCOCCOCCOCCOCCOCCOCC[Au] | -6.599078727 | 2.957609 | [Li+] | 0 | 29.18472779 | CCCOCCOCCOCCOCCOCCOCCOCCOCCOCCOCCOCCOCCOCCOCCOCCO[B-]1(C)OC(=O)C(=O)O1 | [*][B-]1(OC(=O)C(=O)O1)OCCOCCOCCOCCOCCOCCOCCOCCOCCOCCOCCOCCOCCOCCOCCOCC[*] | [*]CCOCCOCCOCCOCCOCCOCCOCCOCCOCCOCCOCCOCCOCCOCCOCCO[B-]1([*])OC(=O)C(=O)O1 | [B-]1(OC(=O)C(=O)O1)OCCOCCOCCOCCOCCOCCOCCOCCOCCOCCOCCOCCOCCOCCOCCOCC | 302.1847
[Cu][B-]1(OC(=O)C(=O)O1)OCCOCCOCCOCCOCCOCCOCCOCCOCCOCCOCCOCCOCC[Au] | -4.222103937 | 2.863919 | [Li+] | 0 | 109.4900458 | CCCOCCOCCOCCOCCOCCOCCOCCOCCOCCOCCOCCOCCO[B-]1(C)OC(=O)C(=O)O1 | [*][B-]1(OC(=O)C(=O)O1)OCCOCCOCCOCCOCCOCCOCCOCCOCCOCCOCCOCCOCC[*] | [*]CCOCCOCCOCCOCCOCCOCCOCCOCCOCCOCCOCCOCCO[B-]1([*])OC(=O)C(=O)O1 | [B-]1(OC(=O)C(=O)O1)OCCOCCOCCOCCOCCOCCOCCOCCOCCOCCOCCOCCOCC | 382.4900458
[Cu][B-]1(OC(=O)C(=O)O1)OCCOCCOCCOCCOCCOCCOCCOCCOCCOCCOCCOCCOCC[Au] | -4.310735138 | 2.863919 | [Li+] | 0 | 100.1672619 | CCCOCCOCCOCCOCCOCCOCCOCCOCCOCCOCCOCCOCCO[B-]1(C)OC(=O)C(=O)O1 | [*][B-]1(OC(=O)C(=O)O1)OCCOCCOCCOCCOCCOCCOCCOCCOCCOCCOCCOCCOCC[*] | [*]CCOCCOCCOCCOCCOCCOCCOCCOCCOCCOCCOCCOCCO[B-]1([*])OC(=O)C(=O)O1 | [B-]1(OC(=O)C(=O)O1)OCCOCCOCCOCCOCCOCCOCCOCCOCCOCCOCCOCCOCC | 373.1672619
[Cu][B-]1(OC(=O)C(=O)O1)OCCOCCOCCOCCOCCOCCOCCOCCOCCOCCOCCOCCOCC[Au] | -4.414161073 | 2.863919 | [Li+] | 0 | 89.56142331 | CCCOCCOCCOCCOCCOCCOCCOCCOCCOCCOCCOCCOCCO[B-]1(C)OC(=O)C(=O)O1 | [*][B-]1(OC(=O)C(=O)O1)OCCOCCOCCOCCOCCOCCOCCOCCOCCOCCOCCOCCOCC[*] | [*]CCOCCOCCOCCOCCOCCOCCOCCOCCOCCOCCOCCOCCO[B-]1([*])OC(=O)C(=O)O1 | [B-]1(OC(=O)C(=O)O1)OCCOCCOCCOCCOCCOCCOCCOCCOCCOCCOCCOCCOCC | 362.5614
[Cu][B-]1(OC(=O)C(=O)O1)OCCOCCOCCOCCOCCOCCOCCOCCOCCOCCOCCOCCOCC[Au] | -4.610486653 | 2.863919 | [Li+] | 0 | 78.76189015 | CCCOCCOCCOCCOCCOCCOCCOCCOCCOCCOCCOCCOCCO[B-]1(C)OC(=O)C(=O)O1 | [*][B-]1(OC(=O)C(=O)O1)OCCOCCOCCOCCOCCOCCOCCOCCOCCOCCOCCOCCOCC[*] | [*]CCOCCOCCOCCOCCOCCOCCOCCOCCOCCOCCOCCOCCO[B-]1([*])OC(=O)C(=O)O1 | [B-]1(OC(=O)C(=O)O1)OCCOCCOCCOCCOCCOCCOCCOCCOCCOCCOCCOCCOCC | 351.7619
[Cu][B-]1(OC(=O)C(=O)O1)OCCOCCOCCOCCOCCOCCOCCOCCOCCOCCOCCOCCOCC[Au] | -4.767634011 | 2.863919 | [Li+] | 0 | 69.59678124 | CCCOCCOCCOCCOCCOCCOCCOCCOCCOCCOCCOCCOCCO[B-]1(C)OC(=O)C(=O)O1 | [*][B-]1(OC(=O)C(=O)O1)OCCOCCOCCOCCOCCOCCOCCOCCOCCOCCOCCOCCOCC[*] | [*]CCOCCOCCOCCOCCOCCOCCOCCOCCOCCOCCOCCOCCO[B-]1([*])OC(=O)C(=O)O1 | [B-]1(OC(=O)C(=O)O1)OCCOCCOCCOCCOCCOCCOCCOCCOCCOCCOCCOCCOCC | 342.5968
[Cu][B-]1(OC(=O)C(=O)O1)OCCOCCOCCOCCOCCOCCOCCOCCOCCOCCOCCOCCOCC[Au] | -5.003046348 | 2.863919 | [Li+] | 0 | 59.95020004 | CCCOCCOCCOCCOCCOCCOCCOCCOCCOCCOCCOCCOCCO[B-]1(C)OC(=O)C(=O)O1 | [*][B-]1(OC(=O)C(=O)O1)OCCOCCOCCOCCOCCOCCOCCOCCOCCOCCOCCOCCOCC[*] | [*]CCOCCOCCOCCOCCOCCOCCOCCOCCOCCOCCOCCOCCO[B-]1([*])OC(=O)C(=O)O1 | [B-]1(OC(=O)C(=O)O1)OCCOCCOCCOCCOCCOCCOCCOCCOCCOCCOCCOCCOCC | 332.9502
[Cu][B-]1(OC(=O)C(=O)O1)OCCOCCOCCOCCOCCOCCOCCOCCOCCOCCOCCOCCOCC[Au] | -5.194600418 | 2.863919 | [Li+] | 0 | 49.67623424 | CCCOCCOCCOCCOCCOCCOCCOCCOCCOCCOCCOCCOCCO[B-]1(C)OC(=O)C(=O)O1 | [*][B-]1(OC(=O)C(=O)O1)OCCOCCOCCOCCOCCOCCOCCOCCOCCOCCOCCOCCOCC[*] | [*]CCOCCOCCOCCOCCOCCOCCOCCOCCOCCOCCOCCOCCO[B-]1([*])OC(=O)C(=O)O1 | [B-]1(OC(=O)C(=O)O1)OCCOCCOCCOCCOCCOCCOCCOCCOCCOCCOCCOCCOCC | 322.6762
[Cu][B-]1(OC(=O)C(=O)O1)OCCOCCOCCOCCOCCOCCOCCOCCOCCOCCOCCOCCOCC[Au] | -5.347090598 | 2.863919 | [Li+] | 0 | 39.79187916 | CCCOCCOCCOCCOCCOCCOCCOCCOCCOCCOCCOCCOCCO[B-]1(C)OC(=O)C(=O)O1 | [*][B-]1(OC(=O)C(=O)O1)OCCOCCOCCOCCOCCOCCOCCOCCOCCOCCOCCOCCOCC[*] | [*]CCOCCOCCOCCOCCOCCOCCOCCOCCOCCOCCOCCOCCO[B-]1([*])OC(=O)C(=O)O1 | [B-]1(OC(=O)C(=O)O1)OCCOCCOCCOCCOCCOCCOCCOCCOCCOCCOCCOCCOCC | 312.7919
[Cu][B-]1(OC(=O)C(=O)O1)OCCOCCOCCOCCOCCOCCOCCOCCOCCOCCOCCOCCOCC[Au] | -5.509421067 | 2.863919 | [Li+] | 0 | 29.89453558 | CCCOCCOCCOCCOCCOCCOCCOCCOCCOCCOCCOCCOCCO[B-]1(C)OC(=O)C(=O)O1 | [*][B-]1(OC(=O)C(=O)O1)OCCOCCOCCOCCOCCOCCOCCOCCOCCOCCOCCOCCOCC[*] | [*]CCOCCOCCOCCOCCOCCOCCOCCOCCOCCOCCOCCOCCO[B-]1([*])OC(=O)C(=O)O1 | [B-]1(OC(=O)C(=O)O1)OCCOCCOCCOCCOCCOCCOCCOCCOCCOCCOCCOCCOCC | 302.8945
[Cu][B-]1(OC(=O)C(=O)O1)OCCOCCOCCOCCOCCOCCOCCOCCOCCOCCOCCOCCOCC[Au] | -5.773965537 | 2.863919 | [Li+] | 0 | 23.86958618 | CCCOCCOCCOCCOCCOCCOCCOCCOCCOCCOCCOCCOCCO[B-]1(C)OC(=O)C(=O)O1 | [*][B-]1(OC(=O)C(=O)O1)OCCOCCOCCOCCOCCOCCOCCOCCOCCOCCOCCOCCOCC[*] | [*]CCOCCOCCOCCOCCOCCOCCOCCOCCOCCOCCOCCOCCO[B-]1([*])OC(=O)C(=O)O1 | [B-]1(OC(=O)C(=O)O1)OCCOCCOCCOCCOCCOCCOCCOCCOCCOCCOCCOCCOCC | 296.8696
[Cu][B-]1(OC(=O)C(=O)O1)OCCOCCOCCOCCOCCOCCOCCOCCOCCOCCOCCOCCOCC[Au] | -6.077436697 | 2.863919 | [Li+] | 0 | 19.39173402 | CCCOCCOCCOCCOCCOCCOCCOCCOCCOCCOCCOCCOCCO[B-]1(C)OC(=O)C(=O)O1 | [*][B-]1(OC(=O)C(=O)O1)OCCOCCOCCOCCOCCOCCOCCOCCOCCOCCOCCOCCOCC[*] | [*]CCOCCOCCOCCOCCOCCOCCOCCOCCOCCOCCOCCOCCO[B-]1([*])OC(=O)C(=O)O1 | [B-]1(OC(=O)C(=O)O1)OCCOCCOCCOCCOCCOCCOCCOCCOCCOCCOCCOCCOCC | 292.3917
[Cu][B-]1(OC(=O)C(=O)O1)OCCOCCOCCOCCOCCOCCOCCOCCOCCOCCOCCOCCOCC[Au] | -6.181297099 | 2.863919 | [Li+] | 0 | 9.484534803 | CCCOCCOCCOCCOCCOCCOCCOCCOCCOCCOCCOCCOCCO[B-]1(C)OC(=O)C(=O)O1 | [*][B-]1(OC(=O)C(=O)O1)OCCOCCOCCOCCOCCOCCOCCOCCOCCOCCOCCOCCOCC[*] | [*]CCOCCOCCOCCOCCOCCOCCOCCOCCOCCOCCOCCOCCO[B-]1([*])OC(=O)C(=O)O1 | [B-]1(OC(=O)C(=O)O1)OCCOCCOCCOCCOCCOCCOCCOCCOCCOCCOCCOCCOCC | 282.4845
[Cu][B-]1(OC(=O)C(=O)O1)OCCOCCOCCOCCOCCOCCOCC[Au] | -4.290551493 | 2.66932 | [Li+] | 0 | 108.8806427 | CCCOCCOCCOCCOCCOCCOCCO[B-]1(CCOCCOCCOCCOCCOCCOCCO[B-]2(C)OC(=O)C(=O)O2)OC(=O)C(=O)O1 | [*][B-]1(OC(=O)C(=O)O1)OCCOCCOCCOCCOCCOCCOCC[*] | [*]CCOCCOCCOCCOCCOCCOCCO[B-]1([*])OC(=O)C(=O)O1 | [B-]1(OC(=O)C(=O)O1)OCCOCCOCCOCCOCCOCCOCC | 381.8806427
[Cu][B-]1(OC(=O)C(=O)O1)OCCOCCOCCOCCOCCOCCOCC[Au] | -4.418269451 | 2.66932 | [Li+] | 0 | 99.60298478 | CCCOCCOCCOCCOCCOCCOCCO[B-]1(CCOCCOCCOCCOCCOCCOCCO[B-]2(C)OC(=O)C(=O)O2)OC(=O)C(=O)O1 | [*][B-]1(OC(=O)C(=O)O1)OCCOCCOCCOCCOCCOCCOCC[*] | [*]CCOCCOCCOCCOCCOCCOCCO[B-]1([*])OC(=O)C(=O)O1 | [B-]1(OC(=O)C(=O)O1)OCCOCCOCCOCCOCCOCCOCC | 372.603
[Cu][B-]1(OC(=O)C(=O)O1)OCCOCCOCCOCCOCCOCCOCC[Au] | -4.575416809 | 2.66932 | [Li+] | 0 | 89.33600566 | CCCOCCOCCOCCOCCOCCOCCO[B-]1(CCOCCOCCOCCOCCOCCOCCO[B-]2(C)OC(=O)C(=O)O2)OC(=O)C(=O)O1 | [*][B-]1(OC(=O)C(=O)O1)OCCOCCOCCOCCOCCOCCOCC[*] | [*]CCOCCOCCOCCOCCOCCOCCO[B-]1([*])OC(=O)C(=O)O1 | [B-]1(OC(=O)C(=O)O1)OCCOCCOCCOCCOCCOCCOCC | 362.336
[Cu][B-]1(OC(=O)C(=O)O1)OCCOCCOCCOCCOCCOCCOCC[Au] | -4.796217345 | 2.66932 | [Li+] | 0 | 78.01899895 | CCCOCCOCCOCCOCCOCCOCCO[B-]1(CCOCCOCCOCCOCCOCCOCCO[B-]2(C)OC(=O)C(=O)O2)OC(=O)C(=O)O1 | [*][B-]1(OC(=O)C(=O)O1)OCCOCCOCCOCCOCCOCCOCC[*] | [*]CCOCCOCCOCCOCCOCCOCCO[B-]1([*])OC(=O)C(=O)O1 | [B-]1(OC(=O)C(=O)O1)OCCOCCOCCOCCOCCOCCOCC | 351.019
[Cu][B-]1(OC(=O)C(=O)O1)OCCOCCOCCOCCOCCOCCOCC[Au] | -5.002291748 | 2.66932 | [Li+] | 0 | 68.14378532 | CCCOCCOCCOCCOCCOCCOCCO[B-]1(CCOCCOCCOCCOCCOCCOCCO[B-]2(C)OC(=O)C(=O)O2)OC(=O)C(=O)O1 | [*][B-]1(OC(=O)C(=O)O1)OCCOCCOCCOCCOCCOCCOCC[*] | [*]CCOCCOCCOCCOCCOCCOCCO[B-]1([*])OC(=O)C(=O)O1 | [B-]1(OC(=O)C(=O)O1)OCCOCCOCCOCCOCCOCCOCC | 341.1438
[Cu][B-]1(OC(=O)C(=O)O1)OCCOCCOCCOCCOCCOCCOCC[Au] | -5.340215353 | 2.66932 | [Li+] | 0 | 59.57489402 | CCCOCCOCCOCCOCCOCCOCCO[B-]1(CCOCCOCCOCCOCCOCCOCCO[B-]2(C)OC(=O)C(=O)O2)OC(=O)C(=O)O1 | [*][B-]1(OC(=O)C(=O)O1)OCCOCCOCCOCCOCCOCCOCC[*] | [*]CCOCCOCCOCCOCCOCCOCCO[B-]1([*])OC(=O)C(=O)O1 | [B-]1(OC(=O)C(=O)O1)OCCOCCOCCOCCOCCOCCOCC | 332.5749
[Cu][B-]1(OC(=O)C(=O)O1)OCCOCCOCCOCCOCCOCCOCC[Au] | -5.59037669 | 2.66932 | [Li+] | 0 | 49.56876617 | CCCOCCOCCOCCOCCOCCOCCO[B-]1(CCOCCOCCOCCOCCOCCOCCO[B-]2(C)OC(=O)C(=O)O2)OC(=O)C(=O)O1 | [*][B-]1(OC(=O)C(=O)O1)OCCOCCOCCOCCOCCOCCOCC[*] | [*]CCOCCOCCOCCOCCOCCOCCO[B-]1([*])OC(=O)C(=O)O1 | [B-]1(OC(=O)C(=O)O1)OCCOCCOCCOCCOCCOCCOCC | 322.5688
[Cu][B-]1(OC(=O)C(=O)O1)OCCOCCOCCOCCOCCOCCOCC[Au] | -5.918803006 | 2.66932 | [Li+] | 0 | 39.31397724 | CCCOCCOCCOCCOCCOCCOCCO[B-]1(CCOCCOCCOCCOCCOCCOCCO[B-]2(C)OC(=O)C(=O)O2)OC(=O)C(=O)O1 | [*][B-]1(OC(=O)C(=O)O1)OCCOCCOCCOCCOCCOCCOCC[*] | [*]CCOCCOCCOCCOCCOCCOCCO[B-]1([*])OC(=O)C(=O)O1 | [B-]1(OC(=O)C(=O)O1)OCCOCCOCCOCCOCCOCCOCC | 312.314
[Cu][B-]1(OC(=O)C(=O)O1)OCCOCCOCCOCCOCCOCCOCC[Au] | -6.257046745 | 2.66932 | [Li+] | 0 | 29.29336208 | CCCOCCOCCOCCOCCOCCOCCO[B-]1(CCOCCOCCOCCOCCOCCOCCO[B-]2(C)OC(=O)C(=O)O2)OC(=O)C(=O)O1 | [*][B-]1(OC(=O)C(=O)O1)OCCOCCOCCOCCOCCOCCOCC[*] | [*]CCOCCOCCOCCOCCOCCOCCO[B-]1([*])OC(=O)C(=O)O1 | [B-]1(OC(=O)C(=O)O1)OCCOCCOCCOCCOCCOCCOCC | 302.2934
[Cu][B-]1(OC(=O)C(=O)O1)OCCOCCOCCOCCOCCOCCOCC[Au] | -6.453029325 | 2.66932 | [Li+] | 0 | 24.62399965 | CCCOCCOCCOCCOCCOCCOCCO[B-]1(CCOCCOCCOCCOCCOCCOCCO[B-]2(C)OC(=O)C(=O)O2)OC(=O)C(=O)O1 | [*][B-]1(OC(=O)C(=O)O1)OCCOCCOCCOCCOCCOCCOCC[*] | [*]CCOCCOCCOCCOCCOCCOCCO[B-]1([*])OC(=O)C(=O)O1 | [B-]1(OC(=O)C(=O)O1)OCCOCCOCCOCCOCCOCCOCC | 297.624
[Cu][P-](OC1=O)(OC1=O)(OC2=O)(OC2=O)OCCOCCOCC[Au] | -3.860655738 | 2.600915 | [Li+] | 0 | 119.2784395 | CCCOCCOCCO[P-]12(CCOCCOCCO[P-]34(C)(OC(=O)C(=O)O3)OC(=O)C(=O)O4)(OC(=O)C(=O)O1)OC(=O)C(=O)O2 | [*][P-](OC1=O)(OC1=O)(OC2=O)(OC2=O)OCCOCCOCC[*] | [*]CCOCCOCCO[P-]12([*])(OC(=O)C(=O)O1)OC(=O)C(=O)O2 | [P-](OC1=O)(OC1=O)(OC2=O)(OC2=O)OCCOCCOCC | 392.2784395
[Cu][P-](OC1=O)(OC1=O)(OC2=O)(OC2=O)OCCOCCOCC[Au] | -3.950819672 | 2.600915 | [Li+] | 0 | 114.6237226 | CCCOCCOCCO[P-]12(CCOCCOCCO[P-]34(C)(OC(=O)C(=O)O3)OC(=O)C(=O)O4)(OC(=O)C(=O)O1)OC(=O)C(=O)O2 | [*][P-](OC1=O)(OC1=O)(OC2=O)(OC2=O)OCCOCCOCC[*] | [*]CCOCCOCCO[P-]12([*])(OC(=O)C(=O)O1)OC(=O)C(=O)O2 | [P-](OC1=O)(OC1=O)(OC2=O)(OC2=O)OCCOCCOCC | 387.6237226
[Cu][P-](OC1=O)(OC1=O)(OC2=O)(OC2=O)OCCOCCOCC[Au] | -4.057377049 | 2.600915 | [Li+] | 0 | 109.0442446 | CCCOCCOCCO[P-]12(CCOCCOCCO[P-]34(C)(OC(=O)C(=O)O3)OC(=O)C(=O)O4)(OC(=O)C(=O)O1)OC(=O)C(=O)O2 | [*][P-](OC1=O)(OC1=O)(OC2=O)(OC2=O)OCCOCCOCC[*] | [*]CCOCCOCCO[P-]12([*])(OC(=O)C(=O)O1)OC(=O)C(=O)O2 | [P-](OC1=O)(OC1=O)(OC2=O)(OC2=O)OCCOCCOCC | 382.0442446
[Cu][P-](OC1=O)(OC1=O)(OC2=O)(OC2=O)OCCOCCOCC[Au] | -4.147540984 | 2.600915 | [Li+] | 0 | 103.9573647 | CCCOCCOCCO[P-]12(CCOCCOCCO[P-]34(C)(OC(=O)C(=O)O3)OC(=O)C(=O)O4)(OC(=O)C(=O)O1)OC(=O)C(=O)O2 | [*][P-](OC1=O)(OC1=O)(OC2=O)(OC2=O)OCCOCCOCC[*] | [*]CCOCCOCCO[P-]12([*])(OC(=O)C(=O)O1)OC(=O)C(=O)O2 | [P-](OC1=O)(OC1=O)(OC2=O)(OC2=O)OCCOCCOCC | 376.9573647
[Cu][P-](OC1=O)(OC1=O)(OC2=O)(OC2=O)OCCOCCOCC[Au] | -4.221311475 | 2.600915 | [Li+] | 0 | 100.3122144 | CCCOCCOCCO[P-]12(CCOCCOCCO[P-]34(C)(OC(=O)C(=O)O3)OC(=O)C(=O)O4)(OC(=O)C(=O)O1)OC(=O)C(=O)O2 | [*][P-](OC1=O)(OC1=O)(OC2=O)(OC2=O)OCCOCCOCC[*] | [*]CCOCCOCCO[P-]12([*])(OC(=O)C(=O)O1)OC(=O)C(=O)O2 | [P-](OC1=O)(OC1=O)(OC2=O)(OC2=O)OCCOCCOCC | 373.3122144
[Cu][P-](OC1=O)(OC1=O)(OC2=O)(OC2=O)OCCOCCOCC[Au] | -4.31147541 | 2.600915 | [Li+] | 0 | 94.81536797 | CCCOCCOCCO[P-]12(CCOCCOCCO[P-]34(C)(OC(=O)C(=O)O3)OC(=O)C(=O)O4)(OC(=O)C(=O)O1)OC(=O)C(=O)O2 | [*][P-](OC1=O)(OC1=O)(OC2=O)(OC2=O)OCCOCCOCC[*] | [*]CCOCCOCCO[P-]12([*])(OC(=O)C(=O)O1)OC(=O)C(=O)O2 | [P-](OC1=O)(OC1=O)(OC2=O)(OC2=O)OCCOCCOCC | 367.8154
[Cu][P-](OC1=O)(OC1=O)(OC2=O)(OC2=O)OCCOCCOCC[Au] | -4.393442623 | 2.600915 | [Li+] | 0 | 89.47798635 | CCCOCCOCCO[P-]12(CCOCCOCCO[P-]34(C)(OC(=O)C(=O)O3)OC(=O)C(=O)O4)(OC(=O)C(=O)O1)OC(=O)C(=O)O2 | [*][P-](OC1=O)(OC1=O)(OC2=O)(OC2=O)OCCOCCOCC[*] | [*]CCOCCOCCO[P-]12([*])(OC(=O)C(=O)O1)OC(=O)C(=O)O2 | [P-](OC1=O)(OC1=O)(OC2=O)(OC2=O)OCCOCCOCC | 362.478
[Cu][P-](OC1=O)(OC1=O)(OC2=O)(OC2=O)OCCOCCOCC[Au] | -4.508196721 | 2.600915 | [Li+] | 0 | 85.19738617 | CCCOCCOCCO[P-]12(CCOCCOCCO[P-]34(C)(OC(=O)C(=O)O3)OC(=O)C(=O)O4)(OC(=O)C(=O)O1)OC(=O)C(=O)O2 | [*][P-](OC1=O)(OC1=O)(OC2=O)(OC2=O)OCCOCCOCC[*] | [*]CCOCCOCCO[P-]12([*])(OC(=O)C(=O)O1)OC(=O)C(=O)O2 | [P-](OC1=O)(OC1=O)(OC2=O)(OC2=O)OCCOCCOCC | 358.1974
[Cu][P-](OC1=O)(OC1=O)(OC2=O)(OC2=O)OCCOCCOCC[Au] | -4.62295082 | 2.600915 | [Li+] | 0 | 79.54709544 | CCCOCCOCCO[P-]12(CCOCCOCCO[P-]34(C)(OC(=O)C(=O)O3)OC(=O)C(=O)O4)(OC(=O)C(=O)O1)OC(=O)C(=O)O2 | [*][P-](OC1=O)(OC1=O)(OC2=O)(OC2=O)OCCOCCOCC[*] | [*]CCOCCOCCO[P-]12([*])(OC(=O)C(=O)O1)OC(=O)C(=O)O2 | [P-](OC1=O)(OC1=O)(OC2=O)(OC2=O)OCCOCCOCC | 352.5471
[Cu][P-](OC1=O)(OC1=O)(OC2=O)(OC2=O)OCCOCCOCC[Au] | -4.647540984 | 2.600915 | [Li+] | 0 | 74.07222222 | CCCOCCOCCO[P-]12(CCOCCOCCO[P-]34(C)(OC(=O)C(=O)O3)OC(=O)C(=O)O4)(OC(=O)C(=O)O1)OC(=O)C(=O)O2 | [*][P-](OC1=O)(OC1=O)(OC2=O)(OC2=O)OCCOCCOCC[*] | [*]CCOCCOCCO[P-]12([*])(OC(=O)C(=O)O1)OC(=O)C(=O)O2 | [P-](OC1=O)(OC1=O)(OC2=O)(OC2=O)OCCOCCOCC | 347.0722
[Cu][P-](OC1=O)(OC1=O)(OC2=O)(OC2=O)OCCOCCOCC[Au] | -4.803278689 | 2.600915 | [Li+] | 0 | 69.59193548 | CCCOCCOCCO[P-]12(CCOCCOCCO[P-]34(C)(OC(=O)C(=O)O3)OC(=O)C(=O)O4)(OC(=O)C(=O)O1)OC(=O)C(=O)O2 | [*][P-](OC1=O)(OC1=O)(OC2=O)(OC2=O)OCCOCCOCC[*] | [*]CCOCCOCCO[P-]12([*])(OC(=O)C(=O)O1)OC(=O)C(=O)O2 | [P-](OC1=O)(OC1=O)(OC2=O)(OC2=O)OCCOCCOCC | 342.5919
[Cu][P-](OC1=O)(OC1=O)(OC2=O)(OC2=O)OCCOCCOCC[Au] | -4.918032787 | 2.600915 | [Li+] | 0 | 64.4194996 | CCCOCCOCCO[P-]12(CCOCCOCCO[P-]34(C)(OC(=O)C(=O)O3)OC(=O)C(=O)O4)(OC(=O)C(=O)O1)OC(=O)C(=O)O2 | [*][P-](OC1=O)(OC1=O)(OC2=O)(OC2=O)OCCOCCOCC[*] | [*]CCOCCOCCO[P-]12([*])(OC(=O)C(=O)O1)OC(=O)C(=O)O2 | [P-](OC1=O)(OC1=O)(OC2=O)(OC2=O)OCCOCCOCC | 337.4194996
[Cu][P-](OC1=O)(OC1=O)(OC2=O)(OC2=O)OCCOCCOCC[Au] | -5.049180328 | 2.600915 | [Li+] | 0 | 59.40086072 | CCCOCCOCCO[P-]12(CCOCCOCCO[P-]34(C)(OC(=O)C(=O)O3)OC(=O)C(=O)O4)(OC(=O)C(=O)O1)OC(=O)C(=O)O2 | [*][P-](OC1=O)(OC1=O)(OC2=O)(OC2=O)OCCOCCOCC[*] | [*]CCOCCOCCO[P-]12([*])(OC(=O)C(=O)O1)OC(=O)C(=O)O2 | [P-](OC1=O)(OC1=O)(OC2=O)(OC2=O)OCCOCCOCC | 332.4009
[Cu][P-](OC1=O)(OC1=O)(OC2=O)(OC2=O)OCCOCCOCC[Au] | -5.213114754 | 2.600915 | [Li+] | 0 | 56.05216886 | CCCOCCOCCO[P-]12(CCOCCOCCO[P-]34(C)(OC(=O)C(=O)O3)OC(=O)C(=O)O4)(OC(=O)C(=O)O1)OC(=O)C(=O)O2 | [*][P-](OC1=O)(OC1=O)(OC2=O)(OC2=O)OCCOCCOCC[*] | [*]CCOCCOCCO[P-]12([*])(OC(=O)C(=O)O1)OC(=O)C(=O)O2 | [P-](OC1=O)(OC1=O)(OC2=O)(OC2=O)OCCOCCOCC | 329.0522
[Cu][P-](OC1=O)(OC1=O)(OC2=O)(OC2=O)OCCOCCOCC[Au] | -5.37704918 | 2.600915 | [Li+] | 0 | 50.28987823 | CCCOCCOCCO[P-]12(CCOCCOCCO[P-]34(C)(OC(=O)C(=O)O3)OC(=O)C(=O)O4)(OC(=O)C(=O)O1)OC(=O)C(=O)O2 | [*][P-](OC1=O)(OC1=O)(OC2=O)(OC2=O)OCCOCCOCC[*] | [*]CCOCCOCCO[P-]12([*])(OC(=O)C(=O)O1)OC(=O)C(=O)O2 | [P-](OC1=O)(OC1=O)(OC2=O)(OC2=O)OCCOCCOCC | 323.2899
[Cu][P-](OC1=O)(OC1=O)(OC2=O)(OC2=O)OCCOCCOCC[Au] | -5.606557377 | 2.600915 | [Li+] | 0 | 44.48826607 | CCCOCCOCCO[P-]12(CCOCCOCCO[P-]34(C)(OC(=O)C(=O)O3)OC(=O)C(=O)O4)(OC(=O)C(=O)O1)OC(=O)C(=O)O2 | [*][P-](OC1=O)(OC1=O)(OC2=O)(OC2=O)OCCOCCOCC[*] | [*]CCOCCOCCO[P-]12([*])(OC(=O)C(=O)O1)OC(=O)C(=O)O2 | [P-](OC1=O)(OC1=O)(OC2=O)(OC2=O)OCCOCCOCC | 317.4883
[Cu][P-](OC1=O)(OC1=O)(OC2=O)(OC2=O)OCCOCCOCC[Au] | -5.795081967 | 2.600915 | [Li+] | 0 | 40.50313653 | CCCOCCOCCO[P-]12(CCOCCOCCO[P-]34(C)(OC(=O)C(=O)O3)OC(=O)C(=O)O4)(OC(=O)C(=O)O1)OC(=O)C(=O)O2 | [*][P-](OC1=O)(OC1=O)(OC2=O)(OC2=O)OCCOCCOCC[*] | [*]CCOCCOCCO[P-]12([*])(OC(=O)C(=O)O1)OC(=O)C(=O)O2 | [P-](OC1=O)(OC1=O)(OC2=O)(OC2=O)OCCOCCOCC | 313.5031
[Cu][P-](OC1=O)(OC1=O)(OC2=O)(OC2=O)OCCOCCOCC[Au] | -6.057377049 | 2.600915 | [Li+] | 0 | 35.2679971 | CCCOCCOCCO[P-]12(CCOCCOCCO[P-]34(C)(OC(=O)C(=O)O3)OC(=O)C(=O)O4)(OC(=O)C(=O)O1)OC(=O)C(=O)O2 | [*][P-](OC1=O)(OC1=O)(OC2=O)(OC2=O)OCCOCCOCC[*] | [*]CCOCCOCCO[P-]12([*])(OC(=O)C(=O)O1)OC(=O)C(=O)O2 | [P-](OC1=O)(OC1=O)(OC2=O)(OC2=O)OCCOCCOCC | 308.2679971
[Cu][P-](OC1=O)(OC1=O)(OC2=O)(OC2=O)OCCOCCOCC[Au] | -6.237704918 | 2.600915 | [Li+] | 0 | 30.42142857 | CCCOCCOCCO[P-]12(CCOCCOCCO[P-]34(C)(OC(=O)C(=O)O3)OC(=O)C(=O)O4)(OC(=O)C(=O)O1)OC(=O)C(=O)O2 | [*][P-](OC1=O)(OC1=O)(OC2=O)(OC2=O)OCCOCCOCC[*] | [*]CCOCCOCCO[P-]12([*])(OC(=O)C(=O)O1)OC(=O)C(=O)O2 | [P-](OC1=O)(OC1=O)(OC2=O)(OC2=O)OCCOCCOCC | 303.4214
[Cu][P-](OC1=O)(OC1=O)(OC2=O)(OC2=O)OCCOCCOCC[Au] | -6.483606557 | 2.600915 | [Li+] | 0 | 24.88646564 | CCCOCCOCCO[P-]12(CCOCCOCCO[P-]34(C)(OC(=O)C(=O)O3)OC(=O)C(=O)O4)(OC(=O)C(=O)O1)OC(=O)C(=O)O2 | [*][P-](OC1=O)(OC1=O)(OC2=O)(OC2=O)OCCOCCOCC[*] | [*]CCOCCOCCO[P-]12([*])(OC(=O)C(=O)O1)OC(=O)C(=O)O2 | [P-](OC1=O)(OC1=O)(OC2=O)(OC2=O)OCCOCCOCC | 297.8865
[Cu][P-](OC1=O)(OC1=O)(OC2=O)(OC2=O)OCCOCCOCC[Au] | -6.614754098 | 2.600915 | [Li+] | 0 | 19.14711142 | CCCOCCOCCO[P-]12(CCOCCOCCO[P-]34(C)(OC(=O)C(=O)O3)OC(=O)C(=O)O4)(OC(=O)C(=O)O1)OC(=O)C(=O)O2 | [*][P-](OC1=O)(OC1=O)(OC2=O)(OC2=O)OCCOCCOCC[*] | [*]CCOCCOCCO[P-]12([*])(OC(=O)C(=O)O1)OC(=O)C(=O)O2 | [P-](OC1=O)(OC1=O)(OC2=O)(OC2=O)OCCOCCOCC | 292.1471
[Cu][P-](OC1=O)(OC1=O)(OC2=O)(OC2=O)OCCOCCOCCOCC[Au] | -4.147540984 | 2.687482 | [Li+] | 0 | 120.0044866 | CCCOCCOCCOCCO[P-]12(CCOCCOCCOCCO[P-]34(C)(OC(=O)C(=O)O3)OC(=O)C(=O)O4)(OC(=O)C(=O)O1)OC(=O)C(=O)O2 | [*][P-](OC1=O)(OC1=O)(OC2=O)(OC2=O)OCCOCCOCCOCC[*] | [*]CCOCCOCCOCCO[P-]12([*])(OC(=O)C(=O)O1)OC(=O)C(=O)O2 | [P-](OC1=O)(OC1=O)(OC2=O)(OC2=O)OCCOCCOCCOCC | 393.0044866
[Cu][P-](OC1=O)(OC1=O)(OC2=O)(OC2=O)OCCOCCOCCOCC[Au] | -4.213114754 | 2.687482 | [Li+] | 0 | 114.9778539 | CCCOCCOCCOCCO[P-]12(CCOCCOCCOCCO[P-]34(C)(OC(=O)C(=O)O3)OC(=O)C(=O)O4)(OC(=O)C(=O)O1)OC(=O)C(=O)O2 | [*][P-](OC1=O)(OC1=O)(OC2=O)(OC2=O)OCCOCCOCCOCC[*] | [*]CCOCCOCCOCCO[P-]12([*])(OC(=O)C(=O)O1)OC(=O)C(=O)O2 | [P-](OC1=O)(OC1=O)(OC2=O)(OC2=O)OCCOCCOCCOCC | 387.9778539
[Cu][P-](OC1=O)(OC1=O)(OC2=O)(OC2=O)OCCOCCOCCOCC[Au] | -4.270491803 | 2.687482 | [Li+] | 0 | 110.7705059 | CCCOCCOCCOCCO[P-]12(CCOCCOCCOCCO[P-]34(C)(OC(=O)C(=O)O3)OC(=O)C(=O)O4)(OC(=O)C(=O)O1)OC(=O)C(=O)O2 | [*][P-](OC1=O)(OC1=O)(OC2=O)(OC2=O)OCCOCCOCCOCC[*] | [*]CCOCCOCCOCCO[P-]12([*])(OC(=O)C(=O)O1)OC(=O)C(=O)O2 | [P-](OC1=O)(OC1=O)(OC2=O)(OC2=O)OCCOCCOCCOCC | 383.7705059
[Cu][P-](OC1=O)(OC1=O)(OC2=O)(OC2=O)OCCOCCOCCOCC[Au] | -4.336065574 | 2.687482 | [Li+] | 0 | 104.6277778 | CCCOCCOCCOCCO[P-]12(CCOCCOCCOCCO[P-]34(C)(OC(=O)C(=O)O3)OC(=O)C(=O)O4)(OC(=O)C(=O)O1)OC(=O)C(=O)O2 | [*][P-](OC1=O)(OC1=O)(OC2=O)(OC2=O)OCCOCCOCCOCC[*] | [*]CCOCCOCCOCCO[P-]12([*])(OC(=O)C(=O)O1)OC(=O)C(=O)O2 | [P-](OC1=O)(OC1=O)(OC2=O)(OC2=O)OCCOCCOCCOCC | 377.6277778
[Cu][P-](OC1=O)(OC1=O)(OC2=O)(OC2=O)OCCOCCOCCOCC[Au] | -4.401639344 | 2.687482 | [Li+] | 0 | 99.65701754 | CCCOCCOCCOCCO[P-]12(CCOCCOCCOCCO[P-]34(C)(OC(=O)C(=O)O3)OC(=O)C(=O)O4)(OC(=O)C(=O)O1)OC(=O)C(=O)O2 | [*][P-](OC1=O)(OC1=O)(OC2=O)(OC2=O)OCCOCCOCCOCC[*] | [*]CCOCCOCCOCCO[P-]12([*])(OC(=O)C(=O)O1)OC(=O)C(=O)O2 | [P-](OC1=O)(OC1=O)(OC2=O)(OC2=O)OCCOCCOCCOCC | 372.657
[Cu][P-](OC1=O)(OC1=O)(OC2=O)(OC2=O)OCCOCCOCCOCC[Au] | -4.475409836 | 2.687482 | [Li+] | 0 | 94.49705882 | CCCOCCOCCOCCO[P-]12(CCOCCOCCOCCO[P-]34(C)(OC(=O)C(=O)O3)OC(=O)C(=O)O4)(OC(=O)C(=O)O1)OC(=O)C(=O)O2 | [*][P-](OC1=O)(OC1=O)(OC2=O)(OC2=O)OCCOCCOCCOCC[*] | [*]CCOCCOCCOCCO[P-]12([*])(OC(=O)C(=O)O1)OC(=O)C(=O)O2 | [P-](OC1=O)(OC1=O)(OC2=O)(OC2=O)OCCOCCOCCOCC | 367.4971
[Cu][P-](OC1=O)(OC1=O)(OC2=O)(OC2=O)OCCOCCOCCOCC[Au] | -4.557377049 | 2.687482 | [Li+] | 0 | 90.40859709 | CCCOCCOCCOCCO[P-]12(CCOCCOCCOCCO[P-]34(C)(OC(=O)C(=O)O3)OC(=O)C(=O)O4)(OC(=O)C(=O)O1)OC(=O)C(=O)O2 | [*][P-](OC1=O)(OC1=O)(OC2=O)(OC2=O)OCCOCCOCCOCC[*] | [*]CCOCCOCCOCCO[P-]12([*])(OC(=O)C(=O)O1)OC(=O)C(=O)O2 | [P-](OC1=O)(OC1=O)(OC2=O)(OC2=O)OCCOCCOCCOCC | 363.4086
[Cu][P-](OC1=O)(OC1=O)(OC2=O)(OC2=O)OCCOCCOCCOCC[Au] | -4.614754098 | 2.687482 | [Li+] | 0 | 85.49978903 | CCCOCCOCCOCCO[P-]12(CCOCCOCCOCCO[P-]34(C)(OC(=O)C(=O)O3)OC(=O)C(=O)O4)(OC(=O)C(=O)O1)OC(=O)C(=O)O2 | [*][P-](OC1=O)(OC1=O)(OC2=O)(OC2=O)OCCOCCOCCOCC[*] | [*]CCOCCOCCOCCO[P-]12([*])(OC(=O)C(=O)O1)OC(=O)C(=O)O2 | [P-](OC1=O)(OC1=O)(OC2=O)(OC2=O)OCCOCCOCCOCC | 358.4998
[Cu][P-](OC1=O)(OC1=O)(OC2=O)(OC2=O)OCCOCCOCCOCC[Au] | -4.737704918 | 2.687482 | [Li+] | 0 | 79.25464345 | CCCOCCOCCOCCO[P-]12(CCOCCOCCOCCO[P-]34(C)(OC(=O)C(=O)O3)OC(=O)C(=O)O4)(OC(=O)C(=O)O1)OC(=O)C(=O)O2 | [*][P-](OC1=O)(OC1=O)(OC2=O)(OC2=O)OCCOCCOCCOCC[*] | [*]CCOCCOCCOCCO[P-]12([*])(OC(=O)C(=O)O1)OC(=O)C(=O)O2 | [P-](OC1=O)(OC1=O)(OC2=O)(OC2=O)OCCOCCOCCOCC | 352.2546
[Cu][P-](OC1=O)(OC1=O)(OC2=O)(OC2=O)OCCOCCOCCOCC[Au] | -4.844262295 | 2.687482 | [Li+] | 0 | 75.21065574 | CCCOCCOCCOCCO[P-]12(CCOCCOCCOCCO[P-]34(C)(OC(=O)C(=O)O3)OC(=O)C(=O)O4)(OC(=O)C(=O)O1)OC(=O)C(=O)O2 | [*][P-](OC1=O)(OC1=O)(OC2=O)(OC2=O)OCCOCCOCCOCC[*] | [*]CCOCCOCCOCCO[P-]12([*])(OC(=O)C(=O)O1)OC(=O)C(=O)O2 | [P-](OC1=O)(OC1=O)(OC2=O)(OC2=O)OCCOCCOCCOCC | 348.2107
[Cu][P-](OC1=O)(OC1=O)(OC2=O)(OC2=O)OCCOCCOCCOCC[Au] | -4.950819672 | 2.687482 | [Li+] | 0 | 69.59193548 | CCCOCCOCCOCCO[P-]12(CCOCCOCCOCCO[P-]34(C)(OC(=O)C(=O)O3)OC(=O)C(=O)O4)(OC(=O)C(=O)O1)OC(=O)C(=O)O2 | [*][P-](OC1=O)(OC1=O)(OC2=O)(OC2=O)OCCOCCOCCOCC[*] | [*]CCOCCOCCOCCO[P-]12([*])(OC(=O)C(=O)O1)OC(=O)C(=O)O2 | [P-](OC1=O)(OC1=O)(OC2=O)(OC2=O)OCCOCCOCCOCC | 342.5919
[Cu][P-](OC1=O)(OC1=O)(OC2=O)(OC2=O)OCCOCCOCCOCC[Au] | -5.032786885 | 2.687482 | [Li+] | 0 | 64.4194996 | CCCOCCOCCOCCO[P-]12(CCOCCOCCOCCO[P-]34(C)(OC(=O)C(=O)O3)OC(=O)C(=O)O4)(OC(=O)C(=O)O1)OC(=O)C(=O)O2 | [*][P-](OC1=O)(OC1=O)(OC2=O)(OC2=O)OCCOCCOCCOCC[*] | [*]CCOCCOCCOCCO[P-]12([*])(OC(=O)C(=O)O1)OC(=O)C(=O)O2 | [P-](OC1=O)(OC1=O)(OC2=O)(OC2=O)OCCOCCOCCOCC | 337.4194996
[Cu][P-](OC1=O)(OC1=O)(OC2=O)(OC2=O)OCCOCCOCCOCC[Au] | -5.155737705 | 2.687482 | [Li+] | 0 | 59.40086072 | CCCOCCOCCOCCO[P-]12(CCOCCOCCOCCO[P-]34(C)(OC(=O)C(=O)O3)OC(=O)C(=O)O4)(OC(=O)C(=O)O1)OC(=O)C(=O)O2 | [*][P-](OC1=O)(OC1=O)(OC2=O)(OC2=O)OCCOCCOCCOCC[*] | [*]CCOCCOCCOCCO[P-]12([*])(OC(=O)C(=O)O1)OC(=O)C(=O)O2 | [P-](OC1=O)(OC1=O)(OC2=O)(OC2=O)OCCOCCOCCOCC | 332.4009
[Cu][P-](OC1=O)(OC1=O)(OC2=O)(OC2=O)OCCOCCOCCOCC[Au] | -5.319672131 | 2.687482 | [Li+] | 0 | 54.78209877 | CCCOCCOCCOCCO[P-]12(CCOCCOCCOCCO[P-]34(C)(OC(=O)C(=O)O3)OC(=O)C(=O)O4)(OC(=O)C(=O)O1)OC(=O)C(=O)O2 | [*][P-](OC1=O)(OC1=O)(OC2=O)(OC2=O)OCCOCCOCCOCC[*] | [*]CCOCCOCCOCCO[P-]12([*])(OC(=O)C(=O)O1)OC(=O)C(=O)O2 | [P-](OC1=O)(OC1=O)(OC2=O)(OC2=O)OCCOCCOCCOCC | 327.7821
[Cu][P-](OC1=O)(OC1=O)(OC2=O)(OC2=O)OCCOCCOCCOCC[Au] | -5.43442623 | 2.687482 | [Li+] | 0 | 50.04391635 | CCCOCCOCCOCCO[P-]12(CCOCCOCCOCCO[P-]34(C)(OC(=O)C(=O)O3)OC(=O)C(=O)O4)(OC(=O)C(=O)O1)OC(=O)C(=O)O2 | [*][P-](OC1=O)(OC1=O)(OC2=O)(OC2=O)OCCOCCOCCOCC[*] | [*]CCOCCOCCOCCO[P-]12([*])(OC(=O)C(=O)O1)OC(=O)C(=O)O2 | [P-](OC1=O)(OC1=O)(OC2=O)(OC2=O)OCCOCCOCCOCC | 323.0439
[Cu][P-](OC1=O)(OC1=O)(OC2=O)(OC2=O)OCCOCCOCCOCC[Au] | -5.614754098 | 2.687482 | [Li+] | 0 | 44.72584144 | CCCOCCOCCOCCO[P-]12(CCOCCOCCOCCO[P-]34(C)(OC(=O)C(=O)O3)OC(=O)C(=O)O4)(OC(=O)C(=O)O1)OC(=O)C(=O)O2 | [*][P-](OC1=O)(OC1=O)(OC2=O)(OC2=O)OCCOCCOCCOCC[*] | [*]CCOCCOCCOCCO[P-]12([*])(OC(=O)C(=O)O1)OC(=O)C(=O)O2 | [P-](OC1=O)(OC1=O)(OC2=O)(OC2=O)OCCOCCOCCOCC | 317.7258
[Cu][P-](OC1=O)(OC1=O)(OC2=O)(OC2=O)OCCOCCOCCOCC[Au] | -5.803278689 | 2.687482 | [Li+] | 0 | 39.57994849 | CCCOCCOCCOCCO[P-]12(CCOCCOCCOCCO[P-]34(C)(OC(=O)C(=O)O3)OC(=O)C(=O)O4)(OC(=O)C(=O)O1)OC(=O)C(=O)O2 | [*][P-](OC1=O)(OC1=O)(OC2=O)(OC2=O)OCCOCCOCCOCC[*] | [*]CCOCCOCCOCCO[P-]12([*])(OC(=O)C(=O)O1)OC(=O)C(=O)O2 | [P-](OC1=O)(OC1=O)(OC2=O)(OC2=O)OCCOCCOCCOCC | 312.5799
[Cu][P-](OC1=O)(OC1=O)(OC2=O)(OC2=O)OCCOCCOCCOCC[Au] | -6 | 2.687482 | [Li+] | 0 | 33.70920578 | CCCOCCOCCOCCO[P-]12(CCOCCOCCOCCO[P-]34(C)(OC(=O)C(=O)O3)OC(=O)C(=O)O4)(OC(=O)C(=O)O1)OC(=O)C(=O)O2 | [*][P-](OC1=O)(OC1=O)(OC2=O)(OC2=O)OCCOCCOCCOCC[*] | [*]CCOCCOCCOCCO[P-]12([*])(OC(=O)C(=O)O1)OC(=O)C(=O)O2 | [P-](OC1=O)(OC1=O)(OC2=O)(OC2=O)OCCOCCOCCOCC | 306.7092
[Cu][P-](OC1=O)(OC1=O)(OC2=O)(OC2=O)OCCOCCOCCOCC[Au] | -6.147540984 | 2.687482 | [Li+] | 0 | 28.91112296 | CCCOCCOCCOCCO[P-]12(CCOCCOCCOCCO[P-]34(C)(OC(=O)C(=O)O3)OC(=O)C(=O)O4)(OC(=O)C(=O)O1)OC(=O)C(=O)O2 | [*][P-](OC1=O)(OC1=O)(OC2=O)(OC2=O)OCCOCCOCCOCC[*] | [*]CCOCCOCCOCCO[P-]12([*])(OC(=O)C(=O)O1)OC(=O)C(=O)O2 | [P-](OC1=O)(OC1=O)(OC2=O)(OC2=O)OCCOCCOCCOCC | 301.9111
[Cu][P-](OC1=O)(OC1=O)(OC2=O)(OC2=O)OCCOCCOCCOCC[Au] | -6.401639344 | 2.687482 | [Li+] | 0 | 24.26077677 | CCCOCCOCCOCCO[P-]12(CCOCCOCCOCCO[P-]34(C)(OC(=O)C(=O)O3)OC(=O)C(=O)O4)(OC(=O)C(=O)O1)OC(=O)C(=O)O2 | [*][P-](OC1=O)(OC1=O)(OC2=O)(OC2=O)OCCOCCOCCOCC[*] | [*]CCOCCOCCOCCO[P-]12([*])(OC(=O)C(=O)O1)OC(=O)C(=O)O2 | [P-](OC1=O)(OC1=O)(OC2=O)(OC2=O)OCCOCCOCCOCC | 297.2608
[Cu][P-](OC1=O)(OC1=O)(OC2=O)(OC2=O)OCCOCCOCCOCC[Au] | -6.56557377 | 2.687482 | [Li+] | 0 | 19.34827942 | CCCOCCOCCOCCO[P-]12(CCOCCOCCOCCO[P-]34(C)(OC(=O)C(=O)O3)OC(=O)C(=O)O4)(OC(=O)C(=O)O1)OC(=O)C(=O)O2 | [*][P-](OC1=O)(OC1=O)(OC2=O)(OC2=O)OCCOCCOCCOCC[*] | [*]CCOCCOCCOCCO[P-]12([*])(OC(=O)C(=O)O1)OC(=O)C(=O)O2 | [P-](OC1=O)(OC1=O)(OC2=O)(OC2=O)OCCOCCOCCOCC | 292.3483
[Cu][P-](OC1=O)(OC1=O)(OC2=O)(OC2=O)OCCOCCOCCOCCOCCOCCOCCOCCOCC[Au] | -4.409836066 | 2.821479 | [Li+] | 0 | 119.2784395 | CCCOCCOCCOCCOCCOCCOCCOCCOCCO[P-]12(C)(OC(=O)C(=O)O1)OC(=O)C(=O)O2 | [*][P-](OC1=O)(OC1=O)(OC2=O)(OC2=O)OCCOCCOCCOCCOCCOCCOCCOCCOCC[*] | [*]CCOCCOCCOCCOCCOCCOCCOCCOCCO[P-]12([*])(OC(=O)C(=O)O1)OC(=O)C(=O)O2 | [P-](OC1=O)(OC1=O)(OC2=O)(OC2=O)OCCOCCOCCOCCOCCOCCOCCOCCOCC | 392.2784395
[Cu][P-](OC1=O)(OC1=O)(OC2=O)(OC2=O)OCCOCCOCCOCCOCCOCCOCCOCCOCC[Au] | -4.467213115 | 2.821479 | [Li+] | 0 | 114.6237226 | CCCOCCOCCOCCOCCOCCOCCOCCOCCO[P-]12(C)(OC(=O)C(=O)O1)OC(=O)C(=O)O2 | [*][P-](OC1=O)(OC1=O)(OC2=O)(OC2=O)OCCOCCOCCOCCOCCOCCOCCOCCOCC[*] | [*]CCOCCOCCOCCOCCOCCOCCOCCOCCO[P-]12([*])(OC(=O)C(=O)O1)OC(=O)C(=O)O2 | [P-](OC1=O)(OC1=O)(OC2=O)(OC2=O)OCCOCCOCCOCCOCCOCCOCCOCCOCC | 387.6237226
[Cu][P-](OC1=O)(OC1=O)(OC2=O)(OC2=O)OCCOCCOCCOCCOCCOCCOCCOCCOCC[Au] | -4.516393443 | 2.821479 | [Li+] | 0 | 108.7008535 | CCCOCCOCCOCCOCCOCCOCCOCCOCCO[P-]12(C)(OC(=O)C(=O)O1)OC(=O)C(=O)O2 | [*][P-](OC1=O)(OC1=O)(OC2=O)(OC2=O)OCCOCCOCCOCCOCCOCCOCCOCCOCC[*] | [*]CCOCCOCCOCCOCCOCCOCCOCCOCCO[P-]12([*])(OC(=O)C(=O)O1)OC(=O)C(=O)O2 | [P-](OC1=O)(OC1=O)(OC2=O)(OC2=O)OCCOCCOCCOCCOCCOCCOCCOCCOCC | 381.7008535
[Cu][P-](OC1=O)(OC1=O)(OC2=O)(OC2=O)OCCOCCOCCOCCOCCOCCOCCOCCOCC[Au] | -4.532786885 | 2.821479 | [Li+] | 0 | 102.9561947 | CCCOCCOCCOCCOCCOCCOCCOCCOCCO[P-]12(C)(OC(=O)C(=O)O1)OC(=O)C(=O)O2 | [*][P-](OC1=O)(OC1=O)(OC2=O)(OC2=O)OCCOCCOCCOCCOCCOCCOCCOCCOCC[*] | [*]CCOCCOCCOCCOCCOCCOCCOCCOCCO[P-]12([*])(OC(=O)C(=O)O1)OC(=O)C(=O)O2 | [P-](OC1=O)(OC1=O)(OC2=O)(OC2=O)OCCOCCOCCOCCOCCOCCOCCOCCOCC | 375.9561947
[Cu][P-](OC1=O)(OC1=O)(OC2=O)(OC2=O)OCCOCCOCCOCCOCCOCCOCCOCCOCC[Au] | -4.631147541 | 2.821479 | [Li+] | 0 | 99.33028046 | CCCOCCOCCOCCOCCOCCOCCOCCOCCO[P-]12(C)(OC(=O)C(=O)O1)OC(=O)C(=O)O2 | [*][P-](OC1=O)(OC1=O)(OC2=O)(OC2=O)OCCOCCOCCOCCOCCOCCOCCOCCOCC[*] | [*]CCOCCOCCOCCOCCOCCOCCOCCOCCO[P-]12([*])(OC(=O)C(=O)O1)OC(=O)C(=O)O2 | [P-](OC1=O)(OC1=O)(OC2=O)(OC2=O)OCCOCCOCCOCCOCCOCCOCCOCCOCC | 372.3303
[Cu][P-](OC1=O)(OC1=O)(OC2=O)(OC2=O)OCCOCCOCCOCCOCCOCCOCCOCCOCC[Au] | -4.672131148 | 2.821479 | [Li+] | 0 | 94.49705882 | CCCOCCOCCOCCOCCOCCOCCOCCOCCO[P-]12(C)(OC(=O)C(=O)O1)OC(=O)C(=O)O2 | [*][P-](OC1=O)(OC1=O)(OC2=O)(OC2=O)OCCOCCOCCOCCOCCOCCOCCOCCOCC[*] | [*]CCOCCOCCOCCOCCOCCOCCOCCOCCO[P-]12([*])(OC(=O)C(=O)O1)OC(=O)C(=O)O2 | [P-](OC1=O)(OC1=O)(OC2=O)(OC2=O)OCCOCCOCCOCCOCCOCCOCCOCCOCC | 367.4971
[Cu][P-](OC1=O)(OC1=O)(OC2=O)(OC2=O)OCCOCCOCCOCCOCCOCCOCCOCCOCC[Au] | -4.737704918 | 2.821479 | [Li+] | 0 | 91.34399657 | CCCOCCOCCOCCOCCOCCOCCOCCOCCO[P-]12(C)(OC(=O)C(=O)O1)OC(=O)C(=O)O2 | [*][P-](OC1=O)(OC1=O)(OC2=O)(OC2=O)OCCOCCOCCOCCOCCOCCOCCOCCOCC[*] | [*]CCOCCOCCOCCOCCOCCOCCOCCOCCO[P-]12([*])(OC(=O)C(=O)O1)OC(=O)C(=O)O2 | [P-](OC1=O)(OC1=O)(OC2=O)(OC2=O)OCCOCCOCCOCCOCCOCCOCCOCCOCC | 364.344
[Cu][P-](OC1=O)(OC1=O)(OC2=O)(OC2=O)OCCOCCOCCOCCOCCOCCOCCOCCOCC[Au] | -4.795081967 | 2.821479 | [Li+] | 0 | 85.49978903 | CCCOCCOCCOCCOCCOCCOCCOCCOCCO[P-]12(C)(OC(=O)C(=O)O1)OC(=O)C(=O)O2 | [*][P-](OC1=O)(OC1=O)(OC2=O)(OC2=O)OCCOCCOCCOCCOCCOCCOCCOCCOCC[*] | [*]CCOCCOCCOCCOCCOCCOCCOCCOCCO[P-]12([*])(OC(=O)C(=O)O1)OC(=O)C(=O)O2 | [P-](OC1=O)(OC1=O)(OC2=O)(OC2=O)OCCOCCOCCOCCOCCOCCOCCOCCOCC | 358.4998
[Cu][P-](OC1=O)(OC1=O)(OC2=O)(OC2=O)OCCOCCOCCOCCOCCOCCOCCOCCOCC[Au] | -4.803278689 | 2.821479 | [Li+] | 0 | 80.13345802 | CCCOCCOCCOCCOCCOCCOCCOCCOCCO[P-]12(C)(OC(=O)C(=O)O1)OC(=O)C(=O)O2 | [*][P-](OC1=O)(OC1=O)(OC2=O)(OC2=O)OCCOCCOCCOCCOCCOCCOCCOCCOCC[*] | [*]CCOCCOCCOCCOCCOCCOCCOCCOCCO[P-]12([*])(OC(=O)C(=O)O1)OC(=O)C(=O)O2 | [P-](OC1=O)(OC1=O)(OC2=O)(OC2=O)OCCOCCOCCOCCOCCOCCOCCOCCOCC | 353.1335
[Cu][P-](OC1=O)(OC1=O)(OC2=O)(OC2=O)OCCOCCOCCOCCOCCOCCOCCOCCOCC[Au] | -4.918032787 | 2.821479 | [Li+] | 0 | 74.64050736 | CCCOCCOCCOCCOCCOCCOCCOCCOCCO[P-]12(C)(OC(=O)C(=O)O1)OC(=O)C(=O)O2 | [*][P-](OC1=O)(OC1=O)(OC2=O)(OC2=O)OCCOCCOCCOCCOCCOCCOCCOCCOCC[*] | [*]CCOCCOCCOCCOCCOCCOCCOCCOCCO[P-]12([*])(OC(=O)C(=O)O1)OC(=O)C(=O)O2 | [P-](OC1=O)(OC1=O)(OC2=O)(OC2=O)OCCOCCOCCOCCOCCOCCOCCOCCOCC | 347.6405
[Cu][P-](OC1=O)(OC1=O)(OC2=O)(OC2=O)OCCOCCOCCOCCOCCOCCOCCOCCOCC[Au] | -4.975409836 | 2.821479 | [Li+] | 0 | 70.70113269 | CCCOCCOCCOCCOCCOCCOCCOCCOCCO[P-]12(C)(OC(=O)C(=O)O1)OC(=O)C(=O)O2 | [*][P-](OC1=O)(OC1=O)(OC2=O)(OC2=O)OCCOCCOCCOCCOCCOCCOCCOCCOCC[*] | [*]CCOCCOCCOCCOCCOCCOCCOCCOCCO[P-]12([*])(OC(=O)C(=O)O1)OC(=O)C(=O)O2 | [P-](OC1=O)(OC1=O)(OC2=O)(OC2=O)OCCOCCOCCOCCOCCOCCOCCOCCOCC | 343.7011
[Cu][P-](OC1=O)(OC1=O)(OC2=O)(OC2=O)OCCOCCOCCOCCOCCOCCOCCOCCOCC[Au] | -5.098360656 | 2.821479 | [Li+] | 0 | 65.22579618 | CCCOCCOCCOCCOCCOCCOCCOCCOCCO[P-]12(C)(OC(=O)C(=O)O1)OC(=O)C(=O)O2 | [*][P-](OC1=O)(OC1=O)(OC2=O)(OC2=O)OCCOCCOCCOCCOCCOCCOCCOCCOCC[*] | [*]CCOCCOCCOCCOCCOCCOCCOCCOCCO[P-]12([*])(OC(=O)C(=O)O1)OC(=O)C(=O)O2 | [P-](OC1=O)(OC1=O)(OC2=O)(OC2=O)OCCOCCOCCOCCOCCOCCOCCOCCOCC | 338.2258
[Cu][P-](OC1=O)(OC1=O)(OC2=O)(OC2=O)OCCOCCOCCOCCOCCOCCOCCOCCOCC[Au] | -5.172131148 | 2.821479 | [Li+] | 0 | 59.92210031 | CCCOCCOCCOCCOCCOCCOCCOCCOCCO[P-]12(C)(OC(=O)C(=O)O1)OC(=O)C(=O)O2 | [*][P-](OC1=O)(OC1=O)(OC2=O)(OC2=O)OCCOCCOCCOCCOCCOCCOCCOCCOCC[*] | [*]CCOCCOCCOCCOCCOCCOCCOCCOCCO[P-]12([*])(OC(=O)C(=O)O1)OC(=O)C(=O)O2 | [P-](OC1=O)(OC1=O)(OC2=O)(OC2=O)OCCOCCOCCOCCOCCOCCOCCOCCOCC | 332.9221
[Cu][P-](OC1=O)(OC1=O)(OC2=O)(OC2=O)OCCOCCOCCOCCOCCOCCOCCOCCOCC[Au] | -5.254098361 | 2.821479 | [Li+] | 0 | 56.05216886 | CCCOCCOCCOCCOCCOCCOCCOCCOCCO[P-]12(C)(OC(=O)C(=O)O1)OC(=O)C(=O)O2 | [*][P-](OC1=O)(OC1=O)(OC2=O)(OC2=O)OCCOCCOCCOCCOCCOCCOCCOCCOCC[*] | [*]CCOCCOCCOCCOCCOCCOCCOCCOCCO[P-]12([*])(OC(=O)C(=O)O1)OC(=O)C(=O)O2 | [P-](OC1=O)(OC1=O)(OC2=O)(OC2=O)OCCOCCOCCOCCOCCOCCOCCOCCOCC | 329.0522
[Cu][P-](OC1=O)(OC1=O)(OC2=O)(OC2=O)OCCOCCOCCOCCOCCOCCOCCOCCOCC[Au] | -5.336065574 | 2.821479 | [Li+] | 0 | 50.04391635 | CCCOCCOCCOCCOCCOCCOCCOCCOCCO[P-]12(C)(OC(=O)C(=O)O1)OC(=O)C(=O)O2 | [*][P-](OC1=O)(OC1=O)(OC2=O)(OC2=O)OCCOCCOCCOCCOCCOCCOCCOCCOCC[*] | [*]CCOCCOCCOCCOCCOCCOCCOCCOCCO[P-]12([*])(OC(=O)C(=O)O1)OC(=O)C(=O)O2 | [P-](OC1=O)(OC1=O)(OC2=O)(OC2=O)OCCOCCOCCOCCOCCOCCOCCOCCOCC | 323.0439
[Cu][P-](OC1=O)(OC1=O)(OC2=O)(OC2=O)OCCOCCOCCOCCOCCOCCOCCOCCOCC[Au] | -5.483606557 | 2.821479 | [Li+] | 0 | 44.72584144 | CCCOCCOCCOCCOCCOCCOCCOCCOCCO[P-]12(C)(OC(=O)C(=O)O1)OC(=O)C(=O)O2 | [*][P-](OC1=O)(OC1=O)(OC2=O)(OC2=O)OCCOCCOCCOCCOCCOCCOCCOCCOCC[*] | [*]CCOCCOCCOCCOCCOCCOCCOCCOCCO[P-]12([*])(OC(=O)C(=O)O1)OC(=O)C(=O)O2 | [P-](OC1=O)(OC1=O)(OC2=O)(OC2=O)OCCOCCOCCOCCOCCOCCOCCOCCOCC | 317.7258
[Cu][P-](OC1=O)(OC1=O)(OC2=O)(OC2=O)OCCOCCOCCOCCOCCOCCOCCOCCOCC[Au] | -5.573770492 | 2.821479 | [Li+] | 0 | 39.81023564 | CCCOCCOCCOCCOCCOCCOCCOCCOCCO[P-]12(C)(OC(=O)C(=O)O1)OC(=O)C(=O)O2 | [*][P-](OC1=O)(OC1=O)(OC2=O)(OC2=O)OCCOCCOCCOCCOCCOCCOCCOCCOCC[*] | [*]CCOCCOCCOCCOCCOCCOCCOCCOCCO[P-]12([*])(OC(=O)C(=O)O1)OC(=O)C(=O)O2 | [P-](OC1=O)(OC1=O)(OC2=O)(OC2=O)OCCOCCOCCOCCOCCOCCOCCOCCOCC | 312.8102
[Cu][P-](OC1=O)(OC1=O)(OC2=O)(OC2=O)OCCOCCOCCOCCOCCOCCOCCOCCOCC[Au] | -5.737704918 | 2.821479 | [Li+] | 0 | 35.2679971 | CCCOCCOCCOCCOCCOCCOCCOCCOCCO[P-]12(C)(OC(=O)C(=O)O1)OC(=O)C(=O)O2 | [*][P-](OC1=O)(OC1=O)(OC2=O)(OC2=O)OCCOCCOCCOCCOCCOCCOCCOCCOCC[*] | [*]CCOCCOCCOCCOCCOCCOCCOCCOCCO[P-]12([*])(OC(=O)C(=O)O1)OC(=O)C(=O)O2 | [P-](OC1=O)(OC1=O)(OC2=O)(OC2=O)OCCOCCOCCOCCOCCOCCOCCOCCOCC | 308.2679971
[Cu][P-](OC1=O)(OC1=O)(OC2=O)(OC2=O)OCCOCCOCCOCCOCCOCCOCCOCCOCC[Au] | -5.901639344 | 2.821479 | [Li+] | 0 | 29.98837375 | CCCOCCOCCOCCOCCOCCOCCOCCOCCO[P-]12(C)(OC(=O)C(=O)O1)OC(=O)C(=O)O2 | [*][P-](OC1=O)(OC1=O)(OC2=O)(OC2=O)OCCOCCOCCOCCOCCOCCOCCOCCOCC[*] | [*]CCOCCOCCOCCOCCOCCOCCOCCOCCO[P-]12([*])(OC(=O)C(=O)O1)OC(=O)C(=O)O2 | [P-](OC1=O)(OC1=O)(OC2=O)(OC2=O)OCCOCCOCCOCCOCCOCCOCCOCCOCC | 302.9884
[Cu][P-](OC1=O)(OC1=O)(OC2=O)(OC2=O)OCCOCCOCCOCCOCCOCCOCCOCCOCC[Au] | -5.991803279 | 2.821479 | [Li+] | 0 | 25.51479269 | CCCOCCOCCOCCOCCOCCOCCOCCOCCO[P-]12(C)(OC(=O)C(=O)O1)OC(=O)C(=O)O2 | [*][P-](OC1=O)(OC1=O)(OC2=O)(OC2=O)OCCOCCOCCOCCOCCOCCOCCOCCOCC[*] | [*]CCOCCOCCOCCOCCOCCOCCOCCOCCO[P-]12([*])(OC(=O)C(=O)O1)OC(=O)C(=O)O2 | [P-](OC1=O)(OC1=O)(OC2=O)(OC2=O)OCCOCCOCCOCCOCCOCCOCCOCCOCC | 298.5148
[Cu][P-](OC1=O)(OC1=O)(OC2=O)(OC2=O)OCCOCCOCCOCCOCCOCCOCCOCCOCC[Au] | -6.139344262 | 2.821479 | [Li+] | 0 | 20.56112647 | CCCOCCOCCOCCOCCOCCOCCOCCOCCO[P-]12(C)(OC(=O)C(=O)O1)OC(=O)C(=O)O2 | [*][P-](OC1=O)(OC1=O)(OC2=O)(OC2=O)OCCOCCOCCOCCOCCOCCOCCOCCOCC[*] | [*]CCOCCOCCOCCOCCOCCOCCOCCOCCO[P-]12([*])(OC(=O)C(=O)O1)OC(=O)C(=O)O2 | [P-](OC1=O)(OC1=O)(OC2=O)(OC2=O)OCCOCCOCCOCCOCCOCCOCCOCCOCC | 293.5611
[Cu][P-](OC1=O)(OC1=O)(OC2=O)(OC2=O)OCCOCCOCCOCCOCCOCCOCCOCCOCC[Au] | -6.270491803 | 2.821479 | [Li+] | 0 | 18.54526424 | CCCOCCOCCOCCOCCOCCOCCOCCOCCO[P-]12(C)(OC(=O)C(=O)O1)OC(=O)C(=O)O2 | [*][P-](OC1=O)(OC1=O)(OC2=O)(OC2=O)OCCOCCOCCOCCOCCOCCOCCOCCOCC[*] | [*]CCOCCOCCOCCOCCOCCOCCOCCOCCO[P-]12([*])(OC(=O)C(=O)O1)OC(=O)C(=O)O2 | [P-](OC1=O)(OC1=O)(OC2=O)(OC2=O)OCCOCCOCCOCCOCCOCCOCCOCCOCC | 291.5453
[Cu][P-](OC1=O)(OC1=O)(OC2=O)(OC2=O)OCCOCCOCCOCCOCCOCCOCCOCCOCC[Au] | -6.475409836 | 2.821479 | [Li+] | 0 | 14.98559322 | CCCOCCOCCOCCOCCOCCOCCOCCOCCO[P-]12(C)(OC(=O)C(=O)O1)OC(=O)C(=O)O2 | [*][P-](OC1=O)(OC1=O)(OC2=O)(OC2=O)OCCOCCOCCOCCOCCOCCOCCOCCOCC[*] | [*]CCOCCOCCOCCOCCOCCOCCOCCOCCO[P-]12([*])(OC(=O)C(=O)O1)OC(=O)C(=O)O2 | [P-](OC1=O)(OC1=O)(OC2=O)(OC2=O)OCCOCCOCCOCCOCCOCCOCCOCCOCC | 287.9856
[Cu][P-](OC1=O)(OC1=O)(OC2=O)(OC2=O)OCCOCCOCCOCCOCCOCCOCCOCCOCC[Au] | -6.62295082 | 2.821479 | [Li+] | 0 | 9.242026578 | CCCOCCOCCOCCOCCOCCOCCOCCOCCO[P-]12(C)(OC(=O)C(=O)O1)OC(=O)C(=O)O2 | [*][P-](OC1=O)(OC1=O)(OC2=O)(OC2=O)OCCOCCOCCOCCOCCOCCOCCOCCOCC[*] | [*]CCOCCOCCOCCOCCOCCOCCOCCOCCO[P-]12([*])(OC(=O)C(=O)O1)OC(=O)C(=O)O2 | [P-](OC1=O)(OC1=O)(OC2=O)(OC2=O)OCCOCCOCCOCCOCCOCCOCCOCCOCC | 282.242
[Cu][P-](OC1=O)(OC1=O)(OC2=O)(OC2=O)OCCOCCOCCOCCOCCOCCOCCOCCOCCOCCOCCOCCOCC[Au] | -4.303278689 | 2.945935 | [Li+] | 0 | 120.0044866 | CCCOCCOCCOCCOCCOCCOCCOCCOCCOCCOCCOCCOCCO[P-]12(C)(OC(=O)C(=O)O1)OC(=O)C(=O)O2 | [*][P-](OC1=O)(OC1=O)(OC2=O)(OC2=O)OCCOCCOCCOCCOCCOCCOCCOCCOCCOCCOCCOCCOCC[*] | [*]CCOCCOCCOCCOCCOCCOCCOCCOCCOCCOCCOCCOCCO[P-]12([*])(OC(=O)C(=O)O1)OC(=O)C(=O)O2 | [P-](OC1=O)(OC1=O)(OC2=O)(OC2=O)OCCOCCOCCOCCOCCOCCOCCOCCOCCOCCOCCOCCOCC | 393.0044866
[Cu][P-](OC1=O)(OC1=O)(OC2=O)(OC2=O)OCCOCCOCCOCCOCCOCCOCCOCCOCCOCCOCCOCCOCC[Au] | -4.344262295 | 2.945935 | [Li+] | 0 | 114.6237226 | CCCOCCOCCOCCOCCOCCOCCOCCOCCOCCOCCOCCOCCO[P-]12(C)(OC(=O)C(=O)O1)OC(=O)C(=O)O2 | [*][P-](OC1=O)(OC1=O)(OC2=O)(OC2=O)OCCOCCOCCOCCOCCOCCOCCOCCOCCOCCOCCOCCOCC[*] | [*]CCOCCOCCOCCOCCOCCOCCOCCOCCOCCOCCOCCOCCO[P-]12([*])(OC(=O)C(=O)O1)OC(=O)C(=O)O2 | [P-](OC1=O)(OC1=O)(OC2=O)(OC2=O)OCCOCCOCCOCCOCCOCCOCCOCCOCCOCCOCCOCCOCC | 387.6237226
[Cu][P-](OC1=O)(OC1=O)(OC2=O)(OC2=O)OCCOCCOCCOCCOCCOCCOCCOCCOCCOCCOCCOCCOCC[Au] | -4.37704918 | 2.945935 | [Li+] | 0 | 109.3882538 | CCCOCCOCCOCCOCCOCCOCCOCCOCCOCCOCCOCCOCCO[P-]12(C)(OC(=O)C(=O)O1)OC(=O)C(=O)O2 | [*][P-](OC1=O)(OC1=O)(OC2=O)(OC2=O)OCCOCCOCCOCCOCCOCCOCCOCCOCCOCCOCCOCCOCC[*] | [*]CCOCCOCCOCCOCCOCCOCCOCCOCCOCCOCCOCCOCCO[P-]12([*])(OC(=O)C(=O)O1)OC(=O)C(=O)O2 | [P-](OC1=O)(OC1=O)(OC2=O)(OC2=O)OCCOCCOCCOCCOCCOCCOCCOCCOCCOCCOCCOCCOCC | 382.3882538
[Cu][P-](OC1=O)(OC1=O)(OC2=O)(OC2=O)OCCOCCOCCOCCOCCOCCOCCOCCOCCOCCOCCOCCOCC[Au] | -4.43442623 | 2.945935 | [Li+] | 0 | 104.6277778 | CCCOCCOCCOCCOCCOCCOCCOCCOCCOCCOCCOCCOCCO[P-]12(C)(OC(=O)C(=O)O1)OC(=O)C(=O)O2 | [*][P-](OC1=O)(OC1=O)(OC2=O)(OC2=O)OCCOCCOCCOCCOCCOCCOCCOCCOCCOCCOCCOCCOCC[*] | [*]CCOCCOCCOCCOCCOCCOCCOCCOCCOCCOCCOCCOCCO[P-]12([*])(OC(=O)C(=O)O1)OC(=O)C(=O)O2 | [P-](OC1=O)(OC1=O)(OC2=O)(OC2=O)OCCOCCOCCOCCOCCOCCOCCOCCOCCOCCOCCOCCOCC | 377.6277778
[Cu][P-](OC1=O)(OC1=O)(OC2=O)(OC2=O)OCCOCCOCCOCCOCCOCCOCCOCCOCCOCCOCCOCCOCC[Au] | -4.508196721 | 2.945935 | [Li+] | 0 | 99.33028046 | CCCOCCOCCOCCOCCOCCOCCOCCOCCOCCOCCOCCOCCO[P-]12(C)(OC(=O)C(=O)O1)OC(=O)C(=O)O2 | [*][P-](OC1=O)(OC1=O)(OC2=O)(OC2=O)OCCOCCOCCOCCOCCOCCOCCOCCOCCOCCOCCOCCOCC[*] | [*]CCOCCOCCOCCOCCOCCOCCOCCOCCOCCOCCOCCOCCO[P-]12([*])(OC(=O)C(=O)O1)OC(=O)C(=O)O2 | [P-](OC1=O)(OC1=O)(OC2=O)(OC2=O)OCCOCCOCCOCCOCCOCCOCCOCCOCCOCCOCCOCCOCC | 372.3303
[Cu][P-](OC1=O)(OC1=O)(OC2=O)(OC2=O)OCCOCCOCCOCCOCCOCCOCCOCCOCCOCCOCCOCCOCC[Au] | -4.56557377 | 2.945935 | [Li+] | 0 | 95.13422877 | CCCOCCOCCOCCOCCOCCOCCOCCOCCOCCOCCOCCOCCO[P-]12(C)(OC(=O)C(=O)O1)OC(=O)C(=O)O2 | [*][P-](OC1=O)(OC1=O)(OC2=O)(OC2=O)OCCOCCOCCOCCOCCOCCOCCOCCOCCOCCOCCOCCOCC[*] | [*]CCOCCOCCOCCOCCOCCOCCOCCOCCOCCOCCOCCOCCO[P-]12([*])(OC(=O)C(=O)O1)OC(=O)C(=O)O2 | [P-](OC1=O)(OC1=O)(OC2=O)(OC2=O)OCCOCCOCCOCCOCCOCCOCCOCCOCCOCCOCCOCCOCC | 368.1342
[Cu][P-](OC1=O)(OC1=O)(OC2=O)(OC2=O)OCCOCCOCCOCCOCCOCCOCCOCCOCCOCCOCCOCCOCC[Au] | -4.62295082 | 2.945935 | [Li+] | 0 | 89.78766012 | CCCOCCOCCOCCOCCOCCOCCOCCOCCOCCOCCOCCOCCO[P-]12(C)(OC(=O)C(=O)O1)OC(=O)C(=O)O2 | [*][P-](OC1=O)(OC1=O)(OC2=O)(OC2=O)OCCOCCOCCOCCOCCOCCOCCOCCOCCOCCOCCOCCOCC[*] | [*]CCOCCOCCOCCOCCOCCOCCOCCOCCOCCOCCOCCOCCO[P-]12([*])(OC(=O)C(=O)O1)OC(=O)C(=O)O2 | [P-](OC1=O)(OC1=O)(OC2=O)(OC2=O)OCCOCCOCCOCCOCCOCCOCCOCCOCCOCCOCCOCCOCC | 362.7877
[Cu][P-](OC1=O)(OC1=O)(OC2=O)(OC2=O)OCCOCCOCCOCCOCCOCCOCCOCCOCCOCCOCCOCCOCC[Au] | -4.696721311 | 2.945935 | [Li+] | 0 | 84.2932296 | CCCOCCOCCOCCOCCOCCOCCOCCOCCOCCOCCOCCOCCO[P-]12(C)(OC(=O)C(=O)O1)OC(=O)C(=O)O2 | [*][P-](OC1=O)(OC1=O)(OC2=O)(OC2=O)OCCOCCOCCOCCOCCOCCOCCOCCOCCOCCOCCOCCOCC[*] | [*]CCOCCOCCOCCOCCOCCOCCOCCOCCOCCOCCOCCOCCO[P-]12([*])(OC(=O)C(=O)O1)OC(=O)C(=O)O2 | [P-](OC1=O)(OC1=O)(OC2=O)(OC2=O)OCCOCCOCCOCCOCCOCCOCCOCCOCCOCCOCCOCCOCC | 357.2932296
[Cu][P-](OC1=O)(OC1=O)(OC2=O)(OC2=O)OCCOCCOCCOCCOCCOCCOCCOCCOCCOCCOCCOCCOCC[Au] | -4.754098361 | 2.945935 | [Li+] | 0 | 79.54709544 | CCCOCCOCCOCCOCCOCCOCCOCCOCCOCCOCCOCCOCCO[P-]12(C)(OC(=O)C(=O)O1)OC(=O)C(=O)O2 | [*][P-](OC1=O)(OC1=O)(OC2=O)(OC2=O)OCCOCCOCCOCCOCCOCCOCCOCCOCCOCCOCCOCCOCC[*] | [*]CCOCCOCCOCCOCCOCCOCCOCCOCCOCCOCCOCCOCCO[P-]12([*])(OC(=O)C(=O)O1)OC(=O)C(=O)O2 | [P-](OC1=O)(OC1=O)(OC2=O)(OC2=O)OCCOCCOCCOCCOCCOCCOCCOCCOCCOCCOCCOCCOCC | 352.5471
[Cu][P-](OC1=O)(OC1=O)(OC2=O)(OC2=O)OCCOCCOCCOCCOCCOCCOCCOCCOCCOCCOCCOCCOCC[Au] | -4.803278689 | 2.945935 | [Li+] | 0 | 75.4964315 | CCCOCCOCCOCCOCCOCCOCCOCCOCCOCCOCCOCCOCCO[P-]12(C)(OC(=O)C(=O)O1)OC(=O)C(=O)O2 | [*][P-](OC1=O)(OC1=O)(OC2=O)(OC2=O)OCCOCCOCCOCCOCCOCCOCCOCCOCCOCCOCCOCCOCC[*] | [*]CCOCCOCCOCCOCCOCCOCCOCCOCCOCCOCCOCCOCCO[P-]12([*])(OC(=O)C(=O)O1)OC(=O)C(=O)O2 | [P-](OC1=O)(OC1=O)(OC2=O)(OC2=O)OCCOCCOCCOCCOCCOCCOCCOCCOCCOCCOCCOCCOCC | 348.4964315
[Cu][P-](OC1=O)(OC1=O)(OC2=O)(OC2=O)OCCOCCOCCOCCOCCOCCOCCOCCOCCOCCOCCOCCOCC[Au] | -4.901639344 | 2.945935 | [Li+] | 0 | 70.14563813 | CCCOCCOCCOCCOCCOCCOCCOCCOCCOCCOCCOCCOCCO[P-]12(C)(OC(=O)C(=O)O1)OC(=O)C(=O)O2 | [*][P-](OC1=O)(OC1=O)(OC2=O)(OC2=O)OCCOCCOCCOCCOCCOCCOCCOCCOCCOCCOCCOCCOCC[*] | [*]CCOCCOCCOCCOCCOCCOCCOCCOCCOCCOCCOCCOCCO[P-]12([*])(OC(=O)C(=O)O1)OC(=O)C(=O)O2 | [P-](OC1=O)(OC1=O)(OC2=O)(OC2=O)OCCOCCOCCOCCOCCOCCOCCOCCOCCOCCOCCOCCOCC | 343.1456
[Cu][P-](OC1=O)(OC1=O)(OC2=O)(OC2=O)OCCOCCOCCOCCOCCOCCOCCOCCOCCOCCOCCOCCOCC[Au] | -5 | 2.945935 | [Li+] | 0 | 64.4194996 | CCCOCCOCCOCCOCCOCCOCCOCCOCCOCCOCCOCCOCCO[P-]12(C)(OC(=O)C(=O)O1)OC(=O)C(=O)O2 | [*][P-](OC1=O)(OC1=O)(OC2=O)(OC2=O)OCCOCCOCCOCCOCCOCCOCCOCCOCCOCCOCCOCCOCC[*] | [*]CCOCCOCCOCCOCCOCCOCCOCCOCCOCCOCCOCCOCCO[P-]12([*])(OC(=O)C(=O)O1)OC(=O)C(=O)O2 | [P-](OC1=O)(OC1=O)(OC2=O)(OC2=O)OCCOCCOCCOCCOCCOCCOCCOCCOCCOCCOCCOCCOCC | 337.4194996
[Cu][P-](OC1=O)(OC1=O)(OC2=O)(OC2=O)OCCOCCOCCOCCOCCOCCOCCOCCOCCOCCOCCOCCOCC[Au] | -5.106557377 | 2.945935 | [Li+] | 0 | 58.88125 | CCCOCCOCCOCCOCCOCCOCCOCCOCCOCCOCCOCCOCCO[P-]12(C)(OC(=O)C(=O)O1)OC(=O)C(=O)O2 | [*][P-](OC1=O)(OC1=O)(OC2=O)(OC2=O)OCCOCCOCCOCCOCCOCCOCCOCCOCCOCCOCCOCCOCC[*] | [*]CCOCCOCCOCCOCCOCCOCCOCCOCCOCCOCCOCCOCCO[P-]12([*])(OC(=O)C(=O)O1)OC(=O)C(=O)O2 | [P-](OC1=O)(OC1=O)(OC2=O)(OC2=O)OCCOCCOCCOCCOCCOCCOCCOCCOCCOCCOCCOCCOCC | 331.88125
[Cu][P-](OC1=O)(OC1=O)(OC2=O)(OC2=O)OCCOCCOCCOCCOCCOCCOCCOCCOCCOCCOCCOCCOCC[Au] | -5.172131148 | 2.945935 | [Li+] | 0 | 54.52925983 | CCCOCCOCCOCCOCCOCCOCCOCCOCCOCCOCCOCCOCCO[P-]12(C)(OC(=O)C(=O)O1)OC(=O)C(=O)O2 | [*][P-](OC1=O)(OC1=O)(OC2=O)(OC2=O)OCCOCCOCCOCCOCCOCCOCCOCCOCCOCCOCCOCCOCC[*] | [*]CCOCCOCCOCCOCCOCCOCCOCCOCCOCCOCCOCCOCCO[P-]12([*])(OC(=O)C(=O)O1)OC(=O)C(=O)O2 | [P-](OC1=O)(OC1=O)(OC2=O)(OC2=O)OCCOCCOCCOCCOCCOCCOCCOCCOCCOCCOCCOCCOCC | 327.5293
[Cu][P-](OC1=O)(OC1=O)(OC2=O)(OC2=O)OCCOCCOCCOCCOCCOCCOCCOCCOCCOCCOCCOCCOCC[Au] | -5.286885246 | 2.945935 | [Li+] | 0 | 50.04391635 | CCCOCCOCCOCCOCCOCCOCCOCCOCCOCCOCCOCCOCCO[P-]12(C)(OC(=O)C(=O)O1)OC(=O)C(=O)O2 | [*][P-](OC1=O)(OC1=O)(OC2=O)(OC2=O)OCCOCCOCCOCCOCCOCCOCCOCCOCCOCCOCCOCCOCC[*] | [*]CCOCCOCCOCCOCCOCCOCCOCCOCCOCCOCCOCCOCCO[P-]12([*])(OC(=O)C(=O)O1)OC(=O)C(=O)O2 | [P-](OC1=O)(OC1=O)(OC2=O)(OC2=O)OCCOCCOCCOCCOCCOCCOCCOCCOCCOCCOCCOCCOCC | 323.0439
[Cu][P-](OC1=O)(OC1=O)(OC2=O)(OC2=O)OCCOCCOCCOCCOCCOCCOCCOCCOCCOCCOCCOCCOCC[Au] | -5.37704918 | 2.945935 | [Li+] | 0 | 44.25104556 | CCCOCCOCCOCCOCCOCCOCCOCCOCCOCCOCCOCCOCCO[P-]12(C)(OC(=O)C(=O)O1)OC(=O)C(=O)O2 | [*][P-](OC1=O)(OC1=O)(OC2=O)(OC2=O)OCCOCCOCCOCCOCCOCCOCCOCCOCCOCCOCCOCCOCC[*] | [*]CCOCCOCCOCCOCCOCCOCCOCCOCCOCCOCCOCCOCCO[P-]12([*])(OC(=O)C(=O)O1)OC(=O)C(=O)O2 | [P-](OC1=O)(OC1=O)(OC2=O)(OC2=O)OCCOCCOCCOCCOCCOCCOCCOCCOCCOCCOCCOCCOCC | 317.251
[Cu][P-](OC1=O)(OC1=O)(OC2=O)(OC2=O)OCCOCCOCCOCCOCCOCCOCCOCCOCCOCCOCCOCCOCC[Au] | -5.524590164 | 2.945935 | [Li+] | 0 | 39.12038942 | CCCOCCOCCOCCOCCOCCOCCOCCOCCOCCOCCOCCOCCO[P-]12(C)(OC(=O)C(=O)O1)OC(=O)C(=O)O2 | [*][P-](OC1=O)(OC1=O)(OC2=O)(OC2=O)OCCOCCOCCOCCOCCOCCOCCOCCOCCOCCOCCOCCOCC[*] | [*]CCOCCOCCOCCOCCOCCOCCOCCOCCOCCOCCOCCOCCO[P-]12([*])(OC(=O)C(=O)O1)OC(=O)C(=O)O2 | [P-](OC1=O)(OC1=O)(OC2=O)(OC2=O)OCCOCCOCCOCCOCCOCCOCCOCCOCCOCCOCCOCCOCC | 312.1204
[Cu][P-](OC1=O)(OC1=O)(OC2=O)(OC2=O)OCCOCCOCCOCCOCCOCCOCCOCCOCCOCCOCCOCCOCC[Au] | -5.647540984 | 2.945935 | [Li+] | 0 | 34.37532562 | CCCOCCOCCOCCOCCOCCOCCOCCOCCOCCOCCOCCOCCO[P-]12(C)(OC(=O)C(=O)O1)OC(=O)C(=O)O2 | [*][P-](OC1=O)(OC1=O)(OC2=O)(OC2=O)OCCOCCOCCOCCOCCOCCOCCOCCOCCOCCOCCOCCOCC[*] | [*]CCOCCOCCOCCOCCOCCOCCOCCOCCOCCOCCOCCOCCO[P-]12([*])(OC(=O)C(=O)O1)OC(=O)C(=O)O2 | [P-](OC1=O)(OC1=O)(OC2=O)(OC2=O)OCCOCCOCCOCCOCCOCCOCCOCCOCCOCCOCCOCCOCC | 307.3753
[Cu][P-](OC1=O)(OC1=O)(OC2=O)(OC2=O)OCCOCCOCCOCCOCCOCCOCCOCCOCCOCCOCCOCCOCC[Au] | -5.819672131 | 2.945935 | [Li+] | 0 | 29.3411032 | CCCOCCOCCOCCOCCOCCOCCOCCOCCOCCOCCOCCOCCO[P-]12(C)(OC(=O)C(=O)O1)OC(=O)C(=O)O2 | [*][P-](OC1=O)(OC1=O)(OC2=O)(OC2=O)OCCOCCOCCOCCOCCOCCOCCOCCOCCOCCOCCOCCOCC[*] | [*]CCOCCOCCOCCOCCOCCOCCOCCOCCOCCOCCOCCOCCO[P-]12([*])(OC(=O)C(=O)O1)OC(=O)C(=O)O2 | [P-](OC1=O)(OC1=O)(OC2=O)(OC2=O)OCCOCCOCCOCCOCCOCCOCCOCCOCCOCCOCCOCCOCC | 302.3411032
[Cu][P-](OC1=O)(OC1=O)(OC2=O)(OC2=O)OCCOCCOCCOCCOCCOCCOCCOCCOCCOCCOCCOCCOCC[Au] | -5.901639344 | 2.945935 | [Li+] | 0 | 24.26077677 | CCCOCCOCCOCCOCCOCCOCCOCCOCCOCCOCCOCCOCCO[P-]12(C)(OC(=O)C(=O)O1)OC(=O)C(=O)O2 | [*][P-](OC1=O)(OC1=O)(OC2=O)(OC2=O)OCCOCCOCCOCCOCCOCCOCCOCCOCCOCCOCCOCCOCC[*] | [*]CCOCCOCCOCCOCCOCCOCCOCCOCCOCCOCCOCCOCCO[P-]12([*])(OC(=O)C(=O)O1)OC(=O)C(=O)O2 | [P-](OC1=O)(OC1=O)(OC2=O)(OC2=O)OCCOCCOCCOCCOCCOCCOCCOCCOCCOCCOCCOCCOCC | 297.2608
[Cu][P-](OC1=O)(OC1=O)(OC2=O)(OC2=O)OCCOCCOCCOCCOCCOCCOCCOCCOCCOCCOCCOCCOCC[Au] | -6.06557377 | 2.945935 | [Li+] | 0 | 19.95344828 | CCCOCCOCCOCCOCCOCCOCCOCCOCCOCCOCCOCCOCCO[P-]12(C)(OC(=O)C(=O)O1)OC(=O)C(=O)O2 | [*][P-](OC1=O)(OC1=O)(OC2=O)(OC2=O)OCCOCCOCCOCCOCCOCCOCCOCCOCCOCCOCCOCCOCC[*] | [*]CCOCCOCCOCCOCCOCCOCCOCCOCCOCCOCCOCCOCCO[P-]12([*])(OC(=O)C(=O)O1)OC(=O)C(=O)O2 | [P-](OC1=O)(OC1=O)(OC2=O)(OC2=O)OCCOCCOCCOCCOCCOCCOCCOCCOCCOCCOCCOCCOCC | 292.9534
[Cu][P-](OC1=O)(OC1=O)(OC2=O)(OC2=O)OCCOCCOCCOCCOCCOCCOCCOCCOCCOCCOCCOCCOCC[Au] | -6.172131148 | 2.945935 | [Li+] | 0 | 15.96564626 | CCCOCCOCCOCCOCCOCCOCCOCCOCCOCCOCCOCCOCCO[P-]12(C)(OC(=O)C(=O)O1)OC(=O)C(=O)O2 | [*][P-](OC1=O)(OC1=O)(OC2=O)(OC2=O)OCCOCCOCCOCCOCCOCCOCCOCCOCCOCCOCCOCCOCC[*] | [*]CCOCCOCCOCCOCCOCCOCCOCCOCCOCCOCCOCCOCCO[P-]12([*])(OC(=O)C(=O)O1)OC(=O)C(=O)O2 | [P-](OC1=O)(OC1=O)(OC2=O)(OC2=O)OCCOCCOCCOCCOCCOCCOCCOCCOCCOCCOCCOCCOCC | 288.9656
[Cu][P-](OC1=O)(OC1=O)(OC2=O)(OC2=O)OCCOCCOCCOCCOCCOCCOCCOCCOCCOCCOCCOCCOCC[Au] | -6.237704918 | 2.945935 | [Li+] | 0 | 12.46827957 | CCCOCCOCCOCCOCCOCCOCCOCCOCCOCCOCCOCCOCCO[P-]12(C)(OC(=O)C(=O)O1)OC(=O)C(=O)O2 | [*][P-](OC1=O)(OC1=O)(OC2=O)(OC2=O)OCCOCCOCCOCCOCCOCCOCCOCCOCCOCCOCCOCCOCC[*] | [*]CCOCCOCCOCCOCCOCCOCCOCCOCCOCCOCCOCCOCCO[P-]12([*])(OC(=O)C(=O)O1)OC(=O)C(=O)O2 | [P-](OC1=O)(OC1=O)(OC2=O)(OC2=O)OCCOCCOCCOCCOCCOCCOCCOCCOCCOCCOCCOCCOCC | 285.4683
[Cu][P-](OC1=O)(OC1=O)(OC2=O)(OC2=O)OCCOCCOCCOCCOCCOCCOCCOCCOCCOCCOCCOCCOCC[Au] | -6.442622951 | 2.945935 | [Li+] | 0 | 6.087844941 | CCCOCCOCCOCCOCCOCCOCCOCCOCCOCCOCCOCCOCCO[P-]12(C)(OC(=O)C(=O)O1)OC(=O)C(=O)O2 | [*][P-](OC1=O)(OC1=O)(OC2=O)(OC2=O)OCCOCCOCCOCCOCCOCCOCCOCCOCCOCCOCCOCCOCC[*] | [*]CCOCCOCCOCCOCCOCCOCCOCCOCCOCCOCCOCCOCCO[P-]12([*])(OC(=O)C(=O)O1)OC(=O)C(=O)O2 | [P-](OC1=O)(OC1=O)(OC2=O)(OC2=O)OCCOCCOCCOCCOCCOCCOCCOCCOCCOCCOCCOCCOCC | 279.0878
[Cu][P-](OC1=O)(OC1=O)(OC2=O)(OC2=O)OCCOCCOCCOCCOCCOCCOCCOCCOCCOCCOCCOCCOCC[Au] | -6.631147541 | 2.945935 | [Li+] | 0 | -0.539352149 | CCCOCCOCCOCCOCCOCCOCCOCCOCCOCCOCCOCCOCCO[P-]12(C)(OC(=O)C(=O)O1)OC(=O)C(=O)O2 | [*][P-](OC1=O)(OC1=O)(OC2=O)(OC2=O)OCCOCCOCCOCCOCCOCCOCCOCCOCCOCCOCCOCCOCC[*] | [*]CCOCCOCCOCCOCCOCCOCCOCCOCCOCCOCCOCCOCCO[P-]12([*])(OC(=O)C(=O)O1)OC(=O)C(=O)O2 | [P-](OC1=O)(OC1=O)(OC2=O)(OC2=O)OCCOCCOCCOCCOCCOCCOCCOCCOCCOCCOCCOCCOCC | 272.4606
[Cu][P-](OC1=O)(OC1=O)(OC2=O)(OC2=O)OCCOCCOCCOCCOCCOCCOCC[Au] | -7.303278689 | 2.759628 | [Li+] | 0 | 14.59542993 | CCCOCCOCCOCCOCCOCCOCCO[P-]12(C)(OC(=O)C(=O)O1)OC(=O)C(=O)O2 | [*][P-](OC1=O)(OC1=O)(OC2=O)(OC2=O)OCCOCCOCCOCCOCCOCCOCC[*] | [*]CCOCCOCCOCCOCCOCCOCCO[P-]12([*])(OC(=O)C(=O)O1)OC(=O)C(=O)O2 | [P-](OC1=O)(OC1=O)(OC2=O)(OC2=O)OCCOCCOCCOCCOCCOCCOCC | 287.5954
[Cu][P-](OC1=O)(OC1=O)(OC2=O)(OC2=O)OCCOCCOCCOCCOCCOCCOCC[Au] | -7.229508197 | 2.759628 | [Li+] | 0 | 17.54767442 | CCCOCCOCCOCCOCCOCCOCCO[P-]12(C)(OC(=O)C(=O)O1)OC(=O)C(=O)O2 | [*][P-](OC1=O)(OC1=O)(OC2=O)(OC2=O)OCCOCCOCCOCCOCCOCCOCC[*] | [*]CCOCCOCCOCCOCCOCCOCCO[P-]12([*])(OC(=O)C(=O)O1)OC(=O)C(=O)O2 | [P-](OC1=O)(OC1=O)(OC2=O)(OC2=O)OCCOCCOCCOCCOCCOCCOCC | 290.5477
[Cu][P-](OC1=O)(OC1=O)(OC2=O)(OC2=O)OCCOCCOCCOCCOCCOCCOCC[Au] | -7.131147541 | 2.759628 | [Li+] | 0 | 20.96764706 | CCCOCCOCCOCCOCCOCCOCCO[P-]12(C)(OC(=O)C(=O)O1)OC(=O)C(=O)O2 | [*][P-](OC1=O)(OC1=O)(OC2=O)(OC2=O)OCCOCCOCCOCCOCCOCCOCC[*] | [*]CCOCCOCCOCCOCCOCCOCCO[P-]12([*])(OC(=O)C(=O)O1)OC(=O)C(=O)O2 | [P-](OC1=O)(OC1=O)(OC2=O)(OC2=O)OCCOCCOCCOCCOCCOCCOCC | 293.9676
[Cu][P-](OC1=O)(OC1=O)(OC2=O)(OC2=O)OCCOCCOCCOCCOCCOCCOCC[Au] | -7.016393443 | 2.759628 | [Li+] | 0 | 25.9351513 | CCCOCCOCCOCCOCCOCCOCCO[P-]12(C)(OC(=O)C(=O)O1)OC(=O)C(=O)O2 | [*][P-](OC1=O)(OC1=O)(OC2=O)(OC2=O)OCCOCCOCCOCCOCCOCCOCC[*] | [*]CCOCCOCCOCCOCCOCCOCCO[P-]12([*])(OC(=O)C(=O)O1)OC(=O)C(=O)O2 | [P-](OC1=O)(OC1=O)(OC2=O)(OC2=O)OCCOCCOCCOCCOCCOCCOCC | 298.9351513
[Cu][P-](OC1=O)(OC1=O)(OC2=O)(OC2=O)OCCOCCOCCOCCOCCOCCOCC[Au] | -6.893442623 | 2.759628 | [Li+] | 0 | 30.42142857 | CCCOCCOCCOCCOCCOCCOCCO[P-]12(C)(OC(=O)C(=O)O1)OC(=O)C(=O)O2 | [*][P-](OC1=O)(OC1=O)(OC2=O)(OC2=O)OCCOCCOCCOCCOCCOCCOCC[*] | [*]CCOCCOCCOCCOCCOCCOCCO[P-]12([*])(OC(=O)C(=O)O1)OC(=O)C(=O)O2 | [P-](OC1=O)(OC1=O)(OC2=O)(OC2=O)OCCOCCOCCOCCOCCOCCOCC | 303.4214
[Cu][P-](OC1=O)(OC1=O)(OC2=O)(OC2=O)OCCOCCOCCOCCOCCOCCOCC[Au] | -6.795081967 | 2.759628 | [Li+] | 0 | 34.82101449 | CCCOCCOCCOCCOCCOCCOCCO[P-]12(C)(OC(=O)C(=O)O1)OC(=O)C(=O)O2 | [*][P-](OC1=O)(OC1=O)(OC2=O)(OC2=O)OCCOCCOCCOCCOCCOCCOCC[*] | [*]CCOCCOCCOCCOCCOCCOCCO[P-]12([*])(OC(=O)C(=O)O1)OC(=O)C(=O)O2 | [P-](OC1=O)(OC1=O)(OC2=O)(OC2=O)OCCOCCOCCOCCOCCOCCOCC | 307.821
[Cu][P-](OC1=O)(OC1=O)(OC2=O)(OC2=O)OCCOCCOCCOCCOCCOCCOCC[Au] | -6.68852459 | 2.759628 | [Li+] | 0 | 40.0408622 | CCCOCCOCCOCCOCCOCCOCCO[P-]12(C)(OC(=O)C(=O)O1)OC(=O)C(=O)O2 | [*][P-](OC1=O)(OC1=O)(OC2=O)(OC2=O)OCCOCCOCCOCCOCCOCCOCC[*] | [*]CCOCCOCCOCCOCCOCCOCCO[P-]12([*])(OC(=O)C(=O)O1)OC(=O)C(=O)O2 | [P-](OC1=O)(OC1=O)(OC2=O)(OC2=O)OCCOCCOCCOCCOCCOCCOCC | 313.0408622
[Cu][P-](OC1=O)(OC1=O)(OC2=O)(OC2=O)OCCOCCOCCOCCOCCOCCOCC[Au] | -6.606557377 | 2.759628 | [Li+] | 0 | 44.0141791 | CCCOCCOCCOCCOCCOCCOCCO[P-]12(C)(OC(=O)C(=O)O1)OC(=O)C(=O)O2 | [*][P-](OC1=O)(OC1=O)(OC2=O)(OC2=O)OCCOCCOCCOCCOCCOCCOCC[*] | [*]CCOCCOCCOCCOCCOCCOCCO[P-]12([*])(OC(=O)C(=O)O1)OC(=O)C(=O)O2 | [P-](OC1=O)(OC1=O)(OC2=O)(OC2=O)OCCOCCOCCOCCOCCOCCOCC | 317.0141791
[Cu][P-](OC1=O)(OC1=O)(OC2=O)(OC2=O)OCCOCCOCCOCCOCCOCCOCC[Au] | -6.516393443 | 2.759628 | [Li+] | 0 | 49.30827011 | CCCOCCOCCOCCOCCOCCOCCO[P-]12(C)(OC(=O)C(=O)O1)OC(=O)C(=O)O2 | [*][P-](OC1=O)(OC1=O)(OC2=O)(OC2=O)OCCOCCOCCOCCOCCOCCOCC[*] | [*]CCOCCOCCOCCOCCOCCOCCO[P-]12([*])(OC(=O)C(=O)O1)OC(=O)C(=O)O2 | [P-](OC1=O)(OC1=O)(OC2=O)(OC2=O)OCCOCCOCCOCCOCCOCCOCC | 322.3083
[Cu][P-](OC1=O)(OC1=O)(OC2=O)(OC2=O)OCCOCCOCCOCCOCCOCCOCC[Au] | -6.360655738 | 2.759628 | [Li+] | 0 | 55.79736842 | CCCOCCOCCOCCOCCOCCOCCO[P-]12(C)(OC(=O)C(=O)O1)OC(=O)C(=O)O2 | [*][P-](OC1=O)(OC1=O)(OC2=O)(OC2=O)OCCOCCOCCOCCOCCOCCOCC[*] | [*]CCOCCOCCOCCOCCOCCOCCO[P-]12([*])(OC(=O)C(=O)O1)OC(=O)C(=O)O2 | [P-](OC1=O)(OC1=O)(OC2=O)(OC2=O)OCCOCCOCCOCCOCCOCCOCC | 328.7974
[Cu][P-](OC1=O)(OC1=O)(OC2=O)(OC2=O)OCCOCCOCCOCCOCCOCCOCC[Au] | -6.295081967 | 2.759628 | [Li+] | 0 | 60.18333333 | CCCOCCOCCOCCOCCOCCOCCO[P-]12(C)(OC(=O)C(=O)O1)OC(=O)C(=O)O2 | [*][P-](OC1=O)(OC1=O)(OC2=O)(OC2=O)OCCOCCOCCOCCOCCOCCOCC[*] | [*]CCOCCOCCOCCOCCOCCOCCO[P-]12([*])(OC(=O)C(=O)O1)OC(=O)C(=O)O2 | [P-](OC1=O)(OC1=O)(OC2=O)(OC2=O)OCCOCCOCCOCCOCCOCCOCC | 333.1833
[Cu][P-](OC1=O)(OC1=O)(OC2=O)(OC2=O)OCCOCCOCCOCCOCCOCCOCC[Au] | -6.172131148 | 2.759628 | [Li+] | 0 | 64.95660302 | CCCOCCOCCOCCOCCOCCOCCO[P-]12(C)(OC(=O)C(=O)O1)OC(=O)C(=O)O2 | [*][P-](OC1=O)(OC1=O)(OC2=O)(OC2=O)OCCOCCOCCOCCOCCOCCOCC[*] | [*]CCOCCOCCOCCOCCOCCOCCO[P-]12([*])(OC(=O)C(=O)O1)OC(=O)C(=O)O2 | [P-](OC1=O)(OC1=O)(OC2=O)(OC2=O)OCCOCCOCCOCCOCCOCCOCC | 337.9566
[Cu][P-](OC1=O)(OC1=O)(OC2=O)(OC2=O)OCCOCCOCCOCCOCCOCCOCC[Au] | -6.090163934 | 2.759628 | [Li+] | 0 | 68.21546185 | CCCOCCOCCOCCOCCOCCOCCO[P-]12(C)(OC(=O)C(=O)O1)OC(=O)C(=O)O2 | [*][P-](OC1=O)(OC1=O)(OC2=O)(OC2=O)OCCOCCOCCOCCOCCOCCOCC[*] | [*]CCOCCOCCOCCOCCOCCOCCO[P-]12([*])(OC(=O)C(=O)O1)OC(=O)C(=O)O2 | [P-](OC1=O)(OC1=O)(OC2=O)(OC2=O)OCCOCCOCCOCCOCCOCCOCC | 341.2155
[Cu][P-](OC1=O)(OC1=O)(OC2=O)(OC2=O)OCCOCCOCCOCCOCCOCCOCC[Au] | -6.008196721 | 2.759628 | [Li+] | 0 | 74.07222222 | CCCOCCOCCOCCOCCOCCOCCO[P-]12(C)(OC(=O)C(=O)O1)OC(=O)C(=O)O2 | [*][P-](OC1=O)(OC1=O)(OC2=O)(OC2=O)OCCOCCOCCOCCOCCOCCOCC[*] | [*]CCOCCOCCOCCOCCOCCOCCO[P-]12([*])(OC(=O)C(=O)O1)OC(=O)C(=O)O2 | [P-](OC1=O)(OC1=O)(OC2=O)(OC2=O)OCCOCCOCCOCCOCCOCCOCC | 347.0722
[Cu][P-](OC1=O)(OC1=O)(OC2=O)(OC2=O)OCCOCCOCCOCCOCCOCCOCC[Au] | -5.918032787 | 2.759628 | [Li+] | 0 | 79.84003322 | CCCOCCOCCOCCOCCOCCOCCO[P-]12(C)(OC(=O)C(=O)O1)OC(=O)C(=O)O2 | [*][P-](OC1=O)(OC1=O)(OC2=O)(OC2=O)OCCOCCOCCOCCOCCOCCOCC[*] | [*]CCOCCOCCOCCOCCOCCOCCO[P-]12([*])(OC(=O)C(=O)O1)OC(=O)C(=O)O2 | [P-](OC1=O)(OC1=O)(OC2=O)(OC2=O)OCCOCCOCCOCCOCCOCCOCC | 352.84
[Cu][P-](OC1=O)(OC1=O)(OC2=O)(OC2=O)OCCOCCOCCOCCOCCOCCOCC[Au] | -5.827868852 | 2.759628 | [Li+] | 0 | 85.19738617 | CCCOCCOCCOCCOCCOCCOCCO[P-]12(C)(OC(=O)C(=O)O1)OC(=O)C(=O)O2 | [*][P-](OC1=O)(OC1=O)(OC2=O)(OC2=O)OCCOCCOCCOCCOCCOCCOCC[*] | [*]CCOCCOCCOCCOCCOCCOCCO[P-]12([*])(OC(=O)C(=O)O1)OC(=O)C(=O)O2 | [P-](OC1=O)(OC1=O)(OC2=O)(OC2=O)OCCOCCOCCOCCOCCOCCOCC | 358.1974
[Cu][P-](OC1=O)(OC1=O)(OC2=O)(OC2=O)OCCOCCOCCOCCOCCOCCOCC[Au] | -5.754098361 | 2.759628 | [Li+] | 0 | 90.09786325 | CCCOCCOCCOCCOCCOCCOCCO[P-]12(C)(OC(=O)C(=O)O1)OC(=O)C(=O)O2 | [*][P-](OC1=O)(OC1=O)(OC2=O)(OC2=O)OCCOCCOCCOCCOCCOCCOCC[*] | [*]CCOCCOCCOCCOCCOCCOCCO[P-]12([*])(OC(=O)C(=O)O1)OC(=O)C(=O)O2 | [P-](OC1=O)(OC1=O)(OC2=O)(OC2=O)OCCOCCOCCOCCOCCOCCOCC | 363.0979
[Cu][P-](OC1=O)(OC1=O)(OC2=O)(OC2=O)OCCOCCOCCOCCOCCOCCOCC[Au] | -5.680327869 | 2.759628 | [Li+] | 0 | 95.45364267 | CCCOCCOCCOCCOCCOCCOCCO[P-]12(C)(OC(=O)C(=O)O1)OC(=O)C(=O)O2 | [*][P-](OC1=O)(OC1=O)(OC2=O)(OC2=O)OCCOCCOCCOCCOCCOCCOCC[*] | [*]CCOCCOCCOCCOCCOCCOCCO[P-]12([*])(OC(=O)C(=O)O1)OC(=O)C(=O)O2 | [P-](OC1=O)(OC1=O)(OC2=O)(OC2=O)OCCOCCOCCOCCOCCOCCOCC | 368.4536
[Cu][P-](OC1=O)(OC1=O)(OC2=O)(OC2=O)OCCOCCOCCOCCOCCOCCOCC[Au] | -5.614754098 | 2.759628 | [Li+] | 0 | 99.65701754 | CCCOCCOCCOCCOCCOCCOCCO[P-]12(C)(OC(=O)C(=O)O1)OC(=O)C(=O)O2 | [*][P-](OC1=O)(OC1=O)(OC2=O)(OC2=O)OCCOCCOCCOCCOCCOCCOCC[*] | [*]CCOCCOCCOCCOCCOCCOCCO[P-]12([*])(OC(=O)C(=O)O1)OC(=O)C(=O)O2 | [P-](OC1=O)(OC1=O)(OC2=O)(OC2=O)OCCOCCOCCOCCOCCOCCOCC | 372.657
[Cu][P-](OC1=O)(OC1=O)(OC2=O)(OC2=O)OCCOCCOCCOCCOCCOCCOCC[Au] | -5.524590164 | 2.759628 | [Li+] | 0 | 104.963879 | CCCOCCOCCOCCOCCOCCOCCO[P-]12(C)(OC(=O)C(=O)O1)OC(=O)C(=O)O2 | [*][P-](OC1=O)(OC1=O)(OC2=O)(OC2=O)OCCOCCOCCOCCOCCOCCOCC[*] | [*]CCOCCOCCOCCOCCOCCOCCO[P-]12([*])(OC(=O)C(=O)O1)OC(=O)C(=O)O2 | [P-](OC1=O)(OC1=O)(OC2=O)(OC2=O)OCCOCCOCCOCCOCCOCCOCC | 377.963879
[Cu][P-](OC1=O)(OC1=O)(OC2=O)(OC2=O)OCCOCCOCCOCCOCCOCCOCC[Au] | -5.475409836 | 2.759628 | [Li+] | 0 | 110.4240072 | CCCOCCOCCOCCOCCOCCOCCO[P-]12(C)(OC(=O)C(=O)O1)OC(=O)C(=O)O2 | [*][P-](OC1=O)(OC1=O)(OC2=O)(OC2=O)OCCOCCOCCOCCOCCOCCOCC[*] | [*]CCOCCOCCOCCOCCOCCOCCO[P-]12([*])(OC(=O)C(=O)O1)OC(=O)C(=O)O2 | [P-](OC1=O)(OC1=O)(OC2=O)(OC2=O)OCCOCCOCCOCCOCCOCCOCC | 383.4240072
[Cu][P-](OC1=O)(OC1=O)(OC2=O)(OC2=O)OCCOCCOCCOCCOCCOCCOCC[Au] | -5.409836066 | 2.759628 | [Li+] | 0 | 114.270237 | CCCOCCOCCOCCOCCOCCOCCO[P-]12(C)(OC(=O)C(=O)O1)OC(=O)C(=O)O2 | [*][P-](OC1=O)(OC1=O)(OC2=O)(OC2=O)OCCOCCOCCOCCOCCOCCOCC[*] | [*]CCOCCOCCOCCOCCOCCOCCO[P-]12([*])(OC(=O)C(=O)O1)OC(=O)C(=O)O2 | [P-](OC1=O)(OC1=O)(OC2=O)(OC2=O)OCCOCCOCCOCCOCCOCCOCC | 387.270237
[Cu][P-](OC1=O)(OC1=O)(OC2=O)(OC2=O)OCCOCCOCCOCCOCCOCCOCC[Au] | -5.295081967 | 2.759628 | [Li+] | 0 | 120.0044866 | CCCOCCOCCOCCOCCOCCOCCO[P-]12(C)(OC(=O)C(=O)O1)OC(=O)C(=O)O2 | [*][P-](OC1=O)(OC1=O)(OC2=O)(OC2=O)OCCOCCOCCOCCOCCOCCOCC[*] | [*]CCOCCOCCOCCOCCOCCOCCO[P-]12([*])(OC(=O)C(=O)O1)OC(=O)C(=O)O2 | [P-](OC1=O)(OC1=O)(OC2=O)(OC2=O)OCCOCCOCCOCCOCCOCCOCC | 393.0044866
[Cu][P-](OC1=O)(OC1=O)(OC2=O)(OC2=O)OCCOCCOCCOCCOCCOCCOCCOCCOCCOCCOCCOCCOCC[Au] | -7.163934426 | 2.923735 | [Li+] | 0 | 14.40074425 | CCCOCCOCCOCCOCCOCCOCCOCCOCCOCCOCCOCCOCCO[P-]12(C)(OC(=O)C(=O)O1)OC(=O)C(=O)O2 | [*][P-](OC1=O)(OC1=O)(OC2=O)(OC2=O)OCCOCCOCCOCCOCCOCCOCCOCCOCCOCCOCCOCCOCC[*] | [*]CCOCCOCCOCCOCCOCCOCCOCCOCCOCCOCCOCCOCCO[P-]12([*])(OC(=O)C(=O)O1)OC(=O)C(=O)O2 | [P-](OC1=O)(OC1=O)(OC2=O)(OC2=O)OCCOCCOCCOCCOCCOCCOCCOCCOCCOCCOCCOCCOCC | 287.4007
[Cu][P-](OC1=O)(OC1=O)(OC2=O)(OC2=O)OCCOCCOCCOCCOCCOCCOCCOCCOCCOCCOCCOCCOCC[Au] | -7.073770492 | 2.923735 | [Li+] | 0 | 18.14540781 | CCCOCCOCCOCCOCCOCCOCCOCCOCCOCCOCCOCCOCCO[P-]12(C)(OC(=O)C(=O)O1)OC(=O)C(=O)O2 | [*][P-](OC1=O)(OC1=O)(OC2=O)(OC2=O)OCCOCCOCCOCCOCCOCCOCCOCCOCCOCCOCCOCCOCC[*] | [*]CCOCCOCCOCCOCCOCCOCCOCCOCCOCCOCCOCCOCCO[P-]12([*])(OC(=O)C(=O)O1)OC(=O)C(=O)O2 | [P-](OC1=O)(OC1=O)(OC2=O)(OC2=O)OCCOCCOCCOCCOCCOCCOCCOCCOCCOCCOCCOCCOCC | 291.1454
[Cu][P-](OC1=O)(OC1=O)(OC2=O)(OC2=O)OCCOCCOCCOCCOCCOCCOCCOCCOCCOCCOCCOCCOCC[Au] | -6.967213115 | 2.923735 | [Li+] | 0 | 21.17132964 | CCCOCCOCCOCCOCCOCCOCCOCCOCCOCCOCCOCCOCCO[P-]12(C)(OC(=O)C(=O)O1)OC(=O)C(=O)O2 | [*][P-](OC1=O)(OC1=O)(OC2=O)(OC2=O)OCCOCCOCCOCCOCCOCCOCCOCCOCCOCCOCCOCCOCC[*] | [*]CCOCCOCCOCCOCCOCCOCCOCCOCCOCCOCCOCCOCCO[P-]12([*])(OC(=O)C(=O)O1)OC(=O)C(=O)O2 | [P-](OC1=O)(OC1=O)(OC2=O)(OC2=O)OCCOCCOCCOCCOCCOCCOCCOCCOCCOCCOCCOCCOCC | 294.1713
[Cu][P-](OC1=O)(OC1=O)(OC2=O)(OC2=O)OCCOCCOCCOCCOCCOCCOCCOCCOCCOCCOCCOCCOCC[Au] | -6.852459016 | 2.923735 | [Li+] | 0 | 25.09561404 | CCCOCCOCCOCCOCCOCCOCCOCCOCCOCCOCCOCCOCCO[P-]12(C)(OC(=O)C(=O)O1)OC(=O)C(=O)O2 | [*][P-](OC1=O)(OC1=O)(OC2=O)(OC2=O)OCCOCCOCCOCCOCCOCCOCCOCCOCCOCCOCCOCCOCC[*] | [*]CCOCCOCCOCCOCCOCCOCCOCCOCCOCCOCCOCCOCCO[P-]12([*])(OC(=O)C(=O)O1)OC(=O)C(=O)O2 | [P-](OC1=O)(OC1=O)(OC2=O)(OC2=O)OCCOCCOCCOCCOCCOCCOCCOCCOCCOCCOCCOCCOCC | 298.0956
[Cu][P-](OC1=O)(OC1=O)(OC2=O)(OC2=O)OCCOCCOCCOCCOCCOCCOCCOCCOCCOCCOCCOCCOCC[Au] | -6.721311475 | 2.923735 | [Li+] | 0 | 30.42142857 | CCCOCCOCCOCCOCCOCCOCCOCCOCCOCCOCCOCCOCCO[P-]12(C)(OC(=O)C(=O)O1)OC(=O)C(=O)O2 | [*][P-](OC1=O)(OC1=O)(OC2=O)(OC2=O)OCCOCCOCCOCCOCCOCCOCCOCCOCCOCCOCCOCCOCC[*] | [*]CCOCCOCCOCCOCCOCCOCCOCCOCCOCCOCCOCCOCCO[P-]12([*])(OC(=O)C(=O)O1)OC(=O)C(=O)O2 | [P-](OC1=O)(OC1=O)(OC2=O)(OC2=O)OCCOCCOCCOCCOCCOCCOCCOCCOCCOCCOCCOCCOCC | 303.4214
[Cu][P-](OC1=O)(OC1=O)(OC2=O)(OC2=O)OCCOCCOCCOCCOCCOCCOCCOCCOCCOCCOCCOCCOCC[Au] | -6.614754098 | 2.923735 | [Li+] | 0 | 35.04434373 | CCCOCCOCCOCCOCCOCCOCCOCCOCCOCCOCCOCCOCCO[P-]12(C)(OC(=O)C(=O)O1)OC(=O)C(=O)O2 | [*][P-](OC1=O)(OC1=O)(OC2=O)(OC2=O)OCCOCCOCCOCCOCCOCCOCCOCCOCCOCCOCCOCCOCC[*] | [*]CCOCCOCCOCCOCCOCCOCCOCCOCCOCCOCCOCCOCCO[P-]12([*])(OC(=O)C(=O)O1)OC(=O)C(=O)O2 | [P-](OC1=O)(OC1=O)(OC2=O)(OC2=O)OCCOCCOCCOCCOCCOCCOCCOCCOCCOCCOCCOCCOCC | 308.0443
[Cu][P-](OC1=O)(OC1=O)(OC2=O)(OC2=O)OCCOCCOCCOCCOCCOCCOCCOCCOCCOCCOCCOCCOCC[Au] | -6.508196721 | 2.923735 | [Li+] | 0 | 40.0408622 | CCCOCCOCCOCCOCCOCCOCCOCCOCCOCCOCCOCCOCCO[P-]12(C)(OC(=O)C(=O)O1)OC(=O)C(=O)O2 | [*][P-](OC1=O)(OC1=O)(OC2=O)(OC2=O)OCCOCCOCCOCCOCCOCCOCCOCCOCCOCCOCCOCCOCC[*] | [*]CCOCCOCCOCCOCCOCCOCCOCCOCCOCCOCCOCCOCCO[P-]12([*])(OC(=O)C(=O)O1)OC(=O)C(=O)O2 | [P-](OC1=O)(OC1=O)(OC2=O)(OC2=O)OCCOCCOCCOCCOCCOCCOCCOCCOCCOCCOCCOCCOCC | 313.0408622
[Cu][P-](OC1=O)(OC1=O)(OC2=O)(OC2=O)OCCOCCOCCOCCOCCOCCOCCOCCOCCOCCOCCOCCOCC[Au] | -6.37704918 | 2.923735 | [Li+] | 0 | 44.96377246 | CCCOCCOCCOCCOCCOCCOCCOCCOCCOCCOCCOCCOCCO[P-]12(C)(OC(=O)C(=O)O1)OC(=O)C(=O)O2 | [*][P-](OC1=O)(OC1=O)(OC2=O)(OC2=O)OCCOCCOCCOCCOCCOCCOCCOCCOCCOCCOCCOCCOCC[*] | [*]CCOCCOCCOCCOCCOCCOCCOCCOCCOCCOCCOCCOCCO[P-]12([*])(OC(=O)C(=O)O1)OC(=O)C(=O)O2 | [P-](OC1=O)(OC1=O)(OC2=O)(OC2=O)OCCOCCOCCOCCOCCOCCOCCOCCOCCOCCOCCOCCOCC | 317.9638
[Cu][P-](OC1=O)(OC1=O)(OC2=O)(OC2=O)OCCOCCOCCOCCOCCOCCOCCOCCOCCOCCOCCOCCOCC[Au] | -6.295081967 | 2.923735 | [Li+] | 0 | 49.30827011 | CCCOCCOCCOCCOCCOCCOCCOCCOCCOCCOCCOCCOCCO[P-]12(C)(OC(=O)C(=O)O1)OC(=O)C(=O)O2 | [*][P-](OC1=O)(OC1=O)(OC2=O)(OC2=O)OCCOCCOCCOCCOCCOCCOCCOCCOCCOCCOCCOCCOCC[*] | [*]CCOCCOCCOCCOCCOCCOCCOCCOCCOCCOCCOCCOCCO[P-]12([*])(OC(=O)C(=O)O1)OC(=O)C(=O)O2 | [P-](OC1=O)(OC1=O)(OC2=O)(OC2=O)OCCOCCOCCOCCOCCOCCOCCOCCOCCOCCOCCOCCOCC | 322.3083
[Cu][P-](OC1=O)(OC1=O)(OC2=O)(OC2=O)OCCOCCOCCOCCOCCOCCOCCOCCOCCOCCOCCOCCOCC[Au] | -6.237704918 | 2.923735 | [Li+] | 0 | 55.79736842 | CCCOCCOCCOCCOCCOCCOCCOCCOCCOCCOCCOCCOCCO[P-]12(C)(OC(=O)C(=O)O1)OC(=O)C(=O)O2 | [*][P-](OC1=O)(OC1=O)(OC2=O)(OC2=O)OCCOCCOCCOCCOCCOCCOCCOCCOCCOCCOCCOCCOCC[*] | [*]CCOCCOCCOCCOCCOCCOCCOCCOCCOCCOCCOCCOCCO[P-]12([*])(OC(=O)C(=O)O1)OC(=O)C(=O)O2 | [P-](OC1=O)(OC1=O)(OC2=O)(OC2=O)OCCOCCOCCOCCOCCOCCOCCOCCOCCOCCOCCOCCOCC | 328.7974
[Cu][P-](OC1=O)(OC1=O)(OC2=O)(OC2=O)OCCOCCOCCOCCOCCOCCOCCOCCOCCOCCOCCOCCOCC[Au] | -6.155737705 | 2.923735 | [Li+] | 0 | 60.44497645 | CCCOCCOCCOCCOCCOCCOCCOCCOCCOCCOCCOCCOCCO[P-]12(C)(OC(=O)C(=O)O1)OC(=O)C(=O)O2 | [*][P-](OC1=O)(OC1=O)(OC2=O)(OC2=O)OCCOCCOCCOCCOCCOCCOCCOCCOCCOCCOCCOCCOCC[*] | [*]CCOCCOCCOCCOCCOCCOCCOCCOCCOCCOCCOCCOCCO[P-]12([*])(OC(=O)C(=O)O1)OC(=O)C(=O)O2 | [P-](OC1=O)(OC1=O)(OC2=O)(OC2=O)OCCOCCOCCOCCOCCOCCOCCOCCOCCOCCOCCOCCOCC | 333.445
[Cu][P-](OC1=O)(OC1=O)(OC2=O)(OC2=O)OCCOCCOCCOCCOCCOCCOCCOCCOCCOCCOCCOCCOCC[Au] | -6.081967213 | 2.923735 | [Li+] | 0 | 64.95660302 | CCCOCCOCCOCCOCCOCCOCCOCCOCCOCCOCCOCCOCCO[P-]12(C)(OC(=O)C(=O)O1)OC(=O)C(=O)O2 | [*][P-](OC1=O)(OC1=O)(OC2=O)(OC2=O)OCCOCCOCCOCCOCCOCCOCCOCCOCCOCCOCCOCCOCC[*] | [*]CCOCCOCCOCCOCCOCCOCCOCCOCCOCCOCCOCCOCCO[P-]12([*])(OC(=O)C(=O)O1)OC(=O)C(=O)O2 | [P-](OC1=O)(OC1=O)(OC2=O)(OC2=O)OCCOCCOCCOCCOCCOCCOCCOCCOCCOCCOCCOCCOCC | 337.9566
[Cu][P-](OC1=O)(OC1=O)(OC2=O)(OC2=O)OCCOCCOCCOCCOCCOCCOCCOCCOCCOCCOCCOCCOCC[Au] | -5.991803279 | 2.923735 | [Li+] | 0 | 69.31575342 | CCCOCCOCCOCCOCCOCCOCCOCCOCCOCCOCCOCCOCCO[P-]12(C)(OC(=O)C(=O)O1)OC(=O)C(=O)O2 | [*][P-](OC1=O)(OC1=O)(OC2=O)(OC2=O)OCCOCCOCCOCCOCCOCCOCCOCCOCCOCCOCCOCCOCC[*] | [*]CCOCCOCCOCCOCCOCCOCCOCCOCCOCCOCCOCCOCCO[P-]12([*])(OC(=O)C(=O)O1)OC(=O)C(=O)O2 | [P-](OC1=O)(OC1=O)(OC2=O)(OC2=O)OCCOCCOCCOCCOCCOCCOCCOCCOCCOCCOCCOCCOCC | 342.3158
[Cu][P-](OC1=O)(OC1=O)(OC2=O)(OC2=O)OCCOCCOCCOCCOCCOCCOCCOCCOCCOCCOCCOCCOCC[Au] | -5.942622951 | 2.923735 | [Li+] | 0 | 74.64050736 | CCCOCCOCCOCCOCCOCCOCCOCCOCCOCCOCCOCCOCCO[P-]12(C)(OC(=O)C(=O)O1)OC(=O)C(=O)O2 | [*][P-](OC1=O)(OC1=O)(OC2=O)(OC2=O)OCCOCCOCCOCCOCCOCCOCCOCCOCCOCCOCCOCCOCC[*] | [*]CCOCCOCCOCCOCCOCCOCCOCCOCCOCCOCCOCCOCCO[P-]12([*])(OC(=O)C(=O)O1)OC(=O)C(=O)O2 | [P-](OC1=O)(OC1=O)(OC2=O)(OC2=O)OCCOCCOCCOCCOCCOCCOCCOCCOCCOCCOCCOCCOCC | 347.6405
[Cu][P-](OC1=O)(OC1=O)(OC2=O)(OC2=O)OCCOCCOCCOCCOCCOCCOCCOCCOCCOCCOCCOCCOCC[Au] | -5.868852459 | 2.923735 | [Li+] | 0 | 79.54709544 | CCCOCCOCCOCCOCCOCCOCCOCCOCCOCCOCCOCCOCCO[P-]12(C)(OC(=O)C(=O)O1)OC(=O)C(=O)O2 | [*][P-](OC1=O)(OC1=O)(OC2=O)(OC2=O)OCCOCCOCCOCCOCCOCCOCCOCCOCCOCCOCCOCCOCC[*] | [*]CCOCCOCCOCCOCCOCCOCCOCCOCCOCCOCCOCCOCCO[P-]12([*])(OC(=O)C(=O)O1)OC(=O)C(=O)O2 | [P-](OC1=O)(OC1=O)(OC2=O)(OC2=O)OCCOCCOCCOCCOCCOCCOCCOCCOCCOCCOCCOCCOCC | 352.5471
[Cu][P-](OC1=O)(OC1=O)(OC2=O)(OC2=O)OCCOCCOCCOCCOCCOCCOCCOCCOCCOCCOCCOCCOCC[Au] | -5.786885246 | 2.923735 | [Li+] | 0 | 85.49978903 | CCCOCCOCCOCCOCCOCCOCCOCCOCCOCCOCCOCCOCCO[P-]12(C)(OC(=O)C(=O)O1)OC(=O)C(=O)O2 | [*][P-](OC1=O)(OC1=O)(OC2=O)(OC2=O)OCCOCCOCCOCCOCCOCCOCCOCCOCCOCCOCCOCCOCC[*] | [*]CCOCCOCCOCCOCCOCCOCCOCCOCCOCCOCCOCCOCCO[P-]12([*])(OC(=O)C(=O)O1)OC(=O)C(=O)O2 | [P-](OC1=O)(OC1=O)(OC2=O)(OC2=O)OCCOCCOCCOCCOCCOCCOCCOCCOCCOCCOCCOCCOCC | 358.4998
[Cu][P-](OC1=O)(OC1=O)(OC2=O)(OC2=O)OCCOCCOCCOCCOCCOCCOCCOCCOCCOCCOCCOCCOCC[Au] | -5.680327869 | 2.923735 | [Li+] | 0 | 90.71986301 | CCCOCCOCCOCCOCCOCCOCCOCCOCCOCCOCCOCCOCCO[P-]12(C)(OC(=O)C(=O)O1)OC(=O)C(=O)O2 | [*][P-](OC1=O)(OC1=O)(OC2=O)(OC2=O)OCCOCCOCCOCCOCCOCCOCCOCCOCCOCCOCCOCCOCC[*] | [*]CCOCCOCCOCCOCCOCCOCCOCCOCCOCCOCCOCCOCCO[P-]12([*])(OC(=O)C(=O)O1)OC(=O)C(=O)O2 | [P-](OC1=O)(OC1=O)(OC2=O)(OC2=O)OCCOCCOCCOCCOCCOCCOCCOCCOCCOCCOCCOCCOCC | 363.7199
[Cu][P-](OC1=O)(OC1=O)(OC2=O)(OC2=O)OCCOCCOCCOCCOCCOCCOCCOCCOCCOCCOCCOCCOCC[Au] | -5.614754098 | 2.923735 | [Li+] | 0 | 96.09413553 | CCCOCCOCCOCCOCCOCCOCCOCCOCCOCCOCCOCCOCCO[P-]12(C)(OC(=O)C(=O)O1)OC(=O)C(=O)O2 | [*][P-](OC1=O)(OC1=O)(OC2=O)(OC2=O)OCCOCCOCCOCCOCCOCCOCCOCCOCCOCCOCCOCCOCC[*] | [*]CCOCCOCCOCCOCCOCCOCCOCCOCCOCCOCCOCCOCCO[P-]12([*])(OC(=O)C(=O)O1)OC(=O)C(=O)O2 | [P-](OC1=O)(OC1=O)(OC2=O)(OC2=O)OCCOCCOCCOCCOCCOCCOCCOCCOCCOCCOCCOCCOCC | 369.0941
[Cu][P-](OC1=O)(OC1=O)(OC2=O)(OC2=O)OCCOCCOCCOCCOCCOCCOCCOCCOCCOCCOCCOCCOCC[Au] | -5.590163934 | 2.923735 | [Li+] | 0 | 100.3122144 | CCCOCCOCCOCCOCCOCCOCCOCCOCCOCCOCCOCCOCCO[P-]12(C)(OC(=O)C(=O)O1)OC(=O)C(=O)O2 | [*][P-](OC1=O)(OC1=O)(OC2=O)(OC2=O)OCCOCCOCCOCCOCCOCCOCCOCCOCCOCCOCCOCCOCC[*] | [*]CCOCCOCCOCCOCCOCCOCCOCCOCCOCCOCCOCCOCCO[P-]12([*])(OC(=O)C(=O)O1)OC(=O)C(=O)O2 | [P-](OC1=O)(OC1=O)(OC2=O)(OC2=O)OCCOCCOCCOCCOCCOCCOCCOCCOCCOCCOCCOCCOCC | 373.3122144
[Cu][P-](OC1=O)(OC1=O)(OC2=O)(OC2=O)OCCOCCOCCOCCOCCOCCOCCOCCOCCOCCOCCOCCOCC[Au] | -5.516393443 | 2.923735 | [Li+] | 0 | 104.6277778 | CCCOCCOCCOCCOCCOCCOCCOCCOCCOCCOCCOCCOCCO[P-]12(C)(OC(=O)C(=O)O1)OC(=O)C(=O)O2 | [*][P-](OC1=O)(OC1=O)(OC2=O)(OC2=O)OCCOCCOCCOCCOCCOCCOCCOCCOCCOCCOCCOCCOCC[*] | [*]CCOCCOCCOCCOCCOCCOCCOCCOCCOCCOCCOCCOCCO[P-]12([*])(OC(=O)C(=O)O1)OC(=O)C(=O)O2 | [P-](OC1=O)(OC1=O)(OC2=O)(OC2=O)OCCOCCOCCOCCOCCOCCOCCOCCOCCOCCOCCOCCOCC | 377.6277778
[Cu][P-](OC1=O)(OC1=O)(OC2=O)(OC2=O)OCCOCCOCCOCCOCCOCCOCCOCCOCCOCCOCCOCCOCC[Au] | -5.475409836 | 2.923735 | [Li+] | 0 | 109.7328829 | CCCOCCOCCOCCOCCOCCOCCOCCOCCOCCOCCOCCOCCO[P-]12(C)(OC(=O)C(=O)O1)OC(=O)C(=O)O2 | [*][P-](OC1=O)(OC1=O)(OC2=O)(OC2=O)OCCOCCOCCOCCOCCOCCOCCOCCOCCOCCOCCOCCOCC[*] | [*]CCOCCOCCOCCOCCOCCOCCOCCOCCOCCOCCOCCOCCO[P-]12([*])(OC(=O)C(=O)O1)OC(=O)C(=O)O2 | [P-](OC1=O)(OC1=O)(OC2=O)(OC2=O)OCCOCCOCCOCCOCCOCCOCCOCCOCCOCCOCCOCCOCC | 382.7328829
[Cu][P-](OC1=O)(OC1=O)(OC2=O)(OC2=O)OCCOCCOCCOCCOCCOCCOCCOCCOCCOCCOCCOCCOCC[Au] | -5.418032787 | 2.923735 | [Li+] | 0 | 114.9778539 | CCCOCCOCCOCCOCCOCCOCCOCCOCCOCCOCCOCCOCCO[P-]12(C)(OC(=O)C(=O)O1)OC(=O)C(=O)O2 | [*][P-](OC1=O)(OC1=O)(OC2=O)(OC2=O)OCCOCCOCCOCCOCCOCCOCCOCCOCCOCCOCCOCCOCC[*] | [*]CCOCCOCCOCCOCCOCCOCCOCCOCCOCCOCCOCCOCCO[P-]12([*])(OC(=O)C(=O)O1)OC(=O)C(=O)O2 | [P-](OC1=O)(OC1=O)(OC2=O)(OC2=O)OCCOCCOCCOCCOCCOCCOCCOCCOCCOCCOCCOCCOCC | 387.9778539
[Cu][P-](OC1=O)(OC1=O)(OC2=O)(OC2=O)OCCOCCOCCOCCOCCOCCOCCOCCOCCOCCOCCOCCOCC[Au] | -5.344262295 | 2.923735 | [Li+] | 0 | 120.3685185 | CCCOCCOCCOCCOCCOCCOCCOCCOCCOCCOCCOCCOCCO[P-]12(C)(OC(=O)C(=O)O1)OC(=O)C(=O)O2 | [*][P-](OC1=O)(OC1=O)(OC2=O)(OC2=O)OCCOCCOCCOCCOCCOCCOCCOCCOCCOCCOCCOCCOCC[*] | [*]CCOCCOCCOCCOCCOCCOCCOCCOCCOCCOCCOCCOCCO[P-]12([*])(OC(=O)C(=O)O1)OC(=O)C(=O)O2 | [P-](OC1=O)(OC1=O)(OC2=O)(OC2=O)OCCOCCOCCOCCOCCOCCOCCOCCOCCOCCOCCOCCOCC | 393.3685185
[Cu][P-](OC1=O)(OC1=O)(OC2=O)(OC2=O)OCCOCCOCCOCCOCCOCCOCCOCCOCCOCCOCCOCCOCCOCCOCCOCC[Au] | -5.37704918 | 3.006443 | [Li+] | 0 | 120.3685185 | CCCOCCOCCOCCOCCOCCOCCOCCOCCOCCOCCOCCOCCOCCOCCOCCO[P-]12(C)(OC(=O)C(=O)O1)OC(=O)C(=O)O2 | [*][P-](OC1=O)(OC1=O)(OC2=O)(OC2=O)OCCOCCOCCOCCOCCOCCOCCOCCOCCOCCOCCOCCOCCOCCOCCOCC[*] | [*]CCOCCOCCOCCOCCOCCOCCOCCOCCOCCOCCOCCOCCOCCOCCOCCO[P-]12([*])(OC(=O)C(=O)O1)OC(=O)C(=O)O2 | [P-](OC1=O)(OC1=O)(OC2=O)(OC2=O)OCCOCCOCCOCCOCCOCCOCCOCCOCCOCCOCCOCCOCCOCCOCCOCC | 393.3685185
[Cu][P-](OC1=O)(OC1=O)(OC2=O)(OC2=O)OCCOCCOCCOCCOCCOCCOCCOCCOCCOCCOCCOCCOCCOCCOCCOCC[Au] | -5.409836066 | 3.006443 | [Li+] | 0 | 114.9778539 | CCCOCCOCCOCCOCCOCCOCCOCCOCCOCCOCCOCCOCCOCCOCCOCCO[P-]12(C)(OC(=O)C(=O)O1)OC(=O)C(=O)O2 | [*][P-](OC1=O)(OC1=O)(OC2=O)(OC2=O)OCCOCCOCCOCCOCCOCCOCCOCCOCCOCCOCCOCCOCCOCCOCCOCC[*] | [*]CCOCCOCCOCCOCCOCCOCCOCCOCCOCCOCCOCCOCCOCCOCCOCCO[P-]12([*])(OC(=O)C(=O)O1)OC(=O)C(=O)O2 | [P-](OC1=O)(OC1=O)(OC2=O)(OC2=O)OCCOCCOCCOCCOCCOCCOCCOCCOCCOCCOCCOCCOCCOCCOCCOCC | 387.9778539
[Cu][P-](OC1=O)(OC1=O)(OC2=O)(OC2=O)OCCOCCOCCOCCOCCOCCOCCOCCOCCOCCOCCOCCOCCOCCOCCOCC[Au] | -5.442622951 | 3.006443 | [Li+] | 0 | 109.7328829 | CCCOCCOCCOCCOCCOCCOCCOCCOCCOCCOCCOCCOCCOCCOCCOCCO[P-]12(C)(OC(=O)C(=O)O1)OC(=O)C(=O)O2 | [*][P-](OC1=O)(OC1=O)(OC2=O)(OC2=O)OCCOCCOCCOCCOCCOCCOCCOCCOCCOCCOCCOCCOCCOCCOCCOCC[*] | [*]CCOCCOCCOCCOCCOCCOCCOCCOCCOCCOCCOCCOCCOCCOCCOCCO[P-]12([*])(OC(=O)C(=O)O1)OC(=O)C(=O)O2 | [P-](OC1=O)(OC1=O)(OC2=O)(OC2=O)OCCOCCOCCOCCOCCOCCOCCOCCOCCOCCOCCOCCOCCOCCOCCOCC | 382.7328829
[Cu][P-](OC1=O)(OC1=O)(OC2=O)(OC2=O)OCCOCCOCCOCCOCCOCCOCCOCCOCCOCCOCCOCCOCCOCCOCCOCC[Au] | -5.5 | 3.006443 | [Li+] | 0 | 103.2893268 | CCCOCCOCCOCCOCCOCCOCCOCCOCCOCCOCCOCCOCCOCCOCCOCCO[P-]12(C)(OC(=O)C(=O)O1)OC(=O)C(=O)O2 | [*][P-](OC1=O)(OC1=O)(OC2=O)(OC2=O)OCCOCCOCCOCCOCCOCCOCCOCCOCCOCCOCCOCCOCCOCCOCCOCC[*] | [*]CCOCCOCCOCCOCCOCCOCCOCCOCCOCCOCCOCCOCCOCCOCCOCCO[P-]12([*])(OC(=O)C(=O)O1)OC(=O)C(=O)O2 | [P-](OC1=O)(OC1=O)(OC2=O)(OC2=O)OCCOCCOCCOCCOCCOCCOCCOCCOCCOCCOCCOCCOCCOCCOCCOCC | 376.2893268
[Cu][P-](OC1=O)(OC1=O)(OC2=O)(OC2=O)OCCOCCOCCOCCOCCOCCOCCOCCOCCOCCOCCOCCOCCOCCOCCOCC[Au] | -5.56557377 | 3.006443 | [Li+] | 0 | 97.70514834 | CCCOCCOCCOCCOCCOCCOCCOCCOCCOCCOCCOCCOCCOCCOCCOCCO[P-]12(C)(OC(=O)C(=O)O1)OC(=O)C(=O)O2 | [*][P-](OC1=O)(OC1=O)(OC2=O)(OC2=O)OCCOCCOCCOCCOCCOCCOCCOCCOCCOCCOCCOCCOCCOCCOCCOCC[*] | [*]CCOCCOCCOCCOCCOCCOCCOCCOCCOCCOCCOCCOCCOCCOCCOCCO[P-]12([*])(OC(=O)C(=O)O1)OC(=O)C(=O)O2 | [P-](OC1=O)(OC1=O)(OC2=O)(OC2=O)OCCOCCOCCOCCOCCOCCOCCOCCOCCOCCOCCOCCOCCOCCOCCOCC | 370.7051
[Cu][P-](OC1=O)(OC1=O)(OC2=O)(OC2=O)OCCOCCOCCOCCOCCOCCOCCOCCOCCOCCOCCOCCOCCOCCOCCOCC[Au] | -5.614754098 | 3.006443 | [Li+] | 0 | 94.17929991 | CCCOCCOCCOCCOCCOCCOCCOCCOCCOCCOCCOCCOCCOCCOCCOCCO[P-]12(C)(OC(=O)C(=O)O1)OC(=O)C(=O)O2 | [*][P-](OC1=O)(OC1=O)(OC2=O)(OC2=O)OCCOCCOCCOCCOCCOCCOCCOCCOCCOCCOCCOCCOCCOCCOCCOCC[*] | [*]CCOCCOCCOCCOCCOCCOCCOCCOCCOCCOCCOCCOCCOCCOCCOCCO[P-]12([*])(OC(=O)C(=O)O1)OC(=O)C(=O)O2 | [P-](OC1=O)(OC1=O)(OC2=O)(OC2=O)OCCOCCOCCOCCOCCOCCOCCOCCOCCOCCOCCOCCOCCOCCOCCOCC | 367.1793
[Cu][P-](OC1=O)(OC1=O)(OC2=O)(OC2=O)OCCOCCOCCOCCOCCOCCOCCOCCOCCOCCOCCOCCOCCOCCOCCOCC[Au] | -5.655737705 | 3.006443 | [Li+] | 0 | 90.09786325 | CCCOCCOCCOCCOCCOCCOCCOCCOCCOCCOCCOCCOCCOCCOCCOCCO[P-]12(C)(OC(=O)C(=O)O1)OC(=O)C(=O)O2 | [*][P-](OC1=O)(OC1=O)(OC2=O)(OC2=O)OCCOCCOCCOCCOCCOCCOCCOCCOCCOCCOCCOCCOCCOCCOCCOCC[*] | [*]CCOCCOCCOCCOCCOCCOCCOCCOCCOCCOCCOCCOCCOCCOCCOCCO[P-]12([*])(OC(=O)C(=O)O1)OC(=O)C(=O)O2 | [P-](OC1=O)(OC1=O)(OC2=O)(OC2=O)OCCOCCOCCOCCOCCOCCOCCOCCOCCOCCOCCOCCOCCOCCOCCOCC | 363.0979
[Cu][P-](OC1=O)(OC1=O)(OC2=O)(OC2=O)OCCOCCOCCOCCOCCOCCOCCOCCOCCOCCOCCOCCOCCOCCOCCOCC[Au] | -5.713114754 | 3.006443 | [Li+] | 0 | 85.8027027 | CCCOCCOCCOCCOCCOCCOCCOCCOCCOCCOCCOCCOCCOCCOCCOCCO[P-]12(C)(OC(=O)C(=O)O1)OC(=O)C(=O)O2 | [*][P-](OC1=O)(OC1=O)(OC2=O)(OC2=O)OCCOCCOCCOCCOCCOCCOCCOCCOCCOCCOCCOCCOCCOCCOCCOCC[*] | [*]CCOCCOCCOCCOCCOCCOCCOCCOCCOCCOCCOCCOCCOCCOCCOCCO[P-]12([*])(OC(=O)C(=O)O1)OC(=O)C(=O)O2 | [P-](OC1=O)(OC1=O)(OC2=O)(OC2=O)OCCOCCOCCOCCOCCOCCOCCOCCOCCOCCOCCOCCOCCOCCOCCOCC | 358.8027027
[Cu][P-](OC1=O)(OC1=O)(OC2=O)(OC2=O)OCCOCCOCCOCCOCCOCCOCCOCCOCCOCCOCCOCCOCCOCCOCCOCC[Au] | -5.786885246 | 3.006443 | [Li+] | 0 | 80.13345802 | CCCOCCOCCOCCOCCOCCOCCOCCOCCOCCOCCOCCOCCOCCOCCOCCO[P-]12(C)(OC(=O)C(=O)O1)OC(=O)C(=O)O2 | [*][P-](OC1=O)(OC1=O)(OC2=O)(OC2=O)OCCOCCOCCOCCOCCOCCOCCOCCOCCOCCOCCOCCOCCOCCOCCOCC[*] | [*]CCOCCOCCOCCOCCOCCOCCOCCOCCOCCOCCOCCOCCOCCOCCOCCO[P-]12([*])(OC(=O)C(=O)O1)OC(=O)C(=O)O2 | [P-](OC1=O)(OC1=O)(OC2=O)(OC2=O)OCCOCCOCCOCCOCCOCCOCCOCCOCCOCCOCCOCCOCCOCCOCCOCC | 353.1335
[Cu][P-](OC1=O)(OC1=O)(OC2=O)(OC2=O)OCCOCCOCCOCCOCCOCCOCCOCCOCCOCCOCCOCCOCCOCCOCCOCC[Au] | -5.868852459 | 3.006443 | [Li+] | 0 | 75.21065574 | CCCOCCOCCOCCOCCOCCOCCOCCOCCOCCOCCOCCOCCOCCOCCOCCO[P-]12(C)(OC(=O)C(=O)O1)OC(=O)C(=O)O2 | [*][P-](OC1=O)(OC1=O)(OC2=O)(OC2=O)OCCOCCOCCOCCOCCOCCOCCOCCOCCOCCOCCOCCOCCOCCOCCOCC[*] | [*]CCOCCOCCOCCOCCOCCOCCOCCOCCOCCOCCOCCOCCOCCOCCOCCO[P-]12([*])(OC(=O)C(=O)O1)OC(=O)C(=O)O2 | [P-](OC1=O)(OC1=O)(OC2=O)(OC2=O)OCCOCCOCCOCCOCCOCCOCCOCCOCCOCCOCCOCCOCCOCCOCCOCC | 348.2107
[Cu][P-](OC1=O)(OC1=O)(OC2=O)(OC2=O)OCCOCCOCCOCCOCCOCCOCCOCCOCCOCCOCCOCCOCCOCCOCCOCC[Au] | -5.93442623 | 3.006443 | [Li+] | 0 | 70.70113269 | CCCOCCOCCOCCOCCOCCOCCOCCOCCOCCOCCOCCOCCOCCOCCOCCO[P-]12(C)(OC(=O)C(=O)O1)OC(=O)C(=O)O2 | [*][P-](OC1=O)(OC1=O)(OC2=O)(OC2=O)OCCOCCOCCOCCOCCOCCOCCOCCOCCOCCOCCOCCOCCOCCOCCOCC[*] | [*]CCOCCOCCOCCOCCOCCOCCOCCOCCOCCOCCOCCOCCOCCOCCOCCO[P-]12([*])(OC(=O)C(=O)O1)OC(=O)C(=O)O2 | [P-](OC1=O)(OC1=O)(OC2=O)(OC2=O)OCCOCCOCCOCCOCCOCCOCCOCCOCCOCCOCCOCCOCCOCCOCCOCC | 343.7011
[Cu][P-](OC1=O)(OC1=O)(OC2=O)(OC2=O)OCCOCCOCCOCCOCCOCCOCCOCCOCCOCCOCCOCCOCCOCCOCCOCC[Au] | -6.032786885 | 3.006443 | [Li+] | 0 | 65.22579618 | CCCOCCOCCOCCOCCOCCOCCOCCOCCOCCOCCOCCOCCOCCOCCOCCO[P-]12(C)(OC(=O)C(=O)O1)OC(=O)C(=O)O2 | [*][P-](OC1=O)(OC1=O)(OC2=O)(OC2=O)OCCOCCOCCOCCOCCOCCOCCOCCOCCOCCOCCOCCOCCOCCOCCOCC[*] | [*]CCOCCOCCOCCOCCOCCOCCOCCOCCOCCOCCOCCOCCOCCOCCOCCO[P-]12([*])(OC(=O)C(=O)O1)OC(=O)C(=O)O2 | [P-](OC1=O)(OC1=O)(OC2=O)(OC2=O)OCCOCCOCCOCCOCCOCCOCCOCCOCCOCCOCCOCCOCCOCCOCCOCC | 338.2258
[Cu][P-](OC1=O)(OC1=O)(OC2=O)(OC2=O)OCCOCCOCCOCCOCCOCCOCCOCCOCCOCCOCCOCCOCCOCCOCCOCC[Au] | -6.090163934 | 3.006443 | [Li+] | 0 | 58.88125 | CCCOCCOCCOCCOCCOCCOCCOCCOCCOCCOCCOCCOCCOCCOCCOCCO[P-]12(C)(OC(=O)C(=O)O1)OC(=O)C(=O)O2 | [*][P-](OC1=O)(OC1=O)(OC2=O)(OC2=O)OCCOCCOCCOCCOCCOCCOCCOCCOCCOCCOCCOCCOCCOCCOCCOCC[*] | [*]CCOCCOCCOCCOCCOCCOCCOCCOCCOCCOCCOCCOCCOCCOCCOCCO[P-]12([*])(OC(=O)C(=O)O1)OC(=O)C(=O)O2 | [P-](OC1=O)(OC1=O)(OC2=O)(OC2=O)OCCOCCOCCOCCOCCOCCOCCOCCOCCOCCOCCOCCOCCOCCOCCOCC | 331.88125
[Cu][P-](OC1=O)(OC1=O)(OC2=O)(OC2=O)OCCOCCOCCOCCOCCOCCOCCOCCOCCOCCOCCOCCOCCOCCOCCOCC[Au] | -6.163934426 | 3.006443 | [Li+] | 0 | 53.77307692 | CCCOCCOCCOCCOCCOCCOCCOCCOCCOCCOCCOCCOCCOCCOCCOCCO[P-]12(C)(OC(=O)C(=O)O1)OC(=O)C(=O)O2 | [*][P-](OC1=O)(OC1=O)(OC2=O)(OC2=O)OCCOCCOCCOCCOCCOCCOCCOCCOCCOCCOCCOCCOCCOCCOCCOCC[*] | [*]CCOCCOCCOCCOCCOCCOCCOCCOCCOCCOCCOCCOCCOCCOCCOCCO[P-]12([*])(OC(=O)C(=O)O1)OC(=O)C(=O)O2 | [P-](OC1=O)(OC1=O)(OC2=O)(OC2=O)OCCOCCOCCOCCOCCOCCOCCOCCOCCOCCOCCOCCOCCOCCOCCOCC | 326.7731
[Cu][P-](OC1=O)(OC1=O)(OC2=O)(OC2=O)OCCOCCOCCOCCOCCOCCOCCOCCOCCOCCOCCOCCOCCOCCOCCOCC[Au] | -6.31147541 | 3.006443 | [Li+] | 0 | 49.06379833 | CCCOCCOCCOCCOCCOCCOCCOCCOCCOCCOCCOCCOCCOCCOCCOCCO[P-]12(C)(OC(=O)C(=O)O1)OC(=O)C(=O)O2 | [*][P-](OC1=O)(OC1=O)(OC2=O)(OC2=O)OCCOCCOCCOCCOCCOCCOCCOCCOCCOCCOCCOCCOCCOCCOCCOCC[*] | [*]CCOCCOCCOCCOCCOCCOCCOCCOCCOCCOCCOCCOCCOCCOCCOCCO[P-]12([*])(OC(=O)C(=O)O1)OC(=O)C(=O)O2 | [P-](OC1=O)(OC1=O)(OC2=O)(OC2=O)OCCOCCOCCOCCOCCOCCOCCOCCOCCOCCOCCOCCOCCOCCOCCOCC | 322.0638
[Cu][P-](OC1=O)(OC1=O)(OC2=O)(OC2=O)OCCOCCOCCOCCOCCOCCOCCOCCOCCOCCOCCOCCOCCOCCOCCOCC[Au] | -6.368852459 | 3.006443 | [Li+] | 0 | 42.83513011 | CCCOCCOCCOCCOCCOCCOCCOCCOCCOCCOCCOCCOCCOCCOCCOCCO[P-]12(C)(OC(=O)C(=O)O1)OC(=O)C(=O)O2 | [*][P-](OC1=O)(OC1=O)(OC2=O)(OC2=O)OCCOCCOCCOCCOCCOCCOCCOCCOCCOCCOCCOCCOCCOCCOCCOCC[*] | [*]CCOCCOCCOCCOCCOCCOCCOCCOCCOCCOCCOCCOCCOCCOCCOCCO[P-]12([*])(OC(=O)C(=O)O1)OC(=O)C(=O)O2 | [P-](OC1=O)(OC1=O)(OC2=O)(OC2=O)OCCOCCOCCOCCOCCOCCOCCOCCOCCOCCOCCOCCOCCOCCOCCOCC | 315.8351
[Cu][P-](OC1=O)(OC1=O)(OC2=O)(OC2=O)OCCOCCOCCOCCOCCOCCOCCOCCOCCOCCOCCOCCOCCOCCOCCOCC[Au] | -6.475409836 | 3.006443 | [Li+] | 0 | 38.66217902 | CCCOCCOCCOCCOCCOCCOCCOCCOCCOCCOCCOCCOCCOCCOCCOCCO[P-]12(C)(OC(=O)C(=O)O1)OC(=O)C(=O)O2 | [*][P-](OC1=O)(OC1=O)(OC2=O)(OC2=O)OCCOCCOCCOCCOCCOCCOCCOCCOCCOCCOCCOCCOCCOCCOCCOCC[*] | [*]CCOCCOCCOCCOCCOCCOCCOCCOCCOCCOCCOCCOCCOCCOCCOCCO[P-]12([*])(OC(=O)C(=O)O1)OC(=O)C(=O)O2 | [P-](OC1=O)(OC1=O)(OC2=O)(OC2=O)OCCOCCOCCOCCOCCOCCOCCOCCOCCOCCOCCOCCOCCOCCOCCOCC | 311.6622
[Cu][P-](OC1=O)(OC1=O)(OC2=O)(OC2=O)OCCOCCOCCOCCOCCOCCOCCOCCOCCOCCOCCOCCOCCOCCOCCOCC[Au] | -6.606557377 | 3.006443 | [Li+] | 0 | 34.82101449 | CCCOCCOCCOCCOCCOCCOCCOCCOCCOCCOCCOCCOCCOCCOCCOCCO[P-]12(C)(OC(=O)C(=O)O1)OC(=O)C(=O)O2 | [*][P-](OC1=O)(OC1=O)(OC2=O)(OC2=O)OCCOCCOCCOCCOCCOCCOCCOCCOCCOCCOCCOCCOCCOCCOCCOCC[*] | [*]CCOCCOCCOCCOCCOCCOCCOCCOCCOCCOCCOCCOCCOCCOCCOCCO[P-]12([*])(OC(=O)C(=O)O1)OC(=O)C(=O)O2 | [P-](OC1=O)(OC1=O)(OC2=O)(OC2=O)OCCOCCOCCOCCOCCOCCOCCOCCOCCOCCOCCOCCOCCOCCOCCOCC | 307.821
[Cu][P-](OC1=O)(OC1=O)(OC2=O)(OC2=O)OCCOCCOCCOCCOCCOCCOCCOCCOCCOCCOCCOCCOCCOCCOCCOCC[Au] | -6.729508197 | 3.006443 | [Li+] | 0 | 30.6384203 | CCCOCCOCCOCCOCCOCCOCCOCCOCCOCCOCCOCCOCCOCCOCCOCCO[P-]12(C)(OC(=O)C(=O)O1)OC(=O)C(=O)O2 | [*][P-](OC1=O)(OC1=O)(OC2=O)(OC2=O)OCCOCCOCCOCCOCCOCCOCCOCCOCCOCCOCCOCCOCCOCCOCCOCC[*] | [*]CCOCCOCCOCCOCCOCCOCCOCCOCCOCCOCCOCCOCCOCCOCCOCCO[P-]12([*])(OC(=O)C(=O)O1)OC(=O)C(=O)O2 | [P-](OC1=O)(OC1=O)(OC2=O)(OC2=O)OCCOCCOCCOCCOCCOCCOCCOCCOCCOCCOCCOCCOCCOCCOCCOCC | 303.6384203
[Cu][P-](OC1=O)(OC1=O)(OC2=O)(OC2=O)OCCOCCOCCOCCOCCOCCOCCOCCOCCOCCOCCOCCOCCOCCOCCOCC[Au] | -6.81147541 | 3.006443 | [Li+] | 0 | 26.14577465 | CCCOCCOCCOCCOCCOCCOCCOCCOCCOCCOCCOCCOCCOCCOCCOCCO[P-]12(C)(OC(=O)C(=O)O1)OC(=O)C(=O)O2 | [*][P-](OC1=O)(OC1=O)(OC2=O)(OC2=O)OCCOCCOCCOCCOCCOCCOCCOCCOCCOCCOCCOCCOCCOCCOCCOCC[*] | [*]CCOCCOCCOCCOCCOCCOCCOCCOCCOCCOCCOCCOCCOCCOCCOCCO[P-]12([*])(OC(=O)C(=O)O1)OC(=O)C(=O)O2 | [P-](OC1=O)(OC1=O)(OC2=O)(OC2=O)OCCOCCOCCOCCOCCOCCOCCOCCOCCOCCOCCOCCOCCOCCOCCOCC | 299.1458
[Cu][P-](OC1=O)(OC1=O)(OC2=O)(OC2=O)OCCOCCOCCOCCOCCOCCOCCOCCOCCOCCOCCOCCOCCOCCOCCOCC[Au] | -6.918032787 | 3.006443 | [Li+] | 0 | 21.17132964 | CCCOCCOCCOCCOCCOCCOCCOCCOCCOCCOCCOCCOCCOCCOCCOCCO[P-]12(C)(OC(=O)C(=O)O1)OC(=O)C(=O)O2 | [*][P-](OC1=O)(OC1=O)(OC2=O)(OC2=O)OCCOCCOCCOCCOCCOCCOCCOCCOCCOCCOCCOCCOCCOCCOCCOCC[*] | [*]CCOCCOCCOCCOCCOCCOCCOCCOCCOCCOCCOCCOCCOCCOCCOCCO[P-]12([*])(OC(=O)C(=O)O1)OC(=O)C(=O)O2 | [P-](OC1=O)(OC1=O)(OC2=O)(OC2=O)OCCOCCOCCOCCOCCOCCOCCOCCOCCOCCOCCOCCOCCOCCOCCOCC | 294.1713
[Cu][P-](OC1=O)(OC1=O)(OC2=O)(OC2=O)OCCOCCOCCOCCOCCOCCOCCOCCOCCOCCOCCOCCOCCOCCOCCOCC[Au] | -7.016393443 | 3.006443 | [Li+] | 0 | 17.94589041 | CCCOCCOCCOCCOCCOCCOCCOCCOCCOCCOCCOCCOCCOCCOCCOCCO[P-]12(C)(OC(=O)C(=O)O1)OC(=O)C(=O)O2 | [*][P-](OC1=O)(OC1=O)(OC2=O)(OC2=O)OCCOCCOCCOCCOCCOCCOCCOCCOCCOCCOCCOCCOCCOCCOCCOCC[*] | [*]CCOCCOCCOCCOCCOCCOCCOCCOCCOCCOCCOCCOCCOCCOCCOCCO[P-]12([*])(OC(=O)C(=O)O1)OC(=O)C(=O)O2 | [P-](OC1=O)(OC1=O)(OC2=O)(OC2=O)OCCOCCOCCOCCOCCOCCOCCOCCOCCOCCOCCOCCOCCOCCOCCOCC | 290.9459
[Cu][P-](OC1=O)(OC1=O)(OC2=O)(OC2=O)OCCOCCOCCOCCOCCOCCOCCOCCOCCOCCOCCOCCOCCOCCOCCOCC[Au] | -7.131147541 | 3.006443 | [Li+] | 0 | 14.7903794 | CCCOCCOCCOCCOCCOCCOCCOCCOCCOCCOCCOCCOCCOCCOCCOCCO[P-]12(C)(OC(=O)C(=O)O1)OC(=O)C(=O)O2 | [*][P-](OC1=O)(OC1=O)(OC2=O)(OC2=O)OCCOCCOCCOCCOCCOCCOCCOCCOCCOCCOCCOCCOCCOCCOCCOCC[*] | [*]CCOCCOCCOCCOCCOCCOCCOCCOCCOCCOCCOCCOCCOCCOCCOCCO[P-]12([*])(OC(=O)C(=O)O1)OC(=O)C(=O)O2 | [P-](OC1=O)(OC1=O)(OC2=O)(OC2=O)OCCOCCOCCOCCOCCOCCOCCOCCOCCOCCOCCOCCOCCOCCOCCOCC | 287.7903794
[Cu][P-]12(OC3=C(C=CC=C3)O2)(OC4=C(C=CC=C4)O1)OCCOCCOCCOCCOCCOCCOCCOCCOCCOCCOCCOCCOCC[Au] | -6.237704918 | 2.965216 | [Li+] | 0 | 17.74664613 | CCCOCCOCCOCCOCCOCCOCCOCCOCCOCCOCCOCCOCCO[P-]12(C)(Oc3ccccc3O1)Oc1ccccc1O2 | [*][P-]12(OC3=C(C=CC=C3)O2)(OC4=C(C=CC=C4)O1)OCCOCCOCCOCCOCCOCCOCCOCCOCCOCCOCCOCCOCC[*] | [*]CCOCCOCCOCCOCCOCCOCCOCCOCCOCCOCCOCCOCCO[P-]12([*])(Oc3ccccc3O1)Oc1ccccc1O2 | [P-]12(OC3=C(C=CC=C3)O2)(OC4=C(C=CC=C4)O1)OCCOCCOCCOCCOCCOCCOCCOCCOCCOCCOCCOCCOCC | 290.7466
[Cu][P-]12(OC3=C(C=CC=C3)O2)(OC4=C(C=CC=C4)O1)OCCOCCOCCOCCOCCOCCOCCOCCOCCOCCOCCOCCOCC[Au] | -6.139344262 | 2.965216 | [Li+] | 0 | 20.96764706 | CCCOCCOCCOCCOCCOCCOCCOCCOCCOCCOCCOCCOCCO[P-]12(C)(Oc3ccccc3O1)Oc1ccccc1O2 | [*][P-]12(OC3=C(C=CC=C3)O2)(OC4=C(C=CC=C4)O1)OCCOCCOCCOCCOCCOCCOCCOCCOCCOCCOCCOCCOCC[*] | [*]CCOCCOCCOCCOCCOCCOCCOCCOCCOCCOCCOCCOCCO[P-]12([*])(Oc3ccccc3O1)Oc1ccccc1O2 | [P-]12(OC3=C(C=CC=C3)O2)(OC4=C(C=CC=C4)O1)OCCOCCOCCOCCOCCOCCOCCOCCOCCOCCOCCOCCOCC | 293.9676
[Cu][P-]12(OC3=C(C=CC=C3)O2)(OC4=C(C=CC=C4)O1)OCCOCCOCCOCCOCCOCCOCCOCCOCCOCCOCCOCCOCC[Au] | -6.032786885 | 2.965216 | [Li+] | 0 | 25.72482419 | CCCOCCOCCOCCOCCOCCOCCOCCOCCOCCOCCOCCOCCO[P-]12(C)(Oc3ccccc3O1)Oc1ccccc1O2 | [*][P-]12(OC3=C(C=CC=C3)O2)(OC4=C(C=CC=C4)O1)OCCOCCOCCOCCOCCOCCOCCOCCOCCOCCOCCOCCOCC[*] | [*]CCOCCOCCOCCOCCOCCOCCOCCOCCOCCOCCOCCOCCO[P-]12([*])(Oc3ccccc3O1)Oc1ccccc1O2 | [P-]12(OC3=C(C=CC=C3)O2)(OC4=C(C=CC=C4)O1)OCCOCCOCCOCCOCCOCCOCCOCCOCCOCCOCCOCCOCC | 298.7248
[Cu][P-]12(OC3=C(C=CC=C3)O2)(OC4=C(C=CC=C4)O1)OCCOCCOCCOCCOCCOCCOCCOCCOCCOCCOCCOCCOCC[Au] | -5.918032787 | 2.965216 | [Li+] | 0 | 30.20474661 | CCCOCCOCCOCCOCCOCCOCCOCCOCCOCCOCCOCCOCCO[P-]12(C)(Oc3ccccc3O1)Oc1ccccc1O2 | [*][P-]12(OC3=C(C=CC=C3)O2)(OC4=C(C=CC=C4)O1)OCCOCCOCCOCCOCCOCCOCCOCCOCCOCCOCCOCCOCC[*] | [*]CCOCCOCCOCCOCCOCCOCCOCCOCCOCCOCCOCCOCCO[P-]12([*])(Oc3ccccc3O1)Oc1ccccc1O2 | [P-]12(OC3=C(C=CC=C3)O2)(OC4=C(C=CC=C4)O1)OCCOCCOCCOCCOCCOCCOCCOCCOCCOCCOCCOCCOCC | 303.2047
[Cu][P-]12(OC3=C(C=CC=C3)O2)(OC4=C(C=CC=C4)O1)OCCOCCOCCOCCOCCOCCOCCOCCOCCOCCOCCOCCOCC[Au] | -5.786885246 | 2.965216 | [Li+] | 0 | 35.04434373 | CCCOCCOCCOCCOCCOCCOCCOCCOCCOCCOCCOCCOCCO[P-]12(C)(Oc3ccccc3O1)Oc1ccccc1O2 | [*][P-]12(OC3=C(C=CC=C3)O2)(OC4=C(C=CC=C4)O1)OCCOCCOCCOCCOCCOCCOCCOCCOCCOCCOCCOCCOCC[*] | [*]CCOCCOCCOCCOCCOCCOCCOCCOCCOCCOCCOCCOCCO[P-]12([*])(Oc3ccccc3O1)Oc1ccccc1O2 | [P-]12(OC3=C(C=CC=C3)O2)(OC4=C(C=CC=C4)O1)OCCOCCOCCOCCOCCOCCOCCOCCOCCOCCOCCOCCOCC | 308.0443
[Cu][P-]12(OC3=C(C=CC=C3)O2)(OC4=C(C=CC=C4)O1)OCCOCCOCCOCCOCCOCCOCCOCCOCCOCCOCCOCCOCC[Au] | -5.704918033 | 2.965216 | [Li+] | 0 | 40.27182891 | CCCOCCOCCOCCOCCOCCOCCOCCOCCOCCOCCOCCOCCO[P-]12(C)(Oc3ccccc3O1)Oc1ccccc1O2 | [*][P-]12(OC3=C(C=CC=C3)O2)(OC4=C(C=CC=C4)O1)OCCOCCOCCOCCOCCOCCOCCOCCOCCOCCOCCOCCOCC[*] | [*]CCOCCOCCOCCOCCOCCOCCOCCOCCOCCOCCOCCOCCO[P-]12([*])(Oc3ccccc3O1)Oc1ccccc1O2 | [P-]12(OC3=C(C=CC=C3)O2)(OC4=C(C=CC=C4)O1)OCCOCCOCCOCCOCCOCCOCCOCCOCCOCCOCCOCCOCC | 313.2718
[Cu][P-]12(OC3=C(C=CC=C3)O2)(OC4=C(C=CC=C4)O1)OCCOCCOCCOCCOCCOCCOCCOCCOCCOCCOCCOCCOCC[Au] | -5.581967213 | 2.965216 | [Li+] | 0 | 46.39887218 | CCCOCCOCCOCCOCCOCCOCCOCCOCCOCCOCCOCCOCCO[P-]12(C)(Oc3ccccc3O1)Oc1ccccc1O2 | [*][P-]12(OC3=C(C=CC=C3)O2)(OC4=C(C=CC=C4)O1)OCCOCCOCCOCCOCCOCCOCCOCCOCCOCCOCCOCCOCC[*] | [*]CCOCCOCCOCCOCCOCCOCCOCCOCCOCCOCCOCCOCCO[P-]12([*])(Oc3ccccc3O1)Oc1ccccc1O2 | [P-]12(OC3=C(C=CC=C3)O2)(OC4=C(C=CC=C4)O1)OCCOCCOCCOCCOCCOCCOCCOCCOCCOCCOCCOCCOCC | 319.3989
[Cu][P-]12(OC3=C(C=CC=C3)O2)(OC4=C(C=CC=C4)O1)OCCOCCOCCOCCOCCOCCOCCOCCOCCOCCOCCOCCOCC[Au] | -5.516393443 | 2.965216 | [Li+] | 0 | 50.28987823 | CCCOCCOCCOCCOCCOCCOCCOCCOCCOCCOCCOCCOCCO[P-]12(C)(Oc3ccccc3O1)Oc1ccccc1O2 | [*][P-]12(OC3=C(C=CC=C3)O2)(OC4=C(C=CC=C4)O1)OCCOCCOCCOCCOCCOCCOCCOCCOCCOCCOCCOCCOCC[*] | [*]CCOCCOCCOCCOCCOCCOCCOCCOCCOCCOCCOCCOCCO[P-]12([*])(Oc3ccccc3O1)Oc1ccccc1O2 | [P-]12(OC3=C(C=CC=C3)O2)(OC4=C(C=CC=C4)O1)OCCOCCOCCOCCOCCOCCOCCOCCOCCOCCOCCOCCOCC | 323.2899
[Cu][P-]12(OC3=C(C=CC=C3)O2)(OC4=C(C=CC=C4)O1)OCCOCCOCCOCCOCCOCCOCCOCCOCCOCCOCCOCCOCC[Au] | -5.426229508 | 2.965216 | [Li+] | 0 | 54.52925983 | CCCOCCOCCOCCOCCOCCOCCOCCOCCOCCOCCOCCOCCO[P-]12(C)(Oc3ccccc3O1)Oc1ccccc1O2 | [*][P-]12(OC3=C(C=CC=C3)O2)(OC4=C(C=CC=C4)O1)OCCOCCOCCOCCOCCOCCOCCOCCOCCOCCOCCOCCOCC[*] | [*]CCOCCOCCOCCOCCOCCOCCOCCOCCOCCOCCOCCOCCO[P-]12([*])(Oc3ccccc3O1)Oc1ccccc1O2 | [P-]12(OC3=C(C=CC=C3)O2)(OC4=C(C=CC=C4)O1)OCCOCCOCCOCCOCCOCCOCCOCCOCCOCCOCCOCCOCC | 327.5293
[Cu][P-]12(OC3=C(C=CC=C3)O2)(OC4=C(C=CC=C4)O1)OCCOCCOCCOCCOCCOCCOCCOCCOCCOCCOCCOCCOCC[Au] | -5.360655738 | 2.965216 | [Li+] | 0 | 60.44497645 | CCCOCCOCCOCCOCCOCCOCCOCCOCCOCCOCCOCCOCCO[P-]12(C)(Oc3ccccc3O1)Oc1ccccc1O2 | [*][P-]12(OC3=C(C=CC=C3)O2)(OC4=C(C=CC=C4)O1)OCCOCCOCCOCCOCCOCCOCCOCCOCCOCCOCCOCCOCC[*] | [*]CCOCCOCCOCCOCCOCCOCCOCCOCCOCCOCCOCCOCCO[P-]12([*])(Oc3ccccc3O1)Oc1ccccc1O2 | [P-]12(OC3=C(C=CC=C3)O2)(OC4=C(C=CC=C4)O1)OCCOCCOCCOCCOCCOCCOCCOCCOCCOCCOCCOCCOCC | 333.445
[Cu][P-]12(OC3=C(C=CC=C3)O2)(OC4=C(C=CC=C4)O1)OCCOCCOCCOCCOCCOCCOCCOCCOCCOCCOCCOCCOCC[Au] | -5.270491803 | 2.965216 | [Li+] | 0 | 64.95660302 | CCCOCCOCCOCCOCCOCCOCCOCCOCCOCCOCCOCCOCCO[P-]12(C)(Oc3ccccc3O1)Oc1ccccc1O2 | [*][P-]12(OC3=C(C=CC=C3)O2)(OC4=C(C=CC=C4)O1)OCCOCCOCCOCCOCCOCCOCCOCCOCCOCCOCCOCCOCC[*] | [*]CCOCCOCCOCCOCCOCCOCCOCCOCCOCCOCCOCCOCCO[P-]12([*])(Oc3ccccc3O1)Oc1ccccc1O2 | [P-]12(OC3=C(C=CC=C3)O2)(OC4=C(C=CC=C4)O1)OCCOCCOCCOCCOCCOCCOCCOCCOCCOCCOCCOCCOCC | 337.9566
[Cu][P-]12(OC3=C(C=CC=C3)O2)(OC4=C(C=CC=C4)O1)OCCOCCOCCOCCOCCOCCOCCOCCOCCOCCOCCOCCOCC[Au] | -5.172131148 | 2.965216 | [Li+] | 0 | 69.86856336 | CCCOCCOCCOCCOCCOCCOCCOCCOCCOCCOCCOCCOCCO[P-]12(C)(Oc3ccccc3O1)Oc1ccccc1O2 | [*][P-]12(OC3=C(C=CC=C3)O2)(OC4=C(C=CC=C4)O1)OCCOCCOCCOCCOCCOCCOCCOCCOCCOCCOCCOCCOCC[*] | [*]CCOCCOCCOCCOCCOCCOCCOCCOCCOCCOCCOCCOCCO[P-]12([*])(Oc3ccccc3O1)Oc1ccccc1O2 | [P-]12(OC3=C(C=CC=C3)O2)(OC4=C(C=CC=C4)O1)OCCOCCOCCOCCOCCOCCOCCOCCOCCOCCOCCOCCOCC | 342.8686
[Cu][P-]12(OC3=C(C=CC=C3)O2)(OC4=C(C=CC=C4)O1)OCCOCCOCCOCCOCCOCCOCCOCCOCCOCCOCCOCCOCC[Au] | -5.106557377 | 2.965216 | [Li+] | 0 | 75.21065574 | CCCOCCOCCOCCOCCOCCOCCOCCOCCOCCOCCOCCOCCO[P-]12(C)(Oc3ccccc3O1)Oc1ccccc1O2 | [*][P-]12(OC3=C(C=CC=C3)O2)(OC4=C(C=CC=C4)O1)OCCOCCOCCOCCOCCOCCOCCOCCOCCOCCOCCOCCOCC[*] | [*]CCOCCOCCOCCOCCOCCOCCOCCOCCOCCOCCOCCOCCO[P-]12([*])(Oc3ccccc3O1)Oc1ccccc1O2 | [P-]12(OC3=C(C=CC=C3)O2)(OC4=C(C=CC=C4)O1)OCCOCCOCCOCCOCCOCCOCCOCCOCCOCCOCCOCCOCC | 348.2107
[Cu][P-]12(OC3=C(C=CC=C3)O2)(OC4=C(C=CC=C4)O1)OCCOCCOCCOCCOCCOCCOCCOCCOCCOCCOCCOCCOCC[Au] | -5.049180328 | 2.965216 | [Li+] | 0 | 78.38019024 | CCCOCCOCCOCCOCCOCCOCCOCCOCCOCCOCCOCCOCCO[P-]12(C)(Oc3ccccc3O1)Oc1ccccc1O2 | [*][P-]12(OC3=C(C=CC=C3)O2)(OC4=C(C=CC=C4)O1)OCCOCCOCCOCCOCCOCCOCCOCCOCCOCCOCCOCCOCC[*] | [*]CCOCCOCCOCCOCCOCCOCCOCCOCCOCCOCCOCCOCCO[P-]12([*])(Oc3ccccc3O1)Oc1ccccc1O2 | [P-]12(OC3=C(C=CC=C3)O2)(OC4=C(C=CC=C4)O1)OCCOCCOCCOCCOCCOCCOCCOCCOCCOCCOCCOCCOCC | 351.3802
[Cu][P-]12(OC3=C(C=CC=C3)O2)(OC4=C(C=CC=C4)O1)OCCOCCOCCOCCOCCOCCOCCOCCOCCOCCOCCOCCOCC[Au] | -4.942622951 | 2.965216 | [Li+] | 0 | 85.49978903 | CCCOCCOCCOCCOCCOCCOCCOCCOCCOCCOCCOCCOCCO[P-]12(C)(Oc3ccccc3O1)Oc1ccccc1O2 | [*][P-]12(OC3=C(C=CC=C3)O2)(OC4=C(C=CC=C4)O1)OCCOCCOCCOCCOCCOCCOCCOCCOCCOCCOCCOCCOCC[*] | [*]CCOCCOCCOCCOCCOCCOCCOCCOCCOCCOCCOCCOCCO[P-]12([*])(Oc3ccccc3O1)Oc1ccccc1O2 | [P-]12(OC3=C(C=CC=C3)O2)(OC4=C(C=CC=C4)O1)OCCOCCOCCOCCOCCOCCOCCOCCOCCOCCOCCOCCOCC | 358.4998
[Cu][P-]12(OC3=C(C=CC=C3)O2)(OC4=C(C=CC=C4)O1)OCCOCCOCCOCCOCCOCCOCCOCCOCCOCCOCCOCCOCC[Au] | -4.885245902 | 2.965216 | [Li+] | 0 | 90.09786325 | CCCOCCOCCOCCOCCOCCOCCOCCOCCOCCOCCOCCOCCO[P-]12(C)(Oc3ccccc3O1)Oc1ccccc1O2 | [*][P-]12(OC3=C(C=CC=C3)O2)(OC4=C(C=CC=C4)O1)OCCOCCOCCOCCOCCOCCOCCOCCOCCOCCOCCOCCOCC[*] | [*]CCOCCOCCOCCOCCOCCOCCOCCOCCOCCOCCOCCOCCO[P-]12([*])(Oc3ccccc3O1)Oc1ccccc1O2 | [P-]12(OC3=C(C=CC=C3)O2)(OC4=C(C=CC=C4)O1)OCCOCCOCCOCCOCCOCCOCCOCCOCCOCCOCCOCCOCC | 363.0979
[Cu][P-]12(OC3=C(C=CC=C3)O2)(OC4=C(C=CC=C4)O1)OCCOCCOCCOCCOCCOCCOCCOCCOCCOCCOCCOCCOCC[Au] | -4.819672131 | 2.965216 | [Li+] | 0 | 94.81536797 | CCCOCCOCCOCCOCCOCCOCCOCCOCCOCCOCCOCCOCCO[P-]12(C)(Oc3ccccc3O1)Oc1ccccc1O2 | [*][P-]12(OC3=C(C=CC=C3)O2)(OC4=C(C=CC=C4)O1)OCCOCCOCCOCCOCCOCCOCCOCCOCCOCCOCCOCCOCC[*] | [*]CCOCCOCCOCCOCCOCCOCCOCCOCCOCCOCCOCCOCCO[P-]12([*])(Oc3ccccc3O1)Oc1ccccc1O2 | [P-]12(OC3=C(C=CC=C3)O2)(OC4=C(C=CC=C4)O1)OCCOCCOCCOCCOCCOCCOCCOCCOCCOCCOCCOCCOCC | 367.8154
[Cu][P-]12(OC3=C(C=CC=C3)O2)(OC4=C(C=CC=C4)O1)OCCOCCOCCOCCOCCOCCOCCOCCOCCOCCOCCOCCOCC[Au] | -4.762295082 | 2.965216 | [Li+] | 0 | 100.6406772 | CCCOCCOCCOCCOCCOCCOCCOCCOCCOCCOCCOCCOCCO[P-]12(C)(Oc3ccccc3O1)Oc1ccccc1O2 | [*][P-]12(OC3=C(C=CC=C3)O2)(OC4=C(C=CC=C4)O1)OCCOCCOCCOCCOCCOCCOCCOCCOCCOCCOCCOCCOCC[*] | [*]CCOCCOCCOCCOCCOCCOCCOCCOCCOCCOCCOCCOCCO[P-]12([*])(Oc3ccccc3O1)Oc1ccccc1O2 | [P-]12(OC3=C(C=CC=C3)O2)(OC4=C(C=CC=C4)O1)OCCOCCOCCOCCOCCOCCOCCOCCOCCOCCOCCOCCOCC | 373.6406772
[Cu][P-]12(OC3=C(C=CC=C3)O2)(OC4=C(C=CC=C4)O1)OCCOCCOCCOCCOCCOCCOCCOCCOCCOCCOCCOCCOCC[Au] | -4.680327869 | 2.965216 | [Li+] | 0 | 104.6277778 | CCCOCCOCCOCCOCCOCCOCCOCCOCCOCCOCCOCCOCCO[P-]12(C)(Oc3ccccc3O1)Oc1ccccc1O2 | [*][P-]12(OC3=C(C=CC=C3)O2)(OC4=C(C=CC=C4)O1)OCCOCCOCCOCCOCCOCCOCCOCCOCCOCCOCCOCCOCC[*] | [*]CCOCCOCCOCCOCCOCCOCCOCCOCCOCCOCCOCCOCCO[P-]12([*])(Oc3ccccc3O1)Oc1ccccc1O2 | [P-]12(OC3=C(C=CC=C3)O2)(OC4=C(C=CC=C4)O1)OCCOCCOCCOCCOCCOCCOCCOCCOCCOCCOCCOCCOCC | 377.6277778
[Cu][P-]12(OC3=C(C=CC=C3)O2)(OC4=C(C=CC=C4)O1)OCCOCCOCCOCCOCCOCCOCCOCCOCCOCCOCCOCCOCC[Au] | -4.590163934 | 2.965216 | [Li+] | 0 | 110.0781335 | CCCOCCOCCOCCOCCOCCOCCOCCOCCOCCOCCOCCOCCO[P-]12(C)(Oc3ccccc3O1)Oc1ccccc1O2 | [*][P-]12(OC3=C(C=CC=C3)O2)(OC4=C(C=CC=C4)O1)OCCOCCOCCOCCOCCOCCOCCOCCOCCOCCOCCOCCOCC[*] | [*]CCOCCOCCOCCOCCOCCOCCOCCOCCOCCOCCOCCOCCO[P-]12([*])(Oc3ccccc3O1)Oc1ccccc1O2 | [P-]12(OC3=C(C=CC=C3)O2)(OC4=C(C=CC=C4)O1)OCCOCCOCCOCCOCCOCCOCCOCCOCCOCCOCCOCCOCC | 383.0781335
[Cu][Si](C)(CCCOCC(O1)COC1=O)O[Si](C)(CCCOCC(O1)COC1=O)O[Si](C)(CCCOCC(O1)COC1=O)O[Si](C)(CCCOCC(O1)COC1=O)O[Si](C)(CCCOCC(O1)COC1=O)O[Si](C)(CCCOCC(O1)COC1=O)O[Si](C)(CCCOCC(O1)COC1=O)O[Si](C)(CCCOCC(O1)COC1=O)O[Si](C)(CCCOCC(O1)COC1=O)O[Si](C)(CCC2=CC=C([B-](C3=CC=CC=C3)(C4=CC=CC=C4)C5=CC=CC=C5)C=C2)O[Au] | -10.84629376 | 4.271776 | [Li+] | 0 | 5.226897523 | CO[Si](C)(CCc1ccc([B-](c2ccccc2)(c2ccccc2)c2ccccc2)cc1)O[Si](C)(CCCOCC1COC(=O)O1)O[Si](C)(CCCOCC1COC(=O)O1)O[Si](C)(CCCOCC1COC(=O)O1)O[Si](C)(CCCOCC1COC(=O)O1)O[Si](C)(CCCOCC1COC(=O)O1)O[Si](C)(CCCOCC1COC(=O)O1)O[Si](C)(CCCOCC1COC(=O)O1)O[Si](C)(CCCOCC1COC(=O)O1)O[Si](C)(C)CCCOCC1COC(=O)O1 | [*][Si](C)(CCCOCC(O1)COC1=O)O[Si](C)(CCCOCC(O1)COC1=O)O[Si](C)(CCCOCC(O1)COC1=O)O[Si](C)(CCCOCC(O1)COC1=O)O[Si](C)(CCCOCC(O1)COC1=O)O[Si](C)(CCCOCC(O1)COC1=O)O[Si](C)(CCCOCC(O1)COC1=O)O[Si](C)(CCCOCC(O1)COC1=O)O[Si](C)(CCCOCC(O1)COC1=O)O[Si](C)(CCC2=CC=C([B-](C3=CC=CC=C3)(C4=CC=CC=C4)C5=CC=CC=C5)C=C2)O[*] | [*]O[Si](C)(CCCOCC1COC(=O)O1)O[Si](C)(CCCOCC1COC(=O)O1)O[Si](C)(CCCOCC1COC(=O)O1)O[Si](C)(CCCOCC1COC(=O)O1)O[Si](C)(CCc1ccc([B-](c2ccccc2)(c2ccccc2)c2ccccc2)cc1)O[Si](C)(CCCOCC1COC(=O)O1)O[Si](C)(CCCOCC1COC(=O)O1)O[Si](C)(CCCOCC1COC(=O)O1)O[Si](C)(CCCOCC1COC(=O)O1)O[Si]([*])(C)CCCOCC1COC(=O)O1 | [Si](C)(CCCOCC(O1)COC1=O)O[Si](C)(CCCOCC(O1)COC1=O)O[Si](C)(CCCOCC(O1)COC1=O)O[Si](C)(CCCOCC(O1)COC1=O)O[Si](C)(CCCOCC(O1)COC1=O)O[Si](C)(CCCOCC(O1)COC1=O)O[Si](C)(CCCOCC(O1)COC1=O)O[Si](C)(CCCOCC(O1)COC1=O)O[Si](C)(CCCOCC(O1)COC1=O)O[Si](C)(CCC2=CC=C([B-](C3=CC=CC=C3)(C4=CC=CC=C4)C5=CC=CC=C5)C=C2)O | 278.2269
[Cu][Si](C)(CCCOCC(O1)COC1=O)O[Si](C)(CCCOCC(O1)COC1=O)O[Si](C)(CCCOCC(O1)COC1=O)O[Si](C)(CCCOCC(O1)COC1=O)O[Si](C)(CCCOCC(O1)COC1=O)O[Si](C)(CCCOCC(O1)COC1=O)O[Si](C)(CCCOCC(O1)COC1=O)O[Si](C)(CCCOCC(O1)COC1=O)O[Si](C)(CCCOCC(O1)COC1=O)O[Si](C)(CCC2=CC=C([B-](C3=CC=CC=C3)(C4=CC=CC=C4)C5=CC=CC=C5)C=C2)O[Au] | -10.05780354 | 4.271776 | [Li+] | 0 | 9.604217879 | CO[Si](C)(CCc1ccc([B-](c2ccccc2)(c2ccccc2)c2ccccc2)cc1)O[Si](C)(CCCOCC1COC(=O)O1)O[Si](C)(CCCOCC1COC(=O)O1)O[Si](C)(CCCOCC1COC(=O)O1)O[Si](C)(CCCOCC1COC(=O)O1)O[Si](C)(CCCOCC1COC(=O)O1)O[Si](C)(CCCOCC1COC(=O)O1)O[Si](C)(CCCOCC1COC(=O)O1)O[Si](C)(CCCOCC1COC(=O)O1)O[Si](C)(C)CCCOCC1COC(=O)O1 | [*][Si](C)(CCCOCC(O1)COC1=O)O[Si](C)(CCCOCC(O1)COC1=O)O[Si](C)(CCCOCC(O1)COC1=O)O[Si](C)(CCCOCC(O1)COC1=O)O[Si](C)(CCCOCC(O1)COC1=O)O[Si](C)(CCCOCC(O1)COC1=O)O[Si](C)(CCCOCC(O1)COC1=O)O[Si](C)(CCCOCC(O1)COC1=O)O[Si](C)(CCCOCC(O1)COC1=O)O[Si](C)(CCC2=CC=C([B-](C3=CC=CC=C3)(C4=CC=CC=C4)C5=CC=CC=C5)C=C2)O[*] | [*]O[Si](C)(CCCOCC1COC(=O)O1)O[Si](C)(CCCOCC1COC(=O)O1)O[Si](C)(CCCOCC1COC(=O)O1)O[Si](C)(CCCOCC1COC(=O)O1)O[Si](C)(CCc1ccc([B-](c2ccccc2)(c2ccccc2)c2ccccc2)cc1)O[Si](C)(CCCOCC1COC(=O)O1)O[Si](C)(CCCOCC1COC(=O)O1)O[Si](C)(CCCOCC1COC(=O)O1)O[Si](C)(CCCOCC1COC(=O)O1)O[Si]([*])(C)CCCOCC1COC(=O)O1 | [Si](C)(CCCOCC(O1)COC1=O)O[Si](C)(CCCOCC(O1)COC1=O)O[Si](C)(CCCOCC(O1)COC1=O)O[Si](C)(CCCOCC(O1)COC1=O)O[Si](C)(CCCOCC(O1)COC1=O)O[Si](C)(CCCOCC(O1)COC1=O)O[Si](C)(CCCOCC(O1)COC1=O)O[Si](C)(CCCOCC(O1)COC1=O)O[Si](C)(CCCOCC(O1)COC1=O)O[Si](C)(CCC2=CC=C([B-](C3=CC=CC=C3)(C4=CC=CC=C4)C5=CC=CC=C5)C=C2)O | 282.6042
[Cu][Si](C)(CCCOCC(O1)COC1=O)O[Si](C)(CCCOCC(O1)COC1=O)O[Si](C)(CCCOCC(O1)COC1=O)O[Si](C)(CCCOCC(O1)COC1=O)O[Si](C)(CCCOCC(O1)COC1=O)O[Si](C)(CCCOCC(O1)COC1=O)O[Si](C)(CCCOCC(O1)COC1=O)O[Si](C)(CCCOCC(O1)COC1=O)O[Si](C)(CCCOCC(O1)COC1=O)O[Si](C)(CCC2=CC=C([B-](C3=CC=CC=C3)(C4=CC=CC=C4)C5=CC=CC=C5)C=C2)O[Au] | -9.462622319 | 4.271776 | [Li+] | 0 | 14.71534594 | CO[Si](C)(CCc1ccc([B-](c2ccccc2)(c2ccccc2)c2ccccc2)cc1)O[Si](C)(CCCOCC1COC(=O)O1)O[Si](C)(CCCOCC1COC(=O)O1)O[Si](C)(CCCOCC1COC(=O)O1)O[Si](C)(CCCOCC1COC(=O)O1)O[Si](C)(CCCOCC1COC(=O)O1)O[Si](C)(CCCOCC1COC(=O)O1)O[Si](C)(CCCOCC1COC(=O)O1)O[Si](C)(CCCOCC1COC(=O)O1)O[Si](C)(C)CCCOCC1COC(=O)O1 | [*][Si](C)(CCCOCC(O1)COC1=O)O[Si](C)(CCCOCC(O1)COC1=O)O[Si](C)(CCCOCC(O1)COC1=O)O[Si](C)(CCCOCC(O1)COC1=O)O[Si](C)(CCCOCC(O1)COC1=O)O[Si](C)(CCCOCC(O1)COC1=O)O[Si](C)(CCCOCC(O1)COC1=O)O[Si](C)(CCCOCC(O1)COC1=O)O[Si](C)(CCCOCC(O1)COC1=O)O[Si](C)(CCC2=CC=C([B-](C3=CC=CC=C3)(C4=CC=CC=C4)C5=CC=CC=C5)C=C2)O[*] | [*]O[Si](C)(CCCOCC1COC(=O)O1)O[Si](C)(CCCOCC1COC(=O)O1)O[Si](C)(CCCOCC1COC(=O)O1)O[Si](C)(CCCOCC1COC(=O)O1)O[Si](C)(CCc1ccc([B-](c2ccccc2)(c2ccccc2)c2ccccc2)cc1)O[Si](C)(CCCOCC1COC(=O)O1)O[Si](C)(CCCOCC1COC(=O)O1)O[Si](C)(CCCOCC1COC(=O)O1)O[Si](C)(CCCOCC1COC(=O)O1)O[Si]([*])(C)CCCOCC1COC(=O)O1 | [Si](C)(CCCOCC(O1)COC1=O)O[Si](C)(CCCOCC(O1)COC1=O)O[Si](C)(CCCOCC(O1)COC1=O)O[Si](C)(CCCOCC(O1)COC1=O)O[Si](C)(CCCOCC(O1)COC1=O)O[Si](C)(CCCOCC(O1)COC1=O)O[Si](C)(CCCOCC(O1)COC1=O)O[Si](C)(CCCOCC(O1)COC1=O)O[Si](C)(CCCOCC(O1)COC1=O)O[Si](C)(CCC2=CC=C([B-](C3=CC=CC=C3)(C4=CC=CC=C4)C5=CC=CC=C5)C=C2)O | 287.7153
[Cu][Si](C)(CCCOCC(O1)COC1=O)O[Si](C)(CCCOCC(O1)COC1=O)O[Si](C)(CCCOCC(O1)COC1=O)O[Si](C)(CCCOCC(O1)COC1=O)O[Si](C)(CCCOCC(O1)COC1=O)O[Si](C)(CCCOCC(O1)COC1=O)O[Si](C)(CCCOCC(O1)COC1=O)O[Si](C)(CCCOCC(O1)COC1=O)O[Si](C)(CCCOCC(O1)COC1=O)O[Si](C)(CCC2=CC=C([B-](C3=CC=CC=C3)(C4=CC=CC=C4)C5=CC=CC=C5)C=C2)O[Au] | -8.851241072 | 4.271776 | [Li+] | 0 | 19.18893266 | CO[Si](C)(CCc1ccc([B-](c2ccccc2)(c2ccccc2)c2ccccc2)cc1)O[Si](C)(CCCOCC1COC(=O)O1)O[Si](C)(CCCOCC1COC(=O)O1)O[Si](C)(CCCOCC1COC(=O)O1)O[Si](C)(CCCOCC1COC(=O)O1)O[Si](C)(CCCOCC1COC(=O)O1)O[Si](C)(CCCOCC1COC(=O)O1)O[Si](C)(CCCOCC1COC(=O)O1)O[Si](C)(CCCOCC1COC(=O)O1)O[Si](C)(C)CCCOCC1COC(=O)O1 | [*][Si](C)(CCCOCC(O1)COC1=O)O[Si](C)(CCCOCC(O1)COC1=O)O[Si](C)(CCCOCC(O1)COC1=O)O[Si](C)(CCCOCC(O1)COC1=O)O[Si](C)(CCCOCC(O1)COC1=O)O[Si](C)(CCCOCC(O1)COC1=O)O[Si](C)(CCCOCC(O1)COC1=O)O[Si](C)(CCCOCC(O1)COC1=O)O[Si](C)(CCCOCC(O1)COC1=O)O[Si](C)(CCC2=CC=C([B-](C3=CC=CC=C3)(C4=CC=CC=C4)C5=CC=CC=C5)C=C2)O[*] | [*]O[Si](C)(CCCOCC1COC(=O)O1)O[Si](C)(CCCOCC1COC(=O)O1)O[Si](C)(CCCOCC1COC(=O)O1)O[Si](C)(CCCOCC1COC(=O)O1)O[Si](C)(CCc1ccc([B-](c2ccccc2)(c2ccccc2)c2ccccc2)cc1)O[Si](C)(CCCOCC1COC(=O)O1)O[Si](C)(CCCOCC1COC(=O)O1)O[Si](C)(CCCOCC1COC(=O)O1)O[Si](C)(CCCOCC1COC(=O)O1)O[Si]([*])(C)CCCOCC1COC(=O)O1 | [Si](C)(CCCOCC(O1)COC1=O)O[Si](C)(CCCOCC(O1)COC1=O)O[Si](C)(CCCOCC(O1)COC1=O)O[Si](C)(CCCOCC(O1)COC1=O)O[Si](C)(CCCOCC(O1)COC1=O)O[Si](C)(CCCOCC(O1)COC1=O)O[Si](C)(CCCOCC(O1)COC1=O)O[Si](C)(CCCOCC(O1)COC1=O)O[Si](C)(CCCOCC(O1)COC1=O)O[Si](C)(CCC2=CC=C([B-](C3=CC=CC=C3)(C4=CC=CC=C4)C5=CC=CC=C5)C=C2)O | 292.1889
[Cu][Si](C)(CCCOCC(O1)COC1=O)O[Si](C)(CCCOCC(O1)COC1=O)O[Si](C)(CCCOCC(O1)COC1=O)O[Si](C)(CCCOCC(O1)COC1=O)O[Si](C)(CCCOCC(O1)COC1=O)O[Si](C)(CCCOCC(O1)COC1=O)O[Si](C)(CCCOCC(O1)COC1=O)O[Si](C)(CCCOCC(O1)COC1=O)O[Si](C)(CCCOCC(O1)COC1=O)O[Si](C)(CCC2=CC=C([B-](C3=CC=CC=C3)(C4=CC=CC=C4)C5=CC=CC=C5)C=C2)O[Au] | -8.320568941 | 4.271776 | [Li+] | 0 | 25.51169545 | CO[Si](C)(CCc1ccc([B-](c2ccccc2)(c2ccccc2)c2ccccc2)cc1)O[Si](C)(CCCOCC1COC(=O)O1)O[Si](C)(CCCOCC1COC(=O)O1)O[Si](C)(CCCOCC1COC(=O)O1)O[Si](C)(CCCOCC1COC(=O)O1)O[Si](C)(CCCOCC1COC(=O)O1)O[Si](C)(CCCOCC1COC(=O)O1)O[Si](C)(CCCOCC1COC(=O)O1)O[Si](C)(CCCOCC1COC(=O)O1)O[Si](C)(C)CCCOCC1COC(=O)O1 | [*][Si](C)(CCCOCC(O1)COC1=O)O[Si](C)(CCCOCC(O1)COC1=O)O[Si](C)(CCCOCC(O1)COC1=O)O[Si](C)(CCCOCC(O1)COC1=O)O[Si](C)(CCCOCC(O1)COC1=O)O[Si](C)(CCCOCC(O1)COC1=O)O[Si](C)(CCCOCC(O1)COC1=O)O[Si](C)(CCCOCC(O1)COC1=O)O[Si](C)(CCCOCC(O1)COC1=O)O[Si](C)(CCC2=CC=C([B-](C3=CC=CC=C3)(C4=CC=CC=C4)C5=CC=CC=C5)C=C2)O[*] | [*]O[Si](C)(CCCOCC1COC(=O)O1)O[Si](C)(CCCOCC1COC(=O)O1)O[Si](C)(CCCOCC1COC(=O)O1)O[Si](C)(CCCOCC1COC(=O)O1)O[Si](C)(CCc1ccc([B-](c2ccccc2)(c2ccccc2)c2ccccc2)cc1)O[Si](C)(CCCOCC1COC(=O)O1)O[Si](C)(CCCOCC1COC(=O)O1)O[Si](C)(CCCOCC1COC(=O)O1)O[Si](C)(CCCOCC1COC(=O)O1)O[Si]([*])(C)CCCOCC1COC(=O)O1 | [Si](C)(CCCOCC(O1)COC1=O)O[Si](C)(CCCOCC(O1)COC1=O)O[Si](C)(CCCOCC(O1)COC1=O)O[Si](C)(CCCOCC(O1)COC1=O)O[Si](C)(CCCOCC(O1)COC1=O)O[Si](C)(CCCOCC(O1)COC1=O)O[Si](C)(CCCOCC(O1)COC1=O)O[Si](C)(CCCOCC(O1)COC1=O)O[Si](C)(CCCOCC(O1)COC1=O)O[Si](C)(CCC2=CC=C([B-](C3=CC=CC=C3)(C4=CC=CC=C4)C5=CC=CC=C5)C=C2)O | 298.5117
[Cu][Si](C)(CCCOCC(O1)COC1=O)O[Si](C)(CCCOCC(O1)COC1=O)O[Si](C)(CCCOCC(O1)COC1=O)O[Si](C)(CCCOCC(O1)COC1=O)O[Si](C)(CCCOCC(O1)COC1=O)O[Si](C)(CCCOCC(O1)COC1=O)O[Si](C)(CCCOCC(O1)COC1=O)O[Si](C)(CCCOCC(O1)COC1=O)O[Si](C)(CCCOCC(O1)COC1=O)O[Si](C)(CCC2=CC=C([B-](C3=CC=CC=C3)(C4=CC=CC=C4)C5=CC=CC=C5)C=C2)O[Au] | -7.918575465 | 4.271776 | [Li+] | 0 | 30.76979103 | CO[Si](C)(CCc1ccc([B-](c2ccccc2)(c2ccccc2)c2ccccc2)cc1)O[Si](C)(CCCOCC1COC(=O)O1)O[Si](C)(CCCOCC1COC(=O)O1)O[Si](C)(CCCOCC1COC(=O)O1)O[Si](C)(CCCOCC1COC(=O)O1)O[Si](C)(CCCOCC1COC(=O)O1)O[Si](C)(CCCOCC1COC(=O)O1)O[Si](C)(CCCOCC1COC(=O)O1)O[Si](C)(CCCOCC1COC(=O)O1)O[Si](C)(C)CCCOCC1COC(=O)O1 | [*][Si](C)(CCCOCC(O1)COC1=O)O[Si](C)(CCCOCC(O1)COC1=O)O[Si](C)(CCCOCC(O1)COC1=O)O[Si](C)(CCCOCC(O1)COC1=O)O[Si](C)(CCCOCC(O1)COC1=O)O[Si](C)(CCCOCC(O1)COC1=O)O[Si](C)(CCCOCC(O1)COC1=O)O[Si](C)(CCCOCC(O1)COC1=O)O[Si](C)(CCCOCC(O1)COC1=O)O[Si](C)(CCC2=CC=C([B-](C3=CC=CC=C3)(C4=CC=CC=C4)C5=CC=CC=C5)C=C2)O[*] | [*]O[Si](C)(CCCOCC1COC(=O)O1)O[Si](C)(CCCOCC1COC(=O)O1)O[Si](C)(CCCOCC1COC(=O)O1)O[Si](C)(CCCOCC1COC(=O)O1)O[Si](C)(CCc1ccc([B-](c2ccccc2)(c2ccccc2)c2ccccc2)cc1)O[Si](C)(CCCOCC1COC(=O)O1)O[Si](C)(CCCOCC1COC(=O)O1)O[Si](C)(CCCOCC1COC(=O)O1)O[Si](C)(CCCOCC1COC(=O)O1)O[Si]([*])(C)CCCOCC1COC(=O)O1 | [Si](C)(CCCOCC(O1)COC1=O)O[Si](C)(CCCOCC(O1)COC1=O)O[Si](C)(CCCOCC(O1)COC1=O)O[Si](C)(CCCOCC(O1)COC1=O)O[Si](C)(CCCOCC(O1)COC1=O)O[Si](C)(CCCOCC(O1)COC1=O)O[Si](C)(CCCOCC(O1)COC1=O)O[Si](C)(CCCOCC(O1)COC1=O)O[Si](C)(CCCOCC(O1)COC1=O)O[Si](C)(CCC2=CC=C([B-](C3=CC=CC=C3)(C4=CC=CC=C4)C5=CC=CC=C5)C=C2)O | 303.7698
[Cu][Si](C)(CCCOCC(O1)COC1=O)O[Si](C)(CCCOCC(O1)COC1=O)O[Si](C)(CCCOCC(O1)COC1=O)O[Si](C)(CCCOCC(O1)COC1=O)O[Si](C)(CCCOCC(O1)COC1=O)O[Si](C)(CCCOCC(O1)COC1=O)O[Si](C)(CCCOCC(O1)COC1=O)O[Si](C)(CCCOCC(O1)COC1=O)O[Si](C)(CCCOCC(O1)COC1=O)O[Si](C)(CCC2=CC=C([B-](C3=CC=CC=C3)(C4=CC=CC=C4)C5=CC=CC=C5)C=C2)O[Au] | -7.500381962 | 4.271776 | [Li+] | 0 | 35.29697924 | CO[Si](C)(CCc1ccc([B-](c2ccccc2)(c2ccccc2)c2ccccc2)cc1)O[Si](C)(CCCOCC1COC(=O)O1)O[Si](C)(CCCOCC1COC(=O)O1)O[Si](C)(CCCOCC1COC(=O)O1)O[Si](C)(CCCOCC1COC(=O)O1)O[Si](C)(CCCOCC1COC(=O)O1)O[Si](C)(CCCOCC1COC(=O)O1)O[Si](C)(CCCOCC1COC(=O)O1)O[Si](C)(CCCOCC1COC(=O)O1)O[Si](C)(C)CCCOCC1COC(=O)O1 | [*][Si](C)(CCCOCC(O1)COC1=O)O[Si](C)(CCCOCC(O1)COC1=O)O[Si](C)(CCCOCC(O1)COC1=O)O[Si](C)(CCCOCC(O1)COC1=O)O[Si](C)(CCCOCC(O1)COC1=O)O[Si](C)(CCCOCC(O1)COC1=O)O[Si](C)(CCCOCC(O1)COC1=O)O[Si](C)(CCCOCC(O1)COC1=O)O[Si](C)(CCCOCC(O1)COC1=O)O[Si](C)(CCC2=CC=C([B-](C3=CC=CC=C3)(C4=CC=CC=C4)C5=CC=CC=C5)C=C2)O[*] | [*]O[Si](C)(CCCOCC1COC(=O)O1)O[Si](C)(CCCOCC1COC(=O)O1)O[Si](C)(CCCOCC1COC(=O)O1)O[Si](C)(CCCOCC1COC(=O)O1)O[Si](C)(CCc1ccc([B-](c2ccccc2)(c2ccccc2)c2ccccc2)cc1)O[Si](C)(CCCOCC1COC(=O)O1)O[Si](C)(CCCOCC1COC(=O)O1)O[Si](C)(CCCOCC1COC(=O)O1)O[Si](C)(CCCOCC1COC(=O)O1)O[Si]([*])(C)CCCOCC1COC(=O)O1 | [Si](C)(CCCOCC(O1)COC1=O)O[Si](C)(CCCOCC(O1)COC1=O)O[Si](C)(CCCOCC(O1)COC1=O)O[Si](C)(CCCOCC(O1)COC1=O)O[Si](C)(CCCOCC(O1)COC1=O)O[Si](C)(CCCOCC(O1)COC1=O)O[Si](C)(CCCOCC(O1)COC1=O)O[Si](C)(CCCOCC(O1)COC1=O)O[Si](C)(CCCOCC(O1)COC1=O)O[Si](C)(CCC2=CC=C([B-](C3=CC=CC=C3)(C4=CC=CC=C4)C5=CC=CC=C5)C=C2)O | 308.297
[Cu][Si](C)(CCCOCC(O1)COC1=O)O[Si](C)(CCCOCC(O1)COC1=O)O[Si](C)(CCCOCC(O1)COC1=O)O[Si](C)(CCCOCC(O1)COC1=O)O[Si](C)(CCCOCC(O1)COC1=O)O[Si](C)(CCCOCC(O1)COC1=O)O[Si](C)(CCCOCC(O1)COC1=O)O[Si](C)(CCCOCC(O1)COC1=O)O[Si](C)(CCCOCC(O1)COC1=O)O[Si](C)(CCC2=CC=C([B-](C3=CC=CC=C3)(C4=CC=CC=C4)C5=CC=CC=C5)C=C2)O[Au] | -7.178855085 | 4.271776 | [Li+] | 0 | 40.43197932 | CO[Si](C)(CCc1ccc([B-](c2ccccc2)(c2ccccc2)c2ccccc2)cc1)O[Si](C)(CCCOCC1COC(=O)O1)O[Si](C)(CCCOCC1COC(=O)O1)O[Si](C)(CCCOCC1COC(=O)O1)O[Si](C)(CCCOCC1COC(=O)O1)O[Si](C)(CCCOCC1COC(=O)O1)O[Si](C)(CCCOCC1COC(=O)O1)O[Si](C)(CCCOCC1COC(=O)O1)O[Si](C)(CCCOCC1COC(=O)O1)O[Si](C)(C)CCCOCC1COC(=O)O1 | [*][Si](C)(CCCOCC(O1)COC1=O)O[Si](C)(CCCOCC(O1)COC1=O)O[Si](C)(CCCOCC(O1)COC1=O)O[Si](C)(CCCOCC(O1)COC1=O)O[Si](C)(CCCOCC(O1)COC1=O)O[Si](C)(CCCOCC(O1)COC1=O)O[Si](C)(CCCOCC(O1)COC1=O)O[Si](C)(CCCOCC(O1)COC1=O)O[Si](C)(CCCOCC(O1)COC1=O)O[Si](C)(CCC2=CC=C([B-](C3=CC=CC=C3)(C4=CC=CC=C4)C5=CC=CC=C5)C=C2)O[*] | [*]O[Si](C)(CCCOCC1COC(=O)O1)O[Si](C)(CCCOCC1COC(=O)O1)O[Si](C)(CCCOCC1COC(=O)O1)O[Si](C)(CCCOCC1COC(=O)O1)O[Si](C)(CCc1ccc([B-](c2ccccc2)(c2ccccc2)c2ccccc2)cc1)O[Si](C)(CCCOCC1COC(=O)O1)O[Si](C)(CCCOCC1COC(=O)O1)O[Si](C)(CCCOCC1COC(=O)O1)O[Si](C)(CCCOCC1COC(=O)O1)O[Si]([*])(C)CCCOCC1COC(=O)O1 | [Si](C)(CCCOCC(O1)COC1=O)O[Si](C)(CCCOCC(O1)COC1=O)O[Si](C)(CCCOCC(O1)COC1=O)O[Si](C)(CCCOCC(O1)COC1=O)O[Si](C)(CCCOCC(O1)COC1=O)O[Si](C)(CCCOCC(O1)COC1=O)O[Si](C)(CCCOCC(O1)COC1=O)O[Si](C)(CCCOCC(O1)COC1=O)O[Si](C)(CCCOCC(O1)COC1=O)O[Si](C)(CCC2=CC=C([B-](C3=CC=CC=C3)(C4=CC=CC=C4)C5=CC=CC=C5)C=C2)O | 313.432
[Cu][Si](C)(CCCOCC(O1)COC1=O)O[Si](C)(CCCOCC(O1)COC1=O)O[Si](C)(CCCOCC(O1)COC1=O)O[Si](C)(CCCOCC(O1)COC1=O)O[Si](C)(CCCOCC(O1)COC1=O)O[Si](C)(CCCOCC(O1)COC1=O)O[Si](C)(CCCOCC(O1)COC1=O)O[Si](C)(CCCOCC(O1)COC1=O)O[Si](C)(CCCOCC(O1)COC1=O)O[Si](C)(CCC2=CC=C([B-](C3=CC=CC=C3)(C4=CC=CC=C4)C5=CC=CC=C5)C=C2)O[Au] | -6.889485746 | 4.271776 | [Li+] | 0 | 45.2507356 | CO[Si](C)(CCc1ccc([B-](c2ccccc2)(c2ccccc2)c2ccccc2)cc1)O[Si](C)(CCCOCC1COC(=O)O1)O[Si](C)(CCCOCC1COC(=O)O1)O[Si](C)(CCCOCC1COC(=O)O1)O[Si](C)(CCCOCC1COC(=O)O1)O[Si](C)(CCCOCC1COC(=O)O1)O[Si](C)(CCCOCC1COC(=O)O1)O[Si](C)(CCCOCC1COC(=O)O1)O[Si](C)(CCCOCC1COC(=O)O1)O[Si](C)(C)CCCOCC1COC(=O)O1 | [*][Si](C)(CCCOCC(O1)COC1=O)O[Si](C)(CCCOCC(O1)COC1=O)O[Si](C)(CCCOCC(O1)COC1=O)O[Si](C)(CCCOCC(O1)COC1=O)O[Si](C)(CCCOCC(O1)COC1=O)O[Si](C)(CCCOCC(O1)COC1=O)O[Si](C)(CCCOCC(O1)COC1=O)O[Si](C)(CCCOCC(O1)COC1=O)O[Si](C)(CCCOCC(O1)COC1=O)O[Si](C)(CCC2=CC=C([B-](C3=CC=CC=C3)(C4=CC=CC=C4)C5=CC=CC=C5)C=C2)O[*] | [*]O[Si](C)(CCCOCC1COC(=O)O1)O[Si](C)(CCCOCC1COC(=O)O1)O[Si](C)(CCCOCC1COC(=O)O1)O[Si](C)(CCCOCC1COC(=O)O1)O[Si](C)(CCc1ccc([B-](c2ccccc2)(c2ccccc2)c2ccccc2)cc1)O[Si](C)(CCCOCC1COC(=O)O1)O[Si](C)(CCCOCC1COC(=O)O1)O[Si](C)(CCCOCC1COC(=O)O1)O[Si](C)(CCCOCC1COC(=O)O1)O[Si]([*])(C)CCCOCC1COC(=O)O1 | [Si](C)(CCCOCC(O1)COC1=O)O[Si](C)(CCCOCC(O1)COC1=O)O[Si](C)(CCCOCC(O1)COC1=O)O[Si](C)(CCCOCC(O1)COC1=O)O[Si](C)(CCCOCC(O1)COC1=O)O[Si](C)(CCCOCC(O1)COC1=O)O[Si](C)(CCCOCC(O1)COC1=O)O[Si](C)(CCCOCC(O1)COC1=O)O[Si](C)(CCCOCC(O1)COC1=O)O[Si](C)(CCC2=CC=C([B-](C3=CC=CC=C3)(C4=CC=CC=C4)C5=CC=CC=C5)C=C2)O | 318.2507356
[Cu][Si](C)(CCCOCC(O1)COC1=O)O[Si](C)(CCCOCC(O1)COC1=O)O[Si](C)(CCCOCC(O1)COC1=O)O[Si](C)(CCCOCC(O1)COC1=O)O[Si](C)(CCCOCC(O1)COC1=O)O[Si](C)(CCCOCC(O1)COC1=O)O[Si](C)(CCCOCC(O1)COC1=O)O[Si](C)(CCCOCC(O1)COC1=O)O[Si](C)(CCCOCC(O1)COC1=O)O[Si](C)(CCC2=CC=C([B-](C3=CC=CC=C3)(C4=CC=CC=C4)C5=CC=CC=C5)C=C2)O[Au] | -6.616170925 | 4.271776 | [Li+] | 0 | 49.71633931 | CO[Si](C)(CCc1ccc([B-](c2ccccc2)(c2ccccc2)c2ccccc2)cc1)O[Si](C)(CCCOCC1COC(=O)O1)O[Si](C)(CCCOCC1COC(=O)O1)O[Si](C)(CCCOCC1COC(=O)O1)O[Si](C)(CCCOCC1COC(=O)O1)O[Si](C)(CCCOCC1COC(=O)O1)O[Si](C)(CCCOCC1COC(=O)O1)O[Si](C)(CCCOCC1COC(=O)O1)O[Si](C)(CCCOCC1COC(=O)O1)O[Si](C)(C)CCCOCC1COC(=O)O1 | [*][Si](C)(CCCOCC(O1)COC1=O)O[Si](C)(CCCOCC(O1)COC1=O)O[Si](C)(CCCOCC(O1)COC1=O)O[Si](C)(CCCOCC(O1)COC1=O)O[Si](C)(CCCOCC(O1)COC1=O)O[Si](C)(CCCOCC(O1)COC1=O)O[Si](C)(CCCOCC(O1)COC1=O)O[Si](C)(CCCOCC(O1)COC1=O)O[Si](C)(CCCOCC(O1)COC1=O)O[Si](C)(CCC2=CC=C([B-](C3=CC=CC=C3)(C4=CC=CC=C4)C5=CC=CC=C5)C=C2)O[*] | [*]O[Si](C)(CCCOCC1COC(=O)O1)O[Si](C)(CCCOCC1COC(=O)O1)O[Si](C)(CCCOCC1COC(=O)O1)O[Si](C)(CCCOCC1COC(=O)O1)O[Si](C)(CCc1ccc([B-](c2ccccc2)(c2ccccc2)c2ccccc2)cc1)O[Si](C)(CCCOCC1COC(=O)O1)O[Si](C)(CCCOCC1COC(=O)O1)O[Si](C)(CCCOCC1COC(=O)O1)O[Si](C)(CCCOCC1COC(=O)O1)O[Si]([*])(C)CCCOCC1COC(=O)O1 | [Si](C)(CCCOCC(O1)COC1=O)O[Si](C)(CCCOCC(O1)COC1=O)O[Si](C)(CCCOCC(O1)COC1=O)O[Si](C)(CCCOCC(O1)COC1=O)O[Si](C)(CCCOCC(O1)COC1=O)O[Si](C)(CCCOCC(O1)COC1=O)O[Si](C)(CCCOCC(O1)COC1=O)O[Si](C)(CCCOCC(O1)COC1=O)O[Si](C)(CCCOCC(O1)COC1=O)O[Si](C)(CCC2=CC=C([B-](C3=CC=CC=C3)(C4=CC=CC=C4)C5=CC=CC=C5)C=C2)O | 322.7163
[Cu][Si](C)(CCCOCC(O1)COC1=O)O[Si](C)(CCCOCC(O1)COC1=O)O[Si](C)(CCCOCC(O1)COC1=O)O[Si](C)(CCCOCC(O1)COC1=O)O[Si](C)(CCCOCC(O1)COC1=O)O[Si](C)(CCCOCC(O1)COC1=O)O[Si](C)(CCCOCC(O1)COC1=O)O[Si](C)(CCCOCC(O1)COC1=O)O[Si](C)(CCCOCC(O1)COC1=O)O[Si](C)(CCC2=CC=C([B-](C3=CC=CC=C3)(C4=CC=CC=C4)C5=CC=CC=C5)C=C2)O[Au] | -6.069686791 | 4.271776 | [Li+] | 0 | 60.63723875 | CO[Si](C)(CCc1ccc([B-](c2ccccc2)(c2ccccc2)c2ccccc2)cc1)O[Si](C)(CCCOCC1COC(=O)O1)O[Si](C)(CCCOCC1COC(=O)O1)O[Si](C)(CCCOCC1COC(=O)O1)O[Si](C)(CCCOCC1COC(=O)O1)O[Si](C)(CCCOCC1COC(=O)O1)O[Si](C)(CCCOCC1COC(=O)O1)O[Si](C)(CCCOCC1COC(=O)O1)O[Si](C)(CCCOCC1COC(=O)O1)O[Si](C)(C)CCCOCC1COC(=O)O1 | [*][Si](C)(CCCOCC(O1)COC1=O)O[Si](C)(CCCOCC(O1)COC1=O)O[Si](C)(CCCOCC(O1)COC1=O)O[Si](C)(CCCOCC(O1)COC1=O)O[Si](C)(CCCOCC(O1)COC1=O)O[Si](C)(CCCOCC(O1)COC1=O)O[Si](C)(CCCOCC(O1)COC1=O)O[Si](C)(CCCOCC(O1)COC1=O)O[Si](C)(CCCOCC(O1)COC1=O)O[Si](C)(CCC2=CC=C([B-](C3=CC=CC=C3)(C4=CC=CC=C4)C5=CC=CC=C5)C=C2)O[*] | [*]O[Si](C)(CCCOCC1COC(=O)O1)O[Si](C)(CCCOCC1COC(=O)O1)O[Si](C)(CCCOCC1COC(=O)O1)O[Si](C)(CCCOCC1COC(=O)O1)O[Si](C)(CCc1ccc([B-](c2ccccc2)(c2ccccc2)c2ccccc2)cc1)O[Si](C)(CCCOCC1COC(=O)O1)O[Si](C)(CCCOCC1COC(=O)O1)O[Si](C)(CCCOCC1COC(=O)O1)O[Si](C)(CCCOCC1COC(=O)O1)O[Si]([*])(C)CCCOCC1COC(=O)O1 | [Si](C)(CCCOCC(O1)COC1=O)O[Si](C)(CCCOCC(O1)COC1=O)O[Si](C)(CCCOCC(O1)COC1=O)O[Si](C)(CCCOCC(O1)COC1=O)O[Si](C)(CCCOCC(O1)COC1=O)O[Si](C)(CCCOCC(O1)COC1=O)O[Si](C)(CCCOCC(O1)COC1=O)O[Si](C)(CCCOCC(O1)COC1=O)O[Si](C)(CCCOCC(O1)COC1=O)O[Si](C)(CCC2=CC=C([B-](C3=CC=CC=C3)(C4=CC=CC=C4)C5=CC=CC=C5)C=C2)O | 333.6372
[Cu][Si](C)(CCCOCC(O1)COC1=O)O[Si](C)(CCCOCC(O1)COC1=O)O[Si](C)(CCCOCC(O1)COC1=O)O[Si](C)(CCCOCC(O1)COC1=O)O[Si](C)(CCCOCC(O1)COC1=O)O[Si](C)(CCCOCC(O1)COC1=O)O[Si](C)(CCCOCC(O1)COC1=O)O[Si](C)(CCCOCC(O1)COC1=O)O[Si](C)(CCCOCC(O1)COC1=O)O[Si](C)(CCC2=CC=C([B-](C3=CC=CC=C3)(C4=CC=CC=C4)C5=CC=CC=C5)C=C2)O[Au] | -5.796832749 | 4.271776 | [Li+] | 0 | 70.88298485 | CO[Si](C)(CCc1ccc([B-](c2ccccc2)(c2ccccc2)c2ccccc2)cc1)O[Si](C)(CCCOCC1COC(=O)O1)O[Si](C)(CCCOCC1COC(=O)O1)O[Si](C)(CCCOCC1COC(=O)O1)O[Si](C)(CCCOCC1COC(=O)O1)O[Si](C)(CCCOCC1COC(=O)O1)O[Si](C)(CCCOCC1COC(=O)O1)O[Si](C)(CCCOCC1COC(=O)O1)O[Si](C)(CCCOCC1COC(=O)O1)O[Si](C)(C)CCCOCC1COC(=O)O1 | [*][Si](C)(CCCOCC(O1)COC1=O)O[Si](C)(CCCOCC(O1)COC1=O)O[Si](C)(CCCOCC(O1)COC1=O)O[Si](C)(CCCOCC(O1)COC1=O)O[Si](C)(CCCOCC(O1)COC1=O)O[Si](C)(CCCOCC(O1)COC1=O)O[Si](C)(CCCOCC(O1)COC1=O)O[Si](C)(CCCOCC(O1)COC1=O)O[Si](C)(CCCOCC(O1)COC1=O)O[Si](C)(CCC2=CC=C([B-](C3=CC=CC=C3)(C4=CC=CC=C4)C5=CC=CC=C5)C=C2)O[*] | [*]O[Si](C)(CCCOCC1COC(=O)O1)O[Si](C)(CCCOCC1COC(=O)O1)O[Si](C)(CCCOCC1COC(=O)O1)O[Si](C)(CCCOCC1COC(=O)O1)O[Si](C)(CCc1ccc([B-](c2ccccc2)(c2ccccc2)c2ccccc2)cc1)O[Si](C)(CCCOCC1COC(=O)O1)O[Si](C)(CCCOCC1COC(=O)O1)O[Si](C)(CCCOCC1COC(=O)O1)O[Si](C)(CCCOCC1COC(=O)O1)O[Si]([*])(C)CCCOCC1COC(=O)O1 | [Si](C)(CCCOCC(O1)COC1=O)O[Si](C)(CCCOCC(O1)COC1=O)O[Si](C)(CCCOCC(O1)COC1=O)O[Si](C)(CCCOCC(O1)COC1=O)O[Si](C)(CCCOCC(O1)COC1=O)O[Si](C)(CCCOCC(O1)COC1=O)O[Si](C)(CCCOCC(O1)COC1=O)O[Si](C)(CCCOCC(O1)COC1=O)O[Si](C)(CCCOCC(O1)COC1=O)O[Si](C)(CCC2=CC=C([B-](C3=CC=CC=C3)(C4=CC=CC=C4)C5=CC=CC=C5)C=C2)O | 343.883
[Cu][Si](C)(CCCOCC(O1)COC1=O)O[Si](C)(CCCOCC(O1)COC1=O)O[Si](C)(CCCOCC(O1)COC1=O)O[Si](C)(CCCOCC(O1)COC1=O)O[Si](C)(CCCOCC(O1)COC1=O)O[Si](C)(CCCOCC(O1)COC1=O)O[Si](C)(CCCOCC(O1)COC1=O)O[Si](C)(CCCOCC(O1)COC1=O)O[Si](C)(CCCOCC(O1)COC1=O)O[Si](C)(CCC2=CC=C([B-](C3=CC=CC=C3)(C4=CC=CC=C4)C5=CC=CC=C5)C=C2)O[Au] | -5.362875747 | 4.271776 | [Li+] | 0 | 80.87418813 | CO[Si](C)(CCc1ccc([B-](c2ccccc2)(c2ccccc2)c2ccccc2)cc1)O[Si](C)(CCCOCC1COC(=O)O1)O[Si](C)(CCCOCC1COC(=O)O1)O[Si](C)(CCCOCC1COC(=O)O1)O[Si](C)(CCCOCC1COC(=O)O1)O[Si](C)(CCCOCC1COC(=O)O1)O[Si](C)(CCCOCC1COC(=O)O1)O[Si](C)(CCCOCC1COC(=O)O1)O[Si](C)(CCCOCC1COC(=O)O1)O[Si](C)(C)CCCOCC1COC(=O)O1 | [*][Si](C)(CCCOCC(O1)COC1=O)O[Si](C)(CCCOCC(O1)COC1=O)O[Si](C)(CCCOCC(O1)COC1=O)O[Si](C)(CCCOCC(O1)COC1=O)O[Si](C)(CCCOCC(O1)COC1=O)O[Si](C)(CCCOCC(O1)COC1=O)O[Si](C)(CCCOCC(O1)COC1=O)O[Si](C)(CCCOCC(O1)COC1=O)O[Si](C)(CCCOCC(O1)COC1=O)O[Si](C)(CCC2=CC=C([B-](C3=CC=CC=C3)(C4=CC=CC=C4)C5=CC=CC=C5)C=C2)O[*] | [*]O[Si](C)(CCCOCC1COC(=O)O1)O[Si](C)(CCCOCC1COC(=O)O1)O[Si](C)(CCCOCC1COC(=O)O1)O[Si](C)(CCCOCC1COC(=O)O1)O[Si](C)(CCc1ccc([B-](c2ccccc2)(c2ccccc2)c2ccccc2)cc1)O[Si](C)(CCCOCC1COC(=O)O1)O[Si](C)(CCCOCC1COC(=O)O1)O[Si](C)(CCCOCC1COC(=O)O1)O[Si](C)(CCCOCC1COC(=O)O1)O[Si]([*])(C)CCCOCC1COC(=O)O1 | [Si](C)(CCCOCC(O1)COC1=O)O[Si](C)(CCCOCC(O1)COC1=O)O[Si](C)(CCCOCC(O1)COC1=O)O[Si](C)(CCCOCC(O1)COC1=O)O[Si](C)(CCCOCC(O1)COC1=O)O[Si](C)(CCCOCC(O1)COC1=O)O[Si](C)(CCCOCC(O1)COC1=O)O[Si](C)(CCCOCC(O1)COC1=O)O[Si](C)(CCCOCC(O1)COC1=O)O[Si](C)(CCC2=CC=C([B-](C3=CC=CC=C3)(C4=CC=CC=C4)C5=CC=CC=C5)C=C2)O | 353.8742
[Cu][Si](C)(CCCOCC(O1)COC1=O)O[Si](C)(CCCOCC(O1)COC1=O)O[Si](C)(CCCOCC(O1)COC1=O)O[Si](C)(CCCOCC(O1)COC1=O)O[Si](C)(CCCOCC(O1)COC1=O)O[Si](C)(CCCOCC(O1)COC1=O)O[Si](C)(CCCOCC(O1)COC1=O)O[Si](C)(CCCOCC(O1)COC1=O)O[Si](C)(CCCOCC(O1)COC1=O)O[Si](C)(CCC2=CC=C([B-](C3=CC=CC=C3)(C4=CC=CC=C4)C5=CC=CC=C5)C=C2)O[Au] | -5.041542883 | 4.271776 | [Li+] | 0 | 90.18259553 | CO[Si](C)(CCc1ccc([B-](c2ccccc2)(c2ccccc2)c2ccccc2)cc1)O[Si](C)(CCCOCC1COC(=O)O1)O[Si](C)(CCCOCC1COC(=O)O1)O[Si](C)(CCCOCC1COC(=O)O1)O[Si](C)(CCCOCC1COC(=O)O1)O[Si](C)(CCCOCC1COC(=O)O1)O[Si](C)(CCCOCC1COC(=O)O1)O[Si](C)(CCCOCC1COC(=O)O1)O[Si](C)(CCCOCC1COC(=O)O1)O[Si](C)(C)CCCOCC1COC(=O)O1 | [*][Si](C)(CCCOCC(O1)COC1=O)O[Si](C)(CCCOCC(O1)COC1=O)O[Si](C)(CCCOCC(O1)COC1=O)O[Si](C)(CCCOCC(O1)COC1=O)O[Si](C)(CCCOCC(O1)COC1=O)O[Si](C)(CCCOCC(O1)COC1=O)O[Si](C)(CCCOCC(O1)COC1=O)O[Si](C)(CCCOCC(O1)COC1=O)O[Si](C)(CCCOCC(O1)COC1=O)O[Si](C)(CCC2=CC=C([B-](C3=CC=CC=C3)(C4=CC=CC=C4)C5=CC=CC=C5)C=C2)O[*] | [*]O[Si](C)(CCCOCC1COC(=O)O1)O[Si](C)(CCCOCC1COC(=O)O1)O[Si](C)(CCCOCC1COC(=O)O1)O[Si](C)(CCCOCC1COC(=O)O1)O[Si](C)(CCc1ccc([B-](c2ccccc2)(c2ccccc2)c2ccccc2)cc1)O[Si](C)(CCCOCC1COC(=O)O1)O[Si](C)(CCCOCC1COC(=O)O1)O[Si](C)(CCCOCC1COC(=O)O1)O[Si](C)(CCCOCC1COC(=O)O1)O[Si]([*])(C)CCCOCC1COC(=O)O1 | [Si](C)(CCCOCC(O1)COC1=O)O[Si](C)(CCCOCC(O1)COC1=O)O[Si](C)(CCCOCC(O1)COC1=O)O[Si](C)(CCCOCC(O1)COC1=O)O[Si](C)(CCCOCC(O1)COC1=O)O[Si](C)(CCCOCC(O1)COC1=O)O[Si](C)(CCCOCC(O1)COC1=O)O[Si](C)(CCCOCC(O1)COC1=O)O[Si](C)(CCCOCC(O1)COC1=O)O[Si](C)(CCC2=CC=C([B-](C3=CC=CC=C3)(C4=CC=CC=C4)C5=CC=CC=C5)C=C2)O | 363.1826
[Cu][Si](C)(CCCOCC(O1)COC1=O)O[Si](C)(CCCOCC(O1)COC1=O)O[Si](C)(CCCOCC(O1)COC1=O)O[Si](C)(CCCOCC(O1)COC1=O)O[Si](C)(CCCOCC(O1)COC1=O)O[Si](C)(CCCOCC(O1)COC1=O)O[Si](C)(CCCOCC(O1)COC1=O)O[Si](C)(CCCOCC(O1)COC1=O)O[Si](C)(CCCOCC(O1)COC1=O)O[Si](C)(CCC2=CC=C([B-](C3=CC=CC=C3)(C4=CC=CC=C4)C5=CC=CC=C5)C=C2)O[Au] | -4.752513066 | 4.271776 | [Li+] | 0 | 101.3395038 | CO[Si](C)(CCc1ccc([B-](c2ccccc2)(c2ccccc2)c2ccccc2)cc1)O[Si](C)(CCCOCC1COC(=O)O1)O[Si](C)(CCCOCC1COC(=O)O1)O[Si](C)(CCCOCC1COC(=O)O1)O[Si](C)(CCCOCC1COC(=O)O1)O[Si](C)(CCCOCC1COC(=O)O1)O[Si](C)(CCCOCC1COC(=O)O1)O[Si](C)(CCCOCC1COC(=O)O1)O[Si](C)(CCCOCC1COC(=O)O1)O[Si](C)(C)CCCOCC1COC(=O)O1 | [*][Si](C)(CCCOCC(O1)COC1=O)O[Si](C)(CCCOCC(O1)COC1=O)O[Si](C)(CCCOCC(O1)COC1=O)O[Si](C)(CCCOCC(O1)COC1=O)O[Si](C)(CCCOCC(O1)COC1=O)O[Si](C)(CCCOCC(O1)COC1=O)O[Si](C)(CCCOCC(O1)COC1=O)O[Si](C)(CCCOCC(O1)COC1=O)O[Si](C)(CCCOCC(O1)COC1=O)O[Si](C)(CCC2=CC=C([B-](C3=CC=CC=C3)(C4=CC=CC=C4)C5=CC=CC=C5)C=C2)O[*] | [*]O[Si](C)(CCCOCC1COC(=O)O1)O[Si](C)(CCCOCC1COC(=O)O1)O[Si](C)(CCCOCC1COC(=O)O1)O[Si](C)(CCCOCC1COC(=O)O1)O[Si](C)(CCc1ccc([B-](c2ccccc2)(c2ccccc2)c2ccccc2)cc1)O[Si](C)(CCCOCC1COC(=O)O1)O[Si](C)(CCCOCC1COC(=O)O1)O[Si](C)(CCCOCC1COC(=O)O1)O[Si](C)(CCCOCC1COC(=O)O1)O[Si]([*])(C)CCCOCC1COC(=O)O1 | [Si](C)(CCCOCC(O1)COC1=O)O[Si](C)(CCCOCC(O1)COC1=O)O[Si](C)(CCCOCC(O1)COC1=O)O[Si](C)(CCCOCC(O1)COC1=O)O[Si](C)(CCCOCC(O1)COC1=O)O[Si](C)(CCCOCC(O1)COC1=O)O[Si](C)(CCCOCC(O1)COC1=O)O[Si](C)(CCCOCC(O1)COC1=O)O[Si](C)(CCCOCC(O1)COC1=O)O[Si](C)(CCC2=CC=C([B-](C3=CC=CC=C3)(C4=CC=CC=C4)C5=CC=CC=C5)C=C2)O | 374.3395038
[Cu][Si](C)(CCCOCC(O1)COC1=O)O[Si](C)(CCCOCC(O1)COC1=O)O[Si](C)(CCCOCC(O1)COC1=O)O[Si](C)(CCCOCC(O1)COC1=O)O[Si](C)(CCCOCC(O1)COC1=O)O[Si](C)(CCCOCC(O1)COC1=O)O[Si](C)(CCCOCC(O1)COC1=O)O[Si](C)(CCCOCC(O1)COC1=O)O[Si](C)(CCCOCC(O1)COC1=O)O[Si](C)(CCC2=CC=C([B-](C3=CC=CC=C3)(C4=CC=CC=C4)C5=CC=CC=C5)C=C2)O[Au] | -4.52772557 | 4.271776 | [Li+] | 0 | 110.6995452 | CO[Si](C)(CCc1ccc([B-](c2ccccc2)(c2ccccc2)c2ccccc2)cc1)O[Si](C)(CCCOCC1COC(=O)O1)O[Si](C)(CCCOCC1COC(=O)O1)O[Si](C)(CCCOCC1COC(=O)O1)O[Si](C)(CCCOCC1COC(=O)O1)O[Si](C)(CCCOCC1COC(=O)O1)O[Si](C)(CCCOCC1COC(=O)O1)O[Si](C)(CCCOCC1COC(=O)O1)O[Si](C)(CCCOCC1COC(=O)O1)O[Si](C)(C)CCCOCC1COC(=O)O1 | [*][Si](C)(CCCOCC(O1)COC1=O)O[Si](C)(CCCOCC(O1)COC1=O)O[Si](C)(CCCOCC(O1)COC1=O)O[Si](C)(CCCOCC(O1)COC1=O)O[Si](C)(CCCOCC(O1)COC1=O)O[Si](C)(CCCOCC(O1)COC1=O)O[Si](C)(CCCOCC(O1)COC1=O)O[Si](C)(CCCOCC(O1)COC1=O)O[Si](C)(CCCOCC(O1)COC1=O)O[Si](C)(CCC2=CC=C([B-](C3=CC=CC=C3)(C4=CC=CC=C4)C5=CC=CC=C5)C=C2)O[*] | [*]O[Si](C)(CCCOCC1COC(=O)O1)O[Si](C)(CCCOCC1COC(=O)O1)O[Si](C)(CCCOCC1COC(=O)O1)O[Si](C)(CCCOCC1COC(=O)O1)O[Si](C)(CCc1ccc([B-](c2ccccc2)(c2ccccc2)c2ccccc2)cc1)O[Si](C)(CCCOCC1COC(=O)O1)O[Si](C)(CCCOCC1COC(=O)O1)O[Si](C)(CCCOCC1COC(=O)O1)O[Si](C)(CCCOCC1COC(=O)O1)O[Si]([*])(C)CCCOCC1COC(=O)O1 | [Si](C)(CCCOCC(O1)COC1=O)O[Si](C)(CCCOCC(O1)COC1=O)O[Si](C)(CCCOCC(O1)COC1=O)O[Si](C)(CCCOCC(O1)COC1=O)O[Si](C)(CCCOCC(O1)COC1=O)O[Si](C)(CCCOCC(O1)COC1=O)O[Si](C)(CCCOCC(O1)COC1=O)O[Si](C)(CCCOCC(O1)COC1=O)O[Si](C)(CCCOCC(O1)COC1=O)O[Si](C)(CCC2=CC=C([B-](C3=CC=CC=C3)(C4=CC=CC=C4)C5=CC=CC=C5)C=C2)O | 383.6995452
[Cu][Si](C)(CCCOCC(O1)COC1=O)O[Si](C)(CCCOCC(O1)COC1=O)O[Si](C)(CCCOCC(O1)COC1=O)O[Si](C)(CCCOCC(O1)COC1=O)O[Si](C)(CCCOCC(O1)COC1=O)O[Si](C)(CCCOCC(O1)COC1=O)O[Si](C)(CCCOCC(O1)COC1=O)O[Si](C)(CCCOCC(O1)COC1=O)O[Si](C)(CCCOCC(O1)COC1=O)O[Si](C)(CCC2=CC=C([B-](C3=CC=CC=C3)(C4=CC=CC=C4)C5=CC=CC=C5)C=C2)O[Au] | -4.367374407 | 4.271776 | [Li+] | 0 | 120.91089 | CO[Si](C)(CCc1ccc([B-](c2ccccc2)(c2ccccc2)c2ccccc2)cc1)O[Si](C)(CCCOCC1COC(=O)O1)O[Si](C)(CCCOCC1COC(=O)O1)O[Si](C)(CCCOCC1COC(=O)O1)O[Si](C)(CCCOCC1COC(=O)O1)O[Si](C)(CCCOCC1COC(=O)O1)O[Si](C)(CCCOCC1COC(=O)O1)O[Si](C)(CCCOCC1COC(=O)O1)O[Si](C)(CCCOCC1COC(=O)O1)O[Si](C)(C)CCCOCC1COC(=O)O1 | [*][Si](C)(CCCOCC(O1)COC1=O)O[Si](C)(CCCOCC(O1)COC1=O)O[Si](C)(CCCOCC(O1)COC1=O)O[Si](C)(CCCOCC(O1)COC1=O)O[Si](C)(CCCOCC(O1)COC1=O)O[Si](C)(CCCOCC(O1)COC1=O)O[Si](C)(CCCOCC(O1)COC1=O)O[Si](C)(CCCOCC(O1)COC1=O)O[Si](C)(CCCOCC(O1)COC1=O)O[Si](C)(CCC2=CC=C([B-](C3=CC=CC=C3)(C4=CC=CC=C4)C5=CC=CC=C5)C=C2)O[*] | [*]O[Si](C)(CCCOCC1COC(=O)O1)O[Si](C)(CCCOCC1COC(=O)O1)O[Si](C)(CCCOCC1COC(=O)O1)O[Si](C)(CCCOCC1COC(=O)O1)O[Si](C)(CCc1ccc([B-](c2ccccc2)(c2ccccc2)c2ccccc2)cc1)O[Si](C)(CCCOCC1COC(=O)O1)O[Si](C)(CCCOCC1COC(=O)O1)O[Si](C)(CCCOCC1COC(=O)O1)O[Si](C)(CCCOCC1COC(=O)O1)O[Si]([*])(C)CCCOCC1COC(=O)O1 | [Si](C)(CCCOCC(O1)COC1=O)O[Si](C)(CCCOCC(O1)COC1=O)O[Si](C)(CCCOCC(O1)COC1=O)O[Si](C)(CCCOCC(O1)COC1=O)O[Si](C)(CCCOCC(O1)COC1=O)O[Si](C)(CCCOCC(O1)COC1=O)O[Si](C)(CCCOCC(O1)COC1=O)O[Si](C)(CCCOCC(O1)COC1=O)O[Si](C)(CCCOCC(O1)COC1=O)O[Si](C)(CCC2=CC=C([B-](C3=CC=CC=C3)(C4=CC=CC=C4)C5=CC=CC=C5)C=C2)O | 393.91089
[Cu][Si](C)(CCCOCC(O1)COC1=O)O[Au] | -4.958607315 | 4.812913 | [Li+] | 0 | 25 | CO[Si](C)(CCCOCC1COC(=O)O1)O[Si](C)(CCCOCC1COC(=O)O1)O[Si](C)(C)CCCOCC1COC(=O)O1 | [*][Si](C)(CCCOCC(O1)COC1=O)O[*] | [*]O[Si]([*])(C)CCCOCC1COC(=O)O1 | [Si](C)(CCCOCC(O1)COC1=O)O | 298
[Cu][Al-](SC1=CC=CO1)(SC2=CC=CO2)SCCS[Au] | -5.455931956 | 4.812913 | [Li+] | 0 | 25 | CSCCS[Al-](SCCS[Al-](C)(Sc1ccco1)Sc1ccco1)(Sc1ccco1)Sc1ccco1 | [*][Al-](SC1=CC=CO1)(SC2=CC=CO2)SCCS[*] | [*]SCCS[Al-]([*])(Sc1ccco1)Sc1ccco1 | [Al-](SC1=CC=CO1)(SC2=CC=CO2)SCCS | 298
[Cu][Al-](SC1=CC=CO1)(SC2=CC=CO2)SCCSCCS[Au] | -5.292429824 | 4.812913 | [Li+] | 0 | 25 | CSCCSCCS[Al-](SCCSCCS[Al-](C)(Sc1ccco1)Sc1ccco1)(Sc1ccco1)Sc1ccco1 | [*][Al-](SC1=CC=CO1)(SC2=CC=CO2)SCCSCCS[*] | [*]SCCSCCS[Al-]([*])(Sc1ccco1)Sc1ccco1 | [Al-](SC1=CC=CO1)(SC2=CC=CO2)SCCSCCS | 298
[Cu][Al-](SC1=CC=CO1)(SC2=CC=CO2)OCCOCC[Au] | -8.522878745 | 4.812913 | [Li+] | 0 | 25 | CCCOCCO[Al-](CCOCCO[Al-](C)(Sc1ccco1)Sc1ccco1)(Sc1ccco1)Sc1ccco1 | [*][Al-](SC1=CC=CO1)(SC2=CC=CO2)OCCOCC[*] | [*]CCOCCO[Al-]([*])(Sc1ccco1)Sc1ccco1 | [Al-](SC1=CC=CO1)(SC2=CC=CO2)OCCOCC | 298
[Cu][Al-](SC1=CC=CO1)(SC2=CC=CO2)OCCOCCOCC[Au] | -8.301029996 | 4.812913 | [Li+] | 0 | 25 | CCCOCCOCCO[Al-](CCOCCOCCO[Al-](C)(Sc1ccco1)Sc1ccco1)(Sc1ccco1)Sc1ccco1 | [*][Al-](SC1=CC=CO1)(SC2=CC=CO2)OCCOCCOCC[*] | [*]CCOCCOCCO[Al-]([*])(Sc1ccco1)Sc1ccco1 | [Al-](SC1=CC=CO1)(SC2=CC=CO2)OCCOCCOCC | 298
[Cu][Al-](SC1=CC=CO1)(SC2=CC=CO2)OCCOCCOCCOCC[Au] | -8.096910013 | 4.812913 | [Li+] | 0 | 25 | CCCOCCOCCOCCO[Al-](CCOCCOCCOCCO[Al-](C)(Sc1ccco1)Sc1ccco1)(Sc1ccco1)Sc1ccco1 | [*][Al-](SC1=CC=CO1)(SC2=CC=CO2)OCCOCCOCCOCC[*] | [*]CCOCCOCCOCCO[Al-]([*])(Sc1ccco1)Sc1ccco1 | [Al-](SC1=CC=CO1)(SC2=CC=CO2)OCCOCCOCCOCC | 298
[Cu][Al-](SC1=CC=CO1)(SC2=CC=CO2)OCCOCCOCCOCCOCCOCC[Au] | -7.552841969 | 4.812913 | [Li+] | 0 | 25 | CCCOCCOCCOCCOCCOCCO[Al-](C)(Sc1ccco1)Sc1ccco1 | [*][Al-](SC1=CC=CO1)(SC2=CC=CO2)OCCOCCOCCOCCOCCOCC[*] | [*]CCOCCOCCOCCOCCOCCO[Al-]([*])(Sc1ccco1)Sc1ccco1 | [Al-](SC1=CC=CO1)(SC2=CC=CO2)OCCOCCOCCOCCOCCOCC | 298
[Cu][Al-](SC1=CC=CO1)(SC2=CC=CO2)OCCOCCOCCOCCOCCOCCOCCOCC[Au] | -6.26760624 | 4.812913 | [Li+] | 0 | 25 | CCCOCCOCCOCCOCCOCCOCCOCCO[Al-](C)(Sc1ccco1)Sc1ccco1 | [*][Al-](SC1=CC=CO1)(SC2=CC=CO2)OCCOCCOCCOCCOCCOCCOCCOCC[*] | [*]CCOCCOCCOCCOCCOCCOCCOCCO[Al-]([*])(Sc1ccco1)Sc1ccco1 | [Al-](SC1=CC=CO1)(SC2=CC=CO2)OCCOCCOCCOCCOCCOCCOCCOCC | 298
[Cu][Al-](SC1=CC=CO1)(SC2=CC=CO2)OCCOCCOCCOCCOCCOCCOCCOCCOCCOCCOCCOCCOCC[Au] | -5.958607315 | 4.812913 | [Li+] | 0 | 25 | CCCOCCOCCOCCOCCOCCOCCOCCOCCOCCOCCOCCOCCO[Al-](C)(Sc1ccco1)Sc1ccco1 | [*][Al-](SC1=CC=CO1)(SC2=CC=CO2)OCCOCCOCCOCCOCCOCCOCCOCCOCCOCCOCCOCCOCC[*] | [*]CCOCCOCCOCCOCCOCCOCCOCCOCCOCCOCCOCCOCCO[Al-]([*])(Sc1ccco1)Sc1ccco1 | [Al-](SC1=CC=CO1)(SC2=CC=CO2)OCCOCCOCCOCCOCCOCCOCCOCCOCCOCCOCCOCCOCC | 298
[Cu][Al-](SC1=CC=CO1)(SC2=CC=CO2)OCCOCCOCCOCCOCCOCCOCCOCCOCCOCCOCCOCCOCCOCCOCCOCCOCCOCCOCCOCCOCCOCC[Au] | -5.619788758 | 4.812913 | [Li+] | 0 | 25 | CCCOCCOCCOCCOCCOCCOCCOCCOCCOCCOCCOCCOCCOCCOCCOCCOCCOCCOCCOCCOCCOCCO[Al-](C)(Sc1ccco1)Sc1ccco1 | [*][Al-](SC1=CC=CO1)(SC2=CC=CO2)OCCOCCOCCOCCOCCOCCOCCOCCOCCOCCOCCOCCOCCOCCOCCOCCOCCOCCOCCOCCOCCOCC[*] | [*]CCOCCOCCOCCOCCOCCOCCOCCOCCOCCOCCOCCOCCOCCOCCOCCOCCOCCOCCOCCOCCOCCO[Al-]([*])(Sc1ccco1)Sc1ccco1 | [Al-](SC1=CC=CO1)(SC2=CC=CO2)OCCOCCOCCOCCOCCOCCOCCOCCOCCOCCOCCOCCOCCOCCOCCOCCOCCOCCOCCOCCOCCOCC | 298
[Cu][Al-](SC1=CC=CO1)(SC2=CC=CO2)OCCOCCOCCOCCOCCOCCOCCOCCOCCOCCOCCOCCOCCOCCOCCOCCOCCOCCOCCOCCOCCOCCOCCOCCOCCOCCOCCOCCOCCOCCOCCOCCOCCOCC[Au] | -5.431798276 | 4.812913 | [Li+] | 0 | 25 | CCCOCCOCCOCCOCCOCCOCCOCCOCCOCCOCCOCCOCCOCCOCCOCCOCCOCCOCCOCCOCCOCCOCCOCCOCCOCCOCCOCCOCCOCCOCCOCCOCCOCCO[Al-](C)(Sc1ccco1)Sc1ccco1 | [*][Al-](SC1=CC=CO1)(SC2=CC=CO2)OCCOCCOCCOCCOCCOCCOCCOCCOCCOCCOCCOCCOCCOCCOCCOCCOCCOCCOCCOCCOCCOCCOCCOCCOCCOCCOCCOCCOCCOCCOCCOCCOCCOCC[*] | [*]CCOCCOCCOCCOCCOCCOCCOCCOCCOCCOCCOCCOCCOCCOCCOCCOCCOCCOCCOCCOCCOCCOCCOCCOCCOCCOCCOCCOCCOCCOCCOCCOCCOCCO[Al-]([*])(Sc1ccco1)Sc1ccco1 | [Al-](SC1=CC=CO1)(SC2=CC=CO2)OCCOCCOCCOCCOCCOCCOCCOCCOCCOCCOCCOCCOCCOCCOCCOCCOCCOCCOCCOCCOCCOCCOCCOCCOCCOCCOCCOCCOCCOCCOCCOCCOCCOCC | 298
[Cu][Al-](OCCOCCOC)(OCCOCCOC)SCCOCCS[Au] | -10 | 4.812913 | [Li+] | 0 | 25 | COCCOCCO[Al-](C)(OCCOCCOC)SCCOCCS[Al-](OCCOCCOC)(OCCOCCOC)SCCOCCSC | [*][Al-](OCCOCCOC)(OCCOCCOC)SCCOCCS[*] | [*]SCCOCCS[Al-]([*])(OCCOCCOC)OCCOCCOC | [Al-](OCCOCCOC)(OCCOCCOC)SCCOCCS | 298
[Cu][Al-](OCCOCCOCCOC)(OCCOCCOCCOC)SCCOCCS[Au] | -7.086186148 | 4.812913 | [Li+] | 0 | 25 | COCCOCCOCCO[Al-](C)(OCCOCCOCCOC)SCCOCCSC | [*][Al-](OCCOCCOCCOC)(OCCOCCOCCOC)SCCOCCS[*] | [*]SCCOCCS[Al-]([*])(OCCOCCOCCOC)OCCOCCOCCOC | [Al-](OCCOCCOCCOC)(OCCOCCOCCOC)SCCOCCS | 298
[Cu][Al-](OCCOCCOCCOCCOCCOCCOCC)(OCCOCCOCCOCCOCCOCCOCC)SCCOCCS[Au] | -6.337242168 | 4.812913 | [Li+] | 0 | 25 | CCOCCOCCOCCOCCOCCOCCO[Al-](C)(OCCOCCOCCOCCOCCOCCOCC)SCCOCCSC | [*][Al-](OCCOCCOCCOCCOCCOCCOCC)(OCCOCCOCCOCCOCCOCCOCC)SCCOCCS[*] | [*]SCCOCCS[Al-]([*])(OCCOCCOCCOCCOCCOCCOCC)OCCOCCOCCOCCOCCOCCOCC | [Al-](OCCOCCOCCOCCOCCOCCOCC)(OCCOCCOCCOCCOCCOCCOCC)SCCOCCS | 298
[Cu][Al-](OCCOCCOCCOCCOCCOCCOCCOCCOCCOCCOCCOCC)(OCCOCCOCCOCCOCCOCCOCCOCCOCCOCCOCCOCC)SCCOCCS[Au] | -6.721246399 | 4.812913 | [Li+] | 0 | 25 | CCOCCOCCOCCOCCOCCOCCOCCOCCOCCOCCOCCO[Al-](C)(OCCOCCOCCOCCOCCOCCOCCOCCOCCOCCOCCOCC)SCCOCCSC | [*][Al-](OCCOCCOCCOCCOCCOCCOCCOCCOCCOCCOCCOCC)(OCCOCCOCCOCCOCCOCCOCCOCCOCCOCCOCCOCC)SCCOCCS[*] | [*]SCCOCCS[Al-]([*])(OCCOCCOCCOCCOCCOCCOCCOCCOCCOCCOCCOCC)OCCOCCOCCOCCOCCOCCOCCOCCOCCOCCOCCOCC | [Al-](OCCOCCOCCOCCOCCOCCOCCOCCOCCOCCOCCOCC)(OCCOCCOCCOCCOCCOCCOCCOCCOCCOCCOCCOCC)SCCOCCS | 298
[Cu][Al-](OCC)(OCC)SCCOCCS[Au] | -9 | 4.812913 | [Li+] | 0 | 25 | CCO[Al-](C)(OCC)SCCOCCS[Al-](OCC)(OCC)SCCOCCS[Al-](OCC)(OCC)SCCOCCSC | [*][Al-](OCC)(OCC)SCCOCCS[*] | [*]SCCOCCS[Al-]([*])(OCC)OCC | [Al-](OCC)(OCC)SCCOCCS | 298
[Cu][Al-](OC1=CC=CO1)(OC2=CC=CO2)OCCOCC[Au] | -8.522878745 | 4.812913 | [Li+] | 0 | 25 | CCCOCCO[Al-](CCOCCO[Al-](C)(Oc1ccco1)Oc1ccco1)(Oc1ccco1)Oc1ccco1 | [*][Al-](OC1=CC=CO1)(OC2=CC=CO2)OCCOCC[*] | [*]CCOCCO[Al-]([*])(Oc1ccco1)Oc1ccco1 | [Al-](OC1=CC=CO1)(OC2=CC=CO2)OCCOCC | 298
[Cu][Al-](OC1=CC=CO1)(OC2=CC=CO2)OCCOCCOCC[Au] | -7.251811973 | 4.812913 | [Li+] | 0 | 25 | CCCOCCOCCO[Al-](CCOCCOCCO[Al-](C)(Oc1ccco1)Oc1ccco1)(Oc1ccco1)Oc1ccco1 | [*][Al-](OC1=CC=CO1)(OC2=CC=CO2)OCCOCCOCC[*] | [*]CCOCCOCCO[Al-]([*])(Oc1ccco1)Oc1ccco1 | [Al-](OC1=CC=CO1)(OC2=CC=CO2)OCCOCCOCC | 298
[Cu][Al-](OC1=CC=CO1)(OC2=CC=CO2)OCCOCCOCCOCC[Au] | -7.958607315 | 4.812913 | [Li+] | 0 | 25 | CCCOCCOCCOCCO[Al-](CCOCCOCCOCCO[Al-](C)(Oc1ccco1)Oc1ccco1)(Oc1ccco1)Oc1ccco1 | [*][Al-](OC1=CC=CO1)(OC2=CC=CO2)OCCOCCOCCOCC[*] | [*]CCOCCOCCOCCO[Al-]([*])(Oc1ccco1)Oc1ccco1 | [Al-](OC1=CC=CO1)(OC2=CC=CO2)OCCOCCOCCOCC | 298
[Cu][Al-](OC1=CC=CO1)(OC2=CC=CO2)OCCOCCOCCOCCOCCOCC[Au] | -6.698970004 | 4.812913 | [Li+] | 0 | 25 | CCCOCCOCCOCCOCCOCCO[Al-](C)(Oc1ccco1)Oc1ccco1 | [*][Al-](OC1=CC=CO1)(OC2=CC=CO2)OCCOCCOCCOCCOCCOCC[*] | [*]CCOCCOCCOCCOCCOCCO[Al-]([*])(Oc1ccco1)Oc1ccco1 | [Al-](OC1=CC=CO1)(OC2=CC=CO2)OCCOCCOCCOCCOCCOCC | 298
[Cu][Al-](OC1=CC=CO1)(OC2=CC=CO2)OCCOCCOCCOCCOCCOCCOCCOCC[Au] | -6.236572006 | 4.812913 | [Li+] | 0 | 25 | CCCOCCOCCOCCOCCOCCOCCOCCO[Al-](C)(Oc1ccco1)Oc1ccco1 | [*][Al-](OC1=CC=CO1)(OC2=CC=CO2)OCCOCCOCCOCCOCCOCCOCCOCC[*] | [*]CCOCCOCCOCCOCCOCCOCCOCCO[Al-]([*])(Oc1ccco1)Oc1ccco1 | [Al-](OC1=CC=CO1)(OC2=CC=CO2)OCCOCCOCCOCCOCCOCCOCCOCC | 298
[Cu][Al-](SC1=CC=CO1)(SC2=CC=CO2)SCCOCCS[Au] | -4.139428683 | 4.812913 | [Li+] | 0 | 60.04863756 | CSCCOCCS[Al-](SCCOCCS[Al-](C)(Sc1ccco1)Sc1ccco1)(Sc1ccco1)Sc1ccco1 | [*][Al-](SC1=CC=CO1)(SC2=CC=CO2)SCCOCCS[*] | [*]SCCOCCS[Al-]([*])(Sc1ccco1)Sc1ccco1 | [Al-](SC1=CC=CO1)(SC2=CC=CO2)SCCOCCS | 333.0486
[Cu][Al-](SC1=CC=CO1)(SC2=CC=CO2)SCCOCCS[Au] | -4.284286483 | 4.812913 | [Li+] | 0 | 54.90246821 | CSCCOCCS[Al-](SCCOCCS[Al-](C)(Sc1ccco1)Sc1ccco1)(Sc1ccco1)Sc1ccco1 | [*][Al-](SC1=CC=CO1)(SC2=CC=CO2)SCCOCCS[*] | [*]SCCOCCS[Al-]([*])(Sc1ccco1)Sc1ccco1 | [Al-](SC1=CC=CO1)(SC2=CC=CO2)SCCOCCS | 327.9025
[Cu][Al-](SC1=CC=CO1)(SC2=CC=CO2)SCCOCCS[Au] | -4.467980407 | 4.812913 | [Li+] | 0 | 49.82187421 | CSCCOCCS[Al-](SCCOCCS[Al-](C)(Sc1ccco1)Sc1ccco1)(Sc1ccco1)Sc1ccco1 | [*][Al-](SC1=CC=CO1)(SC2=CC=CO2)SCCOCCS[*] | [*]SCCOCCS[Al-]([*])(Sc1ccco1)Sc1ccco1 | [Al-](SC1=CC=CO1)(SC2=CC=CO2)SCCOCCS | 322.8219
[Cu][Al-](SC1=CC=CO1)(SC2=CC=CO2)SCCOCCS[Au] | -4.626793429 | 4.812913 | [Li+] | 0 | 44.89624793 | CSCCOCCS[Al-](SCCOCCS[Al-](C)(Sc1ccco1)Sc1ccco1)(Sc1ccco1)Sc1ccco1 | [*][Al-](SC1=CC=CO1)(SC2=CC=CO2)SCCOCCS[*] | [*]SCCOCCS[Al-]([*])(Sc1ccco1)Sc1ccco1 | [Al-](SC1=CC=CO1)(SC2=CC=CO2)SCCOCCS | 317.8962
[Cu][Al-](SC1=CC=CO1)(SC2=CC=CO2)SCCOCCS[Au] | -4.792639813 | 4.812913 | [Li+] | 0 | 39.94757642 | CSCCOCCS[Al-](SCCOCCS[Al-](C)(Sc1ccco1)Sc1ccco1)(Sc1ccco1)Sc1ccco1 | [*][Al-](SC1=CC=CO1)(SC2=CC=CO2)SCCOCCS[*] | [*]SCCOCCS[Al-]([*])(Sc1ccco1)Sc1ccco1 | [Al-](SC1=CC=CO1)(SC2=CC=CO2)SCCOCCS | 312.9476
[Cu][Al-](SC1=CC=CO1)(SC2=CC=CO2)SCCOCCS[Au] | -4.957824575 | 4.812913 | [Li+] | 0 | 34.81942395 | CSCCOCCS[Al-](SCCOCCS[Al-](C)(Sc1ccco1)Sc1ccco1)(Sc1ccco1)Sc1ccco1 | [*][Al-](SC1=CC=CO1)(SC2=CC=CO2)SCCOCCS[*] | [*]SCCOCCS[Al-]([*])(Sc1ccco1)Sc1ccco1 | [Al-](SC1=CC=CO1)(SC2=CC=CO2)SCCOCCS | 307.8194
[Cu][Al-](SC1=CC=CO1)(SC2=CC=CO2)SCCOCCS[Au] | -5.094237226 | 4.812913 | [Li+] | 0 | 30.90075378 | CSCCOCCS[Al-](SCCOCCS[Al-](C)(Sc1ccco1)Sc1ccco1)(Sc1ccco1)Sc1ccco1 | [*][Al-](SC1=CC=CO1)(SC2=CC=CO2)SCCOCCS[*] | [*]SCCOCCS[Al-]([*])(Sc1ccco1)Sc1ccco1 | [Al-](SC1=CC=CO1)(SC2=CC=CO2)SCCOCCS | 303.9008
[Cu][Al-](SC1=CC=CO1)(SC2=CC=CO2)SCCOCCS[Au] | -5.260462952 | 4.812913 | [Li+] | 0 | 25.82839858 | CSCCOCCS[Al-](SCCOCCS[Al-](C)(Sc1ccco1)Sc1ccco1)(Sc1ccco1)Sc1ccco1 | [*][Al-](SC1=CC=CO1)(SC2=CC=CO2)SCCOCCS[*] | [*]SCCOCCS[Al-]([*])(Sc1ccco1)Sc1ccco1 | [Al-](SC1=CC=CO1)(SC2=CC=CO2)SCCOCCS | 298.8284
[Cu][Al-](SC1=CC=CO1)(SC2=CC=CO2)SCCOCCS[Au] | -5.705228542 | 4.812913 | [Li+] | 0 | 17.7895792 | CSCCOCCS[Al-](SCCOCCS[Al-](C)(Sc1ccco1)Sc1ccco1)(Sc1ccco1)Sc1ccco1 | [*][Al-](SC1=CC=CO1)(SC2=CC=CO2)SCCOCCS[*] | [*]SCCOCCS[Al-]([*])(Sc1ccco1)Sc1ccco1 | [Al-](SC1=CC=CO1)(SC2=CC=CO2)SCCOCCS | 290.7895792
[Cu][Al-](SC1=CC=CO1)(SC2=CC=CO2)SCCOCCS[Au] | -5.853947171 | 4.812913 | [Li+] | 0 | 13.85829177 | CSCCOCCS[Al-](SCCOCCS[Al-](C)(Sc1ccco1)Sc1ccco1)(Sc1ccco1)Sc1ccco1 | [*][Al-](SC1=CC=CO1)(SC2=CC=CO2)SCCOCCS[*] | [*]SCCOCCS[Al-]([*])(Sc1ccco1)Sc1ccco1 | [Al-](SC1=CC=CO1)(SC2=CC=CO2)SCCOCCS | 286.8583
[Cu][Al-](SC1=CC=CO1)(SC2=CC=CO2)SCCOCCS[Au] | -6.180934115 | 4.812913 | [Li+] | 0 | 9.892067688 | CSCCOCCS[Al-](SCCOCCS[Al-](C)(Sc1ccco1)Sc1ccco1)(Sc1ccco1)Sc1ccco1 | [*][Al-](SC1=CC=CO1)(SC2=CC=CO2)SCCOCCS[*] | [*]SCCOCCS[Al-]([*])(Sc1ccco1)Sc1ccco1 | [Al-](SC1=CC=CO1)(SC2=CC=CO2)SCCOCCS | 282.8921
[Cu][Al-](SC1=CC=CO1)(SC2=CC=CO2)SCCOCCS[Au] | -6.665111508 | 4.812913 | [Li+] | 0 | 1.883365098 | CSCCOCCS[Al-](SCCOCCS[Al-](C)(Sc1ccco1)Sc1ccco1)(Sc1ccco1)Sc1ccco1 | [*][Al-](SC1=CC=CO1)(SC2=CC=CO2)SCCOCCS[*] | [*]SCCOCCS[Al-]([*])(Sc1ccco1)Sc1ccco1 | [Al-](SC1=CC=CO1)(SC2=CC=CO2)SCCOCCS | 274.8834
[Cu][Al-](SC1=CC=CO1)(SC2=CC=CO2)SCCOCCS[Au] | -3.895620829 | 4.812913 | [Li+] | 0 | 44.9844634 | CSCCOCCS[Al-](SCCOCCS[Al-](C)(Sc1ccco1)Sc1ccco1)(Sc1ccco1)Sc1ccco1 | [*][Al-](SC1=CC=CO1)(SC2=CC=CO2)SCCOCCS[*] | [*]SCCOCCS[Al-]([*])(Sc1ccco1)Sc1ccco1 | [Al-](SC1=CC=CO1)(SC2=CC=CO2)SCCOCCS | 317.9844634
[Cu][Al-](SC1=CC=CO1)(SC2=CC=CO2)SCCS[Au] | -4.102494078 | 4.812913 | [Li+] | 0 | 39.86213181 | CSCCS[Al-](SCCS[Al-](C)(Sc1ccco1)Sc1ccco1)(Sc1ccco1)Sc1ccco1 | [*][Al-](SC1=CC=CO1)(SC2=CC=CO2)SCCS[*] | [*]SCCS[Al-]([*])(Sc1ccco1)Sc1ccco1 | [Al-](SC1=CC=CO1)(SC2=CC=CO2)SCCS | 312.8621
[Cu][Al-](SC1=CC=CO1)(SC2=CC=CO2)SCCS[Au] | -4.327865849 | 4.812913 | [Li+] | 0 | 34.81942395 | CSCCS[Al-](SCCS[Al-](C)(Sc1ccco1)Sc1ccco1)(Sc1ccco1)Sc1ccco1 | [*][Al-](SC1=CC=CO1)(SC2=CC=CO2)SCCS[*] | [*]SCCS[Al-]([*])(Sc1ccco1)Sc1ccco1 | [Al-](SC1=CC=CO1)(SC2=CC=CO2)SCCS | 307.8194
[Cu][Al-](SC1=CC=CO1)(SC2=CC=CO2)SCCS[Au] | -4.567393996 | 4.812913 | [Li+] | 0 | 29.93661871 | CSCCS[Al-](SCCS[Al-](C)(Sc1ccco1)Sc1ccco1)(Sc1ccco1)Sc1ccco1 | [*][Al-](SC1=CC=CO1)(SC2=CC=CO2)SCCS[*] | [*]SCCS[Al-]([*])(Sc1ccco1)Sc1ccco1 | [Al-](SC1=CC=CO1)(SC2=CC=CO2)SCCS | 302.9366
[Cu][Al-](SC1=CC=CO1)(SC2=CC=CO2)SCCS[Au] | -4.895592715 | 4.812913 | [Li+] | 0 | 21.90594204 | CSCCS[Al-](SCCS[Al-](C)(Sc1ccco1)Sc1ccco1)(Sc1ccco1)Sc1ccco1 | [*][Al-](SC1=CC=CO1)(SC2=CC=CO2)SCCS[*] | [*]SCCS[Al-]([*])(Sc1ccco1)Sc1ccco1 | [Al-](SC1=CC=CO1)(SC2=CC=CO2)SCCS | 294.9059
[Cu][Al-](SC1=CC=CO1)(SC2=CC=CO2)SCCS[Au] | -5.198134707 | 4.812913 | [Li+] | 0 | 14.79497141 | CSCCS[Al-](SCCS[Al-](C)(Sc1ccco1)Sc1ccco1)(Sc1ccco1)Sc1ccco1 | [*][Al-](SC1=CC=CO1)(SC2=CC=CO2)SCCS[*] | [*]SCCS[Al-]([*])(Sc1ccco1)Sc1ccco1 | [Al-](SC1=CC=CO1)(SC2=CC=CO2)SCCS | 287.795
[Cu][Al-](SC1=CC=CO1)(SC2=CC=CO2)SCCS[Au] | -5.421637592 | 4.812913 | [Li+] | 0 | 9.892067688 | CSCCS[Al-](SCCS[Al-](C)(Sc1ccco1)Sc1ccco1)(Sc1ccco1)Sc1ccco1 | [*][Al-](SC1=CC=CO1)(SC2=CC=CO2)SCCS[*] | [*]SCCS[Al-]([*])(Sc1ccco1)Sc1ccco1 | [Al-](SC1=CC=CO1)(SC2=CC=CO2)SCCS | 282.8921
[Cu][Al-](SC1=CC=CO1)(SC2=CC=CO2)SCCS[Au] | -5.731277473 | 4.812913 | [Li+] | 0 | 5.898124547 | CSCCS[Al-](SCCS[Al-](C)(Sc1ccco1)Sc1ccco1)(Sc1ccco1)Sc1ccco1 | [*][Al-](SC1=CC=CO1)(SC2=CC=CO2)SCCS[*] | [*]SCCS[Al-]([*])(Sc1ccco1)Sc1ccco1 | [Al-](SC1=CC=CO1)(SC2=CC=CO2)SCCS | 278.8981
[Cu][Al-](SC1=CC=CO1)(SC2=CC=CO2)SCCS[Au] | -4.191667486 | 2.444282 | O=S(=O)([N-]S(=O)(=O)C(F)(F)F)C(F)(F)F.[Li+] | 0.260845066 | 25 | CSCCS[Al-](SCCS[Al-](C)(Sc1ccco1)Sc1ccco1)(Sc1ccco1)Sc1ccco1 | [*][Al-](SC1=CC=CO1)(SC2=CC=CO2)SCCS[*] | [*]SCCS[Al-]([*])(Sc1ccco1)Sc1ccco1 | [Al-](SC1=CC=CO1)(SC2=CC=CO2)SCCS | 298
[Cu]CCCCCC(=O)O[Au] | -3.886056648 | 4.69897 | O=S(=O)([N-]S(=O)(=O)C(F)(F)F)C(F)(F)F.[Li+] | 0.34468324 | 89.49639408 | CCCCCCC(=O)OCCCCCC(=O)OCCCCCC(=O)OCCCCCC(=O)OC | [*]CCCCCC(=O)O[*] | [*]CCCCCOC([*])=O | CCCCCC(=O)O | 362.4964
[Cu]CCCCCC(=O)O[Au] | -4.022276395 | 4.69897 | O=S(=O)([N-]S(=O)(=O)C(F)(F)F)C(F)(F)F.[Li+] | 0.34468324 | 80.46883296 | CCCCCCC(=O)OCCCCCC(=O)OCCCCCC(=O)OCCCCCC(=O)OC | [*]CCCCCC(=O)O[*] | [*]CCCCCOC([*])=O | CCCCCC(=O)O | 353.4688
[Cu]CCCCCC(=O)O[Au] | -4.15490196 | 4.69897 | O=S(=O)([N-]S(=O)(=O)C(F)(F)F)C(F)(F)F.[Li+] | 0.34468324 | 70.58630654 | CCCCCCC(=O)OCCCCCC(=O)OCCCCCC(=O)OCCCCCC(=O)OC | [*]CCCCCC(=O)O[*] | [*]CCCCCOC([*])=O | CCCCCC(=O)O | 343.5863
[Cu]CCCCCC(=O)O[Au] | -4.27572413 | 4.69897 | O=S(=O)([N-]S(=O)(=O)C(F)(F)F)C(F)(F)F.[Li+] | 0.34468324 | 59.80604603 | CCCCCCC(=O)OCCCCCC(=O)OCCCCCC(=O)OCCCCCC(=O)OC | [*]CCCCCC(=O)O[*] | [*]CCCCCOC([*])=O | CCCCCC(=O)O | 332.806
[Cu]CCCCCC(=O)O[Au] | -5.22184875 | 4.69897 | O=S(=O)([N-]S(=O)(=O)C(F)(F)F)C(F)(F)F.[Li+] | 0.34468324 | 50.82209985 | CCCCCCC(=O)OCCCCCC(=O)OCCCCCC(=O)OCCCCCC(=O)OC | [*]CCCCCC(=O)O[*] | [*]CCCCCOC([*])=O | CCCCCC(=O)O | 323.8221
[Cu]CCCCCC(=O)O[Au] | -5.522878745 | 4.69897 | O=S(=O)([N-]S(=O)(=O)C(F)(F)F)C(F)(F)F.[Li+] | 0.34468324 | 41.0327244 | CCCCCCC(=O)OCCCCCC(=O)OCCCCCC(=O)OCCCCCC(=O)OC | [*]CCCCCC(=O)O[*] | [*]CCCCCOC([*])=O | CCCCCC(=O)O | 314.0327244
[Cu]CCCCCC(=O)O[Au] | -6.031517051 | 4.69897 | O=S(=O)([N-]S(=O)(=O)C(F)(F)F)C(F)(F)F.[Li+] | 0.34468324 | 29.71131011 | CCCCCCC(=O)OCCCCCC(=O)OCCCCCC(=O)OCCCCCC(=O)OC | [*]CCCCCC(=O)O[*] | [*]CCCCCOC([*])=O | CCCCCC(=O)O | 302.7113
[Cu]CCCCCC(=O)O[Au] | -3.769551079 | 4.69897 | O=S(=O)([N-]S(=O)(=O)C(F)(F)F)C(F)(F)F.[Li+] | 0.713821917 | 89.10563138 | CCCCCCC(=O)OCCCCCC(=O)OCCCCCC(=O)OCCCCCC(=O)OC | [*]CCCCCC(=O)O[*] | [*]CCCCCOC([*])=O | CCCCCC(=O)O | 362.1056
[Cu]CCCCCC(=O)O[Au] | -3.823908741 | 4.69897 | O=S(=O)([N-]S(=O)(=O)C(F)(F)F)C(F)(F)F.[Li+] | 0.713821917 | 79.11025347 | CCCCCCC(=O)OCCCCCC(=O)OCCCCCC(=O)OCCCCCC(=O)OC | [*]CCCCCC(=O)O[*] | [*]CCCCCOC([*])=O | CCCCCC(=O)O | 352.1103
[Cu]CCCCCC(=O)O[Au] | -3.886056648 | 4.69897 | O=S(=O)([N-]S(=O)(=O)C(F)(F)F)C(F)(F)F.[Li+] | 0.713821917 | 69.07006786 | CCCCCCC(=O)OCCCCCC(=O)OCCCCCC(=O)OCCCCCC(=O)OC | [*]CCCCCC(=O)O[*] | [*]CCCCCOC([*])=O | CCCCCC(=O)O | 342.0701
[Cu]CCCCCC(=O)O[Au] | -4.124938737 | 4.69897 | O=S(=O)([N-]S(=O)(=O)C(F)(F)F)C(F)(F)F.[Li+] | 0.713821917 | 58.71048698 | CCCCCCC(=O)OCCCCCC(=O)OCCCCCC(=O)OCCCCCC(=O)OC | [*]CCCCCC(=O)O[*] | [*]CCCCCOC([*])=O | CCCCCC(=O)O | 331.7105
[Cu]CCCCCC(=O)O[Au] | -4.537602002 | 4.69897 | O=S(=O)([N-]S(=O)(=O)C(F)(F)F)C(F)(F)F.[Li+] | 0.713821917 | 50.71806734 | CCCCCCC(=O)OCCCCCC(=O)OCCCCCC(=O)OCCCCCC(=O)OC | [*]CCCCCC(=O)O[*] | [*]CCCCCOC([*])=O | CCCCCC(=O)O | 323.7181
[Cu]CCCCCC(=O)O[Au] | -5.180456064 | 4.69897 | O=S(=O)([N-]S(=O)(=O)C(F)(F)F)C(F)(F)F.[Li+] | 0.713821917 | 40.64172408 | CCCCCCC(=O)OCCCCCC(=O)OCCCCCC(=O)OCCCCCC(=O)OC | [*]CCCCCC(=O)O[*] | [*]CCCCCOC([*])=O | CCCCCC(=O)O | 313.6417
[Cu]CCCCCC(=O)O[Au] | -5.721246399 | 4.69897 | O=S(=O)([N-]S(=O)(=O)C(F)(F)F)C(F)(F)F.[Li+] | 0.713821917 | 29.71131011 | CCCCCCC(=O)OCCCCCC(=O)OCCCCCC(=O)OCCCCCC(=O)OC | [*]CCCCCC(=O)O[*] | [*]CCCCCOC([*])=O | CCCCCC(=O)O | 302.7113
[Cu]CCCCCC(=O)O[Au] | -3.337242168 | 4.69897 | O=S(=O)([N-]S(=O)(=O)C(F)(F)F)C(F)(F)F.[Li+] | 1.041013017 | 89.23579201 | CCCCCCC(=O)OCCCCCC(=O)OCCCCCC(=O)OCCCCCC(=O)OC | [*]CCCCCC(=O)O[*] | [*]CCCCCOC([*])=O | CCCCCC(=O)O | 362.2358
[Cu]CCCCCC(=O)O[Au] | -3.48148606 | 4.69897 | O=S(=O)([N-]S(=O)(=O)C(F)(F)F)C(F)(F)F.[Li+] | 1.041013017 | 78.9872637 | CCCCCCC(=O)OCCCCCC(=O)OCCCCCC(=O)OCCCCCC(=O)OC | [*]CCCCCC(=O)O[*] | [*]CCCCCOC([*])=O | CCCCCC(=O)O | 351.9872637
[Cu]CCCCCC(=O)O[Au] | -3.619788758 | 4.69897 | O=S(=O)([N-]S(=O)(=O)C(F)(F)F)C(F)(F)F.[Li+] | 1.041013017 | 70.0015505 | CCCCCCC(=O)OCCCCCC(=O)OCCCCCC(=O)OCCCCCC(=O)OC | [*]CCCCCC(=O)O[*] | [*]CCCCCOC([*])=O | CCCCCC(=O)O | 343.0015505
[Cu]CCCCCC(=O)O[Au] | -3.795880017 | 4.69897 | O=S(=O)([N-]S(=O)(=O)C(F)(F)F)C(F)(F)F.[Li+] | 1.041013017 | 60.13612567 | CCCCCCC(=O)OCCCCCC(=O)OCCCCCC(=O)OCCCCCC(=O)OC | [*]CCCCCC(=O)O[*] | [*]CCCCCOC([*])=O | CCCCCC(=O)O | 333.1361
[Cu]CCCCCC(=O)O[Au] | -4.091514981 | 4.69897 | O=S(=O)([N-]S(=O)(=O)C(F)(F)F)C(F)(F)F.[Li+] | 1.041013017 | 50.82209985 | CCCCCCC(=O)OCCCCCC(=O)OCCCCCC(=O)OCCCCCC(=O)OC | [*]CCCCCC(=O)O[*] | [*]CCCCCOC([*])=O | CCCCCC(=O)O | 323.8221
[Cu]CCCCCC(=O)O[Au] | -5.050609993 | 4.69897 | O=S(=O)([N-]S(=O)(=O)C(F)(F)F)C(F)(F)F.[Li+] | 1.041013017 | 40.54412601 | CCCCCCC(=O)OCCCCCC(=O)OCCCCCC(=O)OCCCCCC(=O)OC | [*]CCCCCC(=O)O[*] | [*]CCCCCOC([*])=O | CCCCCC(=O)O | 313.5441
[Cu]CCCCCC(=O)O[Au] | -5.769551079 | 4.69897 | O=S(=O)([N-]S(=O)(=O)C(F)(F)F)C(F)(F)F.[Li+] | 1.041013017 | 30.71502539 | CCCCCCC(=O)OCCCCCC(=O)OCCCCCC(=O)OCCCCCC(=O)OC | [*]CCCCCC(=O)O[*] | [*]CCCCCOC([*])=O | CCCCCC(=O)O | 303.715
[Cu]CCCCCC(=O)O[Au] | -3.537602002 | 4.69897 | O=S(=O)([N-]S(=O)(=O)C(F)(F)F)C(F)(F)F.[Li+] | 1.493627372 | 89.10563138 | CCCCCCC(=O)OCCCCCC(=O)OCCCCCC(=O)OCCCCCC(=O)OC | [*]CCCCCC(=O)O[*] | [*]CCCCCOC([*])=O | CCCCCC(=O)O | 362.1056
[Cu]CCCCCC(=O)O[Au] | -3.677780705 | 4.69897 | O=S(=O)([N-]S(=O)(=O)C(F)(F)F)C(F)(F)F.[Li+] | 1.493627372 | 78.86435979 | CCCCCCC(=O)OCCCCCC(=O)OCCCCCC(=O)OCCCCCC(=O)OC | [*]CCCCCC(=O)O[*] | [*]CCCCCOC([*])=O | CCCCCC(=O)O | 351.8644
[Cu]CCCCCC(=O)O[Au] | -3.853871964 | 4.69897 | O=S(=O)([N-]S(=O)(=O)C(F)(F)F)C(F)(F)F.[Li+] | 1.493627372 | 70.35216513 | CCCCCCC(=O)OCCCCCC(=O)OCCCCCC(=O)OCCCCCC(=O)OC | [*]CCCCCC(=O)O[*] | [*]CCCCCOC([*])=O | CCCCCC(=O)O | 343.3522
[Cu]CCCCCC(=O)O[Au] | -4.036212173 | 4.69897 | O=S(=O)([N-]S(=O)(=O)C(F)(F)F)C(F)(F)F.[Li+] | 1.493627372 | 59.91599991 | CCCCCCC(=O)OCCCCCC(=O)OCCCCCC(=O)OCCCCCC(=O)OC | [*]CCCCCC(=O)O[*] | [*]CCCCCOC([*])=O | CCCCCC(=O)O | 332.916
[Cu]CCCCCC(=O)O[Au] | -4.27572413 | 4.69897 | O=S(=O)([N-]S(=O)(=O)C(F)(F)F)C(F)(F)F.[Li+] | 1.493627372 | 50.92619922 | CCCCCCC(=O)OCCCCCC(=O)OCCCCCC(=O)OCCCCCC(=O)OC | [*]CCCCCC(=O)O[*] | [*]CCCCCOC([*])=O | CCCCCC(=O)O | 323.9262
[Cu]CCCCCC(=O)O[Au] | -4.769551079 | 4.69897 | O=S(=O)([N-]S(=O)(=O)C(F)(F)F)C(F)(F)F.[Li+] | 1.493627372 | 39.66846781 | CCCCCCC(=O)OCCCCCC(=O)OCCCCCC(=O)OCCCCCC(=O)OC | [*]CCCCCC(=O)O[*] | [*]CCCCCOC([*])=O | CCCCCC(=O)O | 312.6685
[Cu]CCCCCC(=O)O[Au] | -5.552841969 | 4.69897 | O=S(=O)([N-]S(=O)(=O)C(F)(F)F)C(F)(F)F.[Li+] | 1.493627372 | 29.71131011 | CCCCCCC(=O)OCCCCCC(=O)OCCCCCC(=O)OCCCCCC(=O)OC | [*]CCCCCC(=O)O[*] | [*]CCCCCOC([*])=O | CCCCCC(=O)O | 302.7113
[Cu]CCCCO[Au] | -5.033731049 | 3.255273 | [Li+].[O-][Cl+3]([O-])([O-])[O-] | 0.752610435 | 80.06066968 | CCCCCOCCCCOCCCCOCCCCOCCCCOCCCCOC | [*]CCCCO[*] | [*]CCOCC[*] | CCCCO | 353.0607
[Cu]CCCCO[Au] | -5.161486516 | 3.255273 | [Li+].[O-][Cl+3]([O-])([O-])[O-] | 0.752610435 | 71.69688427 | CCCCCOCCCCOCCCCOCCCCOCCCCOCCCCOC | [*]CCCCO[*] | [*]CCOCC[*] | CCCCO | 344.6969
[Cu]CCCCO[Au] | -5.213280512 | 3.255273 | [Li+].[O-][Cl+3]([O-])([O-])[O-] | 0.752610435 | 62.22248507 | CCCCCOCCCCOCCCCOCCCCOCCCCOCCCCOC | [*]CCCCO[*] | [*]CCOCC[*] | CCCCO | 335.2225
[Cu]CCCCO[Au] | -5.293916631 | 3.255273 | [Li+].[O-][Cl+3]([O-])([O-])[O-] | 0.752610435 | 52.99103372 | CCCCCOCCCCOCCCCOCCCCOCCCCOCCCCOC | [*]CCCCO[*] | [*]CCOCC[*] | CCCCO | 325.991
[Cu]CCCCO[Au] | -5.336175681 | 3.255273 | [Li+].[O-][Cl+3]([O-])([O-])[O-] | 0.752610435 | 44.42030427 | CCCCCOCCCCOCCCCOCCCCOCCCCOCCCCOC | [*]CCCCO[*] | [*]CCOCC[*] | CCCCO | 317.4203
[Cu]CCCCO[Au] | -5.465991672 | 3.255273 | [Li+].[O-][Cl+3]([O-])([O-])[O-] | 0.752610435 | 33.54114534 | CCCCCOCCCCOCCCCOCCCCOCCCCOCCCCOC | [*]CCCCO[*] | [*]CCOCC[*] | CCCCO | 306.5411
[Cu]CCCCO[Au] | -5.565064017 | 3.255273 | [Li+].[O-][Cl+3]([O-])([O-])[O-] | 0.752610435 | 27.14053239 | CCCCCOCCCCOCCCCOCCCCOCCCCOCCCCOC | [*]CCCCO[*] | [*]CCOCC[*] | CCCCO | 300.1405
[Cu]CCCCO[Au] | -6.008812924 | 3.255273 | [Li+].[O-][Cl+3]([O-])([O-])[O-] | 0.752610435 | 21.00710294 | CCCCCOCCCCOCCCCOCCCCOCCCCOCCCCOC | [*]CCCCO[*] | [*]CCOCC[*] | CCCCO | 294.0071
[Cu]OCC[Au] | -4.039026246 | 6.69897 | O=S(=O)([O-])C(F)(F)F.[Li+] | 0.227014756 | 75.15893488 | CCCOCCOCCOCCOCCOCCOCCOCCOCCOCCOC | [*]OCC[*] | [*]COC[*] | OCC | 348.1589
[Cu]OCC[Au] | -7.938543751 | 5.30103 | O=S(=O)([O-])C(F)(F)F.[Li+] | 1.134676459 | 30 | CCCOCCOCCOCCOCCOCCOCCOCCOCCOCCOC | [*]OCC[*] | [*]COC[*] | OCC | 303
[Cu]OCC[Au] | -7.834467823 | 5.30103 | O=S(=O)([O-])C(F)(F)F.[Li+] | 1.514093417 | 30 | CCCOCCOCCOCCOCCOCCOCCOCCOCCOCCOC | [*]OCC[*] | [*]COC[*] | OCC | 303
[Cu]OCC[Au] | -7.733768303 | 5.30103 | O=S(=O)([O-])C(F)(F)F.[Li+] | 1.888964586 | 30 | CCCOCCOCCOCCOCCOCCOCCOCCOCCOCCOC | [*]OCC[*] | [*]COC[*] | OCC | 303
[Cu]OCC[Au] | -7.545495089 | 5.30103 | O=S(=O)([O-])C(F)(F)F.[Li+] | 2.274532985 | 30 | CCCOCCOCCOCCOCCOCCOCCOCCOCCOCCOC | [*]OCC[*] | [*]COC[*] | OCC | 303
[Cu]OCC[Au] | -6.352519227 | 5.30103 | O=S(=O)([O-])C(F)(F)F.[Li+] | 2.836928899 | 30 | CCCOCCOCCOCCOCCOCCOCCOCCOCCOCCOC | [*]OCC[*] | [*]COC[*] | OCC | 303
[Cu]OCC[Au] | -7.951546543 | 5.30103 | O=S(=O)([O-])C(F)(F)F.[Li+] | 3.776685153 | 30 | CCCOCCOCCOCCOCCOCCOCCOCCOCCOCCOC | [*]OCC[*] | [*]COC[*] | OCC | 303
[Cu]OCC[Au] | -8.44600053 | 5.30103 | O=S(=O)([O-])C(F)(F)F.[Li+] | 4.541473076 | 30 | CCCOCCOCCOCCOCCOCCOCCOCCOCCOCCOC | [*]OCC[*] | [*]COC[*] | OCC | 303
[Cu]OCC[Au] | -9.243792313 | 5.30103 | O=S(=O)([O-])C(F)(F)F.[Li+] | 7.539168354 | 30 | CCCOCCOCCOCCOCCOCCOCCOCCOCCOCCOC | [*]OCC[*] | [*]COC[*] | OCC | 303
[Cu]OCC[Au] | -2.521487903 | 3 | O=S(=O)([N-]S(=O)(=O)C(F)(F)F)C(F)(F)F.[Li+] | 0.454029512 | 90 | CCCOCCOCCOCCOCCOCCOCCOCCOCCOCCOC | [*]OCC[*] | [*]COC[*] | OCC | 363
[Cu]OCC[Au] | -2.854406786 | 3.30103 | O=S(=O)([N-]S(=O)(=O)C(F)(F)F)C(F)(F)F.[Li+] | 0.454029512 | 90 | CCCOCCOCCOCCOCCOCCOCCOCCOCCOCCOC | [*]OCC[*] | [*]COC[*] | OCC | 363
[Cu]OCC[Au] | -2.896286567 | 3.60206 | O=S(=O)([N-]S(=O)(=O)C(F)(F)F)C(F)(F)F.[Li+] | 0.454029512 | 90 | CCCOCCOCCOCCOCCOCCOCCOCCOCCOCCOC | [*]OCC[*] | [*]COC[*] | OCC | 363
[Cu]OCC[Au] | -2.967680675 | 4 | O=S(=O)([N-]S(=O)(=O)C(F)(F)F)C(F)(F)F.[Li+] | 0.454029512 | 90 | CCCOCCOCCOCCOCCOCCOCCOCCOCCOCCOC | [*]OCC[*] | [*]COC[*] | OCC | 363
[Cu]OCC[Au] | -2.988194923 | 4.30103 | O=S(=O)([N-]S(=O)(=O)C(F)(F)F)C(F)(F)F.[Li+] | 0.454029512 | 90 | CCCOCCOCCOCCOCCOCCOCCOCCOCCOCCOC | [*]OCC[*] | [*]COC[*] | OCC | 363
[Cu]OCC[Au] | -2.996358119 | 4.732394 | O=S(=O)([N-]S(=O)(=O)C(F)(F)F)C(F)(F)F.[Li+] | 0.454029512 | 90 | CCCOCCOCCOCCOCCOCCOCCOCCOCCOCCOC | [*]OCC[*] | [*]COC[*] | OCC | 363
[Cu]OCC[Au] | -2.997247928 | 5 | O=S(=O)([N-]S(=O)(=O)C(F)(F)F)C(F)(F)F.[Li+] | 0.454029512 | 90 | CCCOCCOCCOCCOCCOCCOCCOCCOCCOCCOC | [*]OCC[*] | [*]COC[*] | OCC | 363
[Cu]OCC[Au] | -2.470421056 | 2.778151 | O=S(=O)([N-]S(=O)(=O)C(F)(F)F)C(F)(F)F.[Li+] | 1.816118048 | 90 | CCCOCCOCCOCCOCCOCCOCCOCCOCCOCCOC | [*]OCC[*] | [*]COC[*] | OCC | 363
[Cu]OCC[Au] | -2.500869748 | 3 | O=S(=O)([N-]S(=O)(=O)C(F)(F)F)C(F)(F)F.[Li+] | 1.816118048 | 90 | CCCOCCOCCOCCOCCOCCOCCOCCOCCOCCOC | [*]OCC[*] | [*]COC[*] | OCC | 363
[Cu]OCC[Au] | -2.589915998 | 3.60206 | O=S(=O)([N-]S(=O)(=O)C(F)(F)F)C(F)(F)F.[Li+] | 1.816118048 | 90 | CCCOCCOCCOCCOCCOCCOCCOCCOCCOCCOC | [*]OCC[*] | [*]COC[*] | OCC | 363
[Cu]OCC[Au] | -2.636705114 | 4.30103 | O=S(=O)([N-]S(=O)(=O)C(F)(F)F)C(F)(F)F.[Li+] | 1.816118048 | 90 | CCCOCCOCCOCCOCCOCCOCCOCCOCCOCCOC | [*]OCC[*] | [*]COC[*] | OCC | 363
[Cu]OCC[Au] | -2.681127919 | 3.30103 | O=S(=O)([N-]S(=O)(=O)C(F)(F)F)C(F)(F)F.[Li+] | 1.816118048 | 90 | CCCOCCOCCOCCOCCOCCOCCOCCOCCOCCOC | [*]OCC[*] | [*]COC[*] | OCC | 363
[Cu]OCC[Au] | -2.69844873 | 4 | O=S(=O)([N-]S(=O)(=O)C(F)(F)F)C(F)(F)F.[Li+] | 1.816118048 | 90 | CCCOCCOCCOCCOCCOCCOCCOCCOCCOCCOC | [*]OCC[*] | [*]COC[*] | OCC | 363
[Cu]OCC[Au] | -2.811980691 | 5 | O=S(=O)([N-]S(=O)(=O)C(F)(F)F)C(F)(F)F.[Li+] | 1.816118048 | 90 | CCCOCCOCCOCCOCCOCCOCCOCCOCCOCCOC | [*]OCC[*] | [*]COC[*] | OCC | 363
[Cu]OCC[Au] | -2.822916788 | 4.732394 | O=S(=O)([N-]S(=O)(=O)C(F)(F)F)C(F)(F)F.[Li+] | 1.816118048 | 90 | CCCOCCOCCOCCOCCOCCOCCOCCOCCOCCOC | [*]OCC[*] | [*]COC[*] | OCC | 363
[Cu]OCC[Au] | -2.286986771 | 2.778151 | O=S(=O)([N-]S(=O)(=O)C(F)(F)F)C(F)(F)F.[Li+] | 0.454029512 | 90 | CCCOCCOCCOCCOCCOCCOCCOCCOCCOCCOC | [*]OCC[*] | [*]COC[*] | OCC | 363
[Cu]OCC[Au] | -6.075173021 | 2.544068 | [Li+].[O-][Cl+3]([O-])([O-])[O-] | 1.01e-05 | 25 | CCCOCCOCCOCCOCCOCCOCCOCCOCCOCCOC | [*]OCC[*] | [*]COC[*] | OCC | 298
[Cu]OCC[Au] | -5.463545093 | 2.544068 | [Li+].[O-][Cl+3]([O-])([O-])[O-] | 0.000101578 | 25 | CCCOCCOCCOCCOCCOCCOCCOCCOCCOCCOC | [*]OCC[*] | [*]COC[*] | OCC | 298
[Cu]OCC[Au] | -5.510075253 | 2.544068 | [Li+].[O-][Cl+3]([O-])([O-])[O-] | 0.001027762 | 25 | CCCOCCOCCOCCOCCOCCOCCOCCOCCOCCOC | [*]OCC[*] | [*]COC[*] | OCC | 298
[Cu]OCC[Au] | -4.824688275 | 2.544068 | [Li+].[O-][Cl+3]([O-])([O-])[O-] | 0.010327491 | 25 | CCCOCCOCCOCCOCCOCCOCCOCCOCCOCCOC | [*]OCC[*] | [*]COC[*] | OCC | 298
[Cu]OCC[Au] | -4.416628903 | 2.544068 | [Li+].[O-][Cl+3]([O-])([O-])[O-] | 0.025861566 | 25 | CCCOCCOCCOCCOCCOCCOCCOCCOCCOCCOC | [*]OCC[*] | [*]COC[*] | OCC | 298
[Cu]OCC[Au] | -4.280801342 | 2.544068 | [Li+].[O-][Cl+3]([O-])([O-])[O-] | 0.051806879 | 25 | CCCOCCOCCOCCOCCOCCOCCOCCOCCOCCOC | [*]OCC[*] | [*]COC[*] | OCC | 298
[Cu]OCC[Au] | -3.82156698 | 2.544068 | [Li+].[O-][Cl+3]([O-])([O-])[O-] | 0.103466334 | 25 | CCCOCCOCCOCCOCCOCCOCCOCCOCCOCCOC | [*]OCC[*] | [*]COC[*] | OCC | 298
[Cu]OCC[Au] | -3.583714062 | 2.544068 | [Li+].[O-][Cl+3]([O-])([O-])[O-] | 0.254673825 | 25 | CCCOCCOCCOCCOCCOCCOCCOCCOCCOCCOC | [*]OCC[*] | [*]COC[*] | OCC | 298
[Cu]OCC[Au] | -3.612425104 | 2.544068 | [Li+].[O-][Cl+3]([O-])([O-])[O-] | 0.510962679 | 25 | CCCOCCOCCOCCOCCOCCOCCOCCOCCOCCOC | [*]OCC[*] | [*]COC[*] | OCC | 298
[Cu]OCC[Au] | -4.009933886 | 2.544068 | [Li+].[O-][Cl+3]([O-])([O-])[O-] | 1.028728036 | 25 | CCCOCCOCCOCCOCCOCCOCCOCCOCCOCCOC | [*]OCC[*] | [*]COC[*] | OCC | 298
[Cu]OCC[Au] | -5.031548807 | 2.544068 | [Li+].[O-][Cl+3]([O-])([O-])[O-] | 2.044520568 | 25 | CCCOCCOCCOCCOCCOCCOCCOCCOCCOCCOC | [*]OCC[*] | [*]COC[*] | OCC | 298
[Cu]OCC[Au] | -5.593447898 | 2.544068 | [Li+].[O-][Cl+3]([O-])([O-])[O-] | 3.051093031 | 25 | CCCOCCOCCOCCOCCOCCOCCOCCOCCOCCOC | [*]OCC[*] | [*]COC[*] | OCC | 298
[Cu]OCC[Au] | -6.013447259 | 2.544068 | [Li+].[O-][Cl+3]([O-])([O-])[O-] | 4.061815142 | 25 | CCCOCCOCCOCCOCCOCCOCCOCCOCCOCCOC | [*]OCC[*] | [*]COC[*] | OCC | 298
[Cu]OCC[Au] | -6.075970505 | 2.544068 | [Li+].[O-][Cl+3]([O-])([O-])[O-] | 5.093481975 | 25 | CCCOCCOCCOCCOCCOCCOCCOCCOCCOCCOC | [*]OCC[*] | [*]COC[*] | OCC | 298
[Cu]OCC[Au] | -4.036697248 | 5 | [Li+].[O-][Cl+3]([O-])([O-])[O-] | 2.837684449 | 80.07872175 | CCCOCCOCCOCCOCCOCCOCCOCCOCCOCCOC | [*]OCC[*] | [*]COC[*] | OCC | 353.0787
[Cu]OCC[Au] | -4.262996706 | 5 | [Li+].[O-][Cl+3]([O-])([O-])[O-] | 2.837684449 | 65.1101657 | CCCOCCOCCOCCOCCOCCOCCOCCOCCOCCOC | [*]OCC[*] | [*]COC[*] | OCC | 338.1101657
[Cu]OCC[Au] | -4.795107118 | 5 | [Li+].[O-][Cl+3]([O-])([O-])[O-] | 2.837684449 | 50.06375695 | CCCOCCOCCOCCOCCOCCOCCOCCOCCOCCOC | [*]OCC[*] | [*]COC[*] | OCC | 323.0638
[Cu]OCC[Au] | -5.357797718 | 5 | [Li+].[O-][Cl+3]([O-])([O-])[O-] | 2.837684449 | 35.0375357 | CCCOCCOCCOCCOCCOCCOCCOCCOCCOCCOC | [*]OCC[*] | [*]COC[*] | OCC | 308.0375357
[Cu]OCC[Au] | -6.62997014 | 5 | [Li+].[O-][Cl+3]([O-])([O-])[O-] | 2.837684449 | 20.05214129 | CCCOCCOCCOCCOCCOCCOCCOCCOCCOCCOC | [*]OCC[*] | [*]COC[*] | OCC | 293.0521
[Cu]OCC[Au] | -3.048080412 | 3.591065 | [Li+].[O-][Cl+3]([O-])([O-])[O-] | 2.063770511 | 90 | CCCOCCOCCOCCOCCOCCOCCOCCOCCOCCOC | [*]OCC[*] | [*]COC[*] | OCC | 363
[Cu]OCC[Au] | -2.778672108 | 6.69897 | [Li+].[O-][Cl+3]([O-])([O-])[O-] | 2.522386175 | 100 | CCCOCCOCCOCCOCCOCCOCCOCCOCCOCCOC | [*]OCC[*] | [*]COC[*] | OCC | 373
[Cu]OCC[Au] | -2.807535976 | 2.544068 | O=S(=O)([O-])C(F)(F)F.[Li+] | 0.56753689 | 86.95629652 | CCCOCCOCCOCCOCCOCCOCCOCCOCCOCCOC | [*]OCC[*] | [*]COC[*] | OCC | 359.9563
[Cu]OCC[Au] | -2.832980569 | 2.477121 | O=S(=O)([O-])C(F)(F)F.[Li+] | 0.56753689 | 85.44925538 | CCCOCCOCCOCCOCCOCCOCCOCCOCCOCCOC | [*]OCC[*] | [*]COC[*] | OCC | 358.4493
[Cu]OCC[Au] | -2.97025757 | 2.544068 | O=S(=O)([O-])C(F)(F)F.[Li+] | 0.56753689 | 67.3063821 | CCCOCCOCCOCCOCCOCCOCCOCCOCCOCCOC | [*]OCC[*] | [*]COC[*] | OCC | 340.3063821
[Cu]OCC[Au] | -3.006683713 | 2.477121 | O=S(=O)([O-])C(F)(F)F.[Li+] | 0.56753689 | 69.79842092 | CCCOCCOCCOCCOCCOCCOCCOCCOCCOCCOC | [*]OCC[*] | [*]COC[*] | OCC | 342.7984
[Cu]OCC[Au] | -2.725884427 | 2.477121 | O=S(=O)([O-])C(F)(F)F.[Li+] | 0.756715846 | 85.4304552 | CCCOCCOCCOCCOCCOCCOCCOCCOCCOCCOC | [*]OCC[*] | [*]COC[*] | OCC | 358.4304552
[Cu]OCC[Au] | -2.733591657 | 2.544068 | O=S(=O)([O-])C(F)(F)F.[Li+] | 0.756715846 | 87.6303214 | CCCOCCOCCOCCOCCOCCOCCOCCOCCOCCOC | [*]OCC[*] | [*]COC[*] | OCC | 360.6303214
[Cu]OCC[Au] | -2.856622294 | 2.39794 | O=S(=O)([O-])C(F)(F)F.[Li+] | 0.756715846 | 85.51809936 | CCCOCCOCCOCCOCCOCCOCCOCCOCCOCCOC | [*]OCC[*] | [*]COC[*] | OCC | 358.5181
[Cu]OCC[Au] | -2.866681808 | 2.477121 | O=S(=O)([O-])C(F)(F)F.[Li+] | 0.756715846 | 72.69302933 | CCCOCCOCCOCCOCCOCCOCCOCCOCCOCCOC | [*]OCC[*] | [*]COC[*] | OCC | 345.693
[Cu]OCC[Au] | -2.906927292 | 2.544068 | O=S(=O)([O-])C(F)(F)F.[Li+] | 0.756715846 | 68.10502216 | CCCOCCOCCOCCOCCOCCOCCOCCOCCOCCOC | [*]OCC[*] | [*]COC[*] | OCC | 341.105
[Cu]OCC[Au] | -2.919384695 | 2.39794 | O=S(=O)([O-])C(F)(F)F.[Li+] | 0.756715846 | 73.51357492 | CCCOCCOCCOCCOCCOCCOCCOCCOCCOCCOC | [*]OCC[*] | [*]COC[*] | OCC | 346.5136
[Cu]OCC[Au] | -2.775927373 | 2.39794 | O=S(=O)([O-])C(F)(F)F.[Li+] | 0.908059024 | 84.58609177 | CCCOCCOCCOCCOCCOCCOCCOCCOCCOCCOC | [*]OCC[*] | [*]COC[*] | OCC | 357.5861
[Cu]OCC[Au] | -2.846634901 | 2.39794 | O=S(=O)([O-])C(F)(F)F.[Li+] | 0.908059024 | 71.25728735 | CCCOCCOCCOCCOCCOCCOCCOCCOCCOCCOC | [*]OCC[*] | [*]COC[*] | OCC | 344.2573
[Cu]OCC[Au] | -2.624426912 | 2.544068 | O=S(=O)([O-])C(F)(F)F.[Li+] | 1.13507378 | 92.02757037 | CCCOCCOCCOCCOCCOCCOCCOCCOCCOCCOC | [*]OCC[*] | [*]COC[*] | OCC | 365.0276
[Cu]OCC[Au] | -2.691547216 | 2.477121 | O=S(=O)([O-])C(F)(F)F.[Li+] | 1.13507378 | 81.08923569 | CCCOCCOCCOCCOCCOCCOCCOCCOCCOCCOC | [*]OCC[*] | [*]COC[*] | OCC | 354.0892
[Cu]OCC[Au] | -2.714957399 | 2.39794 | O=S(=O)([O-])C(F)(F)F.[Li+] | 1.13507378 | 85.0331525 | CCCOCCOCCOCCOCCOCCOCCOCCOCCOCCOC | [*]OCC[*] | [*]COC[*] | OCC | 358.0331525
[Cu]OCC[Au] | -2.787767103 | 2.39794 | O=S(=O)([O-])C(F)(F)F.[Li+] | 1.13507378 | 72.50969276 | CCCOCCOCCOCCOCCOCCOCCOCCOCCOCCOC | [*]OCC[*] | [*]COC[*] | OCC | 345.5097
[Cu]OCC[Au] | -2.806692814 | 2.477121 | O=S(=O)([O-])C(F)(F)F.[Li+] | 1.13507378 | 71.41295938 | CCCOCCOCCOCCOCCOCCOCCOCCOCCOCCOC | [*]OCC[*] | [*]COC[*] | OCC | 344.413
[Cu]OCC[Au] | -2.861414708 | 2.544068 | O=S(=O)([O-])C(F)(F)F.[Li+] | 1.13507378 | 66.83073675 | CCCOCCOCCOCCOCCOCCOCCOCCOCCOCCOC | [*]OCC[*] | [*]COC[*] | OCC | 339.8307
[Cu]OCC[Au] | -2.634186042 | 2.39794 | O=S(=O)([O-])C(F)(F)F.[Li+] | 1.513431714 | 86.48601665 | CCCOCCOCCOCCOCCOCCOCCOCCOCCOCCOC | [*]OCC[*] | [*]COC[*] | OCC | 359.486
[Cu]OCC[Au] | -2.641347636 | 2.544068 | O=S(=O)([O-])C(F)(F)F.[Li+] | 1.513431714 | 93.47619004 | CCCOCCOCCOCCOCCOCCOCCOCCOCCOCCOC | [*]OCC[*] | [*]COC[*] | OCC | 366.4762
[Cu]OCC[Au] | -2.721929922 | 2.39794 | O=S(=O)([O-])C(F)(F)F.[Li+] | 1.513431714 | 72.8158276 | CCCOCCOCCOCCOCCOCCOCCOCCOCCOCCOC | [*]OCC[*] | [*]COC[*] | OCC | 345.8158276
[Cu]OCC[Au] | -2.891808549 | 2.544068 | O=S(=O)([O-])C(F)(F)F.[Li+] | 1.513431714 | 67.40155004 | CCCOCCOCCOCCOCCOCCOCCOCCOCCOCCOC | [*]OCC[*] | [*]COC[*] | OCC | 340.4016
[Cu]OCC[Au] | -2.618299513 | 2.477121 | O=S(=O)([O-])C(F)(F)F.[Li+] | 2.27014756 | 89.4944357 | CCCOCCOCCOCCOCCOCCOCCOCCOCCOCCOC | [*]OCC[*] | [*]COC[*] | OCC | 362.4944357
[Cu]OCC[Au] | -2.679177033 | 2.544068 | O=S(=O)([O-])C(F)(F)F.[Li+] | 2.27014756 | 89.0189915 | CCCOCCOCCOCCOCCOCCOCCOCCOCCOCCOC | [*]OCC[*] | [*]COC[*] | OCC | 362.0189915
[Cu]OCC[Au] | -2.877599627 | 2.477121 | O=S(=O)([O-])C(F)(F)F.[Li+] | 2.27014756 | 71.29299289 | CCCOCCOCCOCCOCCOCCOCCOCCOCCOCCOC | [*]OCC[*] | [*]COC[*] | OCC | 344.293
[Cu]OCC[Au] | -2.937321015 | 2.544068 | O=S(=O)([O-])C(F)(F)F.[Li+] | 2.27014756 | 68.68012602 | CCCOCCOCCOCCOCCOCCOCCOCCOCCOCCOC | [*]OCC[*] | [*]COC[*] | OCC | 341.6801
[Cu]OCC[Au] | -3.706317092 | 6.60206 | [Li+].[O-][Cl+3]([O-])([O-])[O-] | 4.540295119 | 117.643721 | CCCOCCOCCOCCOCCOCCOCCOCCOCCOCCOC | [*]OCC[*] | [*]COC[*] | OCC | 390.643721
[Cu]OCC[Au] | -4.024536942 | 6.60206 | [Li+].[O-][Cl+3]([O-])([O-])[O-] | 4.540295119 | 99.74487488 | CCCOCCOCCOCCOCCOCCOCCOCCOCCOCCOC | [*]OCC[*] | [*]COC[*] | OCC | 372.7449
[Cu]OCC[Au] | -4.096171255 | 6.60206 | [Li+].[O-][Cl+3]([O-])([O-])[O-] | 4.540295119 | 86.47922938 | CCCOCCOCCOCCOCCOCCOCCOCCOCCOCCOC | [*]OCC[*] | [*]COC[*] | OCC | 359.4792
[Cu]OCC[Au] | -4.24598822 | 6.60206 | [Li+].[O-][Cl+3]([O-])([O-])[O-] | 4.540295119 | 76.98910468 | CCCOCCOCCOCCOCCOCCOCCOCCOCCOCCOC | [*]OCC[*] | [*]COC[*] | OCC | 349.9891
[Cu]OCC[Au] | -4.36265239 | 6.60206 | [Li+].[O-][Cl+3]([O-])([O-])[O-] | 4.540295119 | 70.25674562 | CCCOCCOCCOCCOCCOCCOCCOCCOCCOCCOC | [*]OCC[*] | [*]COC[*] | OCC | 343.2567
[Cu]OCC[Au] | -4.46188015 | 6.60206 | [Li+].[O-][Cl+3]([O-])([O-])[O-] | 4.540295119 | 63.05046798 | CCCOCCOCCOCCOCCOCCOCCOCCOCCOCCOC | [*]OCC[*] | [*]COC[*] | OCC | 336.0505
[Cu]OCC[Au] | -4.67209573 | 6.60206 | [Li+].[O-][Cl+3]([O-])([O-])[O-] | 4.540295119 | 55.89482302 | CCCOCCOCCOCCOCCOCCOCCOCCOCCOCCOC | [*]OCC[*] | [*]COC[*] | OCC | 328.8948
[Cu]OCC[Au] | -4.952293001 | 6.60206 | [Li+].[O-][Cl+3]([O-])([O-])[O-] | 4.540295119 | 52.18257037 | CCCOCCOCCOCCOCCOCCOCCOCCOCCOCCOC | [*]OCC[*] | [*]COC[*] | OCC | 325.1826
[Cu]OCC[Au] | -5.120122291 | 6.60206 | [Li+].[O-][Cl+3]([O-])([O-])[O-] | 4.540295119 | 46.13801611 | CCCOCCOCCOCCOCCOCCOCCOCCOCCOCCOC | [*]OCC[*] | [*]COC[*] | OCC | 319.138
[Cu]OCC[Au] | -5.475055027 | 6.60206 | [Li+].[O-][Cl+3]([O-])([O-])[O-] | 4.540295119 | 38.61472074 | CCCOCCOCCOCCOCCOCCOCCOCCOCCOCCOC | [*]OCC[*] | [*]COC[*] | OCC | 311.6147
[Cu]OCC[Au] | -5.660552534 | 6.60206 | [Li+].[O-][Cl+3]([O-])([O-])[O-] | 4.540295119 | 34.06850513 | CCCOCCOCCOCCOCCOCCOCCOCCOCCOCCOC | [*]OCC[*] | [*]COC[*] | OCC | 307.0685
[Cu]OCC[Au] | -5.95726702 | 6.60206 | [Li+].[O-][Cl+3]([O-])([O-])[O-] | 4.540295119 | 29.83918037 | CCCOCCOCCOCCOCCOCCOCCOCCOCCOCCOC | [*]OCC[*] | [*]COC[*] | OCC | 302.8392
[Cu]OCC[Au] | -7.77377914 | 5 | [Li+].[O-][Cl+3]([O-])([O-])[O-] | 1.13507378 | 41.12808189 | CCCOCCOCCOCCOCCOCCOCCOCCOCCOCCOC | [*]OCC[*] | [*]COC[*] | OCC | 314.1281
[Cu]OCC[Au] | -8.47083667 | 5 | [Li+].[O-][Cl+3]([O-])([O-])[O-] | 1.13507378 | 30.72803492 | CCCOCCOCCOCCOCCOCCOCCOCCOCCOCCOC | [*]OCC[*] | [*]COC[*] | OCC | 303.728
[Cu]OCC[Au] | -8.8240014 | 5 | [Li+].[O-][Cl+3]([O-])([O-])[O-] | 1.13507378 | 20.74964485 | CCCOCCOCCOCCOCCOCCOCCOCCOCCOCCOC | [*]OCC[*] | [*]COC[*] | OCC | 293.7496
[Cu]OCC[Au] | -3.653236401 | 6.60206 | O=S(=O)([O-])C(F)(F)F.[Li+] | 1.261193099 | 87.86009485 | CCCOCCOCCOCCOCCOCCOCCOCCOCCOCCOC | [*]OCC[*] | [*]COC[*] | OCC | 360.8601
[Cu]OCC[Au] | -4.06885245 | 6.60206 | O=S(=O)([O-])C(F)(F)F.[Li+] | 1.261193099 | 72.04461326 | CCCOCCOCCOCCOCCOCCOCCOCCOCCOCCOC | [*]OCC[*] | [*]COC[*] | OCC | 345.0446
[Cu]OCC[Au] | -3.570391432 | 6.60206 | O=S(=O)([O-])C(F)(F)F.[Li+] | 2.522386175 | 91.42887285 | CCCOCCOCCOCCOCCOCCOCCOCCOCCOCCOC | [*]OCC[*] | [*]COC[*] | OCC | 364.4289
[Cu]OCC[Au] | -3.960038895 | 6.60206 | O=S(=O)([O-])C(F)(F)F.[Li+] | 2.522386175 | 70.67844598 | CCCOCCOCCOCCOCCOCCOCCOCCOCCOCCOC | [*]OCC[*] | [*]COC[*] | OCC | 343.6784
[Cu]OCC[Au] | -3.137472686 | 5.954243 | O=S(=O)([O-])C(F)(F)F.[Li+] | 2.837684449 | 90 | CCCOCCOCCOCCOCCOCCOCCOCCOCCOCCOC | [*]OCC[*] | [*]COC[*] | OCC | 363
[Cu]OCC[Au] | -4.779640826 | 5.954243 | O=S(=O)([O-])C(F)(F)F.[Li+] | 2.837684449 | 76.66515435 | CCCOCCOCCOCCOCCOCCOCCOCCOCCOCCOC | [*]OCC[*] | [*]COC[*] | OCC | 349.6652
[Cu]OCC[Au] | -2.956608246 | 6.69897 | [Li+].[O-][Cl+3]([O-])([O-])[O-] | 2.837684449 | 118.8102513 | CCCOCCOCCOCCOCCOCCOCCOCCOCCOCCOC | [*]OCC[*] | [*]COC[*] | OCC | 391.8102513
[Cu]OCC[Au] | -3.172565458 | 6.69897 | [Li+].[O-][Cl+3]([O-])([O-])[O-] | 2.837684449 | 105.238546 | CCCOCCOCCOCCOCCOCCOCCOCCOCCOCCOC | [*]OCC[*] | [*]COC[*] | OCC | 378.238546
[Cu]OCC[Au] | -3.402572492 | 6.69897 | [Li+].[O-][Cl+3]([O-])([O-])[O-] | 2.837684449 | 92.91088812 | CCCOCCOCCOCCOCCOCCOCCOCCOCCOCCOC | [*]OCC[*] | [*]COC[*] | OCC | 365.9109
[Cu]OCC[Au] | -3.585342466 | 6.69897 | [Li+].[O-][Cl+3]([O-])([O-])[O-] | 2.837684449 | 85.71870706 | CCCOCCOCCOCCOCCOCCOCCOCCOCCOCCOC | [*]OCC[*] | [*]COC[*] | OCC | 358.7187
[Cu]OCC[Au] | -3.724037117 | 6.69897 | [Li+].[O-][Cl+3]([O-])([O-])[O-] | 2.837684449 | 80.38842635 | CCCOCCOCCOCCOCCOCCOCCOCCOCCOCCOC | [*]OCC[*] | [*]COC[*] | OCC | 353.3884
[Cu]OCC[Au] | -3.793689649 | 6.69897 | [Li+].[O-][Cl+3]([O-])([O-])[O-] | 2.837684449 | 78.01604716 | CCCOCCOCCOCCOCCOCCOCCOCCOCCOCCOC | [*]OCC[*] | [*]COC[*] | OCC | 351.016
[Cu]OCC[Au] | -3.849854765 | 6.69897 | [Li+].[O-][Cl+3]([O-])([O-])[O-] | 2.837684449 | 75.37082189 | CCCOCCOCCOCCOCCOCCOCCOCCOCCOCCOC | [*]OCC[*] | [*]COC[*] | OCC | 348.3708
[Cu]OCC[Au] | -3.91350136 | 6.69897 | [Li+].[O-][Cl+3]([O-])([O-])[O-] | 2.837684449 | 73.52201015 | CCCOCCOCCOCCOCCOCCOCCOCCOCCOCCOC | [*]OCC[*] | [*]COC[*] | OCC | 346.522
[Cu]OCC[Au] | -3.994613547 | 6.69897 | [Li+].[O-][Cl+3]([O-])([O-])[O-] | 2.837684449 | 69.74415106 | CCCOCCOCCOCCOCCOCCOCCOCCOCCOCCOC | [*]OCC[*] | [*]COC[*] | OCC | 342.7442
[Cu]OCC[Au] | -4.114726439 | 6.69897 | [Li+].[O-][Cl+3]([O-])([O-])[O-] | 2.837684449 | 65.6032045 | CCCOCCOCCOCCOCCOCCOCCOCCOCCOCCOC | [*]OCC[*] | [*]COC[*] | OCC | 338.6032045
[Cu]OCC[Au] | -4.223110759 | 6.69897 | [Li+].[O-][Cl+3]([O-])([O-])[O-] | 2.837684449 | 62.70129567 | CCCOCCOCCOCCOCCOCCOCCOCCOCCOCCOC | [*]OCC[*] | [*]COC[*] | OCC | 335.7013
[Cu]OCC[Au] | -4.285823696 | 6.69897 | [Li+].[O-][Cl+3]([O-])([O-])[O-] | 2.837684449 | 60.1391276 | CCCOCCOCCOCCOCCOCCOCCOCCOCCOCCOC | [*]OCC[*] | [*]COC[*] | OCC | 333.1391276
[Cu]OCC[Au] | -4.426316307 | 6.69897 | [Li+].[O-][Cl+3]([O-])([O-])[O-] | 2.837684449 | 56.63375248 | CCCOCCOCCOCCOCCOCCOCCOCCOCCOCCOC | [*]OCC[*] | [*]COC[*] | OCC | 329.6338
[Cu]OCC[Au] | -4.560280562 | 6.69897 | [Li+].[O-][Cl+3]([O-])([O-])[O-] | 2.837684449 | 53.20270736 | CCCOCCOCCOCCOCCOCCOCCOCCOCCOCCOC | [*]OCC[*] | [*]COC[*] | OCC | 326.2027
[Cu]OCC[Au] | -4.629499864 | 6.69897 | [Li+].[O-][Cl+3]([O-])([O-])[O-] | 2.837684449 | 50.6489974 | CCCOCCOCCOCCOCCOCCOCCOCCOCCOCCOC | [*]OCC[*] | [*]COC[*] | OCC | 323.6489974
[Cu]OCC[Au] | -4.898923439 | 6.69897 | [Li+].[O-][Cl+3]([O-])([O-])[O-] | 2.837684449 | 45.12106496 | CCCOCCOCCOCCOCCOCCOCCOCCOCCOCCOC | [*]OCC[*] | [*]COC[*] | OCC | 318.1211
[Cu]OCC[Au] | -5.122905216 | 6.69897 | [Li+].[O-][Cl+3]([O-])([O-])[O-] | 2.837684449 | 40.15932912 | CCCOCCOCCOCCOCCOCCOCCOCCOCCOCCOC | [*]OCC[*] | [*]COC[*] | OCC | 313.1593
[Cu]OCC[Au] | -5.321774891 | 6.69897 | [Li+].[O-][Cl+3]([O-])([O-])[O-] | 2.837684449 | 36.19957409 | CCCOCCOCCOCCOCCOCCOCCOCCOCCOCCOC | [*]OCC[*] | [*]COC[*] | OCC | 309.1996
[Cu]OCC[Au] | -5.591375108 | 6.69897 | [Li+].[O-][Cl+3]([O-])([O-])[O-] | 2.837684449 | 31.03331067 | CCCOCCOCCOCCOCCOCCOCCOCCOCCOCCOC | [*]OCC[*] | [*]COC[*] | OCC | 304.0333
[Cu]OCC[Au] | -5.76025019 | 6.69897 | [Li+].[O-][Cl+3]([O-])([O-])[O-] | 2.837684449 | 29.37424628 | CCCOCCOCCOCCOCCOCCOCCOCCOCCOCCOC | [*]OCC[*] | [*]COC[*] | OCC | 302.3742
[Cu]OCC[Au] | -5.784735302 | 6.69897 | [Li+].[O-][Cl+3]([O-])([O-])[O-] | 2.837684449 | 27.98722758 | CCCOCCOCCOCCOCCOCCOCCOCCOCCOCCOC | [*]OCC[*] | [*]COC[*] | OCC | 300.9872
[Cu]OCC[Au] | -3.576686939 | 6.60206 | [Li+].[O-][Cl+3]([O-])([O-])[O-] | 0.472947401 | 100 | CCCOCCOCCOCCOCCOCCOCCOCCOCCOCCOC | [*]OCC[*] | [*]COC[*] | OCC | 373
[Cu]OCC[Au] | -3.346195319 | 6.60206 | [Li+].[O-][Cl+3]([O-])([O-])[O-] | 0.709421112 | 100 | CCCOCCOCCOCCOCCOCCOCCOCCOCCOCCOC | [*]OCC[*] | [*]COC[*] | OCC | 373
[Cu]OCC[Au] | -3.223923109 | 6.60206 | [Li+].[O-][Cl+3]([O-])([O-])[O-] | 1.13507378 | 100 | CCCOCCOCCOCCOCCOCCOCCOCCOCCOCCOC | [*]OCC[*] | [*]COC[*] | OCC | 373
[Cu]OCC[Au] | -3.355207029 | 6.60206 | [Li+].[O-][Cl+3]([O-])([O-])[O-] | 2.837684449 | 100 | CCCOCCOCCOCCOCCOCCOCCOCCOCCOCCOC | [*]OCC[*] | [*]COC[*] | OCC | 373
[Cu]OCC[Au] | -4.4536696 | 6.60206 | [Li+].[O-][Cl+3]([O-])([O-])[O-] | 3.783579274 | 100 | CCCOCCOCCOCCOCCOCCOCCOCCOCCOCCOC | [*]OCC[*] | [*]COC[*] | OCC | 373
[Cu]OCC[Au] | -4.828352516 | 6.60206 | [Li+].[O-][Cl+3]([O-])([O-])[O-] | 5.675368899 | 100 | CCCOCCOCCOCCOCCOCCOCCOCCOCCOCCOC | [*]OCC[*] | [*]COC[*] | OCC | 373
[Cu]OCC[Au] | -4.544298064 | 6.60206 | [Li+].[O-][Cl+3]([O-])([O-])[O-] | 7.567158524 | 100 | CCCOCCOCCOCCOCCOCCOCCOCCOCCOCCOC | [*]OCC[*] | [*]COC[*] | OCC | 373
[Cu]OCC[Au] | -4.057953234 | 6.69897 | O=S(=O)([O-])C(F)(F)F.[Li+] | 2.27014756 | 90.50568771 | CCCOCCOCCOCCOCCOCCOCCOCCOCCOCCOC | [*]OCC[*] | [*]COC[*] | OCC | 363.5057
[Cu]OCC[Au] | -4.288015716 | 6.69897 | O=S(=O)([O-])C(F)(F)F.[Li+] | 2.27014756 | 71.06595624 | CCCOCCOCCOCCOCCOCCOCCOCCOCCOCCOC | [*]OCC[*] | [*]COC[*] | OCC | 344.066
[Cu]OCC[Au] | -2.298781059 | 2.60206 | O=S(=O)([O-])C(F)(F)F.[Li+] | 0.794551646 | 79.59596645 | CCCOCCOCCOCCOCCOCCOCCOCCOCCOCCOC | [*]OCC[*] | [*]COC[*] | OCC | 352.596
[Cu]OCC[Au] | -2.44734772 | 2.60206 | O=S(=O)([O-])C(F)(F)F.[Li+] | 0.794551646 | 70 | CCCOCCOCCOCCOCCOCCOCCOCCOCCOCCOC | [*]OCC[*] | [*]COC[*] | OCC | 343
[Cu]OCC[Au] | -2.406873832 | 2.720676 | O=S(=O)([N-]S(=O)(=O)C(F)(F)F)C(F)(F)F.[Li+] | 2.27014756 | 76 | CCCOCCOCCOCCOCCOCCOCCOCCOCCOCCOC | [*]OCC[*] | [*]COC[*] | OCC | 349
[Cu]OCC[Au] | -2.750749286 | 3.028127 | O=S(=O)([N-]S(=O)(=O)C(F)(F)F)C(F)(F)F.[Li+] | 2.27014756 | 76 | CCCOCCOCCOCCOCCOCCOCCOCCOCCOCCOC | [*]OCC[*] | [*]COC[*] | OCC | 349
[Cu]OCC[Au] | -2.921406897 | 3.395603 | O=S(=O)([N-]S(=O)(=O)C(F)(F)F)C(F)(F)F.[Li+] | 2.27014756 | 76 | CCCOCCOCCOCCOCCOCCOCCOCCOCCOCCOC | [*]OCC[*] | [*]COC[*] | OCC | 349
[Cu]OCC[Au] | -3.144316728 | 6.600381 | O=S(=O)([N-]S(=O)(=O)C(F)(F)F)C(F)(F)F.[Li+] | 2.27014756 | 76 | CCCOCCOCCOCCOCCOCCOCCOCCOCCOCCOC | [*]OCC[*] | [*]COC[*] | OCC | 349
[Cu]OCC[Au] | -3.448550002 | 6.60206 | O=S(=O)([O-])C(F)(F)F.[Li+] | 2.522386175 | 100 | CCCOCCOCCOCCOCCOCCOCCOCCOCCOCCOC | [*]OCC[*] | [*]COC[*] | OCC | 373
[Cu]OCC[Au] | -3.653647026 | 6.60206 | O=S(=O)([O-])C(F)(F)F.[Li+] | 2.522386175 | 90 | CCCOCCOCCOCCOCCOCCOCCOCCOCCOCCOC | [*]OCC[*] | [*]COC[*] | OCC | 363
[Cu]OCC[Au] | -3.801342913 | 6.60206 | O=S(=O)([O-])C(F)(F)F.[Li+] | 2.522386175 | 80 | CCCOCCOCCOCCOCCOCCOCCOCCOCCOCCOC | [*]OCC[*] | [*]COC[*] | OCC | 353
[Cu]OCC[Au] | -3.954677021 | 6.60206 | O=S(=O)([O-])C(F)(F)F.[Li+] | 2.522386175 | 70 | CCCOCCOCCOCCOCCOCCOCCOCCOCCOCCOC | [*]OCC[*] | [*]COC[*] | OCC | 343
[Cu]OCC[Au] | -4.179142011 | 6.60206 | O=S(=O)([O-])C(F)(F)F.[Li+] | 2.522386175 | 60 | CCCOCCOCCOCCOCCOCCOCCOCCOCCOCCOC | [*]OCC[*] | [*]COC[*] | OCC | 333
[Cu]OCC[Au] | -5.332547047 | 6.60206 | O=S(=O)([O-])C(F)(F)F.[Li+] | 2.522386175 | 50 | CCCOCCOCCOCCOCCOCCOCCOCCOCCOCCOC | [*]OCC[*] | [*]COC[*] | OCC | 323
[Cu]OCC[Au] | -5.818156412 | 6.60206 | O=S(=O)([O-])C(F)(F)F.[Li+] | 2.522386175 | 40 | CCCOCCOCCOCCOCCOCCOCCOCCOCCOCCOC | [*]OCC[*] | [*]COC[*] | OCC | 313
[Cu]OCC[Au] | -6.16613285 | 6.60206 | O=S(=O)([O-])C(F)(F)F.[Li+] | 2.522386175 | 30 | CCCOCCOCCOCCOCCOCCOCCOCCOCCOCCOC | [*]OCC[*] | [*]COC[*] | OCC | 303
[Cu]OCC[Au] | -6.183003486 | 6.60206 | O=S(=O)([O-])C(F)(F)F.[Li+] | 2.522386175 | 26 | CCCOCCOCCOCCOCCOCCOCCOCCOCCOCCOC | [*]OCC[*] | [*]COC[*] | OCC | 299
[Cu]OCC[Au] | -3.401209493 | 2.69897 | [Li+].[O-][Cl+3]([O-])([O-])[O-] | 0.029896 | 30 | CCCOCCOCCOCCOCCOCCOCCOCCOCCOCCOC | [*]OCC[*] | [*]COC[*] | OCC | 303
[Cu]OCC[Au] | -3.127843727 | 2.69897 | [Li+].[O-][Cl+3]([O-])([O-])[O-] | 0.029949 | 50 | CCCOCCOCCOCCOCCOCCOCCOCCOCCOCCOC | [*]OCC[*] | [*]COC[*] | OCC | 323
[Cu]OCC[Au] | -3.205511953 | 2.69897 | [Li+].[O-][Cl+3]([O-])([O-])[O-] | 0.050145 | 30 | CCCOCCOCCOCCOCCOCCOCCOCCOCCOCCOC | [*]OCC[*] | [*]COC[*] | OCC | 303
[Cu]OCC[Au] | -2.935542011 | 2.69897 | [Li+].[O-][Cl+3]([O-])([O-])[O-] | 0.050156 | 50 | CCCOCCOCCOCCOCCOCCOCCOCCOCCOCCOC | [*]OCC[*] | [*]COC[*] | OCC | 323
[Cu]OCC[Au] | -3.003050752 | 2.69897 | [Li+].[O-][Cl+3]([O-])([O-])[O-] | 0.060087 | 50 | CCCOCCOCCOCCOCCOCCOCCOCCOCCOCCOC | [*]OCC[*] | [*]COC[*] | OCC | 323
[Cu]OCC[Au] | -3.241088108 | 2.69897 | [Li+].[O-][Cl+3]([O-])([O-])[O-] | 0.06016 | 30 | CCCOCCOCCOCCOCCOCCOCCOCCOCCOCCOC | [*]OCC[*] | [*]COC[*] | OCC | 303
[Cu]OCC[Au] | -3.04769199 | 2.69897 | [Li+].[O-][Cl+3]([O-])([O-])[O-] | 0.069853 | 50 | CCCOCCOCCOCCOCCOCCOCCOCCOCCOCCOC | [*]OCC[*] | [*]COC[*] | OCC | 323
[Cu]OCC[Au] | -3.342944147 | 2.69897 | [Li+].[O-][Cl+3]([O-])([O-])[O-] | 0.070131 | 30 | CCCOCCOCCOCCOCCOCCOCCOCCOCCOCCOC | [*]OCC[*] | [*]COC[*] | OCC | 303
[Cu]OCC[Au] | -3.177178355 | 2.69897 | [Li+].[O-][Cl+3]([O-])([O-])[O-] | 0.079947 | 50 | CCCOCCOCCOCCOCCOCCOCCOCCOCCOCCOC | [*]OCC[*] | [*]COC[*] | OCC | 323
[Cu]OCC[Au] | -3.496209317 | 2.69897 | [Li+].[O-][Cl+3]([O-])([O-])[O-] | 0.079975 | 30 | CCCOCCOCCOCCOCCOCCOCCOCCOCCOCCOC | [*]OCC[*] | [*]COC[*] | OCC | 303
[Cu]OCC[Au] | -3.232102384 | 2.69897 | [Li+].[O-][Cl+3]([O-])([O-])[O-] | 0.100103 | 60 | CCCOCCOCCOCCOCCOCCOCCOCCOCCOCCOC | [*]OCC[*] | [*]COC[*] | OCC | 333
[Cu]OCC[Au] | -4.108462542 | 2.69897 | [Li+].[O-][Cl+3]([O-])([O-])[O-] | 0.100232 | 30 | CCCOCCOCCOCCOCCOCCOCCOCCOCCOCCOC | [*]OCC[*] | [*]COC[*] | OCC | 303
[Cu]OCC[Au] | -3.610833916 | 2.69897 | [Li+].[O-][Cl+3]([O-])([O-])[O-] | 0.100253 | 50 | CCCOCCOCCOCCOCCOCCOCCOCCOCCOCCOC | [*]OCC[*] | [*]COC[*] | OCC | 323
[Cu]OCC[Au] | -2.946921557 | 2.69897 | [Li+].[O-][Cl+3]([O-])([O-])[O-] | 0.711157662 | 60 | CCCOCCOCCOCCOCCOCCOCCOCCOCCOCCOC | [*]OCC[*] | [*]COC[*] | OCC | 333
[Cu]OCC[Au] | -3.05 | 2.69897 | F[B-](F)(F)F.[Li+] | 0.908059024 | 60 | CCCOCCOCCOCCOCCOCCOCCOCCOCCOCCOC | [*]OCC[*] | [*]COC[*] | OCC | 333
[Cu]OCC[Au] | -3.12 | 2.69897 | F[B-](F)(F)F.[Li+] | 0.908059024 | 50 | CCCOCCOCCOCCOCCOCCOCCOCCOCCOCCOC | [*]OCC[*] | [*]COC[*] | OCC | 323
[Cu]OCC[Au] | -3.3 | 2.69897 | F[B-](F)(F)F.[Li+] | 0.908059024 | 40 | CCCOCCOCCOCCOCCOCCOCCOCCOCCOCCOC | [*]OCC[*] | [*]COC[*] | OCC | 313
[Cu]OCC[Au] | -3.36 | 2.69897 | F[B-](F)(F)F.[Li+] | 0.908059024 | 35 | CCCOCCOCCOCCOCCOCCOCCOCCOCCOCCOC | [*]OCC[*] | [*]COC[*] | OCC | 308
[Cu]OCC[Au] | -3.46 | 2.69897 | F[B-](F)(F)F.[Li+] | 0.908059024 | 30 | CCCOCCOCCOCCOCCOCCOCCOCCOCCOCCOC | [*]OCC[*] | [*]COC[*] | OCC | 303
[Cu]OCC[Au] | -3.55 | 2.69897 | F[B-](F)(F)F.[Li+] | 0.908059024 | 22.5 | CCCOCCOCCOCCOCCOCCOCCOCCOCCOCCOC | [*]OCC[*] | [*]COC[*] | OCC | 295.5
[Cu]OCC[Au] | -2.8 | 2.69897 | [Li+].[O-][Cl+3]([O-])([O-])[O-] | 0.908059024 | 60 | CCCOCCOCCOCCOCCOCCOCCOCCOCCOCCOC | [*]OCC[*] | [*]COC[*] | OCC | 333
[Cu]OCC[Au] | -2.89 | 2.69897 | [Li+].[O-][Cl+3]([O-])([O-])[O-] | 0.908059024 | 60 | CCCOCCOCCOCCOCCOCCOCCOCCOCCOCCOC | [*]OCC[*] | [*]COC[*] | OCC | 333
[Cu]OCC[Au] | -2.98 | 2.69897 | [Li+].[O-][Cl+3]([O-])([O-])[O-] | 0.908059024 | 50 | CCCOCCOCCOCCOCCOCCOCCOCCOCCOCCOC | [*]OCC[*] | [*]COC[*] | OCC | 323
[Cu]OCC[Au] | -2.99 | 2.69897 | [Li+].[O-][Cl+3]([O-])([O-])[O-] | 0.908059024 | 50 | CCCOCCOCCOCCOCCOCCOCCOCCOCCOCCOC | [*]OCC[*] | [*]COC[*] | OCC | 323
[Cu]OCC[Au] | -3.09 | 2.69897 | [Li+].[O-][Cl+3]([O-])([O-])[O-] | 0.908059024 | 40 | CCCOCCOCCOCCOCCOCCOCCOCCOCCOCCOC | [*]OCC[*] | [*]COC[*] | OCC | 313
[Cu]OCC[Au] | -3.13 | 2.69897 | [Li+].[O-][Cl+3]([O-])([O-])[O-] | 0.908059024 | 40 | CCCOCCOCCOCCOCCOCCOCCOCCOCCOCCOC | [*]OCC[*] | [*]COC[*] | OCC | 313
[Cu]OCC[Au] | -3.22 | 2.69897 | [Li+].[O-][Cl+3]([O-])([O-])[O-] | 0.908059024 | 30 | CCCOCCOCCOCCOCCOCCOCCOCCOCCOCCOC | [*]OCC[*] | [*]COC[*] | OCC | 303
[Cu]OCC[Au] | -3.25 | 2.69897 | [Li+].[O-][Cl+3]([O-])([O-])[O-] | 0.908059024 | 30 | CCCOCCOCCOCCOCCOCCOCCOCCOCCOCCOC | [*]OCC[*] | [*]COC[*] | OCC | 303
[Cu]OCC[Au] | -3.36 | 2.69897 | [Li+].[O-][Cl+3]([O-])([O-])[O-] | 0.908059024 | 20 | CCCOCCOCCOCCOCCOCCOCCOCCOCCOCCOC | [*]OCC[*] | [*]COC[*] | OCC | 293
[Cu]OCC[Au] | -2.823908741 | 2.69897 | [Li+].[O-][Cl+3]([O-])([O-])[O-] | 1.216116436 | 60 | CCCOCCOCCOCCOCCOCCOCCOCCOCCOCCOC | [*]OCC[*] | [*]COC[*] | OCC | 333
[Cu]OCC[Au] | -2.844663963 | 2.69897 | [Li+].[O-][Cl+3]([O-])([O-])[O-] | 1.469857707 | 60 | CCCOCCOCCOCCOCCOCCOCCOCCOCCOCCOC | [*]OCC[*] | [*]COC[*] | OCC | 333
[Cu]OCC[Au] | -2.8569852 | 2.69897 | [Li+].[O-][Cl+3]([O-])([O-])[O-] | 1.729096368 | 60 | CCCOCCOCCOCCOCCOCCOCCOCCOCCOCCOC | [*]OCC[*] | [*]COC[*] | OCC | 333
[Cu]OCC[Au] | -2.946921557 | 2.69897 | [Li+].[O-][Cl+3]([O-])([O-])[O-] | 1.987986515 | 60 | CCCOCCOCCOCCOCCOCCOCCOCCOCCOCCOC | [*]OCC[*] | [*]COC[*] | OCC | 333
[Cu]OCC[Au] | -3.966576245 | 3.591065 | [Li+].[O-][Cl+3]([O-])([O-])[O-] | 0.346736 | 50 | CCCOCCOCCOCCOCCOCCOCCOCCOCCOCCOC | [*]OCC[*] | [*]COC[*] | OCC | 323
[Cu]OCC[Au] | -3.903089987 | 3.591065 | O=S(=O)([N-]S(=O)(=O)C(F)(F)F)C(F)(F)F.[Li+] | 0.347891 | 50 | CCCOCCOCCOCCOCCOCCOCCOCCOCCOCCOC | [*]OCC[*] | [*]COC[*] | OCC | 323
[Cu]OCC[Au] | -3.245651664 | 3.591065 | O=S(=O)([N-]S(=O)(=O)C(F)(F)F)C(F)(F)F.[Li+] | 0.351039 | 100 | CCCOCCOCCOCCOCCOCCOCCOCCOCCOCCOC | [*]OCC[*] | [*]COC[*] | OCC | 373
[Cu]OCC[Au] | -3.384049948 | 3.591065 | [Li+].[O-][Cl+3]([O-])([O-])[O-] | 0.364184 | 100 | CCCOCCOCCOCCOCCOCCOCCOCCOCCOCCOC | [*]OCC[*] | [*]COC[*] | OCC | 373
[Cu]OCC[Au] | -3.522878745 | 3.591065 | O=S(=O)([N-]S(=O)(=O)C(F)(F)F)C(F)(F)F.[Li+] | 0.695295 | 50 | CCCOCCOCCOCCOCCOCCOCCOCCOCCOCCOC | [*]OCC[*] | [*]COC[*] | OCC | 323
[Cu]OCC[Au] | -2.847100404 | 3.591065 | O=S(=O)([N-]S(=O)(=O)C(F)(F)F)C(F)(F)F.[Li+] | 0.712781 | 100 | CCCOCCOCCOCCOCCOCCOCCOCCOCCOCCOC | [*]OCC[*] | [*]COC[*] | OCC | 373
[Cu]OCC[Au] | -2.964970718 | 3.591065 | [Li+].[O-][Cl+3]([O-])([O-])[O-] | 0.715167 | 100 | CCCOCCOCCOCCOCCOCCOCCOCCOCCOCCOC | [*]OCC[*] | [*]COC[*] | OCC | 373
[Cu]OCC[Au] | -3.640164518 | 3.591065 | [Li+].[O-][Cl+3]([O-])([O-])[O-] | 0.717368 | 50 | CCCOCCOCCOCCOCCOCCOCCOCCOCCOCCOC | [*]OCC[*] | [*]COC[*] | OCC | 323
[Cu]OCC[Au] | -2.826522357 | 3.591065 | [Li+].[O-][Cl+3]([O-])([O-])[O-] | 0.94443 | 100 | CCCOCCOCCOCCOCCOCCOCCOCCOCCOCCOC | [*]OCC[*] | [*]COC[*] | OCC | 373
[Cu]OCC[Au] | -3.603800653 | 3.591065 | [Li+].[O-][Cl+3]([O-])([O-])[O-] | 0.946247 | 50 | CCCOCCOCCOCCOCCOCCOCCOCCOCCOCCOC | [*]OCC[*] | [*]COC[*] | OCC | 323
[Cu]OCC[Au] | -3.462180905 | 3.591065 | O=S(=O)([N-]S(=O)(=O)C(F)(F)F)C(F)(F)F.[Li+] | 0.955801 | 50 | CCCOCCOCCOCCOCCOCCOCCOCCOCCOCCOC | [*]OCC[*] | [*]COC[*] | OCC | 323
[Cu]OCC[Au] | -2.755722879 | 3.591065 | O=S(=O)([N-]S(=O)(=O)C(F)(F)F)C(F)(F)F.[Li+] | 0.960353 | 100 | CCCOCCOCCOCCOCCOCCOCCOCCOCCOCCOC | [*]OCC[*] | [*]COC[*] | OCC | 373
[Cu]OCC[Au] | -3.498940738 | 3.591065 | O=S(=O)([N-]S(=O)(=O)C(F)(F)F)C(F)(F)F.[Li+] | 1.407823 | 50 | CCCOCCOCCOCCOCCOCCOCCOCCOCCOCCOC | [*]OCC[*] | [*]COC[*] | OCC | 323
[Cu]OCC[Au] | -3.730487056 | 3.591065 | [Li+].[O-][Cl+3]([O-])([O-])[O-] | 1.42314 | 50 | CCCOCCOCCOCCOCCOCCOCCOCCOCCOCCOC | [*]OCC[*] | [*]COC[*] | OCC | 323
[Cu]OCC[Au] | -2.799423073 | 3.591065 | [Li+].[O-][Cl+3]([O-])([O-])[O-] | 1.42818 | 100 | CCCOCCOCCOCCOCCOCCOCCOCCOCCOCCOC | [*]OCC[*] | [*]COC[*] | OCC | 373
[Cu]OCC[Au] | -2.691435586 | 3.591065 | O=S(=O)([N-]S(=O)(=O)C(F)(F)F)C(F)(F)F.[Li+] | 1.432395 | 100 | CCCOCCOCCOCCOCCOCCOCCOCCOCCOCCOC | [*]OCC[*] | [*]COC[*] | OCC | 373
[Cu]OCC[Au] | -3.595166283 | 3.591065 | O=S(=O)([N-]S(=O)(=O)C(F)(F)F)C(F)(F)F.[Li+] | 2.270146 | 50 | CCCOCCOCCOCCOCCOCCOCCOCCOCCOCCOC | [*]OCC[*] | [*]COC[*] | OCC | 323
[Cu]OCC[Au] | -2.687611051 | 3.591065 | O=S(=O)([N-]S(=O)(=O)C(F)(F)F)C(F)(F)F.[Li+] | 2.279985 | 100 | CCCOCCOCCOCCOCCOCCOCCOCCOCCOCCOC | [*]OCC[*] | [*]COC[*] | OCC | 373
[Cu]OCC[Au] | -4.410050399 | 3.591065 | O=S(=O)([N-]S(=O)(=O)C(F)(F)F)C(F)(F)F.[Li+] | 2.286288 | 25 | CCCOCCOCCOCCOCCOCCOCCOCCOCCOCCOC | [*]OCC[*] | [*]COC[*] | OCC | 298
[Cu]OCC[Au] | -4.632644079 | 3.591065 | O=S(=O)([N-]S(=O)(=O)C(F)(F)F)C(F)(F)F.[Li+] | 2.820783 | 25 | CCCOCCOCCOCCOCCOCCOCCOCCOCCOCCOC | [*]OCC[*] | [*]COC[*] | OCC | 298
[Cu]OCC[Au] | -4.527243551 | 3.591065 | [Li+].[O-][Cl+3]([O-])([O-])[O-] | 2.829475 | 50 | CCCOCCOCCOCCOCCOCCOCCOCCOCCOCCOC | [*]OCC[*] | [*]COC[*] | OCC | 323
[Cu]OCC[Au] | -2.758453519 | 3.591065 | O=S(=O)([N-]S(=O)(=O)C(F)(F)F)C(F)(F)F.[Li+] | 2.830297 | 100 | CCCOCCOCCOCCOCCOCCOCCOCCOCCOCCOC | [*]OCC[*] | [*]COC[*] | OCC | 373
[Cu]OCC[Au] | -3.735182177 | 3.591065 | O=S(=O)([N-]S(=O)(=O)C(F)(F)F)C(F)(F)F.[Li+] | 2.847757 | 50 | CCCOCCOCCOCCOCCOCCOCCOCCOCCOCCOC | [*]OCC[*] | [*]COC[*] | OCC | 323
[Cu]OCC[Au] | -3.1123827 | 3.591065 | [Li+].[O-][Cl+3]([O-])([O-])[O-] | 2.862572 | 100 | CCCOCCOCCOCCOCCOCCOCCOCCOCCOCCOC | [*]OCC[*] | [*]COC[*] | OCC | 373
[Cu]OCC[Au] | -5.057000407 | 3.591065 | [Li+].[O-][Cl+3]([O-])([O-])[O-] | 3.772235 | 50 | CCCOCCOCCOCCOCCOCCOCCOCCOCCOCCOC | [*]OCC[*] | [*]COC[*] | OCC | 323
[Cu]OCC[Au] | -3.378823718 | 3.591065 | [Li+].[O-][Cl+3]([O-])([O-])[O-] | 3.776557 | 100 | CCCOCCOCCOCCOCCOCCOCCOCCOCCOCCOC | [*]OCC[*] | [*]COC[*] | OCC | 373
[Cu]OCC[Au] | -4.649751982 | 3.591065 | O=S(=O)([N-]S(=O)(=O)C(F)(F)F)C(F)(F)F.[Li+] | 5.62603 | 50 | CCCOCCOCCOCCOCCOCCOCCOCCOCCOCCOC | [*]OCC[*] | [*]COC[*] | OCC | 323
[Cu]OCC[Au] | -3.298432015 | 3.591065 | O=S(=O)([N-]S(=O)(=O)C(F)(F)F)C(F)(F)F.[Li+] | 5.63219 | 100 | CCCOCCOCCOCCOCCOCCOCCOCCOCCOCCOC | [*]OCC[*] | [*]COC[*] | OCC | 373
[Cu]OCC[Au] | -4.053547735 | 3.591065 | [Li+].[O-][Cl+3]([O-])([O-])[O-] | 5.69418 | 50 | CCCOCCOCCOCCOCCOCCOCCOCCOCCOCCOC | [*]OCC[*] | [*]COC[*] | OCC | 323
[Cu]OCC[Au] | -3.237321436 | 6.60206 | [Li+].[O-][Cl+3]([O-])([O-])[O-] | 2.837684449 | 95 | CCCOCCOCCOCCOCCOCCOCCOCCOCCOCCOC | [*]OCC[*] | [*]COC[*] | OCC | 368
[Cu]OCC[Au] | -3.530177984 | 6.60206 | [Li+].[O-][Cl+3]([O-])([O-])[O-] | 2.837684449 | 90 | CCCOCCOCCOCCOCCOCCOCCOCCOCCOCCOC | [*]OCC[*] | [*]COC[*] | OCC | 363
[Cu]OCC[Au] | -4.005682847 | 6.60206 | [Li+].[O-][Cl+3]([O-])([O-])[O-] | 2.837684449 | 73 | CCCOCCOCCOCCOCCOCCOCCOCCOCCOCCOC | [*]OCC[*] | [*]COC[*] | OCC | 346
[Cu]OCC[Au] | -4.107905397 | 6.60206 | [Li+].[O-][Cl+3]([O-])([O-])[O-] | 2.837684449 | 64 | CCCOCCOCCOCCOCCOCCOCCOCCOCCOCCOC | [*]OCC[*] | [*]COC[*] | OCC | 337
[Cu]OCC[Au] | -4.640164518 | 6.60206 | [Li+].[O-][Cl+3]([O-])([O-])[O-] | 2.837684449 | 55 | CCCOCCOCCOCCOCCOCCOCCOCCOCCOCCOC | [*]OCC[*] | [*]COC[*] | OCC | 328
[Cu]OCC[Au] | -5.408935393 | 6.60206 | [Li+].[O-][Cl+3]([O-])([O-])[O-] | 2.837684449 | 38 | CCCOCCOCCOCCOCCOCCOCCOCCOCCOCCOC | [*]OCC[*] | [*]COC[*] | OCC | 311
[Cu]OCC[Au] | -5.460923901 | 6.60206 | [Li+].[O-][Cl+3]([O-])([O-])[O-] | 2.837684449 | 37 | CCCOCCOCCOCCOCCOCCOCCOCCOCCOCCOC | [*]OCC[*] | [*]COC[*] | OCC | 310
[Cu]OCC[Au] | -2.314258261 | 5.954243 | O=S(=O)([O-])C(F)(F)F.[Li+] | 2.837684449 | 134 | CCCOCCOCCOCCOCCOCCOCCOCCOCCOCCOC | [*]OCC[*] | [*]COC[*] | OCC | 407
[Cu]OCC[Au] | -2.681936665 | 5.954243 | O=S(=O)([O-])C(F)(F)F.[Li+] | 2.837684449 | 119 | CCCOCCOCCOCCOCCOCCOCCOCCOCCOCCOC | [*]OCC[*] | [*]COC[*] | OCC | 392
[Cu]OCC[Au] | -2.950781977 | 5.954243 | O=S(=O)([O-])C(F)(F)F.[Li+] | 2.837684449 | 107 | CCCOCCOCCOCCOCCOCCOCCOCCOCCOCCOC | [*]OCC[*] | [*]COC[*] | OCC | 380
[Cu]OCC[Au] | -3.386158178 | 5.954243 | O=S(=O)([O-])C(F)(F)F.[Li+] | 2.837684449 | 93 | CCCOCCOCCOCCOCCOCCOCCOCCOCCOCCOC | [*]OCC[*] | [*]COC[*] | OCC | 366
[Cu]OCC[Au] | -3.793174124 | 5.954243 | O=S(=O)([O-])C(F)(F)F.[Li+] | 2.837684449 | 77 | CCCOCCOCCOCCOCCOCCOCCOCCOCCOCCOC | [*]OCC[*] | [*]COC[*] | OCC | 350
[Cu]OCC[Au] | -3.946921557 | 5.954243 | O=S(=O)([O-])C(F)(F)F.[Li+] | 2.837684449 | 68 | CCCOCCOCCOCCOCCOCCOCCOCCOCCOCCOC | [*]OCC[*] | [*]COC[*] | OCC | 341
[Cu]OCC[Au] | -4.07109231 | 5.954243 | O=S(=O)([O-])C(F)(F)F.[Li+] | 2.837684449 | 62 | CCCOCCOCCOCCOCCOCCOCCOCCOCCOCCOC | [*]OCC[*] | [*]COC[*] | OCC | 335
[Cu]OCC[Au] | -4.196542884 | 5.954243 | O=S(=O)([O-])C(F)(F)F.[Li+] | 2.837684449 | 56 | CCCOCCOCCOCCOCCOCCOCCOCCOCCOCCOC | [*]OCC[*] | [*]COC[*] | OCC | 329
[Cu]OCC[Au] | -4.903089987 | 5.954243 | O=S(=O)([O-])C(F)(F)F.[Li+] | 2.837684449 | 51 | CCCOCCOCCOCCOCCOCCOCCOCCOCCOCCOC | [*]OCC[*] | [*]COC[*] | OCC | 324
[Cu]OCC[Au] | -5.154281982 | 5.954243 | O=S(=O)([O-])C(F)(F)F.[Li+] | 2.837684449 | 47 | CCCOCCOCCOCCOCCOCCOCCOCCOCCOCCOC | [*]OCC[*] | [*]COC[*] | OCC | 320
[Cu]OCC[Au] | -5.829738285 | 5.954243 | O=S(=O)([O-])C(F)(F)F.[Li+] | 2.837684449 | 40 | CCCOCCOCCOCCOCCOCCOCCOCCOCCOCCOC | [*]OCC[*] | [*]COC[*] | OCC | 313
[Cu]OCC[Au] | -3.164309429 | 6.60206 | [Li+].[O-][Cl+3]([O-])([O-])[O-] | 0.472939841 | 150 | CCCOCCOCCOCCOCCOCCOCCOCCOCCOCCOC | [*]OCC[*] | [*]COC[*] | OCC | 423
[Cu]OCC[Au] | -3.559090918 | 6.60206 | [Li+].[O-][Cl+3]([O-])([O-])[O-] | 0.472939841 | 100 | CCCOCCOCCOCCOCCOCCOCCOCCOCCOCCOC | [*]OCC[*] | [*]COC[*] | OCC | 373
[Cu]OCC[Au] | -7.823908741 | 6.60206 | [Li+].[O-][Cl+3]([O-])([O-])[O-] | 0.472939841 | 20 | CCCOCCOCCOCCOCCOCCOCCOCCOCCOCCOC | [*]OCC[*] | [*]COC[*] | OCC | 293
[Cu]OCC[Au] | -2.943095149 | 6.60206 | [Li+].[O-][Cl+3]([O-])([O-])[O-] | 0.709421112 | 150 | CCCOCCOCCOCCOCCOCCOCCOCCOCCOCCOC | [*]OCC[*] | [*]COC[*] | OCC | 423
[Cu]OCC[Au] | -3.321481621 | 6.60206 | [Li+].[O-][Cl+3]([O-])([O-])[O-] | 0.709421112 | 100 | CCCOCCOCCOCCOCCOCCOCCOCCOCCOCCOC | [*]OCC[*] | [*]COC[*] | OCC | 373
[Cu]OCC[Au] | -7.841637508 | 6.60206 | [Li+].[O-][Cl+3]([O-])([O-])[O-] | 0.709421112 | 20 | CCCOCCOCCOCCOCCOCCOCCOCCOCCOCCOC | [*]OCC[*] | [*]COC[*] | OCC | 293
[Cu]OCC[Au] | -2.718966633 | 6.60206 | [Li+].[O-][Cl+3]([O-])([O-])[O-] | 1.13507378 | 150 | CCCOCCOCCOCCOCCOCCOCCOCCOCCOCCOC | [*]OCC[*] | [*]COC[*] | OCC | 423
[Cu]OCC[Au] | -3.194499142 | 6.60206 | [Li+].[O-][Cl+3]([O-])([O-])[O-] | 1.13507378 | 100 | CCCOCCOCCOCCOCCOCCOCCOCCOCCOCCOC | [*]OCC[*] | [*]COC[*] | OCC | 373
[Cu]OCC[Au] | -7.730487056 | 6.60206 | [Li+].[O-][Cl+3]([O-])([O-])[O-] | 1.13507378 | 20 | CCCOCCOCCOCCOCCOCCOCCOCCOCCOCCOC | [*]OCC[*] | [*]COC[*] | OCC | 293
[Cu]OCC[Au] | -2.774690718 | 6.60206 | [Li+].[O-][Cl+3]([O-])([O-])[O-] | 2.76846765 | 150 | CCCOCCOCCOCCOCCOCCOCCOCCOCCOCCOC | [*]OCC[*] | [*]COC[*] | OCC | 423
[Cu]OCC[Au] | -3.316052869 | 6.60206 | [Li+].[O-][Cl+3]([O-])([O-])[O-] | 2.76846765 | 100 | CCCOCCOCCOCCOCCOCCOCCOCCOCCOCCOC | [*]OCC[*] | [*]COC[*] | OCC | 373
[Cu]OCC[Au] | -6.982966661 | 6.60206 | [Li+].[O-][Cl+3]([O-])([O-])[O-] | 2.76846765 | 20 | CCCOCCOCCOCCOCCOCCOCCOCCOCCOCCOC | [*]OCC[*] | [*]COC[*] | OCC | 293
[Cu]OCC[Au] | -3.684029655 | 6.60206 | [Li+].[O-][Cl+3]([O-])([O-])[O-] | 3.783586833 | 150 | CCCOCCOCCOCCOCCOCCOCCOCCOCCOCCOC | [*]OCC[*] | [*]COC[*] | OCC | 423
[Cu]OCC[Au] | -4.404503778 | 6.60206 | [Li+].[O-][Cl+3]([O-])([O-])[O-] | 3.783586833 | 100 | CCCOCCOCCOCCOCCOCCOCCOCCOCCOCCOC | [*]OCC[*] | [*]COC[*] | OCC | 373
[Cu]OCC[Au] | -7.866461092 | 6.60206 | [Li+].[O-][Cl+3]([O-])([O-])[O-] | 3.783586833 | 20 | CCCOCCOCCOCCOCCOCCOCCOCCOCCOCCOC | [*]OCC[*] | [*]COC[*] | OCC | 293
[Cu]OCC[Au] | -3.663540266 | 6.60206 | [Li+].[O-][Cl+3]([O-])([O-])[O-] | 5.675368899 | 150 | CCCOCCOCCOCCOCCOCCOCCOCCOCCOCCOC | [*]OCC[*] | [*]COC[*] | OCC | 423
[Cu]OCC[Au] | -4.764471553 | 6.60206 | [Li+].[O-][Cl+3]([O-])([O-])[O-] | 5.675368899 | 100 | CCCOCCOCCOCCOCCOCCOCCOCCOCCOCCOC | [*]OCC[*] | [*]COC[*] | OCC | 373
[Cu]OCC[Au] | -8.294136288 | 6.60206 | [Li+].[O-][Cl+3]([O-])([O-])[O-] | 5.675368899 | 20 | CCCOCCOCCOCCOCCOCCOCCOCCOCCOCCOC | [*]OCC[*] | [*]COC[*] | OCC | 293
[Cu]OCC[Au] | -3.863279433 | 6.60206 | [Li+].[O-][Cl+3]([O-])([O-])[O-] | 7.567150965 | 150 | CCCOCCOCCOCCOCCOCCOCCOCCOCCOCCOC | [*]OCC[*] | [*]COC[*] | OCC | 423
[Cu]OCC[Au] | -4.462180905 | 6.60206 | [Li+].[O-][Cl+3]([O-])([O-])[O-] | 7.567150965 | 100 | CCCOCCOCCOCCOCCOCCOCCOCCOCCOCCOC | [*]OCC[*] | [*]COC[*] | OCC | 373
[Cu]OCC[Au] | -10.40230481 | 6.60206 | [Li+].[O-][Cl+3]([O-])([O-])[O-] | 7.567150965 | 20 | CCCOCCOCCOCCOCCOCCOCCOCCOCCOCCOC | [*]OCC[*] | [*]COC[*] | OCC | 293
[Cu]OCC[Au] | -3.395773947 | 6.69897 | F[B-](F)(F)F.[Li+] | 2.27014756 | 129 | CCCOCCOCCOCCOCCOCCOCCOCCOCCOCCOC | [*]OCC[*] | [*]COC[*] | OCC | 402
[Cu]OCC[Au] | -3.436518915 | 6.69897 | F[B-](F)(F)F.[Li+] | 2.27014756 | 125 | CCCOCCOCCOCCOCCOCCOCCOCCOCCOCCOC | [*]OCC[*] | [*]COC[*] | OCC | 398
[Cu]OCC[Au] | -3.490797478 | 6.69897 | F[B-](F)(F)F.[Li+] | 2.27014756 | 121 | CCCOCCOCCOCCOCCOCCOCCOCCOCCOCCOC | [*]OCC[*] | [*]COC[*] | OCC | 394
[Cu]OCC[Au] | -3.540607512 | 6.69897 | F[B-](F)(F)F.[Li+] | 2.27014756 | 118 | CCCOCCOCCOCCOCCOCCOCCOCCOCCOCCOC | [*]OCC[*] | [*]COC[*] | OCC | 391
[Cu]OCC[Au] | -3.596879479 | 6.69897 | F[B-](F)(F)F.[Li+] | 2.27014756 | 114 | CCCOCCOCCOCCOCCOCCOCCOCCOCCOCCOC | [*]OCC[*] | [*]COC[*] | OCC | 387
[Cu]OCC[Au] | -3.640164518 | 6.69897 | F[B-](F)(F)F.[Li+] | 2.27014756 | 111 | CCCOCCOCCOCCOCCOCCOCCOCCOCCOCCOC | [*]OCC[*] | [*]COC[*] | OCC | 384
[Cu]OCC[Au] | -3.690369833 | 6.69897 | F[B-](F)(F)F.[Li+] | 2.27014756 | 107 | CCCOCCOCCOCCOCCOCCOCCOCCOCCOCCOC | [*]OCC[*] | [*]COC[*] | OCC | 380
[Cu]OCC[Au] | -3.73754891 | 6.69897 | F[B-](F)(F)F.[Li+] | 2.27014756 | 104 | CCCOCCOCCOCCOCCOCCOCCOCCOCCOCCOC | [*]OCC[*] | [*]COC[*] | OCC | 377
[Cu]OCC[Au] | -3.787812396 | 6.69897 | F[B-](F)(F)F.[Li+] | 2.27014756 | 100 | CCCOCCOCCOCCOCCOCCOCCOCCOCCOCCOC | [*]OCC[*] | [*]COC[*] | OCC | 373
[Cu]OCC[Au] | -3.838631998 | 6.69897 | F[B-](F)(F)F.[Li+] | 2.27014756 | 97 | CCCOCCOCCOCCOCCOCCOCCOCCOCCOCCOC | [*]OCC[*] | [*]COC[*] | OCC | 370
[Cu]OCC[Au] | -3.899629455 | 6.69897 | F[B-](F)(F)F.[Li+] | 2.27014756 | 93 | CCCOCCOCCOCCOCCOCCOCCOCCOCCOCCOC | [*]OCC[*] | [*]COC[*] | OCC | 366
[Cu]OCC[Au] | -3.943095149 | 6.69897 | F[B-](F)(F)F.[Li+] | 2.27014756 | 90 | CCCOCCOCCOCCOCCOCCOCCOCCOCCOCCOC | [*]OCC[*] | [*]COC[*] | OCC | 363
[Cu]OCC[Au] | -3.991399828 | 6.69897 | F[B-](F)(F)F.[Li+] | 2.27014756 | 87 | CCCOCCOCCOCCOCCOCCOCCOCCOCCOCCOC | [*]OCC[*] | [*]COC[*] | OCC | 360
[Cu]OCC[Au] | -4.040958608 | 6.69897 | F[B-](F)(F)F.[Li+] | 2.27014756 | 84 | CCCOCCOCCOCCOCCOCCOCCOCCOCCOCCOC | [*]OCC[*] | [*]COC[*] | OCC | 357
[Cu]OCC[Au] | -4.092588639 | 6.69897 | F[B-](F)(F)F.[Li+] | 2.27014756 | 81 | CCCOCCOCCOCCOCCOCCOCCOCCOCCOCCOC | [*]OCC[*] | [*]COC[*] | OCC | 354
[Cu]OCC[Au] | -4.147520006 | 6.69897 | F[B-](F)(F)F.[Li+] | 2.27014756 | 78 | CCCOCCOCCOCCOCCOCCOCCOCCOCCOCCOC | [*]OCC[*] | [*]COC[*] | OCC | 351
[Cu]OCC[Au] | -4.187755303 | 6.69897 | F[B-](F)(F)F.[Li+] | 2.27014756 | 75 | CCCOCCOCCOCCOCCOCCOCCOCCOCCOCCOC | [*]OCC[*] | [*]COC[*] | OCC | 348
[Cu]OCC[Au] | -4.216096421 | 6.69897 | F[B-](F)(F)F.[Li+] | 2.27014756 | 72 | CCCOCCOCCOCCOCCOCCOCCOCCOCCOCCOC | [*]OCC[*] | [*]COC[*] | OCC | 345
[Cu]OCC[Au] | -4.274088368 | 6.69897 | F[B-](F)(F)F.[Li+] | 2.27014756 | 70 | CCCOCCOCCOCCOCCOCCOCCOCCOCCOCCOC | [*]OCC[*] | [*]COC[*] | OCC | 343
[Cu]OCC[Au] | -4.308034897 | 6.69897 | F[B-](F)(F)F.[Li+] | 2.27014756 | 67 | CCCOCCOCCOCCOCCOCCOCCOCCOCCOCCOC | [*]OCC[*] | [*]COC[*] | OCC | 340
[Cu]OCC[Au] | -4.308034897 | 6.69897 | F[B-](F)(F)F.[Li+] | 2.27014756 | 65 | CCCOCCOCCOCCOCCOCCOCCOCCOCCOCCOC | [*]OCC[*] | [*]COC[*] | OCC | 338
[Cu]OCC[Au] | -4.455931956 | 6.69897 | F[B-](F)(F)F.[Li+] | 2.27014756 | 63 | CCCOCCOCCOCCOCCOCCOCCOCCOCCOCCOC | [*]OCC[*] | [*]COC[*] | OCC | 336
[Cu]OCC[Au] | -4.578396073 | 6.69897 | F[B-](F)(F)F.[Li+] | 2.27014756 | 60 | CCCOCCOCCOCCOCCOCCOCCOCCOCCOCCOC | [*]OCC[*] | [*]COC[*] | OCC | 333
[Cu]OCC[Au] | -4.844663963 | 6.69897 | F[B-](F)(F)F.[Li+] | 2.27014756 | 58 | CCCOCCOCCOCCOCCOCCOCCOCCOCCOCCOC | [*]OCC[*] | [*]COC[*] | OCC | 331
[Cu]OCC[Au] | -5.11407366 | 6.69897 | F[B-](F)(F)F.[Li+] | 2.27014756 | 56 | CCCOCCOCCOCCOCCOCCOCCOCCOCCOCCOC | [*]OCC[*] | [*]COC[*] | OCC | 329
[Cu]OCC[Au] | -5.338187314 | 6.69897 | F[B-](F)(F)F.[Li+] | 2.27014756 | 54 | CCCOCCOCCOCCOCCOCCOCCOCCOCCOCCOC | [*]OCC[*] | [*]COC[*] | OCC | 327
[Cu]OCC[Au] | -5.53313238 | 6.69897 | F[B-](F)(F)F.[Li+] | 2.27014756 | 52 | CCCOCCOCCOCCOCCOCCOCCOCCOCCOCCOC | [*]OCC[*] | [*]COC[*] | OCC | 325
[Cu]OCC[Au] | -5.714442691 | 6.69897 | F[B-](F)(F)F.[Li+] | 2.27014756 | 50 | CCCOCCOCCOCCOCCOCCOCCOCCOCCOCCOC | [*]OCC[*] | [*]COC[*] | OCC | 323
[Cu]OCC[Au] | -5.8569852 | 6.69897 | F[B-](F)(F)F.[Li+] | 2.27014756 | 48 | CCCOCCOCCOCCOCCOCCOCCOCCOCCOCCOC | [*]OCC[*] | [*]COC[*] | OCC | 321
[Cu]OCC[Au] | -6.004803708 | 6.69897 | F[B-](F)(F)F.[Li+] | 2.27014756 | 46 | CCCOCCOCCOCCOCCOCCOCCOCCOCCOCCOC | [*]OCC[*] | [*]COC[*] | OCC | 319
[Cu]OCC[Au] | -6.127261173 | 6.69897 | F[B-](F)(F)F.[Li+] | 2.27014756 | 44 | CCCOCCOCCOCCOCCOCCOCCOCCOCCOCCOC | [*]OCC[*] | [*]COC[*] | OCC | 317
[Cu]OCC[Au] | -6.249491605 | 6.69897 | F[B-](F)(F)F.[Li+] | 2.27014756 | 42 | CCCOCCOCCOCCOCCOCCOCCOCCOCCOCCOC | [*]OCC[*] | [*]COC[*] | OCC | 315
[Cu]OCC[Au] | -6.350665141 | 6.69897 | F[B-](F)(F)F.[Li+] | 2.27014756 | 41 | CCCOCCOCCOCCOCCOCCOCCOCCOCCOCCOC | [*]OCC[*] | [*]COC[*] | OCC | 314
[Cu]OCC[Au] | -6.467245621 | 6.69897 | F[B-](F)(F)F.[Li+] | 2.27014756 | 39 | CCCOCCOCCOCCOCCOCCOCCOCCOCCOCCOC | [*]OCC[*] | [*]COC[*] | OCC | 312
[Cu]OCC[Au] | -3.643974143 | 6.69897 | O=S(=O)([O-])C(F)(F)F.[Li+] | 2.27014756 | 115 | CCCOCCOCCOCCOCCOCCOCCOCCOCCOCCOC | [*]OCC[*] | [*]COC[*] | OCC | 388
[Cu]OCC[Au] | -3.705533774 | 6.69897 | O=S(=O)([O-])C(F)(F)F.[Li+] | 2.27014756 | 112 | CCCOCCOCCOCCOCCOCCOCCOCCOCCOCCOC | [*]OCC[*] | [*]COC[*] | OCC | 385
[Cu]OCC[Au] | -3.759450752 | 6.69897 | O=S(=O)([O-])C(F)(F)F.[Li+] | 2.27014756 | 110 | CCCOCCOCCOCCOCCOCCOCCOCCOCCOCCOC | [*]OCC[*] | [*]COC[*] | OCC | 383
[Cu]OCC[Au] | -3.821023053 | 6.69897 | O=S(=O)([O-])C(F)(F)F.[Li+] | 2.27014756 | 106 | CCCOCCOCCOCCOCCOCCOCCOCCOCCOCCOC | [*]OCC[*] | [*]COC[*] | OCC | 379
[Cu]OCC[Au] | -3.879426069 | 6.69897 | O=S(=O)([O-])C(F)(F)F.[Li+] | 2.27014756 | 103 | CCCOCCOCCOCCOCCOCCOCCOCCOCCOCCOC | [*]OCC[*] | [*]COC[*] | OCC | 376
[Cu]OCC[Au] | -3.93930216 | 6.69897 | O=S(=O)([O-])C(F)(F)F.[Li+] | 2.27014756 | 100 | CCCOCCOCCOCCOCCOCCOCCOCCOCCOCCOC | [*]OCC[*] | [*]COC[*] | OCC | 373
[Cu]OCC[Au] | -3.995678626 | 6.69897 | O=S(=O)([O-])C(F)(F)F.[Li+] | 2.27014756 | 96 | CCCOCCOCCOCCOCCOCCOCCOCCOCCOCCOC | [*]OCC[*] | [*]COC[*] | OCC | 369
[Cu]OCC[Au] | -4.038104526 | 6.69897 | O=S(=O)([O-])C(F)(F)F.[Li+] | 2.27014756 | 93 | CCCOCCOCCOCCOCCOCCOCCOCCOCCOCCOC | [*]OCC[*] | [*]COC[*] | OCC | 366
[Cu]OCC[Au] | -4.081445469 | 6.69897 | O=S(=O)([O-])C(F)(F)F.[Li+] | 2.27014756 | 90 | CCCOCCOCCOCCOCCOCCOCCOCCOCCOCCOC | [*]OCC[*] | [*]COC[*] | OCC | 363
[Cu]OCC[Au] | -4.115204636 | 6.69897 | O=S(=O)([O-])C(F)(F)F.[Li+] | 2.27014756 | 87 | CCCOCCOCCOCCOCCOCCOCCOCCOCCOCCOC | [*]OCC[*] | [*]COC[*] | OCC | 360
[Cu]OCC[Au] | -4.161150909 | 6.69897 | O=S(=O)([O-])C(F)(F)F.[Li+] | 2.27014756 | 85 | CCCOCCOCCOCCOCCOCCOCCOCCOCCOCCOC | [*]OCC[*] | [*]COC[*] | OCC | 358
[Cu]OCC[Au] | -4.195179321 | 6.69897 | O=S(=O)([O-])C(F)(F)F.[Li+] | 2.27014756 | 82 | CCCOCCOCCOCCOCCOCCOCCOCCOCCOCCOC | [*]OCC[*] | [*]COC[*] | OCC | 355
[Cu]OCC[Au] | -4.226213555 | 6.69897 | O=S(=O)([O-])C(F)(F)F.[Li+] | 2.27014756 | 79 | CCCOCCOCCOCCOCCOCCOCCOCCOCCOCCOC | [*]OCC[*] | [*]COC[*] | OCC | 352
[Cu]OCC[Au] | -4.245651664 | 6.69897 | O=S(=O)([O-])C(F)(F)F.[Li+] | 2.27014756 | 76 | CCCOCCOCCOCCOCCOCCOCCOCCOCCOCCOC | [*]OCC[*] | [*]COC[*] | OCC | 349
[Cu]OCC[Au] | -4.26760624 | 6.69897 | O=S(=O)([O-])C(F)(F)F.[Li+] | 2.27014756 | 74 | CCCOCCOCCOCCOCCOCCOCCOCCOCCOCCOC | [*]OCC[*] | [*]COC[*] | OCC | 347
[Cu]OCC[Au] | -4.300162274 | 6.69897 | O=S(=O)([O-])C(F)(F)F.[Li+] | 2.27014756 | 71 | CCCOCCOCCOCCOCCOCCOCCOCCOCCOCCOC | [*]OCC[*] | [*]COC[*] | OCC | 344
[Cu]OCC[Au] | -4.343901798 | 6.69897 | O=S(=O)([O-])C(F)(F)F.[Li+] | 2.27014756 | 68 | CCCOCCOCCOCCOCCOCCOCCOCCOCCOCCOC | [*]OCC[*] | [*]COC[*] | OCC | 341
[Cu]OCC[Au] | -4.393618635 | 6.69897 | O=S(=O)([O-])C(F)(F)F.[Li+] | 2.27014756 | 66 | CCCOCCOCCOCCOCCOCCOCCOCCOCCOCCOC | [*]OCC[*] | [*]COC[*] | OCC | 339
[Cu]OCC[Au] | -4.435333936 | 6.69897 | O=S(=O)([O-])C(F)(F)F.[Li+] | 2.27014756 | 64 | CCCOCCOCCOCCOCCOCCOCCOCCOCCOCCOC | [*]OCC[*] | [*]COC[*] | OCC | 337
[Cu]OCC[Au] | -4.548213564 | 6.69897 | O=S(=O)([O-])C(F)(F)F.[Li+] | 2.27014756 | 61 | CCCOCCOCCOCCOCCOCCOCCOCCOCCOCCOC | [*]OCC[*] | [*]COC[*] | OCC | 334
[Cu]OCC[Au] | -4.761953897 | 6.69897 | O=S(=O)([O-])C(F)(F)F.[Li+] | 2.27014756 | 59 | CCCOCCOCCOCCOCCOCCOCCOCCOCCOCCOC | [*]OCC[*] | [*]COC[*] | OCC | 332
[Cu]OCC[Au] | -4.924453039 | 6.69897 | O=S(=O)([O-])C(F)(F)F.[Li+] | 2.27014756 | 57 | CCCOCCOCCOCCOCCOCCOCCOCCOCCOCCOC | [*]OCC[*] | [*]COC[*] | OCC | 330
[Cu]OCC[Au] | -5.07109231 | 6.69897 | O=S(=O)([O-])C(F)(F)F.[Li+] | 2.27014756 | 55 | CCCOCCOCCOCCOCCOCCOCCOCCOCCOCCOC | [*]OCC[*] | [*]COC[*] | OCC | 328
[Cu]OCC[Au] | -5.222573178 | 6.69897 | O=S(=O)([O-])C(F)(F)F.[Li+] | 2.27014756 | 52 | CCCOCCOCCOCCOCCOCCOCCOCCOCCOCCOC | [*]OCC[*] | [*]COC[*] | OCC | 325
[Cu]OCC[Au] | -5.349692477 | 6.69897 | O=S(=O)([O-])C(F)(F)F.[Li+] | 2.27014756 | 50 | CCCOCCOCCOCCOCCOCCOCCOCCOCCOCCOC | [*]OCC[*] | [*]COC[*] | OCC | 323
[Cu]OCC[Au] | -5.46470588 | 6.69897 | O=S(=O)([O-])C(F)(F)F.[Li+] | 2.27014756 | 48 | CCCOCCOCCOCCOCCOCCOCCOCCOCCOCCOC | [*]OCC[*] | [*]COC[*] | OCC | 321
[Cu]OCC[Au] | -5.59345982 | 6.69897 | O=S(=O)([O-])C(F)(F)F.[Li+] | 2.27014756 | 46 | CCCOCCOCCOCCOCCOCCOCCOCCOCCOCCOC | [*]OCC[*] | [*]COC[*] | OCC | 319
[Cu]OCC[Au] | -5.71219827 | 6.69897 | O=S(=O)([O-])C(F)(F)F.[Li+] | 2.27014756 | 44 | CCCOCCOCCOCCOCCOCCOCCOCCOCCOCCOC | [*]OCC[*] | [*]COC[*] | OCC | 317
[Cu]OCC[Au] | -5.832682665 | 6.69897 | O=S(=O)([O-])C(F)(F)F.[Li+] | 2.27014756 | 42 | CCCOCCOCCOCCOCCOCCOCCOCCOCCOCCOC | [*]OCC[*] | [*]COC[*] | OCC | 315
[Cu]OCC[Au] | -5.943095149 | 6.69897 | O=S(=O)([O-])C(F)(F)F.[Li+] | 2.27014756 | 40 | CCCOCCOCCOCCOCCOCCOCCOCCOCCOCCOC | [*]OCC[*] | [*]COC[*] | OCC | 313
[Cu]OC(=O)CCCCCOC(=O)OCCC[Au] | -3.395773947 | 5.409933 | O=S(=O)([N-]S(=O)(=O)C(F)(F)F)C(F)(F)F.[Li+] | 0.870807064 | 100 | CCCCOC(=O)OCCCCCC(=O)OCCCOC(=O)OCCCCCC(=O)OC | [*]OC(=O)CCCCCOC(=O)OCCC[*] | [*]CCCCCOC(=O)OCCCOC([*])=O | OC(=O)CCCCCOC(=O)OCCC | 373
[Cu]OC(=O)CCCCCOC(=O)OCCC[Au] | -3.958607315 | 5.409933 | O=S(=O)([N-]S(=O)(=O)C(F)(F)F)C(F)(F)F.[Li+] | 0.870807064 | 60 | CCCCOC(=O)OCCCCCC(=O)OCCCOC(=O)OCCCCCC(=O)OC | [*]OC(=O)CCCCCOC(=O)OCCC[*] | [*]CCCCCOC(=O)OCCCOC([*])=O | OC(=O)CCCCCOC(=O)OCCC | 333
[Cu]OC(=O)CCCCCOC(=O)OCCC[Au] | -4.651695137 | 5.409933 | O=S(=O)([N-]S(=O)(=O)C(F)(F)F)C(F)(F)F.[Li+] | 0.870807064 | 25 | CCCCOC(=O)OCCCCCC(=O)OCCCOC(=O)OCCCCCC(=O)OC | [*]OC(=O)CCCCCOC(=O)OCCC[*] | [*]CCCCCOC(=O)OCCCOC([*])=O | OC(=O)CCCCCOC(=O)OCCC | 298
[Cu]OC(=O)CCCCC[Au] | -3.313363731 | 5.528917 | O=S(=O)([N-]S(=O)(=O)C(F)(F)F)C(F)(F)F.[Li+] | 1.354588766 | 100 | CCCCCCC(=O)OCCCCCC(=O)OCCCCCC(=O)OCCCCCC(=O)OC | [*]OC(=O)CCCCC[*] | [*]CCCCCOC([*])=O | OC(=O)CCCCC | 373
[Cu]OC(=O)CCCCC[Au] | -3.454692884 | 5.528917 | O=S(=O)([N-]S(=O)(=O)C(F)(F)F)C(F)(F)F.[Li+] | 1.354588766 | 90 | CCCCCCC(=O)OCCCCCC(=O)OCCCCCC(=O)OCCCCCC(=O)OC | [*]OC(=O)CCCCC[*] | [*]CCCCCOC([*])=O | OC(=O)CCCCC | 363
[Cu]OC(=O)CCCCC[Au] | -3.610833916 | 5.528917 | O=S(=O)([N-]S(=O)(=O)C(F)(F)F)C(F)(F)F.[Li+] | 1.354588766 | 80 | CCCCCCC(=O)OCCCCCC(=O)OCCCCCC(=O)OCCCCCC(=O)OC | [*]OC(=O)CCCCC[*] | [*]CCCCCOC([*])=O | OC(=O)CCCCC | 353
[Cu]OC(=O)CCCCC[Au] | -3.795880017 | 5.528917 | O=S(=O)([N-]S(=O)(=O)C(F)(F)F)C(F)(F)F.[Li+] | 1.354588766 | 70 | CCCCCCC(=O)OCCCCCC(=O)OCCCCCC(=O)OCCCCCC(=O)OC | [*]OC(=O)CCCCC[*] | [*]CCCCCOC([*])=O | OC(=O)CCCCC | 343
[Cu]OC(=O)CCCCC[Au] | -3.991399828 | 5.528917 | O=S(=O)([N-]S(=O)(=O)C(F)(F)F)C(F)(F)F.[Li+] | 1.354588766 | 60 | CCCCCCC(=O)OCCCCCC(=O)OCCCCCC(=O)OCCCCCC(=O)OC | [*]OC(=O)CCCCC[*] | [*]CCCCCOC([*])=O | OC(=O)CCCCC | 333
[Cu]OC(=O)CCCCC[Au] | -4.212539525 | 5.528917 | O=S(=O)([N-]S(=O)(=O)C(F)(F)F)C(F)(F)F.[Li+] | 1.354588766 | 50 | CCCCCCC(=O)OCCCCCC(=O)OCCCCCC(=O)OCCCCCC(=O)OC | [*]OC(=O)CCCCC[*] | [*]CCCCCOC([*])=O | OC(=O)CCCCC | 323
[Cu]OC(=O)CCCCC[Au] | -4.571865206 | 5.528917 | O=S(=O)([N-]S(=O)(=O)C(F)(F)F)C(F)(F)F.[Li+] | 1.354588766 | 40 | CCCCCCC(=O)OCCCCCC(=O)OCCCCCC(=O)OCCCCCC(=O)OC | [*]OC(=O)CCCCC[*] | [*]CCCCCOC([*])=O | OC(=O)CCCCC | 313
[Cu]OC(=O)CCCCC[Au] | -5.054531415 | 5.528917 | O=S(=O)([N-]S(=O)(=O)C(F)(F)F)C(F)(F)F.[Li+] | 1.354588766 | 30 | CCCCCCC(=O)OCCCCCC(=O)OCCCCCC(=O)OCCCCCC(=O)OC | [*]OC(=O)CCCCC[*] | [*]CCCCCOC([*])=O | OC(=O)CCCCC | 303
[Cu]OC(=O)CCCCC[Au] | -5.254925208 | 5.528917 | O=S(=O)([N-]S(=O)(=O)C(F)(F)F)C(F)(F)F.[Li+] | 1.354588766 | 25 | CCCCCCC(=O)OCCCCCC(=O)OCCCCCC(=O)OCCCCCC(=O)OC | [*]OC(=O)CCCCC[*] | [*]CCCCCOC([*])=O | OC(=O)CCCCC | 298
[Cu]OC(=O)CCCCCOC(=O)OCCC[Au] | -2.954677021 | 5.409933 | O=S(=O)([N-]S(=O)(=O)C(F)(F)F)C(F)(F)F.[Li+] | 1.354588766 | 100 | CCCCOC(=O)OCCCCCC(=O)OCCCOC(=O)OCCCCCC(=O)OC | [*]OC(=O)CCCCCOC(=O)OCCC[*] | [*]CCCCCOC(=O)OCCCOC([*])=O | OC(=O)CCCCCOC(=O)OCCC | 373
[Cu]OC(=O)CCCCCOC(=O)OCCC[Au] | -3.068542129 | 5.40824 | O=S(=O)([N-]S(=O)(=O)C(F)(F)F)C(F)(F)F.[Li+] | 1.354588766 | 100 | CCCCOC(=O)OCCCCCC(=O)OCCCOC(=O)OCCCCCC(=O)OC | [*]OC(=O)CCCCCOC(=O)OCCC[*] | [*]CCCCCOC(=O)OCCCOC([*])=O | OC(=O)CCCCCOC(=O)OCCC | 373
[Cu]OC(=O)CCCCCOC(=O)OCCC[Au] | -3.147520006 | 5.409933 | O=S(=O)([N-]S(=O)(=O)C(F)(F)F)C(F)(F)F.[Li+] | 1.354588766 | 90 | CCCCOC(=O)OCCCCCC(=O)OCCCOC(=O)OCCCCCC(=O)OC | [*]OC(=O)CCCCCOC(=O)OCCC[*] | [*]CCCCCOC(=O)OCCCOC([*])=O | OC(=O)CCCCCOC(=O)OCCC | 363
[Cu]OC(=O)CCCCCOC(=O)OCCC[Au] | -3.214670165 | 5.409933 | O=S(=O)([N-]S(=O)(=O)C(F)(F)F)C(F)(F)F.[Li+] | 1.354588766 | 80 | CCCCOC(=O)OCCCCCC(=O)OCCCOC(=O)OCCCCCC(=O)OC | [*]OC(=O)CCCCCOC(=O)OCCC[*] | [*]CCCCCOC(=O)OCCCOC([*])=O | OC(=O)CCCCCOC(=O)OCCC | 353
[Cu]OC(=O)CCCCCOC(=O)OCCC[Au] | -3.219682688 | 5.40824 | O=S(=O)([N-]S(=O)(=O)C(F)(F)F)C(F)(F)F.[Li+] | 1.354588766 | 90 | CCCCOC(=O)OCCCCCC(=O)OCCCOC(=O)OCCCCCC(=O)OC | [*]OC(=O)CCCCCOC(=O)OCCC[*] | [*]CCCCCOC(=O)OCCCOC([*])=O | OC(=O)CCCCCOC(=O)OCCC | 363
[Cu]OC(=O)CCCCCOC(=O)OCCC[Au] | -3.36552273 | 5.409933 | O=S(=O)([N-]S(=O)(=O)C(F)(F)F)C(F)(F)F.[Li+] | 1.354588766 | 70 | CCCCOC(=O)OCCCCCC(=O)OCCCOC(=O)OCCCCCC(=O)OC | [*]OC(=O)CCCCCOC(=O)OCCC[*] | [*]CCCCCOC(=O)OCCCOC([*])=O | OC(=O)CCCCCOC(=O)OCCC | 343
[Cu]OC(=O)CCCCCOC(=O)OCCC[Au] | -3.380906669 | 5.40824 | O=S(=O)([N-]S(=O)(=O)C(F)(F)F)C(F)(F)F.[Li+] | 1.354588766 | 80 | CCCCOC(=O)OCCCCCC(=O)OCCCOC(=O)OCCCCCC(=O)OC | [*]OC(=O)CCCCCOC(=O)OCCC[*] | [*]CCCCCOC(=O)OCCCOC([*])=O | OC(=O)CCCCCOC(=O)OCCC | 353
[Cu]OC(=O)CCCCCOC(=O)OCCC[Au] | -3.450996738 | 5.390935 | O=S(=O)([N-]S(=O)(=O)C(F)(F)F)C(F)(F)F.[Li+] | 1.354588766 | 100 | CCCCOC(=O)OCCCCCC(=O)OCCCOC(=O)OCCCCCC(=O)OC | [*]OC(=O)CCCCCOC(=O)OCCC[*] | [*]CCCCCOC(=O)OCCCOC([*])=O | OC(=O)CCCCCOC(=O)OCCC | 373
[Cu]OC(=O)CCCCCOC(=O)OCCC[Au] | -3.549750892 | 5.40824 | O=S(=O)([N-]S(=O)(=O)C(F)(F)F)C(F)(F)F.[Li+] | 1.354588766 | 70 | CCCCOC(=O)OCCCCCC(=O)OCCCOC(=O)OCCCCCC(=O)OC | [*]OC(=O)CCCCCOC(=O)OCCC[*] | [*]CCCCCOC(=O)OCCCOC([*])=O | OC(=O)CCCCCOC(=O)OCCC | 343
[Cu]OC(=O)CCCCCOC(=O)OCCC[Au] | -3.549750892 | 5.409933 | O=S(=O)([N-]S(=O)(=O)C(F)(F)F)C(F)(F)F.[Li+] | 1.354588766 | 60 | CCCCOC(=O)OCCCCCC(=O)OCCCOC(=O)OCCCCCC(=O)OC | [*]OC(=O)CCCCCOC(=O)OCCC[*] | [*]CCCCCOC(=O)OCCCOC([*])=O | OC(=O)CCCCCOC(=O)OCCC | 333
[Cu]OC(=O)CCCCCOC(=O)OCCC[Au] | -3.63638802 | 5.390935 | O=S(=O)([N-]S(=O)(=O)C(F)(F)F)C(F)(F)F.[Li+] | 1.354588766 | 90 | CCCCOC(=O)OCCCCCC(=O)OCCCOC(=O)OCCCCCC(=O)OC | [*]OC(=O)CCCCCOC(=O)OCCC[*] | [*]CCCCCOC(=O)OCCCOC([*])=O | OC(=O)CCCCCOC(=O)OCCC | 363
[Cu]OC(=O)CCCCCOC(=O)OCCC[Au] | -3.739928612 | 5.40824 | O=S(=O)([N-]S(=O)(=O)C(F)(F)F)C(F)(F)F.[Li+] | 1.354588766 | 60 | CCCCOC(=O)OCCCCCC(=O)OCCCOC(=O)OCCCCCC(=O)OC | [*]OC(=O)CCCCCOC(=O)OCCC[*] | [*]CCCCCOC(=O)OCCCOC([*])=O | OC(=O)CCCCCOC(=O)OCCC | 333
[Cu]OC(=O)CCCCCOC(=O)OCCC[Au] | -3.744727495 | 5.409933 | O=S(=O)([N-]S(=O)(=O)C(F)(F)F)C(F)(F)F.[Li+] | 1.354588766 | 50 | CCCCOC(=O)OCCCCCC(=O)OCCCOC(=O)OCCCCCC(=O)OC | [*]OC(=O)CCCCCOC(=O)OCCC[*] | [*]CCCCCOC(=O)OCCCOC([*])=O | OC(=O)CCCCCOC(=O)OCCC | 323
[Cu]OC(=O)CCCCCOC(=O)OCCC[Au] | -3.801342913 | 5.390935 | O=S(=O)([N-]S(=O)(=O)C(F)(F)F)C(F)(F)F.[Li+] | 1.354588766 | 80 | CCCCOC(=O)OCCCCCC(=O)OCCCOC(=O)OCCCCCC(=O)OC | [*]OC(=O)CCCCCOC(=O)OCCC[*] | [*]CCCCCOC(=O)OCCCOC([*])=O | OC(=O)CCCCCOC(=O)OCCC | 353
[Cu]OC(=O)CCCCCOC(=O)OCCC[Au] | -3.962573502 | 5.40824 | O=S(=O)([N-]S(=O)(=O)C(F)(F)F)C(F)(F)F.[Li+] | 1.354588766 | 50 | CCCCOC(=O)OCCCCCC(=O)OCCCOC(=O)OCCCCCC(=O)OC | [*]OC(=O)CCCCCOC(=O)OCCC[*] | [*]CCCCCOC(=O)OCCCOC([*])=O | OC(=O)CCCCCOC(=O)OCCC | 323
[Cu]OC(=O)CCCCCOC(=O)OCCC[Au] | -3.970616222 | 5.390935 | O=S(=O)([N-]S(=O)(=O)C(F)(F)F)C(F)(F)F.[Li+] | 1.354588766 | 70 | CCCCOC(=O)OCCCCCC(=O)OCCCOC(=O)OCCCCCC(=O)OC | [*]OC(=O)CCCCCOC(=O)OCCC[*] | [*]CCCCCOC(=O)OCCCOC([*])=O | OC(=O)CCCCCOC(=O)OCCC | 343
[Cu]OC(=O)CCCCCOC(=O)OCCC[Au] | -3.970616222 | 5.409933 | O=S(=O)([N-]S(=O)(=O)C(F)(F)F)C(F)(F)F.[Li+] | 1.354588766 | 40 | CCCCOC(=O)OCCCCCC(=O)OCCCOC(=O)OCCCCCC(=O)OC | [*]OC(=O)CCCCCOC(=O)OCCC[*] | [*]CCCCCOC(=O)OCCCOC([*])=O | OC(=O)CCCCCOC(=O)OCCC | 313
[Cu]OC(=O)CCCCCOC(=O)OCCC[Au] | -4.172630727 | 5.390935 | O=S(=O)([N-]S(=O)(=O)C(F)(F)F)C(F)(F)F.[Li+] | 1.354588766 | 60 | CCCCOC(=O)OCCCCCC(=O)OCCCOC(=O)OCCCCCC(=O)OC | [*]OC(=O)CCCCCOC(=O)OCCC[*] | [*]CCCCCOC(=O)OCCCOC([*])=O | OC(=O)CCCCCOC(=O)OCCC | 333
[Cu]OC(=O)CCCCCOC(=O)OCCC[Au] | -4.231361899 | 5.40824 | O=S(=O)([N-]S(=O)(=O)C(F)(F)F)C(F)(F)F.[Li+] | 1.354588766 | 40 | CCCCOC(=O)OCCCCCC(=O)OCCCOC(=O)OCCCCCC(=O)OC | [*]OC(=O)CCCCCOC(=O)OCCC[*] | [*]CCCCCOC(=O)OCCCOC([*])=O | OC(=O)CCCCCOC(=O)OCCC | 313
[Cu]OC(=O)CCCCCOC(=O)OCCC[Au] | -4.274088368 | 5.409933 | O=S(=O)([N-]S(=O)(=O)C(F)(F)F)C(F)(F)F.[Li+] | 1.354588766 | 30 | CCCCOC(=O)OCCCCCC(=O)OCCCOC(=O)OCCCCCC(=O)OC | [*]OC(=O)CCCCCOC(=O)OCCC[*] | [*]CCCCCOC(=O)OCCCOC([*])=O | OC(=O)CCCCCOC(=O)OCCC | 303
[Cu]OC(=O)CCCCCOC(=O)OCCC[Au] | -4.392544977 | 5.390935 | O=S(=O)([N-]S(=O)(=O)C(F)(F)F)C(F)(F)F.[Li+] | 1.354588766 | 50 | CCCCOC(=O)OCCCCCC(=O)OCCCOC(=O)OCCCCCC(=O)OC | [*]OC(=O)CCCCCOC(=O)OCCC[*] | [*]CCCCCOC(=O)OCCCOC([*])=O | OC(=O)CCCCCOC(=O)OCCC | 323
[Cu]OC(=O)CCCCCOC(=O)OCCC[Au] | -4.425968732 | 5.409933 | O=S(=O)([N-]S(=O)(=O)C(F)(F)F)C(F)(F)F.[Li+] | 1.354588766 | 25 | CCCCOC(=O)OCCCCCC(=O)OCCCOC(=O)OCCCCCC(=O)OC | [*]OC(=O)CCCCCOC(=O)OCCC[*] | [*]CCCCCOC(=O)OCCCOC([*])=O | OC(=O)CCCCCOC(=O)OCCC | 298
[Cu]OC(=O)CCCCCOC(=O)OCCC[Au] | -4.53313238 | 5.40824 | O=S(=O)([N-]S(=O)(=O)C(F)(F)F)C(F)(F)F.[Li+] | 1.354588766 | 30 | CCCCOC(=O)OCCCCCC(=O)OCCCOC(=O)OCCCCCC(=O)OC | [*]OC(=O)CCCCCOC(=O)OCCC[*] | [*]CCCCCOC(=O)OCCCOC([*])=O | OC(=O)CCCCCOC(=O)OCCC | 303
[Cu]OC(=O)CCCCCOC(=O)OCCC[Au] | -4.681936665 | 5.390935 | O=S(=O)([N-]S(=O)(=O)C(F)(F)F)C(F)(F)F.[Li+] | 1.354588766 | 40 | CCCCOC(=O)OCCCCCC(=O)OCCCOC(=O)OCCCCCC(=O)OC | [*]OC(=O)CCCCCOC(=O)OCCC[*] | [*]CCCCCOC(=O)OCCCOC([*])=O | OC(=O)CCCCCOC(=O)OCCC | 313
[Cu]OC(=O)CCCCCOC(=O)OCCC[Au] | -4.71219827 | 5.40824 | O=S(=O)([N-]S(=O)(=O)C(F)(F)F)C(F)(F)F.[Li+] | 1.354588766 | 25 | CCCCOC(=O)OCCCCCC(=O)OCCCOC(=O)OCCCCCC(=O)OC | [*]OC(=O)CCCCCOC(=O)OCCC[*] | [*]CCCCCOC(=O)OCCCOC([*])=O | OC(=O)CCCCCOC(=O)OCCC | 298
[Cu]OC(=O)CCCCCOC(=O)OCCC[Au] | -5.061980903 | 5.390935 | O=S(=O)([N-]S(=O)(=O)C(F)(F)F)C(F)(F)F.[Li+] | 1.354588766 | 30 | CCCCOC(=O)OCCCCCC(=O)OCCCOC(=O)OCCCCCC(=O)OC | [*]OC(=O)CCCCCOC(=O)OCCC[*] | [*]CCCCCOC(=O)OCCCOC([*])=O | OC(=O)CCCCCOC(=O)OCCC | 303
[Cu]OC(=O)CCCCCOC(=O)OCCC[Au] | -5.247951552 | 5.390935 | O=S(=O)([N-]S(=O)(=O)C(F)(F)F)C(F)(F)F.[Li+] | 1.354588766 | 25 | CCCCOC(=O)OCCCCCC(=O)OCCCOC(=O)OCCCCCC(=O)OC | [*]OC(=O)CCCCCOC(=O)OCCC[*] | [*]CCCCCOC(=O)OCCCOC([*])=O | OC(=O)CCCCCOC(=O)OCCC | 298
[Cu]OC(=O)CCCCC[Au] | -3.931814138 | 5.528917 | O=S(=O)([N-]S(=O)(=O)C(F)(F)F)C(F)(F)F.[Li+] | 1.959315894 | 100 | CCCCCCC(=O)OCCCCCC(=O)OCCCCCC(=O)OCCCCCC(=O)OC | [*]OC(=O)CCCCC[*] | [*]CCCCCOC([*])=O | OC(=O)CCCCC | 373
[Cu]OC(=O)CCCCC[Au] | -4.1123827 | 5.528917 | O=S(=O)([N-]S(=O)(=O)C(F)(F)F)C(F)(F)F.[Li+] | 1.959315894 | 90 | CCCCCCC(=O)OCCCCCC(=O)OCCCCCC(=O)OCCCCCC(=O)OC | [*]OC(=O)CCCCC[*] | [*]CCCCCOC([*])=O | OC(=O)CCCCC | 363
[Cu]OC(=O)CCCCC[Au] | -4.315154638 | 5.528917 | O=S(=O)([N-]S(=O)(=O)C(F)(F)F)C(F)(F)F.[Li+] | 1.959315894 | 80 | CCCCCCC(=O)OCCCCCC(=O)OCCCCCC(=O)OCCCCCC(=O)OC | [*]OC(=O)CCCCC[*] | [*]CCCCCOC([*])=O | OC(=O)CCCCC | 353
[Cu]OC(=O)CCCCC[Au] | -4.53313238 | 5.528917 | O=S(=O)([N-]S(=O)(=O)C(F)(F)F)C(F)(F)F.[Li+] | 1.959315894 | 70 | CCCCCCC(=O)OCCCCCC(=O)OCCCCCC(=O)OCCCCCC(=O)OC | [*]OC(=O)CCCCC[*] | [*]CCCCCOC([*])=O | OC(=O)CCCCC | 343
[Cu]OC(=O)CCCCC[Au] | -4.787812396 | 5.528917 | O=S(=O)([N-]S(=O)(=O)C(F)(F)F)C(F)(F)F.[Li+] | 1.959315894 | 60 | CCCCCCC(=O)OCCCCCC(=O)OCCCCCC(=O)OCCCCCC(=O)OC | [*]OC(=O)CCCCC[*] | [*]CCCCCOC([*])=O | OC(=O)CCCCC | 333
[Cu]OC(=O)CCCCC[Au] | -5.062983893 | 5.528917 | O=S(=O)([N-]S(=O)(=O)C(F)(F)F)C(F)(F)F.[Li+] | 1.959315894 | 50 | CCCCCCC(=O)OCCCCCC(=O)OCCCCCC(=O)OCCCCCC(=O)OC | [*]OC(=O)CCCCC[*] | [*]CCCCCOC([*])=O | OC(=O)CCCCC | 323
[Cu]OC(=O)CCCCC[Au] | -5.385102784 | 5.528917 | O=S(=O)([N-]S(=O)(=O)C(F)(F)F)C(F)(F)F.[Li+] | 1.959315894 | 40 | CCCCCCC(=O)OCCCCCC(=O)OCCCCCC(=O)OCCCCCC(=O)OC | [*]OC(=O)CCCCC[*] | [*]CCCCCOC([*])=O | OC(=O)CCCCC | 313
[Cu]OC(=O)CCCCC[Au] | -5.76700389 | 5.528917 | O=S(=O)([N-]S(=O)(=O)C(F)(F)F)C(F)(F)F.[Li+] | 1.959315894 | 30 | CCCCCCC(=O)OCCCCCC(=O)OCCCCCC(=O)OCCCCCC(=O)OC | [*]OC(=O)CCCCC[*] | [*]CCCCCOC([*])=O | OC(=O)CCCCC | 303
[Cu]OC(=O)CCCCC[Au] | -5.93930216 | 5.528917 | O=S(=O)([N-]S(=O)(=O)C(F)(F)F)C(F)(F)F.[Li+] | 1.959315894 | 25 | CCCCCCC(=O)OCCCCCC(=O)OCCCCCC(=O)OCCCCCC(=O)OC | [*]OC(=O)CCCCC[*] | [*]CCCCCOC([*])=O | OC(=O)CCCCC | 298
[Cu]OC(=O)CCCCCOC(=O)OCCC[Au] | -2.913640169 | 5.409933 | O=S(=O)([N-]S(=O)(=O)C(F)(F)F)C(F)(F)F.[Li+] | 1.959315894 | 100 | CCCCOC(=O)OCCCCCC(=O)OCCCOC(=O)OCCCCCC(=O)OC | [*]OC(=O)CCCCCOC(=O)OCCC[*] | [*]CCCCCOC(=O)OCCCOC([*])=O | OC(=O)CCCCCOC(=O)OCCC | 373
[Cu]OC(=O)CCCCCOC(=O)OCCC[Au] | -3.030118356 | 5.409933 | O=S(=O)([N-]S(=O)(=O)C(F)(F)F)C(F)(F)F.[Li+] | 1.959315894 | 90 | CCCCOC(=O)OCCCCCC(=O)OCCCOC(=O)OCCCCCC(=O)OC | [*]OC(=O)CCCCCOC(=O)OCCC[*] | [*]CCCCCOC(=O)OCCCOC([*])=O | OC(=O)CCCCCOC(=O)OCCC | 363
[Cu]OC(=O)CCCCCOC(=O)OCCC[Au] | -3.170053304 | 5.409933 | O=S(=O)([N-]S(=O)(=O)C(F)(F)F)C(F)(F)F.[Li+] | 1.959315894 | 80 | CCCCOC(=O)OCCCCCC(=O)OCCCOC(=O)OCCCCCC(=O)OC | [*]OC(=O)CCCCCOC(=O)OCCC[*] | [*]CCCCCOC(=O)OCCCOC([*])=O | OC(=O)CCCCCOC(=O)OCCC | 353
[Cu]OC(=O)CCCCCOC(=O)OCCC[Au] | -3.320572103 | 5.409933 | O=S(=O)([N-]S(=O)(=O)C(F)(F)F)C(F)(F)F.[Li+] | 1.959315894 | 70 | CCCCOC(=O)OCCCCCC(=O)OCCCOC(=O)OCCCCCC(=O)OC | [*]OC(=O)CCCCCOC(=O)OCCC[*] | [*]CCCCCOC(=O)OCCCOC([*])=O | OC(=O)CCCCCOC(=O)OCCC | 343
[Cu]OC(=O)CCCCCOC(=O)OCCC[Au] | -3.321481621 | 5.390935 | O=S(=O)([N-]S(=O)(=O)C(F)(F)F)C(F)(F)F.[Li+] | 1.959315894 | 100 | CCCCOC(=O)OCCCCCC(=O)OCCCOC(=O)OCCCCCC(=O)OC | [*]OC(=O)CCCCCOC(=O)OCCC[*] | [*]CCCCCOC(=O)OCCCOC([*])=O | OC(=O)CCCCCOC(=O)OCCC | 373
[Cu]OC(=O)CCCCCOC(=O)OCCC[Au] | -3.333482019 | 5.40824 | O=S(=O)([N-]S(=O)(=O)C(F)(F)F)C(F)(F)F.[Li+] | 1.959315894 | 100 | CCCCOC(=O)OCCCCCC(=O)OCCCOC(=O)OCCCCCC(=O)OC | [*]OC(=O)CCCCCOC(=O)OCCC[*] | [*]CCCCCOC(=O)OCCCOC([*])=O | OC(=O)CCCCCOC(=O)OCCC | 373
[Cu]OC(=O)CCCCCOC(=O)OCCC[Au] | -3.367542708 | 5.40824 | O=S(=O)([N-]S(=O)(=O)C(F)(F)F)C(F)(F)F.[Li+] | 1.959315894 | 90 | CCCCOC(=O)OCCCCCC(=O)OCCCOC(=O)OCCCCCC(=O)OC | [*]OC(=O)CCCCCOC(=O)OCCC[*] | [*]CCCCCOC(=O)OCCCOC([*])=O | OC(=O)CCCCCOC(=O)OCCC | 363
[Cu]OC(=O)CCCCCOC(=O)OCCC[Au] | -3.450996738 | 5.390935 | O=S(=O)([N-]S(=O)(=O)C(F)(F)F)C(F)(F)F.[Li+] | 1.959315894 | 90 | CCCCOC(=O)OCCCCCC(=O)OCCCOC(=O)OCCCCCC(=O)OC | [*]OC(=O)CCCCCOC(=O)OCCC[*] | [*]CCCCCOC(=O)OCCCOC([*])=O | OC(=O)CCCCCOC(=O)OCCC | 363
[Cu]OC(=O)CCCCCOC(=O)OCCC[Au] | -3.496209317 | 5.409933 | O=S(=O)([N-]S(=O)(=O)C(F)(F)F)C(F)(F)F.[Li+] | 1.959315894 | 60 | CCCCOC(=O)OCCCCCC(=O)OCCCOC(=O)OCCCCCC(=O)OC | [*]OC(=O)CCCCCOC(=O)OCCC[*] | [*]CCCCCOC(=O)OCCCOC([*])=O | OC(=O)CCCCCOC(=O)OCCC | 333
[Cu]OC(=O)CCCCCOC(=O)OCCC[Au] | -3.536107011 | 5.40824 | O=S(=O)([N-]S(=O)(=O)C(F)(F)F)C(F)(F)F.[Li+] | 1.959315894 | 80 | CCCCOC(=O)OCCCCCC(=O)OCCCOC(=O)OCCCCCC(=O)OC | [*]OC(=O)CCCCCOC(=O)OCCC[*] | [*]CCCCCOC(=O)OCCCOC([*])=O | OC(=O)CCCCCOC(=O)OCCC | 353
[Cu]OC(=O)CCCCCOC(=O)OCCC[Au] | -3.632644079 | 5.390935 | O=S(=O)([N-]S(=O)(=O)C(F)(F)F)C(F)(F)F.[Li+] | 1.959315894 | 80 | CCCCOC(=O)OCCCCCC(=O)OCCCOC(=O)OCCCCCC(=O)OC | [*]OC(=O)CCCCCOC(=O)OCCC[*] | [*]CCCCCOC(=O)OCCCOC([*])=O | OC(=O)CCCCCOC(=O)OCCC | 353
[Cu]OC(=O)CCCCCOC(=O)OCCC[Au] | -3.701146924 | 5.409933 | O=S(=O)([N-]S(=O)(=O)C(F)(F)F)C(F)(F)F.[Li+] | 1.959315894 | 50 | CCCCOC(=O)OCCCCCC(=O)OCCCOC(=O)OCCCCCC(=O)OC | [*]OC(=O)CCCCCOC(=O)OCCC[*] | [*]CCCCCOC(=O)OCCCOC([*])=O | OC(=O)CCCCCOC(=O)OCCC | 323
[Cu]OC(=O)CCCCCOC(=O)OCCC[Au] | -3.721246399 | 5.40824 | O=S(=O)([N-]S(=O)(=O)C(F)(F)F)C(F)(F)F.[Li+] | 1.959315894 | 70 | CCCCOC(=O)OCCCCCC(=O)OCCCOC(=O)OCCCCCC(=O)OC | [*]OC(=O)CCCCCOC(=O)OCCC[*] | [*]CCCCCOC(=O)OCCCOC([*])=O | OC(=O)CCCCCOC(=O)OCCC | 343
[Cu]OC(=O)CCCCCOC(=O)OCCC[Au] | -3.844663963 | 5.390935 | O=S(=O)([N-]S(=O)(=O)C(F)(F)F)C(F)(F)F.[Li+] | 1.959315894 | 70 | CCCCOC(=O)OCCCCCC(=O)OCCCOC(=O)OCCCCCC(=O)OC | [*]OC(=O)CCCCCOC(=O)OCCC[*] | [*]CCCCCOC(=O)OCCCOC([*])=O | OC(=O)CCCCCOC(=O)OCCC | 343
[Cu]OC(=O)CCCCCOC(=O)OCCC[Au] | -3.920818754 | 5.40824 | O=S(=O)([N-]S(=O)(=O)C(F)(F)F)C(F)(F)F.[Li+] | 1.959315894 | 60 | CCCCOC(=O)OCCCCCC(=O)OCCCOC(=O)OCCCCCC(=O)OC | [*]OC(=O)CCCCCOC(=O)OCCC[*] | [*]CCCCCOC(=O)OCCCOC([*])=O | OC(=O)CCCCCOC(=O)OCCC | 333
[Cu]OC(=O)CCCCCOC(=O)OCCC[Au] | -3.928117993 | 5.409933 | O=S(=O)([N-]S(=O)(=O)C(F)(F)F)C(F)(F)F.[Li+] | 1.959315894 | 40 | CCCCOC(=O)OCCCCCC(=O)OCCCOC(=O)OCCCCCC(=O)OC | [*]OC(=O)CCCCCOC(=O)OCCC[*] | [*]CCCCCOC(=O)OCCCOC([*])=O | OC(=O)CCCCCOC(=O)OCCC | 313
[Cu]OC(=O)CCCCCOC(=O)OCCC[Au] | -4.07211659 | 5.390935 | O=S(=O)([N-]S(=O)(=O)C(F)(F)F)C(F)(F)F.[Li+] | 1.959315894 | 60 | CCCCOC(=O)OCCCCCC(=O)OCCCOC(=O)OCCCCCC(=O)OC | [*]OC(=O)CCCCCOC(=O)OCCC[*] | [*]CCCCCOC(=O)OCCCOC([*])=O | OC(=O)CCCCCOC(=O)OCCC | 333
[Cu]OC(=O)CCCCCOC(=O)OCCC[Au] | -4.145693958 | 5.40824 | O=S(=O)([N-]S(=O)(=O)C(F)(F)F)C(F)(F)F.[Li+] | 1.959315894 | 50 | CCCCOC(=O)OCCCCCC(=O)OCCCOC(=O)OCCCCCC(=O)OC | [*]OC(=O)CCCCCOC(=O)OCCC[*] | [*]CCCCCOC(=O)OCCCOC([*])=O | OC(=O)CCCCCOC(=O)OCCC | 323
[Cu]OC(=O)CCCCCOC(=O)OCCC[Au] | -4.218963061 | 5.409933 | O=S(=O)([N-]S(=O)(=O)C(F)(F)F)C(F)(F)F.[Li+] | 1.959315894 | 30 | CCCCOC(=O)OCCCCCC(=O)OCCCOC(=O)OCCCCCC(=O)OC | [*]OC(=O)CCCCCOC(=O)OCCC[*] | [*]CCCCCOC(=O)OCCCOC([*])=O | OC(=O)CCCCCOC(=O)OCCC | 303
[Cu]OC(=O)CCCCCOC(=O)OCCC[Au] | -4.342944147 | 5.390935 | O=S(=O)([N-]S(=O)(=O)C(F)(F)F)C(F)(F)F.[Li+] | 1.959315894 | 50 | CCCCOC(=O)OCCCCCC(=O)OCCCOC(=O)OCCCCCC(=O)OC | [*]OC(=O)CCCCCOC(=O)OCCC[*] | [*]CCCCCOC(=O)OCCCOC([*])=O | OC(=O)CCCCCOC(=O)OCCC | 323
[Cu]OC(=O)CCCCCOC(=O)OCCC[Au] | -4.381951903 | 5.409933 | O=S(=O)([N-]S(=O)(=O)C(F)(F)F)C(F)(F)F.[Li+] | 1.959315894 | 25 | CCCCOC(=O)OCCCCCC(=O)OCCCOC(=O)OCCCCCC(=O)OC | [*]OC(=O)CCCCCOC(=O)OCCC[*] | [*]CCCCCOC(=O)OCCCOC([*])=O | OC(=O)CCCCCOC(=O)OCCC | 298
[Cu]OC(=O)CCCCCOC(=O)OCCC[Au] | -4.415668776 | 5.40824 | O=S(=O)([N-]S(=O)(=O)C(F)(F)F)C(F)(F)F.[Li+] | 1.959315894 | 40 | CCCCOC(=O)OCCCCCC(=O)OCCCOC(=O)OCCCCCC(=O)OC | [*]OC(=O)CCCCCOC(=O)OCCC[*] | [*]CCCCCOC(=O)OCCCOC([*])=O | OC(=O)CCCCCOC(=O)OCCC | 313
[Cu]OC(=O)CCCCCOC(=O)OCCC[Au] | -4.655607726 | 5.390935 | O=S(=O)([N-]S(=O)(=O)C(F)(F)F)C(F)(F)F.[Li+] | 1.959315894 | 40 | CCCCOC(=O)OCCCCCC(=O)OCCCOC(=O)OCCCCCC(=O)OC | [*]OC(=O)CCCCCOC(=O)OCCC[*] | [*]CCCCCOC(=O)OCCCOC([*])=O | OC(=O)CCCCCOC(=O)OCCC | 313
[Cu]OC(=O)CCCCCOC(=O)OCCC[Au] | -4.714442691 | 5.40824 | O=S(=O)([N-]S(=O)(=O)C(F)(F)F)C(F)(F)F.[Li+] | 1.959315894 | 30 | CCCCOC(=O)OCCCCCC(=O)OCCCOC(=O)OCCCCCC(=O)OC | [*]OC(=O)CCCCCOC(=O)OCCC[*] | [*]CCCCCOC(=O)OCCCOC([*])=O | OC(=O)CCCCCOC(=O)OCCC | 303
[Cu]OC(=O)CCCCCOC(=O)OCCC[Au] | -4.89279003 | 5.40824 | O=S(=O)([N-]S(=O)(=O)C(F)(F)F)C(F)(F)F.[Li+] | 1.959315894 | 25 | CCCCOC(=O)OCCCCCC(=O)OCCCOC(=O)OCCCCCC(=O)OC | [*]OC(=O)CCCCCOC(=O)OCCC[*] | [*]CCCCCOC(=O)OCCCOC([*])=O | OC(=O)CCCCCOC(=O)OCCC | 298
[Cu]OC(=O)CCCCCOC(=O)OCCC[Au] | -5.030118356 | 5.390935 | O=S(=O)([N-]S(=O)(=O)C(F)(F)F)C(F)(F)F.[Li+] | 1.959315894 | 30 | CCCCOC(=O)OCCCCCC(=O)OCCCOC(=O)OCCCCCC(=O)OC | [*]OC(=O)CCCCCOC(=O)OCCC[*] | [*]CCCCCOC(=O)OCCCOC([*])=O | OC(=O)CCCCCOC(=O)OCCC | 303
[Cu]OC(=O)CCCCCOC(=O)OCCC[Au] | -5.233587153 | 5.390935 | O=S(=O)([N-]S(=O)(=O)C(F)(F)F)C(F)(F)F.[Li+] | 1.959315894 | 25 | CCCCOC(=O)OCCCCCC(=O)OCCCOC(=O)OCCCCCC(=O)OC | [*]OC(=O)CCCCCOC(=O)OCCC[*] | [*]CCCCCOC(=O)OCCCOC([*])=O | OC(=O)CCCCCOC(=O)OCCC | 298
[Cu]OC(=O)CCCCCOC(=O)OCCC[Au] | -3.236572006 | 5.409933 | O=S(=O)([N-]S(=O)(=O)C(F)(F)F)C(F)(F)F.[Li+] | 2.736822201 | 100 | CCCCOC(=O)OCCCCCC(=O)OCCCOC(=O)OCCCCCC(=O)OC | [*]OC(=O)CCCCCOC(=O)OCCC[*] | [*]CCCCCOC(=O)OCCCOC([*])=O | OC(=O)CCCCCOC(=O)OCCC | 373
[Cu]OC(=O)CCCCCOC(=O)OCCC[Au] | -4 | 5.409933 | O=S(=O)([N-]S(=O)(=O)C(F)(F)F)C(F)(F)F.[Li+] | 2.736822201 | 60 | CCCCOC(=O)OCCCCCC(=O)OCCCOC(=O)OCCCCCC(=O)OC | [*]OC(=O)CCCCCOC(=O)OCCC[*] | [*]CCCCCOC(=O)OCCCOC([*])=O | OC(=O)CCCCCOC(=O)OCCC | 333
[Cu]OC(=O)CCCCCOC(=O)OCCC[Au] | -4.860120914 | 5.409933 | O=S(=O)([N-]S(=O)(=O)C(F)(F)F)C(F)(F)F.[Li+] | 2.736822201 | 25 | CCCCOC(=O)OCCCCCC(=O)OCCCOC(=O)OCCCCCC(=O)OC | [*]OC(=O)CCCCCOC(=O)OCCC[*] | [*]CCCCCOC(=O)OCCCOC([*])=O | OC(=O)CCCCCOC(=O)OCCC | 298
[Cu]OCC[Au] | -2.148741651 | 2.278754 | O=S(=O)([N-]S(=O)(=O)C(F)(F)F)C(F)(F)F.[Li+] | 1.929625426 | 94.85 | CCCOCCOCCOCCOCCOCCOCCOCCOCCOCCOC | [*]OCC[*] | [*]COC[*] | OCC | 367.85
[Cu]OCC[Au] | -2.35261703 | 2.278754 | O=S(=O)([N-]S(=O)(=O)C(F)(F)F)C(F)(F)F.[Li+] | 1.929625426 | 75.85 | CCCOCCOCCOCCOCCOCCOCCOCCOCCOCCOC | [*]OCC[*] | [*]COC[*] | OCC | 348.85
[Cu]OCC[Au] | -2.490797478 | 2.80618 | O=S(=O)([N-]S(=O)(=O)C(F)(F)F)C(F)(F)F.[Li+] | 1.929625426 | 94.85 | CCCOCCOCCOCCOCCOCCOCCOCCOCCOCCOC | [*]OCC[*] | [*]COC[*] | OCC | 367.85
[Cu]OCC[Au] | -2.542118103 | 3 | O=S(=O)([N-]S(=O)(=O)C(F)(F)F)C(F)(F)F.[Li+] | 1.929625426 | 94.85 | CCCOCCOCCOCCOCCOCCOCCOCCOCCOCCOC | [*]OCC[*] | [*]COC[*] | OCC | 367.85
[Cu]OCC[Au] | -2.628932138 | 3.30103 | O=S(=O)([N-]S(=O)(=O)C(F)(F)F)C(F)(F)F.[Li+] | 1.929625426 | 94.85 | CCCOCCOCCOCCOCCOCCOCCOCCOCCOCCOC | [*]OCC[*] | [*]COC[*] | OCC | 367.85
[Cu]OCC[Au] | -2.647817482 | 2.278754 | O=S(=O)([N-]S(=O)(=O)C(F)(F)F)C(F)(F)F.[Li+] | 1.929625426 | 56.85 | CCCOCCOCCOCCOCCOCCOCCOCCOCCOCCOC | [*]OCC[*] | [*]COC[*] | OCC | 329.85
[Cu]OCC[Au] | -2.694648631 | 4 | O=S(=O)([N-]S(=O)(=O)C(F)(F)F)C(F)(F)F.[Li+] | 1.929625426 | 94.85 | CCCOCCOCCOCCOCCOCCOCCOCCOCCOCCOC | [*]OCC[*] | [*]COC[*] | OCC | 367.85
[Cu]OCC[Au] | -2.696803943 | 4.30103 | O=S(=O)([N-]S(=O)(=O)C(F)(F)F)C(F)(F)F.[Li+] | 1.929625426 | 94.85 | CCCOCCOCCOCCOCCOCCOCCOCCOCCOCCOC | [*]OCC[*] | [*]COC[*] | OCC | 367.85
[Cu]OCC[Au] | -2.701146924 | 3.60206 | O=S(=O)([N-]S(=O)(=O)C(F)(F)F)C(F)(F)F.[Li+] | 1.929625426 | 94.85 | CCCOCCOCCOCCOCCOCCOCCOCCOCCOCCOC | [*]OCC[*] | [*]COC[*] | OCC | 367.85
[Cu]OCC[Au] | -2.723538196 | 6.69897 | O=S(=O)([N-]S(=O)(=O)C(F)(F)F)C(F)(F)F.[Li+] | 1.929625426 | 94.85 | CCCOCCOCCOCCOCCOCCOCCOCCOCCOCCOC | [*]OCC[*] | [*]COC[*] | OCC | 367.85
[Cu]OCC[Au] | -2.73754891 | 4.69897 | O=S(=O)([N-]S(=O)(=O)C(F)(F)F)C(F)(F)F.[Li+] | 1.929625426 | 94.85 | CCCOCCOCCOCCOCCOCCOCCOCCOCCOCCOC | [*]OCC[*] | [*]COC[*] | OCC | 367.85
[Cu]OCC[Au] | -2.752026734 | 2.80618 | O=S(=O)([N-]S(=O)(=O)C(F)(F)F)C(F)(F)F.[Li+] | 1.929625426 | 75.85 | CCCOCCOCCOCCOCCOCCOCCOCCOCCOCCOC | [*]OCC[*] | [*]COC[*] | OCC | 348.85
[Cu]OCC[Au] | -2.761953897 | 5.556303 | O=S(=O)([N-]S(=O)(=O)C(F)(F)F)C(F)(F)F.[Li+] | 1.929625426 | 94.85 | CCCOCCOCCOCCOCCOCCOCCOCCOCCOCCOC | [*]OCC[*] | [*]COC[*] | OCC | 367.85
[Cu]OCC[Au] | -2.785156152 | 3 | O=S(=O)([N-]S(=O)(=O)C(F)(F)F)C(F)(F)F.[Li+] | 1.929625426 | 75.85 | CCCOCCOCCOCCOCCOCCOCCOCCOCCOCCOC | [*]OCC[*] | [*]COC[*] | OCC | 348.85
[Cu]OCC[Au] | -2.896196279 | 3.30103 | O=S(=O)([N-]S(=O)(=O)C(F)(F)F)C(F)(F)F.[Li+] | 1.929625426 | 75.85 | CCCOCCOCCOCCOCCOCCOCCOCCOCCOCCOC | [*]OCC[*] | [*]COC[*] | OCC | 348.85
[Cu]OCC[Au] | -2.954677021 | 4.30103 | O=S(=O)([N-]S(=O)(=O)C(F)(F)F)C(F)(F)F.[Li+] | 1.929625426 | 75.85 | CCCOCCOCCOCCOCCOCCOCCOCCOCCOCCOC | [*]OCC[*] | [*]COC[*] | OCC | 348.85
[Cu]OCC[Au] | -2.966576245 | 6.69897 | O=S(=O)([N-]S(=O)(=O)C(F)(F)F)C(F)(F)F.[Li+] | 1.929625426 | 75.85 | CCCOCCOCCOCCOCCOCCOCCOCCOCCOCCOC | [*]OCC[*] | [*]COC[*] | OCC | 348.85
[Cu]OCC[Au] | -2.974694135 | 3.60206 | O=S(=O)([N-]S(=O)(=O)C(F)(F)F)C(F)(F)F.[Li+] | 1.929625426 | 75.85 | CCCOCCOCCOCCOCCOCCOCCOCCOCCOCCOC | [*]OCC[*] | [*]COC[*] | OCC | 348.85
[Cu]OCC[Au] | -2.974694135 | 4 | O=S(=O)([N-]S(=O)(=O)C(F)(F)F)C(F)(F)F.[Li+] | 1.929625426 | 75.85 | CCCOCCOCCOCCOCCOCCOCCOCCOCCOCCOC | [*]OCC[*] | [*]COC[*] | OCC | 348.85
[Cu]OCC[Au] | -3.008773924 | 4.69897 | O=S(=O)([N-]S(=O)(=O)C(F)(F)F)C(F)(F)F.[Li+] | 1.929625426 | 75.85 | CCCOCCOCCOCCOCCOCCOCCOCCOCCOCCOC | [*]OCC[*] | [*]COC[*] | OCC | 348.85
[Cu]OCC[Au] | -3.031050319 | 5.556303 | O=S(=O)([N-]S(=O)(=O)C(F)(F)F)C(F)(F)F.[Li+] | 1.929625426 | 75.85 | CCCOCCOCCOCCOCCOCCOCCOCCOCCOCCOC | [*]OCC[*] | [*]COC[*] | OCC | 348.85
[Cu]OCC[Au] | -3.09420412 | 2.80618 | O=S(=O)([N-]S(=O)(=O)C(F)(F)F)C(F)(F)F.[Li+] | 1.929625426 | 56.85 | CCCOCCOCCOCCOCCOCCOCCOCCOCCOCCOC | [*]OCC[*] | [*]COC[*] | OCC | 329.85
[Cu]OCC[Au] | -3.129596095 | 3 | O=S(=O)([N-]S(=O)(=O)C(F)(F)F)C(F)(F)F.[Li+] | 1.929625426 | 56.85 | CCCOCCOCCOCCOCCOCCOCCOCCOCCOCCOC | [*]OCC[*] | [*]COC[*] | OCC | 329.85
[Cu]OCC[Au] | -3.247951552 | 3.30103 | O=S(=O)([N-]S(=O)(=O)C(F)(F)F)C(F)(F)F.[Li+] | 1.929625426 | 56.85 | CCCOCCOCCOCCOCCOCCOCCOCCOCCOCCOC | [*]OCC[*] | [*]COC[*] | OCC | 329.85
[Cu]OCC[Au] | -3.294136288 | 6.69897 | O=S(=O)([N-]S(=O)(=O)C(F)(F)F)C(F)(F)F.[Li+] | 1.929625426 | 56.85 | CCCOCCOCCOCCOCCOCCOCCOCCOCCOCCOC | [*]OCC[*] | [*]COC[*] | OCC | 329.85
[Cu]OCC[Au] | -3.296708622 | 4.30103 | O=S(=O)([N-]S(=O)(=O)C(F)(F)F)C(F)(F)F.[Li+] | 1.929625426 | 56.85 | CCCOCCOCCOCCOCCOCCOCCOCCOCCOCCOC | [*]OCC[*] | [*]COC[*] | OCC | 329.85
[Cu]OCC[Au] | -3.336299075 | 3.60206 | O=S(=O)([N-]S(=O)(=O)C(F)(F)F)C(F)(F)F.[Li+] | 1.929625426 | 56.85 | CCCOCCOCCOCCOCCOCCOCCOCCOCCOCCOC | [*]OCC[*] | [*]COC[*] | OCC | 329.85
[Cu]OCC[Au] | -3.341988603 | 4 | O=S(=O)([N-]S(=O)(=O)C(F)(F)F)C(F)(F)F.[Li+] | 1.929625426 | 56.85 | CCCOCCOCCOCCOCCOCCOCCOCCOCCOCCOC | [*]OCC[*] | [*]COC[*] | OCC | 329.85
[Cu]OCC[Au] | -3.369572125 | 4.69897 | O=S(=O)([N-]S(=O)(=O)C(F)(F)F)C(F)(F)F.[Li+] | 1.929625426 | 56.85 | CCCOCCOCCOCCOCCOCCOCCOCCOCCOCCOC | [*]OCC[*] | [*]COC[*] | OCC | 329.85
[Cu]OCC[Au] | -3.378823718 | 5.556303 | O=S(=O)([N-]S(=O)(=O)C(F)(F)F)C(F)(F)F.[Li+] | 1.929625426 | 56.85 | CCCOCCOCCOCCOCCOCCOCCOCCOCCOCCOC | [*]OCC[*] | [*]COC[*] | OCC | 329.85
[Cu]OCC[Au] | -3.030584088 | 3.69897 | O=S(=O)([N-]S(=O)(=O)C(F)(F)F)C(F)(F)F.[Li+] | 1.362088536 | 90 | CCCOCCOCCOCCOCCOCCOCCOCCOCCOCCOC | [*]OCC[*] | [*]COC[*] | OCC | 363
[Cu]OCC[Au] | -2.753994096 | 3.69897 | O=S(=O)([N-]S(=O)(=O)C(F)(F)F)C(F)(F)F.[Li+] | 2.043132804 | 90 | CCCOCCOCCOCCOCCOCCOCCOCCOCCOCCOC | [*]OCC[*] | [*]COC[*] | OCC | 363
[Cu]OCC[Au] | -2.65915945 | 3.69897 | O=S(=O)([N-]S(=O)(=O)C(F)(F)F)C(F)(F)F.[Li+] | 2.497162316 | 90 | CCCOCCOCCOCCOCCOCCOCCOCCOCCOCCOC | [*]OCC[*] | [*]COC[*] | OCC | 363
[Cu]OCC[Au] | -2.938924676 | 3.69897 | O=S(=O)([N-]S(=O)(=O)C(F)(F)F)C(F)(F)F.[Li+] | 3.405221339 | 90 | CCCOCCOCCOCCOCCOCCOCCOCCOCCOCCOC | [*]OCC[*] | [*]COC[*] | OCC | 363
[Cu]OCC[Au] | -3.126679398 | 3.69897 | O=S(=O)([N-]S(=O)(=O)C(F)(F)F)C(F)(F)F.[Li+] | 4.540295119 | 90 | CCCOCCOCCOCCOCCOCCOCCOCCOCCOCCOC | [*]OCC[*] | [*]COC[*] | OCC | 363
[Cu]OCC[Au] | -3.42365865 | 3.69897 | O=S(=O)([N-]S(=O)(=O)C(F)(F)F)C(F)(F)F.[Li+] | 5.902383655 | 90 | CCCOCCOCCOCCOCCOCCOCCOCCOCCOCCOC | [*]OCC[*] | [*]COC[*] | OCC | 363
[Cu]OCC[Au] | -4.160521953 | 3.69897 | O=S(=O)([N-]S(=O)(=O)C(F)(F)F)C(F)(F)F.[Li+] | 10.21566402 | 90 | CCCOCCOCCOCCOCCOCCOCCOCCOCCOCCOC | [*]OCC[*] | [*]COC[*] | OCC | 363
[Cu]OCCOCCCC(c1ccccc1)CC(c1ccccc1)[Au] | -4.692503962 | 3.740363 | O=S(=O)([N-]S(=O)(=O)C(F)(F)F)C(F)(F)F.[Li+] | 0.199865916 | 90 | COCCOCCCC(CC(OCCOCCCC(CC(C)c1ccccc1)c1ccccc1)c1ccccc1)c1ccccc1 | [*]OCCOCCCC(c1ccccc1)CC(c1ccccc1)[*] | [*]CCCOCCOC(CC([*])c1ccccc1)c1ccccc1 | OCCOCCCC(c1ccccc1)CC(c1ccccc1) | 363
[Cu]OCCOCCCC(c1ccccc1)CC(c1ccccc1)[Au] | -4.55129368 | 3.740363 | O=S(=O)([N-]S(=O)(=O)C(F)(F)F)C(F)(F)F.[Li+] | 0.399731829 | 90 | COCCOCCCC(CC(OCCOCCCC(CC(C)c1ccccc1)c1ccccc1)c1ccccc1)c1ccccc1 | [*]OCCOCCCC(c1ccccc1)CC(c1ccccc1)[*] | [*]CCCOCCOC(CC([*])c1ccccc1)c1ccccc1 | OCCOCCCC(c1ccccc1)CC(c1ccccc1) | 363
[Cu]OCCOCCCC(c1ccccc1)CC(c1ccccc1)[Au] | -4.508638306 | 3.740363 | O=S(=O)([N-]S(=O)(=O)C(F)(F)F)C(F)(F)F.[Li+] | 0.599597747 | 90 | COCCOCCCC(CC(OCCOCCCC(CC(C)c1ccccc1)c1ccccc1)c1ccccc1)c1ccccc1 | [*]OCCOCCCC(c1ccccc1)CC(c1ccccc1)[*] | [*]CCCOCCOC(CC([*])c1ccccc1)c1ccccc1 | OCCOCCCC(c1ccccc1)CC(c1ccccc1) | 363
[Cu]OCCOCCCC(c1ccccc1)CC(c1ccccc1)[Au] | -4.882728704 | 3.740363 | O=S(=O)([N-]S(=O)(=O)C(F)(F)F)C(F)(F)F.[Li+] | 0.732841689 | 90 | COCCOCCCC(CC(OCCOCCCC(CC(C)c1ccccc1)c1ccccc1)c1ccccc1)c1ccccc1 | [*]OCCOCCCC(c1ccccc1)CC(c1ccccc1)[*] | [*]CCCOCCOC(CC([*])c1ccccc1)c1ccccc1 | OCCOCCCC(c1ccccc1)CC(c1ccccc1) | 363
[Cu]OCCOCCCC(c1ccccc1)CC(c1ccccc1)[Au] | -4.360513511 | 3.740363 | O=S(=O)([N-]S(=O)(=O)C(F)(F)F)C(F)(F)F.[Li+] | 0.999329576 | 90 | COCCOCCCC(CC(OCCOCCCC(CC(C)c1ccccc1)c1ccccc1)c1ccccc1)c1ccccc1 | [*]OCCOCCCC(c1ccccc1)CC(c1ccccc1)[*] | [*]CCCOCCOC(CC([*])c1ccccc1)c1ccccc1 | OCCOCCCC(c1ccccc1)CC(c1ccccc1) | 363
[Cu]OCCOCCCC(c1ccccc1)CC(c1ccccc1)[Au] | -3.910094889 | 3.740363 | O=S(=O)([N-]S(=O)(=O)C(F)(F)F)C(F)(F)F.[Li+] | 1.199195492 | 90 | COCCOCCCC(CC(OCCOCCCC(CC(C)c1ccccc1)c1ccccc1)c1ccccc1)c1ccccc1 | [*]OCCOCCCC(c1ccccc1)CC(c1ccccc1)[*] | [*]CCCOCCOC(CC([*])c1ccccc1)c1ccccc1 | OCCOCCCC(c1ccccc1)CC(c1ccccc1) | 363
[Cu]OCCOCCCC(c1ccccc1)CC(c1ccccc1)[Au] | -3.661543506 | 3.740363 | O=S(=O)([N-]S(=O)(=O)C(F)(F)F)C(F)(F)F.[Li+] | 1.399061406 | 90 | COCCOCCCC(CC(OCCOCCCC(CC(C)c1ccccc1)c1ccccc1)c1ccccc1)c1ccccc1 | [*]OCCOCCCC(c1ccccc1)CC(c1ccccc1)[*] | [*]CCCOCCOC(CC([*])c1ccccc1)c1ccccc1 | OCCOCCCC(c1ccccc1)CC(c1ccccc1) | 363
[Cu]OCCOCCCC(c1ccccc1)CC(c1ccccc1)[Au] | -3.742321425 | 3.740363 | O=S(=O)([N-]S(=O)(=O)C(F)(F)F)C(F)(F)F.[Li+] | 1.598927318 | 90 | COCCOCCCC(CC(OCCOCCCC(CC(C)c1ccccc1)c1ccccc1)c1ccccc1)c1ccccc1 | [*]OCCOCCCC(c1ccccc1)CC(c1ccccc1)[*] | [*]CCCOCCOC(CC([*])c1ccccc1)c1ccccc1 | OCCOCCCC(c1ccccc1)CC(c1ccccc1) | 363
[Cu]OCCOCCCC(c1ccccc1)CC(c1ccccc1)[Au] | -3.835647144 | 3.740363 | O=S(=O)([N-]S(=O)(=O)C(F)(F)F)C(F)(F)F.[Li+] | 1.798793234 | 90 | COCCOCCCC(CC(OCCOCCCC(CC(C)c1ccccc1)c1ccccc1)c1ccccc1)c1ccccc1 | [*]OCCOCCCC(c1ccccc1)CC(c1ccccc1)[*] | [*]CCCOCCOC(CC([*])c1ccccc1)c1ccccc1 | OCCOCCCC(c1ccccc1)CC(c1ccccc1) | 363
[Cu]OCCOCCCC(c1ccccc1)CC(c1ccccc1)[Au] | -3.958607315 | 3.740363 | O=S(=O)([N-]S(=O)(=O)C(F)(F)F)C(F)(F)F.[Li+] | 1.998659145 | 90 | COCCOCCCC(CC(OCCOCCCC(CC(C)c1ccccc1)c1ccccc1)c1ccccc1)c1ccccc1 | [*]OCCOCCCC(c1ccccc1)CC(c1ccccc1)[*] | [*]CCCOCCOC(CC([*])c1ccccc1)c1ccccc1 | OCCOCCCC(c1ccccc1)CC(c1ccccc1) | 363
[Cu]OCCOCCCC(c1ccccc1)CC(c1ccccc1)[Au] | -4.089375595 | 3.740363 | O=S(=O)([N-]S(=O)(=O)C(F)(F)F)C(F)(F)F.[Li+] | 2.331769004 | 90 | COCCOCCCC(CC(OCCOCCCC(CC(C)c1ccccc1)c1ccccc1)c1ccccc1)c1ccccc1 | [*]OCCOCCCC(c1ccccc1)CC(c1ccccc1)[*] | [*]CCCOCCOC(CC([*])c1ccccc1)c1ccccc1 | OCCOCCCC(c1ccccc1)CC(c1ccccc1) | 363
[Cu]OCCOCCCC(c1ccccc1)CC(c1ccccc1)[Au] | -4.175223538 | 3.740363 | O=S(=O)([N-]S(=O)(=O)C(F)(F)F)C(F)(F)F.[Li+] | 2.664878863 | 90 | COCCOCCCC(CC(OCCOCCCC(CC(C)c1ccccc1)c1ccccc1)c1ccccc1)c1ccccc1 | [*]OCCOCCCC(c1ccccc1)CC(c1ccccc1)[*] | [*]CCCOCCOC(CC([*])c1ccccc1)c1ccccc1 | OCCOCCCC(c1ccccc1)CC(c1ccccc1) | 363
[Cu]OCCOCCCC(c1ccccc1)CC(c1ccccc1)[Au] | -4.809668302 | 4.20412 | O=S(=O)([N-]S(=O)(=O)C(F)(F)F)C(F)(F)F.[Li+] | 0.199865916 | 90 | COCCOCCCC(CC(OCCOCCCC(CC(C)c1ccccc1)c1ccccc1)c1ccccc1)c1ccccc1 | [*]OCCOCCCC(c1ccccc1)CC(c1ccccc1)[*] | [*]CCCOCCOC(CC([*])c1ccccc1)c1ccccc1 | OCCOCCCC(c1ccccc1)CC(c1ccccc1) | 363
[Cu]OCCOCCCC(c1ccccc1)CC(c1ccccc1)[Au] | -4.306273051 | 4.20412 | O=S(=O)([N-]S(=O)(=O)C(F)(F)F)C(F)(F)F.[Li+] | 0.399731829 | 90 | COCCOCCCC(CC(OCCOCCCC(CC(C)c1ccccc1)c1ccccc1)c1ccccc1)c1ccccc1 | [*]OCCOCCCC(c1ccccc1)CC(c1ccccc1)[*] | [*]CCCOCCOC(CC([*])c1ccccc1)c1ccccc1 | OCCOCCCC(c1ccccc1)CC(c1ccccc1) | 363
[Cu]OCCOCCCC(c1ccccc1)CC(c1ccccc1)[Au] | -4.000434512 | 4.20412 | O=S(=O)([N-]S(=O)(=O)C(F)(F)F)C(F)(F)F.[Li+] | 0.599597747 | 90 | COCCOCCCC(CC(OCCOCCCC(CC(C)c1ccccc1)c1ccccc1)c1ccccc1)c1ccccc1 | [*]OCCOCCCC(c1ccccc1)CC(c1ccccc1)[*] | [*]CCCOCCOC(CC([*])c1ccccc1)c1ccccc1 | OCCOCCCC(c1ccccc1)CC(c1ccccc1) | 363
[Cu]OCCOCCCC(c1ccccc1)CC(c1ccccc1)[Au] | -4.2069084 | 4.20412 | O=S(=O)([N-]S(=O)(=O)C(F)(F)F)C(F)(F)F.[Li+] | 0.732841689 | 90 | COCCOCCCC(CC(OCCOCCCC(CC(C)c1ccccc1)c1ccccc1)c1ccccc1)c1ccccc1 | [*]OCCOCCCC(c1ccccc1)CC(c1ccccc1)[*] | [*]CCCOCCOC(CC([*])c1ccccc1)c1ccccc1 | OCCOCCCC(c1ccccc1)CC(c1ccccc1) | 363
[Cu]OCCOCCCC(c1ccccc1)CC(c1ccccc1)[Au] | -3.692503962 | 4.20412 | O=S(=O)([N-]S(=O)(=O)C(F)(F)F)C(F)(F)F.[Li+] | 0.999329576 | 90 | COCCOCCCC(CC(OCCOCCCC(CC(C)c1ccccc1)c1ccccc1)c1ccccc1)c1ccccc1 | [*]OCCOCCCC(c1ccccc1)CC(c1ccccc1)[*] | [*]CCCOCCOC(CC([*])c1ccccc1)c1ccccc1 | OCCOCCCC(c1ccccc1)CC(c1ccccc1) | 363
[Cu]OCCOCCCC(c1ccccc1)CC(c1ccccc1)[Au] | -3.707743929 | 4.20412 | O=S(=O)([N-]S(=O)(=O)C(F)(F)F)C(F)(F)F.[Li+] | 1.199195492 | 90 | COCCOCCCC(CC(OCCOCCCC(CC(C)c1ccccc1)c1ccccc1)c1ccccc1)c1ccccc1 | [*]OCCOCCCC(c1ccccc1)CC(c1ccccc1)[*] | [*]CCCOCCOC(CC([*])c1ccccc1)c1ccccc1 | OCCOCCCC(c1ccccc1)CC(c1ccccc1) | 363
[Cu]OCCOCCCC(c1ccccc1)CC(c1ccccc1)[Au] | -3.632644079 | 4.20412 | O=S(=O)([N-]S(=O)(=O)C(F)(F)F)C(F)(F)F.[Li+] | 1.399061406 | 90 | COCCOCCCC(CC(OCCOCCCC(CC(C)c1ccccc1)c1ccccc1)c1ccccc1)c1ccccc1 | [*]OCCOCCCC(c1ccccc1)CC(c1ccccc1)[*] | [*]CCCOCCOC(CC([*])c1ccccc1)c1ccccc1 | OCCOCCCC(c1ccccc1)CC(c1ccccc1) | 363
[Cu]OCCOCCCC(c1ccccc1)CC(c1ccccc1)[Au] | -3.651695137 | 4.20412 | O=S(=O)([N-]S(=O)(=O)C(F)(F)F)C(F)(F)F.[Li+] | 1.598927318 | 90 | COCCOCCCC(CC(OCCOCCCC(CC(C)c1ccccc1)c1ccccc1)c1ccccc1)c1ccccc1 | [*]OCCOCCCC(c1ccccc1)CC(c1ccccc1)[*] | [*]CCCOCCOC(CC([*])c1ccccc1)c1ccccc1 | OCCOCCCC(c1ccccc1)CC(c1ccccc1) | 363
[Cu]OCCOCCCC(c1ccccc1)CC(c1ccccc1)[Au] | -3.899629455 | 4.20412 | O=S(=O)([N-]S(=O)(=O)C(F)(F)F)C(F)(F)F.[Li+] | 1.798793234 | 90 | COCCOCCCC(CC(OCCOCCCC(CC(C)c1ccccc1)c1ccccc1)c1ccccc1)c1ccccc1 | [*]OCCOCCCC(c1ccccc1)CC(c1ccccc1)[*] | [*]CCCOCCOC(CC([*])c1ccccc1)c1ccccc1 | OCCOCCCC(c1ccccc1)CC(c1ccccc1) | 363
[Cu]OCCOCCCC(c1ccccc1)CC(c1ccccc1)[Au] | -3.876148359 | 4.20412 | O=S(=O)([N-]S(=O)(=O)C(F)(F)F)C(F)(F)F.[Li+] | 1.998659145 | 90 | COCCOCCCC(CC(OCCOCCCC(CC(C)c1ccccc1)c1ccccc1)c1ccccc1)c1ccccc1 | [*]OCCOCCCC(c1ccccc1)CC(c1ccccc1)[*] | [*]CCCOCCOC(CC([*])c1ccccc1)c1ccccc1 | OCCOCCCC(c1ccccc1)CC(c1ccccc1) | 363
[Cu]OCCOCCCC(c1ccccc1)CC(c1ccccc1)[Au] | -4.087246696 | 4.20412 | O=S(=O)([N-]S(=O)(=O)C(F)(F)F)C(F)(F)F.[Li+] | 2.331769004 | 90 | COCCOCCCC(CC(OCCOCCCC(CC(C)c1ccccc1)c1ccccc1)c1ccccc1)c1ccccc1 | [*]OCCOCCCC(c1ccccc1)CC(c1ccccc1)[*] | [*]CCCOCCOC(CC([*])c1ccccc1)c1ccccc1 | OCCOCCCC(c1ccccc1)CC(c1ccccc1) | 363
[Cu]OCCOCCCC(c1ccccc1)CC(c1ccccc1)[Au] | -4.194499142 | 4.20412 | O=S(=O)([N-]S(=O)(=O)C(F)(F)F)C(F)(F)F.[Li+] | 2.664878863 | 90 | COCCOCCCC(CC(OCCOCCCC(CC(C)c1ccccc1)c1ccccc1)c1ccccc1)c1ccccc1 | [*]OCCOCCCC(c1ccccc1)CC(c1ccccc1)[*] | [*]CCCOCCOC(CC([*])c1ccccc1)c1ccccc1 | OCCOCCCC(c1ccccc1)CC(c1ccccc1) | 363
[Cu]OCC[Au] | -2.958607315 | 6.69897 | O=S(=O)([N-]S(=O)(=O)C(F)(F)F)C(F)(F)F.[Li+] | 0.348706019 | 90 | CCCOCCOCCOCCOCCOCCOCCOCCOCCOCCOC | [*]OCC[*] | [*]COC[*] | OCC | 363
[Cu]OC(F)(F)C(F)(F)OC(F)(F)C(F)(F)OC(F)(F)C(F)(F)OC(F)(F)C(F)(F)OC(F)(F)C(F)(F)OC(F)(F)C(F)(F)OC(F)(F)C(F)(F)OC(F)(F)C(F)(F)OC(F)(F)OC(F)(F)OC(F)(F)[Au] | -5.436518915 | 3 | O=S(=O)([N-]S(=O)(=O)C(F)(F)F)C(F)(F)F.[Li+] | 0.348706019 | 28 | COC(F)(F)C(F)(F)OC(F)(F)C(F)(F)OC(F)(F)C(F)(F)OC(F)(F)C(F)(F)OC(F)(F)C(F)(F)OC(F)(F)C(F)(F)OC(F)(F)C(F)(F)OC(F)(F)C(F)(F)OC(F)(F)OC(F)(F)OC(C)(F)F | [*]OC(F)(F)C(F)(F)OC(F)(F)C(F)(F)OC(F)(F)C(F)(F)OC(F)(F)C(F)(F)OC(F)(F)C(F)(F)OC(F)(F)C(F)(F)OC(F)(F)C(F)(F)OC(F)(F)C(F)(F)OC(F)(F)OC(F)(F)OC(F)(F)[*] | [*]OC(F)(F)OC(F)(F)C(F)(F)OC(F)(F)C(F)(F)OC(F)(F)C(F)(F)OC(F)(F)C(F)(F)OC(F)(F)C(F)(F)OC(F)(F)C(F)(F)OC(F)(F)C(F)(F)OC(F)(F)C(F)(F)OC(F)(F)OC([*])(F)F | OC(F)(F)C(F)(F)OC(F)(F)C(F)(F)OC(F)(F)C(F)(F)OC(F)(F)C(F)(F)OC(F)(F)C(F)(F)OC(F)(F)C(F)(F)OC(F)(F)C(F)(F)OC(F)(F)C(F)(F)OC(F)(F)OC(F)(F)OC(F)(F) | 301
[Cu]OC(F)(F)C(F)(F)OC(F)(F)C(F)(F)OC(F)(F)C(F)(F)OC(F)(F)C(F)(F)OC(F)(F)C(F)(F)OC(F)(F)C(F)(F)OC(F)(F)C(F)(F)OC(F)(F)C(F)(F)OC(F)(F)OC(F)(F)OC(F)(F)[Au] | -5.322393047 | 3.041393 | O=S(=O)([N-]S(=O)(=O)C(F)(F)F)C(F)(F)F.[Li+] | 0.348706019 | 28 | COC(F)(F)C(F)(F)OC(F)(F)C(F)(F)OC(F)(F)C(F)(F)OC(F)(F)C(F)(F)OC(F)(F)C(F)(F)OC(F)(F)C(F)(F)OC(F)(F)C(F)(F)OC(F)(F)C(F)(F)OC(F)(F)OC(F)(F)OC(C)(F)F | [*]OC(F)(F)C(F)(F)OC(F)(F)C(F)(F)OC(F)(F)C(F)(F)OC(F)(F)C(F)(F)OC(F)(F)C(F)(F)OC(F)(F)C(F)(F)OC(F)(F)C(F)(F)OC(F)(F)C(F)(F)OC(F)(F)OC(F)(F)OC(F)(F)[*] | [*]OC(F)(F)OC(F)(F)C(F)(F)OC(F)(F)C(F)(F)OC(F)(F)C(F)(F)OC(F)(F)C(F)(F)OC(F)(F)C(F)(F)OC(F)(F)C(F)(F)OC(F)(F)C(F)(F)OC(F)(F)C(F)(F)OC(F)(F)OC([*])(F)F | OC(F)(F)C(F)(F)OC(F)(F)C(F)(F)OC(F)(F)C(F)(F)OC(F)(F)C(F)(F)OC(F)(F)C(F)(F)OC(F)(F)C(F)(F)OC(F)(F)C(F)(F)OC(F)(F)C(F)(F)OC(F)(F)OC(F)(F)OC(F)(F) | 301
[Cu]OC(F)(F)C(F)(F)OC(F)(F)C(F)(F)OC(F)(F)C(F)(F)OC(F)(F)C(F)(F)OC(F)(F)C(F)(F)OC(F)(F)C(F)(F)OC(F)(F)C(F)(F)OC(F)(F)C(F)(F)OC(F)(F)OC(F)(F)OC(F)(F)[Au] | -4.305394801 | 3.176091 | O=S(=O)([N-]S(=O)(=O)C(F)(F)F)C(F)(F)F.[Li+] | 0.348706019 | 28 | COC(F)(F)C(F)(F)OC(F)(F)C(F)(F)OC(F)(F)C(F)(F)OC(F)(F)C(F)(F)OC(F)(F)C(F)(F)OC(F)(F)C(F)(F)OC(F)(F)C(F)(F)OC(F)(F)C(F)(F)OC(F)(F)OC(F)(F)OC(C)(F)F | [*]OC(F)(F)C(F)(F)OC(F)(F)C(F)(F)OC(F)(F)C(F)(F)OC(F)(F)C(F)(F)OC(F)(F)C(F)(F)OC(F)(F)C(F)(F)OC(F)(F)C(F)(F)OC(F)(F)C(F)(F)OC(F)(F)OC(F)(F)OC(F)(F)[*] | [*]OC(F)(F)OC(F)(F)C(F)(F)OC(F)(F)C(F)(F)OC(F)(F)C(F)(F)OC(F)(F)C(F)(F)OC(F)(F)C(F)(F)OC(F)(F)C(F)(F)OC(F)(F)C(F)(F)OC(F)(F)C(F)(F)OC(F)(F)OC([*])(F)F | OC(F)(F)C(F)(F)OC(F)(F)C(F)(F)OC(F)(F)C(F)(F)OC(F)(F)C(F)(F)OC(F)(F)C(F)(F)OC(F)(F)C(F)(F)OC(F)(F)C(F)(F)OC(F)(F)C(F)(F)OC(F)(F)OC(F)(F)OC(F)(F) | 301
[Cu]OC(F)(F)C(F)(F)OC(F)(F)C(F)(F)OC(F)(F)C(F)(F)OC(F)(F)C(F)(F)OC(F)(F)C(F)(F)OC(F)(F)C(F)(F)OC(F)(F)C(F)(F)OC(F)(F)C(F)(F)OC(F)(F)OC(F)(F)OC(F)(F)[Au] | -4.655607726 | 3.278754 | O=S(=O)([N-]S(=O)(=O)C(F)(F)F)C(F)(F)F.[Li+] | 0.348706019 | 28 | COC(F)(F)C(F)(F)OC(F)(F)C(F)(F)OC(F)(F)C(F)(F)OC(F)(F)C(F)(F)OC(F)(F)C(F)(F)OC(F)(F)C(F)(F)OC(F)(F)C(F)(F)OC(F)(F)C(F)(F)OC(F)(F)OC(F)(F)OC(C)(F)F | [*]OC(F)(F)C(F)(F)OC(F)(F)C(F)(F)OC(F)(F)C(F)(F)OC(F)(F)C(F)(F)OC(F)(F)C(F)(F)OC(F)(F)C(F)(F)OC(F)(F)C(F)(F)OC(F)(F)C(F)(F)OC(F)(F)OC(F)(F)OC(F)(F)[*] | [*]OC(F)(F)OC(F)(F)C(F)(F)OC(F)(F)C(F)(F)OC(F)(F)C(F)(F)OC(F)(F)C(F)(F)OC(F)(F)C(F)(F)OC(F)(F)C(F)(F)OC(F)(F)C(F)(F)OC(F)(F)C(F)(F)OC(F)(F)OC([*])(F)F | OC(F)(F)C(F)(F)OC(F)(F)C(F)(F)OC(F)(F)C(F)(F)OC(F)(F)C(F)(F)OC(F)(F)C(F)(F)OC(F)(F)C(F)(F)OC(F)(F)C(F)(F)OC(F)(F)C(F)(F)OC(F)(F)OC(F)(F)OC(F)(F) | 301
[Cu]OCC[Au] | -3.66756154 | 3.69897 | O=S(=O)([N-]S(=O)(=O)C(F)(F)F)C(F)(F)F.[Li+] | 0.227014756 | 90 | CCCOCCOCCOCCOCCOCCOCCOCCOCCOCCOC | [*]OCC[*] | [*]COC[*] | OCC | 363
[Cu]OCC[Au] | -3.258848401 | 3.69897 | O=S(=O)([N-]S(=O)(=O)C(F)(F)F)C(F)(F)F.[Li+] | 0.454029512 | 90 | CCCOCCOCCOCCOCCOCCOCCOCCOCCOCCOC | [*]OCC[*] | [*]COC[*] | OCC | 363
[Cu]OCC[Au] | -2.903089987 | 3.69897 | O=S(=O)([N-]S(=O)(=O)C(F)(F)F)C(F)(F)F.[Li+] | 0.908059024 | 90 | CCCOCCOCCOCCOCCOCCOCCOCCOCCOCCOC | [*]OCC[*] | [*]COC[*] | OCC | 363
[Cu]OCC[Au] | -2.860120914 | 3.69897 | O=S(=O)([N-]S(=O)(=O)C(F)(F)F)C(F)(F)F.[Li+] | 1.362088536 | 90 | CCCOCCOCCOCCOCCOCCOCCOCCOCCOCCOC | [*]OCC[*] | [*]COC[*] | OCC | 363
[Cu]OCC[Au] | -2.821023053 | 3.69897 | O=S(=O)([N-]S(=O)(=O)C(F)(F)F)C(F)(F)F.[Li+] | 1.816118048 | 90 | CCCOCCOCCOCCOCCOCCOCCOCCOCCOCCOC | [*]OCC[*] | [*]COC[*] | OCC | 363
[Cu]OCC[Au] | -3.033858267 | 3.69897 | O=S(=O)([N-]S(=O)(=O)C(F)(F)F)C(F)(F)F.[Li+] | 2.27014756 | 90 | CCCOCCOCCOCCOCCOCCOCCOCCOCCOCCOC | [*]OCC[*] | [*]COC[*] | OCC | 363
[Cu]OCC[Au] | -3.102922997 | 3.69897 | O=S(=O)([N-]S(=O)(=O)C(F)(F)F)C(F)(F)F.[Li+] | 2.724177072 | 90 | CCCOCCOCCOCCOCCOCCOCCOCCOCCOCCOC | [*]OCC[*] | [*]COC[*] | OCC | 363
[Cu]OCC[Au] | -3.145693958 | 3.69897 | O=S(=O)([N-]S(=O)(=O)C(F)(F)F)C(F)(F)F.[Li+] | 3.178206583 | 90 | CCCOCCOCCOCCOCCOCCOCCOCCOCCOCCOC | [*]OCC[*] | [*]COC[*] | OCC | 363
[Cu]OCC[Au] | -3.034798299 | 3.69897 | O=S(=O)([N-]S(=O)(=O)C(F)(F)F)C(F)(F)F.[Li+] | 3.632236095 | 90 | CCCOCCOCCOCCOCCOCCOCCOCCOCCOCCOC | [*]OCC[*] | [*]COC[*] | OCC | 363
[Cu]OCC[Au] | -2.950781977 | 3.69897 | O=S(=O)([N-]S(=O)(=O)C(F)(F)F)C(F)(F)F.[Li+] | 4.086265607 | 90 | CCCOCCOCCOCCOCCOCCOCCOCCOCCOCCOC | [*]OCC[*] | [*]COC[*] | OCC | 363
[Cu]OCC[Au] | -3.068542129 | 3.69897 | O=S(=O)([N-]S(=O)(=O)C(F)(F)F)C(F)(F)F.[Li+] | 4.767309875 | 90 | CCCOCCOCCOCCOCCOCCOCCOCCOCCOCCOC | [*]OCC[*] | [*]COC[*] | OCC | 363
[Cu]OCC[Au] | -3.321481621 | 3.69897 | O=S(=O)([N-]S(=O)(=O)C(F)(F)F)C(F)(F)F.[Li+] | 5.448354143 | 90 | CCCOCCOCCOCCOCCOCCOCCOCCOCCOCCOC | [*]OCC[*] | [*]COC[*] | OCC | 363
[Cu]OCC[Au] | -3.515700161 | 3.69897 | O=S(=O)([N-]S(=O)(=O)C(F)(F)F)C(F)(F)F.[Li+] | 6.129398411 | 90 | CCCOCCOCCOCCOCCOCCOCCOCCOCCOCCOC | [*]OCC[*] | [*]COC[*] | OCC | 363
[Cu]OCC[Au] | -3.910094889 | 3.69897 | O=S(=O)([N-]S(=O)(=O)C(F)(F)F)C(F)(F)F.[Li+] | 6.810442679 | 90 | CCCOCCOCCOCCOCCOCCOCCOCCOCCOCCOC | [*]OCC[*] | [*]COC[*] | OCC | 363
[Cu]OCC[Au] | -3.982966661 | 3.623249 | O=S(=O)([N-]S(=O)(=O)C(F)(F)F)C(F)(F)F.[Li+] | 0.045402951 | 115 | CCCOCCOCCOCCOCCOCCOCCOCCOCCOCCOC | [*]OCC[*] | [*]COC[*] | OCC | 388
[Cu]OCC[Au] | -4.013228266 | 3.623249 | O=S(=O)([N-]S(=O)(=O)C(F)(F)F)C(F)(F)F.[Li+] | 0.045402951 | 110 | CCCOCCOCCOCCOCCOCCOCCOCCOCCOCCOC | [*]OCC[*] | [*]COC[*] | OCC | 383
[Cu]OCC[Au] | -4.050609993 | 3.623249 | O=S(=O)([N-]S(=O)(=O)C(F)(F)F)C(F)(F)F.[Li+] | 0.045402951 | 105 | CCCOCCOCCOCCOCCOCCOCCOCCOCCOCCOC | [*]OCC[*] | [*]COC[*] | OCC | 378
[Cu]OCC[Au] | -4.086186148 | 3.623249 | O=S(=O)([N-]S(=O)(=O)C(F)(F)F)C(F)(F)F.[Li+] | 0.045402951 | 100 | CCCOCCOCCOCCOCCOCCOCCOCCOCCOCCOC | [*]OCC[*] | [*]COC[*] | OCC | 373
[Cu]OCC[Au] | -4.13076828 | 3.623249 | O=S(=O)([N-]S(=O)(=O)C(F)(F)F)C(F)(F)F.[Li+] | 0.045402951 | 95 | CCCOCCOCCOCCOCCOCCOCCOCCOCCOCCOC | [*]OCC[*] | [*]COC[*] | OCC | 368
[Cu]OCC[Au] | -4.173925197 | 3.623249 | O=S(=O)([N-]S(=O)(=O)C(F)(F)F)C(F)(F)F.[Li+] | 0.045402951 | 90 | CCCOCCOCCOCCOCCOCCOCCOCCOCCOCCOC | [*]OCC[*] | [*]COC[*] | OCC | 363
[Cu]OCC[Au] | -4.207608311 | 3.623249 | O=S(=O)([N-]S(=O)(=O)C(F)(F)F)C(F)(F)F.[Li+] | 0.045402951 | 85 | CCCOCCOCCOCCOCCOCCOCCOCCOCCOCCOC | [*]OCC[*] | [*]COC[*] | OCC | 358
[Cu]OCC[Au] | -4.26760624 | 3.623249 | O=S(=O)([N-]S(=O)(=O)C(F)(F)F)C(F)(F)F.[Li+] | 0.045402951 | 80 | CCCOCCOCCOCCOCCOCCOCCOCCOCCOCCOC | [*]OCC[*] | [*]COC[*] | OCC | 353
[Cu]OCC[Au] | -4.321481621 | 3.623249 | O=S(=O)([N-]S(=O)(=O)C(F)(F)F)C(F)(F)F.[Li+] | 0.045402951 | 75 | CCCOCCOCCOCCOCCOCCOCCOCCOCCOCCOC | [*]OCC[*] | [*]COC[*] | OCC | 348
[Cu]OCC[Au] | -4.378823718 | 3.623249 | O=S(=O)([N-]S(=O)(=O)C(F)(F)F)C(F)(F)F.[Li+] | 0.045402951 | 70 | CCCOCCOCCOCCOCCOCCOCCOCCOCCOCCOC | [*]OCC[*] | [*]COC[*] | OCC | 343
[Cu]OCC[Au] | -4.431798276 | 3.623249 | O=S(=O)([N-]S(=O)(=O)C(F)(F)F)C(F)(F)F.[Li+] | 0.045402951 | 65 | CCCOCCOCCOCCOCCOCCOCCOCCOCCOCCOC | [*]OCC[*] | [*]COC[*] | OCC | 338
[Cu]OCC[Au] | -4.49757288 | 3.623249 | O=S(=O)([N-]S(=O)(=O)C(F)(F)F)C(F)(F)F.[Li+] | 0.045402951 | 60 | CCCOCCOCCOCCOCCOCCOCCOCCOCCOCCOC | [*]OCC[*] | [*]COC[*] | OCC | 333
[Cu]OCC[Au] | -4.568636236 | 3.623249 | O=S(=O)([N-]S(=O)(=O)C(F)(F)F)C(F)(F)F.[Li+] | 0.045402951 | 55 | CCCOCCOCCOCCOCCOCCOCCOCCOCCOCCOC | [*]OCC[*] | [*]COC[*] | OCC | 328
[Cu]OCC[Au] | -4.642065153 | 3.623249 | O=S(=O)([N-]S(=O)(=O)C(F)(F)F)C(F)(F)F.[Li+] | 0.045402951 | 50 | CCCOCCOCCOCCOCCOCCOCCOCCOCCOCCOC | [*]OCC[*] | [*]COC[*] | OCC | 323
[Cu]OCC[Au] | -3.394694954 | 3.623249 | O=S(=O)([N-]S(=O)(=O)C(F)(F)F)C(F)(F)F.[Li+] | 0.118236852 | 115 | CCCOCCOCCOCCOCCOCCOCCOCCOCCOCCOC | [*]OCC[*] | [*]COC[*] | OCC | 388
[Cu]OCC[Au] | -3.43062609 | 3.623249 | O=S(=O)([N-]S(=O)(=O)C(F)(F)F)C(F)(F)F.[Li+] | 0.118236852 | 110 | CCCOCCOCCOCCOCCOCCOCCOCCOCCOCCOC | [*]OCC[*] | [*]COC[*] | OCC | 383
[Cu]OCC[Au] | -3.469800302 | 3.623249 | O=S(=O)([N-]S(=O)(=O)C(F)(F)F)C(F)(F)F.[Li+] | 0.118236852 | 105 | CCCOCCOCCOCCOCCOCCOCCOCCOCCOCCOC | [*]OCC[*] | [*]COC[*] | OCC | 378
[Cu]OCC[Au] | -3.505845406 | 3.623249 | O=S(=O)([N-]S(=O)(=O)C(F)(F)F)C(F)(F)F.[Li+] | 0.118236852 | 100 | CCCOCCOCCOCCOCCOCCOCCOCCOCCOCCOC | [*]OCC[*] | [*]COC[*] | OCC | 373
[Cu]OCC[Au] | -3.59345982 | 3.623249 | O=S(=O)([N-]S(=O)(=O)C(F)(F)F)C(F)(F)F.[Li+] | 0.118236852 | 90 | CCCOCCOCCOCCOCCOCCOCCOCCOCCOCCOC | [*]OCC[*] | [*]COC[*] | OCC | 363
[Cu]OCC[Au] | -3.640164518 | 3.623249 | O=S(=O)([N-]S(=O)(=O)C(F)(F)F)C(F)(F)F.[Li+] | 0.118236852 | 85 | CCCOCCOCCOCCOCCOCCOCCOCCOCCOCCOC | [*]OCC[*] | [*]COC[*] | OCC | 358
[Cu]OCC[Au] | -3.694648631 | 3.623249 | O=S(=O)([N-]S(=O)(=O)C(F)(F)F)C(F)(F)F.[Li+] | 0.118236852 | 80 | CCCOCCOCCOCCOCCOCCOCCOCCOCCOCCOC | [*]OCC[*] | [*]COC[*] | OCC | 353
[Cu]OCC[Au] | -3.744727495 | 3.623249 | O=S(=O)([N-]S(=O)(=O)C(F)(F)F)C(F)(F)F.[Li+] | 0.118236852 | 75 | CCCOCCOCCOCCOCCOCCOCCOCCOCCOCCOC | [*]OCC[*] | [*]COC[*] | OCC | 348
[Cu]OCC[Au] | -3.806875402 | 3.623249 | O=S(=O)([N-]S(=O)(=O)C(F)(F)F)C(F)(F)F.[Li+] | 0.118236852 | 70 | CCCOCCOCCOCCOCCOCCOCCOCCOCCOCCOC | [*]OCC[*] | [*]COC[*] | OCC | 343
[Cu]OCC[Au] | -3.8569852 | 3.623249 | O=S(=O)([N-]S(=O)(=O)C(F)(F)F)C(F)(F)F.[Li+] | 0.118236852 | 65 | CCCOCCOCCOCCOCCOCCOCCOCCOCCOCCOC | [*]OCC[*] | [*]COC[*] | OCC | 338
[Cu]OCC[Au] | -3.935542011 | 3.623249 | O=S(=O)([N-]S(=O)(=O)C(F)(F)F)C(F)(F)F.[Li+] | 0.118236852 | 60 | CCCOCCOCCOCCOCCOCCOCCOCCOCCOCCOC | [*]OCC[*] | [*]COC[*] | OCC | 333
[Cu]OCC[Au] | -4.026872146 | 3.623249 | O=S(=O)([N-]S(=O)(=O)C(F)(F)F)C(F)(F)F.[Li+] | 0.118236852 | 55 | CCCOCCOCCOCCOCCOCCOCCOCCOCCOCCOC | [*]OCC[*] | [*]COC[*] | OCC | 328
[Cu]OCC[Au] | -4.086186148 | 3.623249 | O=S(=O)([N-]S(=O)(=O)C(F)(F)F)C(F)(F)F.[Li+] | 0.118236852 | 50 | CCCOCCOCCOCCOCCOCCOCCOCCOCCOCCOC | [*]OCC[*] | [*]COC[*] | OCC | 323
[Cu]OCC[Au] | -4.54668166 | 3.623249 | O=S(=O)([N-]S(=O)(=O)C(F)(F)F)C(F)(F)F.[Li+] | 0.118236852 | 95 | CCCOCCOCCOCCOCCOCCOCCOCCOCCOCCOC | [*]OCC[*] | [*]COC[*] | OCC | 368
[Cu]OCC[Au] | -3.22184875 | 3.623249 | O=S(=O)([N-]S(=O)(=O)C(F)(F)F)C(F)(F)F.[Li+] | 0.177355278 | 115 | CCCOCCOCCOCCOCCOCCOCCOCCOCCOCCOC | [*]OCC[*] | [*]COC[*] | OCC | 388
[Cu]OCC[Au] | -3.251811973 | 3.623249 | O=S(=O)([N-]S(=O)(=O)C(F)(F)F)C(F)(F)F.[Li+] | 0.177355278 | 110 | CCCOCCOCCOCCOCCOCCOCCOCCOCCOCCOC | [*]OCC[*] | [*]COC[*] | OCC | 383
[Cu]OCC[Au] | -3.292429824 | 3.623249 | O=S(=O)([N-]S(=O)(=O)C(F)(F)F)C(F)(F)F.[Li+] | 0.177355278 | 105 | CCCOCCOCCOCCOCCOCCOCCOCCOCCOCCOC | [*]OCC[*] | [*]COC[*] | OCC | 378
[Cu]OCC[Au] | -3.334419009 | 3.623249 | O=S(=O)([N-]S(=O)(=O)C(F)(F)F)C(F)(F)F.[Li+] | 0.177355278 | 100 | CCCOCCOCCOCCOCCOCCOCCOCCOCCOCCOC | [*]OCC[*] | [*]COC[*] | OCC | 373
[Cu]OCC[Au] | -3.377785977 | 3.623249 | O=S(=O)([N-]S(=O)(=O)C(F)(F)F)C(F)(F)F.[Li+] | 0.177355278 | 95 | CCCOCCOCCOCCOCCOCCOCCOCCOCCOCCOC | [*]OCC[*] | [*]COC[*] | OCC | 368
[Cu]OCC[Au] | -3.42136079 | 3.623249 | O=S(=O)([N-]S(=O)(=O)C(F)(F)F)C(F)(F)F.[Li+] | 0.177355278 | 90 | CCCOCCOCCOCCOCCOCCOCCOCCOCCOCCOC | [*]OCC[*] | [*]COC[*] | OCC | 363
[Cu]OCC[Au] | -3.473660723 | 3.623249 | O=S(=O)([N-]S(=O)(=O)C(F)(F)F)C(F)(F)F.[Li+] | 0.177355278 | 85 | CCCOCCOCCOCCOCCOCCOCCOCCOCCOCCOC | [*]OCC[*] | [*]COC[*] | OCC | 358
[Cu]OCC[Au] | -3.527243551 | 3.623249 | O=S(=O)([N-]S(=O)(=O)C(F)(F)F)C(F)(F)F.[Li+] | 0.177355278 | 80 | CCCOCCOCCOCCOCCOCCOCCOCCOCCOCCOC | [*]OCC[*] | [*]COC[*] | OCC | 353
[Cu]OCC[Au] | -3.585026652 | 3.623249 | O=S(=O)([N-]S(=O)(=O)C(F)(F)F)C(F)(F)F.[Li+] | 0.177355278 | 75 | CCCOCCOCCOCCOCCOCCOCCOCCOCCOCCOC | [*]OCC[*] | [*]COC[*] | OCC | 348
[Cu]OCC[Au] | -3.640164518 | 3.623249 | O=S(=O)([N-]S(=O)(=O)C(F)(F)F)C(F)(F)F.[Li+] | 0.177355278 | 70 | CCCOCCOCCOCCOCCOCCOCCOCCOCCOCCOC | [*]OCC[*] | [*]COC[*] | OCC | 343
[Cu]OCC[Au] | -3.701146924 | 3.623249 | O=S(=O)([N-]S(=O)(=O)C(F)(F)F)C(F)(F)F.[Li+] | 0.177355278 | 65 | CCCOCCOCCOCCOCCOCCOCCOCCOCCOCCOC | [*]OCC[*] | [*]COC[*] | OCC | 338
[Cu]OCC[Au] | -3.772113295 | 3.623249 | O=S(=O)([N-]S(=O)(=O)C(F)(F)F)C(F)(F)F.[Li+] | 0.177355278 | 60 | CCCOCCOCCOCCOCCOCCOCCOCCOCCOCCOC | [*]OCC[*] | [*]COC[*] | OCC | 333
[Cu]OCC[Au] | -3.844663963 | 3.623249 | O=S(=O)([N-]S(=O)(=O)C(F)(F)F)C(F)(F)F.[Li+] | 0.177355278 | 55 | CCCOCCOCCOCCOCCOCCOCCOCCOCCOCCOC | [*]OCC[*] | [*]COC[*] | OCC | 328
[Cu]OCC[Au] | -3.920818754 | 3.623249 | O=S(=O)([N-]S(=O)(=O)C(F)(F)F)C(F)(F)F.[Li+] | 0.177355278 | 50 | CCCOCCOCCOCCOCCOCCOCCOCCOCCOCCOC | [*]OCC[*] | [*]COC[*] | OCC | 323
[Cu]OCC[Au] | -3.113509275 | 3.623249 | O=S(=O)([N-]S(=O)(=O)C(F)(F)F)C(F)(F)F.[Li+] | 0.236473704 | 115 | CCCOCCOCCOCCOCCOCCOCCOCCOCCOCCOC | [*]OCC[*] | [*]COC[*] | OCC | 388
[Cu]OCC[Au] | -3.148741651 | 3.623249 | O=S(=O)([N-]S(=O)(=O)C(F)(F)F)C(F)(F)F.[Li+] | 0.236473704 | 110 | CCCOCCOCCOCCOCCOCCOCCOCCOCCOCCOC | [*]OCC[*] | [*]COC[*] | OCC | 383
[Cu]OCC[Au] | -3.187086643 | 3.623249 | O=S(=O)([N-]S(=O)(=O)C(F)(F)F)C(F)(F)F.[Li+] | 0.236473704 | 105 | CCCOCCOCCOCCOCCOCCOCCOCCOCCOCCOC | [*]OCC[*] | [*]COC[*] | OCC | 378
[Cu]OCC[Au] | -3.236572006 | 3.623249 | O=S(=O)([N-]S(=O)(=O)C(F)(F)F)C(F)(F)F.[Li+] | 0.236473704 | 100 | CCCOCCOCCOCCOCCOCCOCCOCCOCCOCCOC | [*]OCC[*] | [*]COC[*] | OCC | 373
[Cu]OCC[Au] | -3.27083521 | 3.623249 | O=S(=O)([N-]S(=O)(=O)C(F)(F)F)C(F)(F)F.[Li+] | 0.236473704 | 95 | CCCOCCOCCOCCOCCOCCOCCOCCOCCOCCOC | [*]OCC[*] | [*]COC[*] | OCC | 368
[Cu]OCC[Au] | -3.322393047 | 3.623249 | O=S(=O)([N-]S(=O)(=O)C(F)(F)F)C(F)(F)F.[Li+] | 0.236473704 | 90 | CCCOCCOCCOCCOCCOCCOCCOCCOCCOCCOC | [*]OCC[*] | [*]COC[*] | OCC | 363
[Cu]OCC[Au] | -3.374687549 | 3.623249 | O=S(=O)([N-]S(=O)(=O)C(F)(F)F)C(F)(F)F.[Li+] | 0.236473704 | 85 | CCCOCCOCCOCCOCCOCCOCCOCCOCCOCCOC | [*]OCC[*] | [*]COC[*] | OCC | 358
[Cu]OCC[Au] | -3.435333936 | 3.623249 | O=S(=O)([N-]S(=O)(=O)C(F)(F)F)C(F)(F)F.[Li+] | 0.236473704 | 80 | CCCOCCOCCOCCOCCOCCOCCOCCOCCOCCOC | [*]OCC[*] | [*]COC[*] | OCC | 353
[Cu]OCC[Au] | -3.494850022 | 3.623249 | O=S(=O)([N-]S(=O)(=O)C(F)(F)F)C(F)(F)F.[Li+] | 0.236473704 | 75 | CCCOCCOCCOCCOCCOCCOCCOCCOCCOCCOC | [*]OCC[*] | [*]COC[*] | OCC | 348
[Cu]OCC[Au] | -3.554395797 | 3.623249 | O=S(=O)([N-]S(=O)(=O)C(F)(F)F)C(F)(F)F.[Li+] | 0.236473704 | 70 | CCCOCCOCCOCCOCCOCCOCCOCCOCCOCCOC | [*]OCC[*] | [*]COC[*] | OCC | 343
[Cu]OCC[Au] | -3.616184634 | 3.623249 | O=S(=O)([N-]S(=O)(=O)C(F)(F)F)C(F)(F)F.[Li+] | 0.236473704 | 65 | CCCOCCOCCOCCOCCOCCOCCOCCOCCOCCOC | [*]OCC[*] | [*]COC[*] | OCC | 338
[Cu]OCC[Au] | -3.694648631 | 3.623249 | O=S(=O)([N-]S(=O)(=O)C(F)(F)F)C(F)(F)F.[Li+] | 0.236473704 | 60 | CCCOCCOCCOCCOCCOCCOCCOCCOCCOCCOC | [*]OCC[*] | [*]COC[*] | OCC | 333
[Cu]OCC[Au] | -3.76700389 | 3.623249 | O=S(=O)([N-]S(=O)(=O)C(F)(F)F)C(F)(F)F.[Li+] | 0.236473704 | 55 | CCCOCCOCCOCCOCCOCCOCCOCCOCCOCCOC | [*]OCC[*] | [*]COC[*] | OCC | 328
[Cu]OCC[Au] | -3.850780887 | 3.623249 | O=S(=O)([N-]S(=O)(=O)C(F)(F)F)C(F)(F)F.[Li+] | 0.236473704 | 50 | CCCOCCOCCOCCOCCOCCOCCOCCOCCOCCOC | [*]OCC[*] | [*]COC[*] | OCC | 323
[Cu]OCC[Au] | -4.050609993 | 3.623249 | COCCC[N-]S(=O)(=O)C(F)(F)F.[Li+] | 0.354710556 | 115 | CCCOCCOCCOCCOCCOCCOCCOCCOCCOCCOC | [*]OCC[*] | [*]COC[*] | OCC | 388
[Cu]OCC[Au] | -4.080921908 | 3.623249 | COCCC[N-]S(=O)(=O)C(F)(F)F.[Li+] | 0.354710556 | 110 | CCCOCCOCCOCCOCCOCCOCCOCCOCCOCCOC | [*]OCC[*] | [*]COC[*] | OCC | 383
[Cu]OCC[Au] | -4.107905397 | 3.623249 | COCCC[N-]S(=O)(=O)C(F)(F)F.[Li+] | 0.354710556 | 105 | CCCOCCOCCOCCOCCOCCOCCOCCOCCOCCOC | [*]OCC[*] | [*]COC[*] | OCC | 378
[Cu]OCC[Au] | -4.142667504 | 3.623249 | COCCC[N-]S(=O)(=O)C(F)(F)F.[Li+] | 0.354710556 | 100 | CCCOCCOCCOCCOCCOCCOCCOCCOCCOCCOC | [*]OCC[*] | [*]COC[*] | OCC | 373
[Cu]OCC[Au] | -4.173925197 | 3.623249 | COCCC[N-]S(=O)(=O)C(F)(F)F.[Li+] | 0.354710556 | 95 | CCCOCCOCCOCCOCCOCCOCCOCCOCCOCCOC | [*]OCC[*] | [*]COC[*] | OCC | 368
[Cu]OCC[Au] | -4.214670165 | 3.623249 | COCCC[N-]S(=O)(=O)C(F)(F)F.[Li+] | 0.354710556 | 90 | CCCOCCOCCOCCOCCOCCOCCOCCOCCOCCOC | [*]OCC[*] | [*]COC[*] | OCC | 363
[Cu]OCC[Au] | -4.251811973 | 3.623249 | COCCC[N-]S(=O)(=O)C(F)(F)F.[Li+] | 0.354710556 | 85 | CCCOCCOCCOCCOCCOCCOCCOCCOCCOCCOC | [*]OCC[*] | [*]COC[*] | OCC | 358
[Cu]OCC[Au] | -4.301029996 | 3.623249 | COCCC[N-]S(=O)(=O)C(F)(F)F.[Li+] | 0.354710556 | 80 | CCCOCCOCCOCCOCCOCCOCCOCCOCCOCCOC | [*]OCC[*] | [*]COC[*] | OCC | 353
[Cu]OCC[Au] | -4.345823458 | 3.623249 | COCCC[N-]S(=O)(=O)C(F)(F)F.[Li+] | 0.354710556 | 75 | CCCOCCOCCOCCOCCOCCOCCOCCOCCOCCOC | [*]OCC[*] | [*]COC[*] | OCC | 348
[Cu]OCC[Au] | -4.399027104 | 3.623249 | COCCC[N-]S(=O)(=O)C(F)(F)F.[Li+] | 0.354710556 | 70 | CCCOCCOCCOCCOCCOCCOCCOCCOCCOCCOC | [*]OCC[*] | [*]COC[*] | OCC | 343
[Cu]OCC[Au] | -4.452225295 | 3.623249 | COCCC[N-]S(=O)(=O)C(F)(F)F.[Li+] | 0.354710556 | 65 | CCCOCCOCCOCCOCCOCCOCCOCCOCCOCCOC | [*]OCC[*] | [*]COC[*] | OCC | 338
[Cu]OCC[Au] | -4.510041521 | 3.623249 | COCCC[N-]S(=O)(=O)C(F)(F)F.[Li+] | 0.354710556 | 60 | CCCOCCOCCOCCOCCOCCOCCOCCOCCOCCOC | [*]OCC[*] | [*]COC[*] | OCC | 333
[Cu]OCC[Au] | -4.576754126 | 3.623249 | COCCC[N-]S(=O)(=O)C(F)(F)F.[Li+] | 0.354710556 | 55 | CCCOCCOCCOCCOCCOCCOCCOCCOCCOCCOC | [*]OCC[*] | [*]COC[*] | OCC | 328
[Cu]OCC[Au] | -2.910094889 | 3.623249 | O=S(=O)([N-]S(=O)(=O)C(F)(F)F)C(F)(F)F.[Li+] | 0.354710556 | 115 | CCCOCCOCCOCCOCCOCCOCCOCCOCCOCCOC | [*]OCC[*] | [*]COC[*] | OCC | 388
[Cu]OCC[Au] | -2.950781977 | 3.623249 | O=S(=O)([N-]S(=O)(=O)C(F)(F)F)C(F)(F)F.[Li+] | 0.354710556 | 110 | CCCOCCOCCOCCOCCOCCOCCOCCOCCOCCOC | [*]OCC[*] | [*]COC[*] | OCC | 383
[Cu]OCC[Au] | -3 | 3.623249 | O=S(=O)([N-]S(=O)(=O)C(F)(F)F)C(F)(F)F.[Li+] | 0.354710556 | 105 | CCCOCCOCCOCCOCCOCCOCCOCCOCCOCCOC | [*]OCC[*] | [*]COC[*] | OCC | 378
[Cu]OCC[Au] | -3.045757491 | 3.623249 | O=S(=O)([N-]S(=O)(=O)C(F)(F)F)C(F)(F)F.[Li+] | 0.354710556 | 100 | CCCOCCOCCOCCOCCOCCOCCOCCOCCOCCOC | [*]OCC[*] | [*]COC[*] | OCC | 373
[Cu]OCC[Au] | -3.102372909 | 3.623249 | O=S(=O)([N-]S(=O)(=O)C(F)(F)F)C(F)(F)F.[Li+] | 0.354710556 | 95 | CCCOCCOCCOCCOCCOCCOCCOCCOCCOCCOC | [*]OCC[*] | [*]COC[*] | OCC | 368
[Cu]OCC[Au] | -3.15490196 | 3.623249 | O=S(=O)([N-]S(=O)(=O)C(F)(F)F)C(F)(F)F.[Li+] | 0.354710556 | 90 | CCCOCCOCCOCCOCCOCCOCCOCCOCCOCCOC | [*]OCC[*] | [*]COC[*] | OCC | 363
[Cu]OCC[Au] | -3.207608311 | 3.623249 | O=S(=O)([N-]S(=O)(=O)C(F)(F)F)C(F)(F)F.[Li+] | 0.354710556 | 85 | CCCOCCOCCOCCOCCOCCOCCOCCOCCOCCOC | [*]OCC[*] | [*]COC[*] | OCC | 358
[Cu]OCC[Au] | -3.26760624 | 3.623249 | O=S(=O)([N-]S(=O)(=O)C(F)(F)F)C(F)(F)F.[Li+] | 0.354710556 | 80 | CCCOCCOCCOCCOCCOCCOCCOCCOCCOCCOC | [*]OCC[*] | [*]COC[*] | OCC | 353
[Cu]OCC[Au] | -3.332547047 | 3.623249 | O=S(=O)([N-]S(=O)(=O)C(F)(F)F)C(F)(F)F.[Li+] | 0.354710556 | 75 | CCCOCCOCCOCCOCCOCCOCCOCCOCCOCCOC | [*]OCC[*] | [*]COC[*] | OCC | 348
[Cu]OCC[Au] | -3.401209493 | 3.623249 | O=S(=O)([N-]S(=O)(=O)C(F)(F)F)C(F)(F)F.[Li+] | 0.354710556 | 70 | CCCOCCOCCOCCOCCOCCOCCOCCOCCOCCOC | [*]OCC[*] | [*]COC[*] | OCC | 343
[Cu]OCC[Au] | -3.474955193 | 3.623249 | O=S(=O)([N-]S(=O)(=O)C(F)(F)F)C(F)(F)F.[Li+] | 0.354710556 | 65 | CCCOCCOCCOCCOCCOCCOCCOCCOCCOCCOC | [*]OCC[*] | [*]COC[*] | OCC | 338
[Cu]OCC[Au] | -3.552841969 | 3.623249 | O=S(=O)([N-]S(=O)(=O)C(F)(F)F)C(F)(F)F.[Li+] | 0.354710556 | 60 | CCCOCCOCCOCCOCCOCCOCCOCCOCCOCCOC | [*]OCC[*] | [*]COC[*] | OCC | 333
[Cu]OCC[Au] | -3.63638802 | 3.623249 | O=S(=O)([N-]S(=O)(=O)C(F)(F)F)C(F)(F)F.[Li+] | 0.354710556 | 55 | CCCOCCOCCOCCOCCOCCOCCOCCOCCOCCOC | [*]OCC[*] | [*]COC[*] | OCC | 328
[Cu]OCC[Au] | -3.732828272 | 3.623249 | O=S(=O)([N-]S(=O)(=O)C(F)(F)F)C(F)(F)F.[Li+] | 0.354710556 | 50 | CCCOCCOCCOCCOCCOCCOCCOCCOCCOCCOC | [*]OCC[*] | [*]COC[*] | OCC | 323
[Cu]OCC[Au] | -2.790484985 | 3.623249 | O=S(=O)([N-]S(=O)(=O)C(F)(F)F)C(F)(F)F.[Li+] | 0.472947408 | 115 | CCCOCCOCCOCCOCCOCCOCCOCCOCCOCCOC | [*]OCC[*] | [*]COC[*] | OCC | 388
[Cu]OCC[Au] | -2.826813732 | 3.623249 | O=S(=O)([N-]S(=O)(=O)C(F)(F)F)C(F)(F)F.[Li+] | 0.472947408 | 110 | CCCOCCOCCOCCOCCOCCOCCOCCOCCOCCOC | [*]OCC[*] | [*]COC[*] | OCC | 383
[Cu]OCC[Au] | -2.872895202 | 3.623249 | O=S(=O)([N-]S(=O)(=O)C(F)(F)F)C(F)(F)F.[Li+] | 0.472947408 | 105 | CCCOCCOCCOCCOCCOCCOCCOCCOCCOCCOC | [*]OCC[*] | [*]COC[*] | OCC | 378
[Cu]OCC[Au] | -2.920818754 | 3.623249 | O=S(=O)([N-]S(=O)(=O)C(F)(F)F)C(F)(F)F.[Li+] | 0.472947408 | 100 | CCCOCCOCCOCCOCCOCCOCCOCCOCCOCCOC | [*]OCC[*] | [*]COC[*] | OCC | 373
[Cu]OCC[Au] | -2.966576245 | 3.623249 | O=S(=O)([N-]S(=O)(=O)C(F)(F)F)C(F)(F)F.[Li+] | 0.472947408 | 95 | CCCOCCOCCOCCOCCOCCOCCOCCOCCOCCOC | [*]OCC[*] | [*]COC[*] | OCC | 368
[Cu]OCC[Au] | -3.017728767 | 3.623249 | O=S(=O)([N-]S(=O)(=O)C(F)(F)F)C(F)(F)F.[Li+] | 0.472947408 | 90 | CCCOCCOCCOCCOCCOCCOCCOCCOCCOCCOC | [*]OCC[*] | [*]COC[*] | OCC | 363
[Cu]OCC[Au] | -3.070581074 | 3.623249 | O=S(=O)([N-]S(=O)(=O)C(F)(F)F)C(F)(F)F.[Li+] | 0.472947408 | 85 | CCCOCCOCCOCCOCCOCCOCCOCCOCCOCCOC | [*]OCC[*] | [*]COC[*] | OCC | 358
[Cu]OCC[Au] | -3.13076828 | 3.623249 | O=S(=O)([N-]S(=O)(=O)C(F)(F)F)C(F)(F)F.[Li+] | 0.472947408 | 80 | CCCOCCOCCOCCOCCOCCOCCOCCOCCOCCOC | [*]OCC[*] | [*]COC[*] | OCC | 353
[Cu]OCC[Au] | -3.187086643 | 3.623249 | O=S(=O)([N-]S(=O)(=O)C(F)(F)F)C(F)(F)F.[Li+] | 0.472947408 | 75 | CCCOCCOCCOCCOCCOCCOCCOCCOCCOCCOC | [*]OCC[*] | [*]COC[*] | OCC | 348
[Cu]OCC[Au] | -3.251811973 | 3.623249 | O=S(=O)([N-]S(=O)(=O)C(F)(F)F)C(F)(F)F.[Li+] | 0.472947408 | 70 | CCCOCCOCCOCCOCCOCCOCCOCCOCCOCCOC | [*]OCC[*] | [*]COC[*] | OCC | 343
[Cu]OCC[Au] | -3.330683119 | 3.623249 | O=S(=O)([N-]S(=O)(=O)C(F)(F)F)C(F)(F)F.[Li+] | 0.472947408 | 65 | CCCOCCOCCOCCOCCOCCOCCOCCOCCOCCOC | [*]OCC[*] | [*]COC[*] | OCC | 338
[Cu]OCC[Au] | -3.403402904 | 3.623249 | O=S(=O)([N-]S(=O)(=O)C(F)(F)F)C(F)(F)F.[Li+] | 0.472947408 | 60 | CCCOCCOCCOCCOCCOCCOCCOCCOCCOCCOC | [*]OCC[*] | [*]COC[*] | OCC | 333
[Cu]OCC[Au] | -3.488116639 | 3.623249 | O=S(=O)([N-]S(=O)(=O)C(F)(F)F)C(F)(F)F.[Li+] | 0.472947408 | 55 | CCCOCCOCCOCCOCCOCCOCCOCCOCCOCCOC | [*]OCC[*] | [*]COC[*] | OCC | 328
[Cu]OCC[Au] | -3.571865206 | 3.623249 | O=S(=O)([N-]S(=O)(=O)C(F)(F)F)C(F)(F)F.[Li+] | 0.472947408 | 50 | CCCOCCOCCOCCOCCOCCOCCOCCOCCOCCOC | [*]OCC[*] | [*]COC[*] | OCC | 323
[Cu]OCC[Au] | -2.718966633 | 3.623249 | O=S(=O)([N-]S(=O)(=O)C(F)(F)F)C(F)(F)F.[Li+] | 0.709421112 | 105 | CCCOCCOCCOCCOCCOCCOCCOCCOCCOCCOC | [*]OCC[*] | [*]COC[*] | OCC | 378
[Cu]OCC[Au] | -2.76700389 | 3.623249 | O=S(=O)([N-]S(=O)(=O)C(F)(F)F)C(F)(F)F.[Li+] | 0.709421112 | 100 | CCCOCCOCCOCCOCCOCCOCCOCCOCCOCCOC | [*]OCC[*] | [*]COC[*] | OCC | 373
[Cu]OCC[Au] | -2.821023053 | 3.623249 | O=S(=O)([N-]S(=O)(=O)C(F)(F)F)C(F)(F)F.[Li+] | 0.709421112 | 95 | CCCOCCOCCOCCOCCOCCOCCOCCOCCOCCOC | [*]OCC[*] | [*]COC[*] | OCC | 368
[Cu]OCC[Au] | -2.872895202 | 3.623249 | O=S(=O)([N-]S(=O)(=O)C(F)(F)F)C(F)(F)F.[Li+] | 0.709421112 | 90 | CCCOCCOCCOCCOCCOCCOCCOCCOCCOCCOC | [*]OCC[*] | [*]COC[*] | OCC | 363
[Cu]OCC[Au] | -2.931814138 | 3.623249 | O=S(=O)([N-]S(=O)(=O)C(F)(F)F)C(F)(F)F.[Li+] | 0.709421112 | 85 | CCCOCCOCCOCCOCCOCCOCCOCCOCCOCCOC | [*]OCC[*] | [*]COC[*] | OCC | 358
[Cu]OCC[Au] | -2.995678626 | 3.623249 | O=S(=O)([N-]S(=O)(=O)C(F)(F)F)C(F)(F)F.[Li+] | 0.709421112 | 80 | CCCOCCOCCOCCOCCOCCOCCOCCOCCOCCOC | [*]OCC[*] | [*]COC[*] | OCC | 353
[Cu]OCC[Au] | -3.055517328 | 3.623249 | O=S(=O)([N-]S(=O)(=O)C(F)(F)F)C(F)(F)F.[Li+] | 0.709421112 | 75 | CCCOCCOCCOCCOCCOCCOCCOCCOCCOCCOC | [*]OCC[*] | [*]COC[*] | OCC | 348
[Cu]OCC[Au] | -3.13076828 | 3.623249 | O=S(=O)([N-]S(=O)(=O)C(F)(F)F)C(F)(F)F.[Li+] | 0.709421112 | 70 | CCCOCCOCCOCCOCCOCCOCCOCCOCCOCCOC | [*]OCC[*] | [*]COC[*] | OCC | 343
[Cu]OCC[Au] | -3.193820026 | 3.623249 | O=S(=O)([N-]S(=O)(=O)C(F)(F)F)C(F)(F)F.[Li+] | 0.709421112 | 65 | CCCOCCOCCOCCOCCOCCOCCOCCOCCOCCOC | [*]OCC[*] | [*]COC[*] | OCC | 338
[Cu]OCC[Au] | -3.26760624 | 3.623249 | O=S(=O)([N-]S(=O)(=O)C(F)(F)F)C(F)(F)F.[Li+] | 0.709421112 | 60 | CCCOCCOCCOCCOCCOCCOCCOCCOCCOCCOC | [*]OCC[*] | [*]COC[*] | OCC | 333
[Cu]OCC[Au] | -3.350665141 | 3.623249 | O=S(=O)([N-]S(=O)(=O)C(F)(F)F)C(F)(F)F.[Li+] | 0.709421112 | 55 | CCCOCCOCCOCCOCCOCCOCCOCCOCCOCCOC | [*]OCC[*] | [*]COC[*] | OCC | 328
[Cu]OCC[Au] | -3.440093375 | 3.623249 | O=S(=O)([N-]S(=O)(=O)C(F)(F)F)C(F)(F)F.[Li+] | 0.709421112 | 50 | CCCOCCOCCOCCOCCOCCOCCOCCOCCOCCOC | [*]OCC[*] | [*]COC[*] | OCC | 323
[Cu]OCC[Au] | -3.657577319 | 3.623249 | COCCC[N-]S(=O)(=O)C(F)(F)F.[Li+] | 0.749148695 | 115 | CCCOCCOCCOCCOCCOCCOCCOCCOCCOCCOC | [*]OCC[*] | [*]COC[*] | OCC | 388
[Cu]OCC[Au] | -3.688246139 | 3.623249 | COCCC[N-]S(=O)(=O)C(F)(F)F.[Li+] | 0.749148695 | 110 | CCCOCCOCCOCCOCCOCCOCCOCCOCCOCCOC | [*]OCC[*] | [*]COC[*] | OCC | 383
[Cu]OCC[Au] | -3.732828272 | 3.623249 | COCCC[N-]S(=O)(=O)C(F)(F)F.[Li+] | 0.749148695 | 105 | CCCOCCOCCOCCOCCOCCOCCOCCOCCOCCOC | [*]OCC[*] | [*]COC[*] | OCC | 378
[Cu]OCC[Au] | -3.769551079 | 3.623249 | COCCC[N-]S(=O)(=O)C(F)(F)F.[Li+] | 0.749148695 | 100 | CCCOCCOCCOCCOCCOCCOCCOCCOCCOCCOC | [*]OCC[*] | [*]COC[*] | OCC | 373
[Cu]OCC[Au] | -3.815308569 | 3.623249 | COCCC[N-]S(=O)(=O)C(F)(F)F.[Li+] | 0.749148695 | 95 | CCCOCCOCCOCCOCCOCCOCCOCCOCCOCCOC | [*]OCC[*] | [*]COC[*] | OCC | 368
[Cu]OCC[Au] | -3.860120914 | 3.623249 | COCCC[N-]S(=O)(=O)C(F)(F)F.[Li+] | 0.749148695 | 90 | CCCOCCOCCOCCOCCOCCOCCOCCOCCOCCOC | [*]OCC[*] | [*]COC[*] | OCC | 363
[Cu]OCC[Au] | -3.910094889 | 3.623249 | COCCC[N-]S(=O)(=O)C(F)(F)F.[Li+] | 0.749148695 | 85 | CCCOCCOCCOCCOCCOCCOCCOCCOCCOCCOC | [*]OCC[*] | [*]COC[*] | OCC | 358
[Cu]OCC[Au] | -3.958607315 | 3.623249 | COCCC[N-]S(=O)(=O)C(F)(F)F.[Li+] | 0.749148695 | 80 | CCCOCCOCCOCCOCCOCCOCCOCCOCCOCCOC | [*]OCC[*] | [*]COC[*] | OCC | 353
[Cu]OCC[Au] | -4.017728767 | 3.623249 | COCCC[N-]S(=O)(=O)C(F)(F)F.[Li+] | 0.749148695 | 75 | CCCOCCOCCOCCOCCOCCOCCOCCOCCOCCOC | [*]OCC[*] | [*]COC[*] | OCC | 348
[Cu]OCC[Au] | -4.080921908 | 3.623249 | COCCC[N-]S(=O)(=O)C(F)(F)F.[Li+] | 0.749148695 | 70 | CCCOCCOCCOCCOCCOCCOCCOCCOCCOCCOC | [*]OCC[*] | [*]COC[*] | OCC | 343
[Cu]OCC[Au] | -4.142667504 | 3.623249 | COCCC[N-]S(=O)(=O)C(F)(F)F.[Li+] | 0.749148695 | 65 | CCCOCCOCCOCCOCCOCCOCCOCCOCCOCCOC | [*]OCC[*] | [*]COC[*] | OCC | 338
[Cu]OCC[Au] | -4.214670165 | 3.623249 | COCCC[N-]S(=O)(=O)C(F)(F)F.[Li+] | 0.749148695 | 60 | CCCOCCOCCOCCOCCOCCOCCOCCOCCOCCOC | [*]OCC[*] | [*]COC[*] | OCC | 333
[Cu]OCC[Au] | -4.283996656 | 3.623249 | COCCC[N-]S(=O)(=O)C(F)(F)F.[Li+] | 0.749148695 | 55 | CCCOCCOCCOCCOCCOCCOCCOCCOCCOCCOC | [*]OCC[*] | [*]COC[*] | OCC | 328
[Cu]OCC[Au] | -2.707743929 | 3.623249 | O=S(=O)([N-]S(=O)(=O)C(F)(F)F)C(F)(F)F.[Li+] | 0.945894816 | 100 | CCCOCCOCCOCCOCCOCCOCCOCCOCCOCCOC | [*]OCC[*] | [*]COC[*] | OCC | 373
[Cu]OCC[Au] | -2.754487332 | 3.623249 | O=S(=O)([N-]S(=O)(=O)C(F)(F)F)C(F)(F)F.[Li+] | 0.945894816 | 95 | CCCOCCOCCOCCOCCOCCOCCOCCOCCOCCOC | [*]OCC[*] | [*]COC[*] | OCC | 368
[Cu]OCC[Au] | -2.812479279 | 3.623249 | O=S(=O)([N-]S(=O)(=O)C(F)(F)F)C(F)(F)F.[Li+] | 0.945894816 | 90 | CCCOCCOCCOCCOCCOCCOCCOCCOCCOCCOC | [*]OCC[*] | [*]COC[*] | OCC | 363
[Cu]OCC[Au] | -2.869666232 | 3.623249 | O=S(=O)([N-]S(=O)(=O)C(F)(F)F)C(F)(F)F.[Li+] | 0.945894816 | 85 | CCCOCCOCCOCCOCCOCCOCCOCCOCCOCCOC | [*]OCC[*] | [*]COC[*] | OCC | 358
[Cu]OCC[Au] | -2.935542011 | 3.623249 | O=S(=O)([N-]S(=O)(=O)C(F)(F)F)C(F)(F)F.[Li+] | 0.945894816 | 80 | CCCOCCOCCOCCOCCOCCOCCOCCOCCOCCOC | [*]OCC[*] | [*]COC[*] | OCC | 353
[Cu]OCC[Au] | -3.004364805 | 3.623249 | O=S(=O)([N-]S(=O)(=O)C(F)(F)F)C(F)(F)F.[Li+] | 0.945894816 | 75 | CCCOCCOCCOCCOCCOCCOCCOCCOCCOCCOC | [*]OCC[*] | [*]COC[*] | OCC | 348
[Cu]OCC[Au] | -3.075720714 | 3.623249 | O=S(=O)([N-]S(=O)(=O)C(F)(F)F)C(F)(F)F.[Li+] | 0.945894816 | 70 | CCCOCCOCCOCCOCCOCCOCCOCCOCCOCCOC | [*]OCC[*] | [*]COC[*] | OCC | 343
[Cu]OCC[Au] | -3.148741651 | 3.623249 | O=S(=O)([N-]S(=O)(=O)C(F)(F)F)C(F)(F)F.[Li+] | 0.945894816 | 65 | CCCOCCOCCOCCOCCOCCOCCOCCOCCOCCOC | [*]OCC[*] | [*]COC[*] | OCC | 338
[Cu]OCC[Au] | -3.229147988 | 3.623249 | O=S(=O)([N-]S(=O)(=O)C(F)(F)F)C(F)(F)F.[Li+] | 0.945894816 | 60 | CCCOCCOCCOCCOCCOCCOCCOCCOCCOCCOC | [*]OCC[*] | [*]COC[*] | OCC | 333
[Cu]OCC[Au] | -3.318758763 | 3.623249 | O=S(=O)([N-]S(=O)(=O)C(F)(F)F)C(F)(F)F.[Li+] | 0.945894816 | 55 | CCCOCCOCCOCCOCCOCCOCCOCCOCCOCCOC | [*]OCC[*] | [*]COC[*] | OCC | 328
[Cu]OCC[Au] | -3.415668776 | 3.623249 | O=S(=O)([N-]S(=O)(=O)C(F)(F)F)C(F)(F)F.[Li+] | 0.945894816 | 50 | CCCOCCOCCOCCOCCOCCOCCOCCOCCOCCOC | [*]OCC[*] | [*]COC[*] | OCC | 323
[Cu]OCC[Au] | -3.420216403 | 3.623249 | COCCC[N-]S(=O)(=O)C(F)(F)F.[Li+] | 1.418842225 | 115 | CCCOCCOCCOCCOCCOCCOCCOCCOCCOCCOC | [*]OCC[*] | [*]COC[*] | OCC | 388
[Cu]OCC[Au] | -3.462180905 | 3.623249 | COCCC[N-]S(=O)(=O)C(F)(F)F.[Li+] | 1.418842225 | 110 | CCCOCCOCCOCCOCCOCCOCCOCCOCCOCCOC | [*]OCC[*] | [*]COC[*] | OCC | 383
[Cu]OCC[Au] | -3.508638306 | 3.623249 | COCCC[N-]S(=O)(=O)C(F)(F)F.[Li+] | 1.418842225 | 105 | CCCOCCOCCOCCOCCOCCOCCOCCOCCOCCOC | [*]OCC[*] | [*]COC[*] | OCC | 378
[Cu]OCC[Au] | -3.549750892 | 3.623249 | COCCC[N-]S(=O)(=O)C(F)(F)F.[Li+] | 1.418842225 | 100 | CCCOCCOCCOCCOCCOCCOCCOCCOCCOCCOC | [*]OCC[*] | [*]COC[*] | OCC | 373
[Cu]OCC[Au] | -3.603800653 | 3.623249 | COCCC[N-]S(=O)(=O)C(F)(F)F.[Li+] | 1.418842225 | 95 | CCCOCCOCCOCCOCCOCCOCCOCCOCCOCCOC | [*]OCC[*] | [*]COC[*] | OCC | 368
[Cu]OCC[Au] | -3.651695137 | 3.623249 | COCCC[N-]S(=O)(=O)C(F)(F)F.[Li+] | 1.418842225 | 90 | CCCOCCOCCOCCOCCOCCOCCOCCOCCOCCOC | [*]OCC[*] | [*]COC[*] | OCC | 363
[Cu]OCC[Au] | -3.71219827 | 3.623249 | COCCC[N-]S(=O)(=O)C(F)(F)F.[Li+] | 1.418842225 | 85 | CCCOCCOCCOCCOCCOCCOCCOCCOCCOCCOC | [*]OCC[*] | [*]COC[*] | OCC | 358
[Cu]OCC[Au] | -3.774690718 | 3.623249 | COCCC[N-]S(=O)(=O)C(F)(F)F.[Li+] | 1.418842225 | 80 | CCCOCCOCCOCCOCCOCCOCCOCCOCCOCCOC | [*]OCC[*] | [*]COC[*] | OCC | 353
[Cu]OCC[Au] | -3.841637508 | 3.623249 | COCCC[N-]S(=O)(=O)C(F)(F)F.[Li+] | 1.418842225 | 75 | CCCOCCOCCOCCOCCOCCOCCOCCOCCOCCOC | [*]OCC[*] | [*]COC[*] | OCC | 348
[Cu]OCC[Au] | -3.913640169 | 3.623249 | COCCC[N-]S(=O)(=O)C(F)(F)F.[Li+] | 1.418842225 | 70 | CCCOCCOCCOCCOCCOCCOCCOCCOCCOCCOC | [*]OCC[*] | [*]COC[*] | OCC | 343
[Cu]OCC[Au] | -3.991399828 | 3.623249 | COCCC[N-]S(=O)(=O)C(F)(F)F.[Li+] | 1.418842225 | 65 | CCCOCCOCCOCCOCCOCCOCCOCCOCCOCCOC | [*]OCC[*] | [*]COC[*] | OCC | 338
[Cu]OCC[Au] | -4.065501549 | 3.623249 | COCCC[N-]S(=O)(=O)C(F)(F)F.[Li+] | 1.418842225 | 60 | CCCOCCOCCOCCOCCOCCOCCOCCOCCOCCOC | [*]OCC[*] | [*]COC[*] | OCC | 333
[Cu]OCC[Au] | -4.161150909 | 3.623249 | COCCC[N-]S(=O)(=O)C(F)(F)F.[Li+] | 1.418842225 | 55 | CCCOCCOCCOCCOCCOCCOCCOCCOCCOCCOC | [*]OCC[*] | [*]COC[*] | OCC | 328
[Cu]OCC[Au] | -2.68613278 | 3.623249 | O=S(=O)([N-]S(=O)(=O)C(F)(F)F)C(F)(F)F.[Li+] | 1.418842225 | 95 | CCCOCCOCCOCCOCCOCCOCCOCCOCCOCCOC | [*]OCC[*] | [*]COC[*] | OCC | 368
[Cu]OCC[Au] | -2.747146969 | 3.623249 | O=S(=O)([N-]S(=O)(=O)C(F)(F)F)C(F)(F)F.[Li+] | 1.418842225 | 90 | CCCOCCOCCOCCOCCOCCOCCOCCOCCOCCOC | [*]OCC[*] | [*]COC[*] | OCC | 363
[Cu]OCC[Au] | -2.809668302 | 3.623249 | O=S(=O)([N-]S(=O)(=O)C(F)(F)F)C(F)(F)F.[Li+] | 1.418842225 | 85 | CCCOCCOCCOCCOCCOCCOCCOCCOCCOCCOC | [*]OCC[*] | [*]COC[*] | OCC | 358
[Cu]OCC[Au] | -2.879426069 | 3.623249 | O=S(=O)([N-]S(=O)(=O)C(F)(F)F)C(F)(F)F.[Li+] | 1.418842225 | 80 | CCCOCCOCCOCCOCCOCCOCCOCCOCCOCCOC | [*]OCC[*] | [*]COC[*] | OCC | 353
[Cu]OCC[Au] | -2.954677021 | 3.623249 | O=S(=O)([N-]S(=O)(=O)C(F)(F)F)C(F)(F)F.[Li+] | 1.418842225 | 75 | CCCOCCOCCOCCOCCOCCOCCOCCOCCOCCOC | [*]OCC[*] | [*]COC[*] | OCC | 348
[Cu]OCC[Au] | -3.026872146 | 3.623249 | O=S(=O)([N-]S(=O)(=O)C(F)(F)F)C(F)(F)F.[Li+] | 1.418842225 | 70 | CCCOCCOCCOCCOCCOCCOCCOCCOCCOCCOC | [*]OCC[*] | [*]COC[*] | OCC | 343
[Cu]OCC[Au] | -3.113509275 | 3.623249 | O=S(=O)([N-]S(=O)(=O)C(F)(F)F)C(F)(F)F.[Li+] | 1.418842225 | 65 | CCCOCCOCCOCCOCCOCCOCCOCCOCCOCCOC | [*]OCC[*] | [*]COC[*] | OCC | 338
[Cu]OCC[Au] | -3.214670165 | 3.623249 | O=S(=O)([N-]S(=O)(=O)C(F)(F)F)C(F)(F)F.[Li+] | 1.418842225 | 60 | CCCOCCOCCOCCOCCOCCOCCOCCOCCOCCOC | [*]OCC[*] | [*]COC[*] | OCC | 333
[Cu]OCC[Au] | -3.30980392 | 3.623249 | O=S(=O)([N-]S(=O)(=O)C(F)(F)F)C(F)(F)F.[Li+] | 1.418842225 | 55 | CCCOCCOCCOCCOCCOCCOCCOCCOCCOCCOC | [*]OCC[*] | [*]COC[*] | OCC | 328
[Cu]OCC[Au] | -3.419075024 | 3.623249 | O=S(=O)([N-]S(=O)(=O)C(F)(F)F)C(F)(F)F.[Li+] | 1.418842225 | 50 | CCCOCCOCCOCCOCCOCCOCCOCCOCCOCCOC | [*]OCC[*] | [*]COC[*] | OCC | 323
[Cu]OCC[Au] | -3.403402904 | 3.623249 | COCCC[N-]S(=O)(=O)C(F)(F)F.[Li+] | 1.891789633 | 115 | CCCOCCOCCOCCOCCOCCOCCOCCOCCOCCOC | [*]OCC[*] | [*]COC[*] | OCC | 388
[Cu]OCC[Au] | -3.452225295 | 3.623249 | COCCC[N-]S(=O)(=O)C(F)(F)F.[Li+] | 1.891789633 | 110 | CCCOCCOCCOCCOCCOCCOCCOCCOCCOCCOC | [*]OCC[*] | [*]COC[*] | OCC | 383
[Cu]OCC[Au] | -3.501689446 | 3.623249 | COCCC[N-]S(=O)(=O)C(F)(F)F.[Li+] | 1.891789633 | 105 | CCCOCCOCCOCCOCCOCCOCCOCCOCCOCCOC | [*]OCC[*] | [*]COC[*] | OCC | 378
[Cu]OCC[Au] | -3.554395797 | 3.623249 | COCCC[N-]S(=O)(=O)C(F)(F)F.[Li+] | 1.891789633 | 100 | CCCOCCOCCOCCOCCOCCOCCOCCOCCOCCOC | [*]OCC[*] | [*]COC[*] | OCC | 373
[Cu]OCC[Au] | -3.614393726 | 3.623249 | COCCC[N-]S(=O)(=O)C(F)(F)F.[Li+] | 1.891789633 | 95 | CCCOCCOCCOCCOCCOCCOCCOCCOCCOCCOC | [*]OCC[*] | [*]COC[*] | OCC | 368
[Cu]OCC[Au] | -3.669586227 | 3.623249 | COCCC[N-]S(=O)(=O)C(F)(F)F.[Li+] | 1.891789633 | 90 | CCCOCCOCCOCCOCCOCCOCCOCCOCCOCCOC | [*]OCC[*] | [*]COC[*] | OCC | 363
[Cu]OCC[Au] | -3.730487056 | 3.623249 | COCCC[N-]S(=O)(=O)C(F)(F)F.[Li+] | 1.891789633 | 85 | CCCOCCOCCOCCOCCOCCOCCOCCOCCOCCOC | [*]OCC[*] | [*]COC[*] | OCC | 358
[Cu]OCC[Au] | -3.795880017 | 3.623249 | COCCC[N-]S(=O)(=O)C(F)(F)F.[Li+] | 1.891789633 | 80 | CCCOCCOCCOCCOCCOCCOCCOCCOCCOCCOC | [*]OCC[*] | [*]COC[*] | OCC | 353
[Cu]OCC[Au] | -3.860120914 | 3.623249 | COCCC[N-]S(=O)(=O)C(F)(F)F.[Li+] | 1.891789633 | 75 | CCCOCCOCCOCCOCCOCCOCCOCCOCCOCCOC | [*]OCC[*] | [*]COC[*] | OCC | 348
[Cu]OCC[Au] | -3.93930216 | 3.623249 | COCCC[N-]S(=O)(=O)C(F)(F)F.[Li+] | 1.891789633 | 70 | CCCOCCOCCOCCOCCOCCOCCOCCOCCOCCOC | [*]OCC[*] | [*]COC[*] | OCC | 343
[Cu]OCC[Au] | -4.013228266 | 3.623249 | COCCC[N-]S(=O)(=O)C(F)(F)F.[Li+] | 1.891789633 | 65 | CCCOCCOCCOCCOCCOCCOCCOCCOCCOCCOC | [*]OCC[*] | [*]COC[*] | OCC | 338
[Cu]OCC[Au] | -4.102372909 | 3.623249 | COCCC[N-]S(=O)(=O)C(F)(F)F.[Li+] | 1.891789633 | 60 | CCCOCCOCCOCCOCCOCCOCCOCCOCCOCCOC | [*]OCC[*] | [*]COC[*] | OCC | 333
[Cu]OCC[Au] | -4.193820026 | 3.623249 | COCCC[N-]S(=O)(=O)C(F)(F)F.[Li+] | 1.891789633 | 55 | CCCOCCOCCOCCOCCOCCOCCOCCOCCOCCOC | [*]OCC[*] | [*]COC[*] | OCC | 328
[Cu]OCC[Au] | -2.415668776 | 3.623249 | O=S(=O)([N-]S(=O)(=O)C(F)(F)F)C(F)(F)F.[Li+] | 2.063770509 | 115 | CCCOCCOCCOCCOCCOCCOCCOCCOCCOCCOC | [*]OCC[*] | [*]COC[*] | OCC | 388
[Cu]OCC[Au] | -2.472370099 | 3.623249 | O=S(=O)([N-]S(=O)(=O)C(F)(F)F)C(F)(F)F.[Li+] | 2.063770509 | 110 | CCCOCCOCCOCCOCCOCCOCCOCCOCCOCCOC | [*]OCC[*] | [*]COC[*] | OCC | 383
[Cu]OCC[Au] | -2.53165267 | 3.623249 | O=S(=O)([N-]S(=O)(=O)C(F)(F)F)C(F)(F)F.[Li+] | 2.063770509 | 105 | CCCOCCOCCOCCOCCOCCOCCOCCOCCOCCOC | [*]OCC[*] | [*]COC[*] | OCC | 378
[Cu]OCC[Au] | -2.602059991 | 3.623249 | O=S(=O)([N-]S(=O)(=O)C(F)(F)F)C(F)(F)F.[Li+] | 2.063770509 | 100 | CCCOCCOCCOCCOCCOCCOCCOCCOCCOCCOC | [*]OCC[*] | [*]COC[*] | OCC | 373
[Cu]OCC[Au] | -2.661543506 | 3.623249 | O=S(=O)([N-]S(=O)(=O)C(F)(F)F)C(F)(F)F.[Li+] | 2.063770509 | 95 | CCCOCCOCCOCCOCCOCCOCCOCCOCCOCCOC | [*]OCC[*] | [*]COC[*] | OCC | 368
[Cu]OCC[Au] | -2.728158393 | 3.623249 | O=S(=O)([N-]S(=O)(=O)C(F)(F)F)C(F)(F)F.[Li+] | 2.063770509 | 90 | CCCOCCOCCOCCOCCOCCOCCOCCOCCOCCOC | [*]OCC[*] | [*]COC[*] | OCC | 363
[Cu]OCC[Au] | -2.806875402 | 3.623249 | O=S(=O)([N-]S(=O)(=O)C(F)(F)F)C(F)(F)F.[Li+] | 2.063770509 | 85 | CCCOCCOCCOCCOCCOCCOCCOCCOCCOCCOC | [*]OCC[*] | [*]COC[*] | OCC | 358
[Cu]OCC[Au] | -2.899629455 | 3.623249 | O=S(=O)([N-]S(=O)(=O)C(F)(F)F)C(F)(F)F.[Li+] | 2.063770509 | 80 | CCCOCCOCCOCCOCCOCCOCCOCCOCCOCCOC | [*]OCC[*] | [*]COC[*] | OCC | 353
[Cu]OCC[Au] | -2.982966661 | 3.623249 | O=S(=O)([N-]S(=O)(=O)C(F)(F)F)C(F)(F)F.[Li+] | 2.063770509 | 75 | CCCOCCOCCOCCOCCOCCOCCOCCOCCOCCOC | [*]OCC[*] | [*]COC[*] | OCC | 348
[Cu]OCC[Au] | -3.075720714 | 3.623249 | O=S(=O)([N-]S(=O)(=O)C(F)(F)F)C(F)(F)F.[Li+] | 2.063770509 | 70 | CCCOCCOCCOCCOCCOCCOCCOCCOCCOCCOC | [*]OCC[*] | [*]COC[*] | OCC | 343
[Cu]OCC[Au] | -3.173925197 | 3.623249 | O=S(=O)([N-]S(=O)(=O)C(F)(F)F)C(F)(F)F.[Li+] | 2.063770509 | 65 | CCCOCCOCCOCCOCCOCCOCCOCCOCCOCCOC | [*]OCC[*] | [*]COC[*] | OCC | 338
[Cu]OCC[Au] | -3.283996656 | 3.623249 | O=S(=O)([N-]S(=O)(=O)C(F)(F)F)C(F)(F)F.[Li+] | 2.063770509 | 60 | CCCOCCOCCOCCOCCOCCOCCOCCOCCOCCOC | [*]OCC[*] | [*]COC[*] | OCC | 333
[Cu]OCC[Au] | -3.406713933 | 3.623249 | O=S(=O)([N-]S(=O)(=O)C(F)(F)F)C(F)(F)F.[Li+] | 2.063770509 | 55 | CCCOCCOCCOCCOCCOCCOCCOCCOCCOCCOC | [*]OCC[*] | [*]COC[*] | OCC | 328
[Cu]OCC[Au] | -3.528708289 | 3.623249 | O=S(=O)([N-]S(=O)(=O)C(F)(F)F)C(F)(F)F.[Li+] | 2.063770509 | 50 | CCCOCCOCCOCCOCCOCCOCCOCCOCCOCCOC | [*]OCC[*] | [*]COC[*] | OCC | 323
[Cu]OCC[Au] | -3.436518915 | 3.623249 | COCCC[N-]S(=O)(=O)C(F)(F)F.[Li+] | 2.27014756 | 115 | CCCOCCOCCOCCOCCOCCOCCOCCOCCOCCOC | [*]OCC[*] | [*]COC[*] | OCC | 388
[Cu]OCC[Au] | -3.484126156 | 3.623249 | COCCC[N-]S(=O)(=O)C(F)(F)F.[Li+] | 2.27014756 | 110 | CCCOCCOCCOCCOCCOCCOCCOCCOCCOCCOC | [*]OCC[*] | [*]COC[*] | OCC | 383
[Cu]OCC[Au] | -3.536107011 | 3.623249 | COCCC[N-]S(=O)(=O)C(F)(F)F.[Li+] | 2.27014756 | 105 | CCCOCCOCCOCCOCCOCCOCCOCCOCCOCCOC | [*]OCC[*] | [*]COC[*] | OCC | 378
[Cu]OCC[Au] | -3.590066877 | 3.623249 | COCCC[N-]S(=O)(=O)C(F)(F)F.[Li+] | 2.27014756 | 100 | CCCOCCOCCOCCOCCOCCOCCOCCOCCOCCOC | [*]OCC[*] | [*]COC[*] | OCC | 373
[Cu]OCC[Au] | -3.651695137 | 3.623249 | COCCC[N-]S(=O)(=O)C(F)(F)F.[Li+] | 2.27014756 | 95 | CCCOCCOCCOCCOCCOCCOCCOCCOCCOCCOC | [*]OCC[*] | [*]COC[*] | OCC | 368
[Cu]OCC[Au] | -3.71219827 | 3.623249 | COCCC[N-]S(=O)(=O)C(F)(F)F.[Li+] | 2.27014756 | 90 | CCCOCCOCCOCCOCCOCCOCCOCCOCCOCCOC | [*]OCC[*] | [*]COC[*] | OCC | 363
[Cu]OCC[Au] | -3.774690718 | 3.623249 | COCCC[N-]S(=O)(=O)C(F)(F)F.[Li+] | 2.27014756 | 85 | CCCOCCOCCOCCOCCOCCOCCOCCOCCOCCOC | [*]OCC[*] | [*]COC[*] | OCC | 358
[Cu]OCC[Au] | -3.847711656 | 3.623249 | COCCC[N-]S(=O)(=O)C(F)(F)F.[Li+] | 2.27014756 | 80 | CCCOCCOCCOCCOCCOCCOCCOCCOCCOCCOC | [*]OCC[*] | [*]COC[*] | OCC | 353
[Cu]OCC[Au] | -3.91721463 | 3.623249 | COCCC[N-]S(=O)(=O)C(F)(F)F.[Li+] | 2.27014756 | 75 | CCCOCCOCCOCCOCCOCCOCCOCCOCCOCCOC | [*]OCC[*] | [*]COC[*] | OCC | 348
[Cu]OCC[Au] | -3.991399828 | 3.623249 | COCCC[N-]S(=O)(=O)C(F)(F)F.[Li+] | 2.27014756 | 70 | CCCOCCOCCOCCOCCOCCOCCOCCOCCOCCOC | [*]OCC[*] | [*]COC[*] | OCC | 343
[Cu]OCC[Au] | -4.075720714 | 3.623249 | COCCC[N-]S(=O)(=O)C(F)(F)F.[Li+] | 2.27014756 | 65 | CCCOCCOCCOCCOCCOCCOCCOCCOCCOCCOC | [*]OCC[*] | [*]COC[*] | OCC | 338
[Cu]OCC[Au] | -4.167491087 | 3.623249 | COCCC[N-]S(=O)(=O)C(F)(F)F.[Li+] | 2.27014756 | 60 | CCCOCCOCCOCCOCCOCCOCCOCCOCCOCCOC | [*]OCC[*] | [*]COC[*] | OCC | 333
[Cu]OCC[Au] | -4.259637311 | 3.623249 | COCCC[N-]S(=O)(=O)C(F)(F)F.[Li+] | 2.27014756 | 55 | CCCOCCOCCOCCOCCOCCOCCOCCOCCOCCOC | [*]OCC[*] | [*]COC[*] | OCC | 328
[Cu]OCC[Au] | -2.434152181 | 3.623249 | O=S(=O)([N-]S(=O)(=O)C(F)(F)F)C(F)(F)F.[Li+] | 2.837684449 | 115 | CCCOCCOCCOCCOCCOCCOCCOCCOCCOCCOC | [*]OCC[*] | [*]COC[*] | OCC | 388
[Cu]OCC[Au] | -2.493494968 | 3.623249 | O=S(=O)([N-]S(=O)(=O)C(F)(F)F)C(F)(F)F.[Li+] | 2.837684449 | 110 | CCCOCCOCCOCCOCCOCCOCCOCCOCCOCCOC | [*]OCC[*] | [*]COC[*] | OCC | 383
[Cu]OCC[Au] | -2.557520231 | 3.623249 | O=S(=O)([N-]S(=O)(=O)C(F)(F)F)C(F)(F)F.[Li+] | 2.837684449 | 105 | CCCOCCOCCOCCOCCOCCOCCOCCOCCOCCOC | [*]OCC[*] | [*]COC[*] | OCC | 378
[Cu]OCC[Au] | -2.628932138 | 3.623249 | O=S(=O)([N-]S(=O)(=O)C(F)(F)F)C(F)(F)F.[Li+] | 2.837684449 | 100 | CCCOCCOCCOCCOCCOCCOCCOCCOCCOCCOC | [*]OCC[*] | [*]COC[*] | OCC | 373
[Cu]OCC[Au] | -2.694648631 | 3.623249 | O=S(=O)([N-]S(=O)(=O)C(F)(F)F)C(F)(F)F.[Li+] | 2.837684449 | 95 | CCCOCCOCCOCCOCCOCCOCCOCCOCCOCCOC | [*]OCC[*] | [*]COC[*] | OCC | 368
[Cu]OCC[Au] | -2.782516056 | 3.623249 | O=S(=O)([N-]S(=O)(=O)C(F)(F)F)C(F)(F)F.[Li+] | 2.837684449 | 90 | CCCOCCOCCOCCOCCOCCOCCOCCOCCOCCOC | [*]OCC[*] | [*]COC[*] | OCC | 363
[Cu]OCC[Au] | -2.866461092 | 3.623249 | O=S(=O)([N-]S(=O)(=O)C(F)(F)F)C(F)(F)F.[Li+] | 2.837684449 | 85 | CCCOCCOCCOCCOCCOCCOCCOCCOCCOCCOC | [*]OCC[*] | [*]COC[*] | OCC | 358
[Cu]OCC[Au] | -2.958607315 | 3.623249 | O=S(=O)([N-]S(=O)(=O)C(F)(F)F)C(F)(F)F.[Li+] | 2.837684449 | 80 | CCCOCCOCCOCCOCCOCCOCCOCCOCCOCCOC | [*]OCC[*] | [*]COC[*] | OCC | 353
[Cu]OCC[Au] | -3.050609993 | 3.623249 | O=S(=O)([N-]S(=O)(=O)C(F)(F)F)C(F)(F)F.[Li+] | 2.837684449 | 75 | CCCOCCOCCOCCOCCOCCOCCOCCOCCOCCOC | [*]OCC[*] | [*]COC[*] | OCC | 348
[Cu]OCC[Au] | -3.15490196 | 3.623249 | O=S(=O)([N-]S(=O)(=O)C(F)(F)F)C(F)(F)F.[Li+] | 2.837684449 | 70 | CCCOCCOCCOCCOCCOCCOCCOCCOCCOCCOC | [*]OCC[*] | [*]COC[*] | OCC | 343
[Cu]OCC[Au] | -3.26760624 | 3.623249 | O=S(=O)([N-]S(=O)(=O)C(F)(F)F)C(F)(F)F.[Li+] | 2.837684449 | 65 | CCCOCCOCCOCCOCCOCCOCCOCCOCCOCCOC | [*]OCC[*] | [*]COC[*] | OCC | 338
[Cu]OCC[Au] | -3.386158178 | 3.623249 | O=S(=O)([N-]S(=O)(=O)C(F)(F)F)C(F)(F)F.[Li+] | 2.837684449 | 60 | CCCOCCOCCOCCOCCOCCOCCOCCOCCOCCOC | [*]OCC[*] | [*]COC[*] | OCC | 333
[Cu]OCC[Au] | -3.517126416 | 3.623249 | O=S(=O)([N-]S(=O)(=O)C(F)(F)F)C(F)(F)F.[Li+] | 2.837684449 | 55 | CCCOCCOCCOCCOCCOCCOCCOCCOCCOCCOC | [*]OCC[*] | [*]COC[*] | OCC | 328
[Cu]OCC[Au] | -3.651695137 | 3.623249 | O=S(=O)([N-]S(=O)(=O)C(F)(F)F)C(F)(F)F.[Li+] | 2.837684449 | 50 | CCCOCCOCCOCCOCCOCCOCCOCCOCCOCCOC | [*]OCC[*] | [*]COC[*] | OCC | 323
[Cu]OCC[Au] | -2.764471553 | 3.623249 | O=S(=O)([N-]S(=O)(=O)C(F)(F)F)C(F)(F)F.[Li+] | 3.783579266 | 100 | CCCOCCOCCOCCOCCOCCOCCOCCOCCOCCOC | [*]OCC[*] | [*]COC[*] | OCC | 373
[Cu]OCC[Au] | -2.829738285 | 3.623249 | O=S(=O)([N-]S(=O)(=O)C(F)(F)F)C(F)(F)F.[Li+] | 3.783579266 | 95 | CCCOCCOCCOCCOCCOCCOCCOCCOCCOCCOC | [*]OCC[*] | [*]COC[*] | OCC | 368
[Cu]OCC[Au] | -2.896196279 | 3.623249 | O=S(=O)([N-]S(=O)(=O)C(F)(F)F)C(F)(F)F.[Li+] | 3.783579266 | 90 | CCCOCCOCCOCCOCCOCCOCCOCCOCCOCCOC | [*]OCC[*] | [*]COC[*] | OCC | 363
[Cu]OCC[Au] | -2.987162775 | 3.623249 | O=S(=O)([N-]S(=O)(=O)C(F)(F)F)C(F)(F)F.[Li+] | 3.783579266 | 85 | CCCOCCOCCOCCOCCOCCOCCOCCOCCOCCOC | [*]OCC[*] | [*]COC[*] | OCC | 358
[Cu]OCC[Au] | -3.075720714 | 3.623249 | O=S(=O)([N-]S(=O)(=O)C(F)(F)F)C(F)(F)F.[Li+] | 3.783579266 | 80 | CCCOCCOCCOCCOCCOCCOCCOCCOCCOCCOC | [*]OCC[*] | [*]COC[*] | OCC | 353
[Cu]OCC[Au] | -3.167491087 | 3.623249 | O=S(=O)([N-]S(=O)(=O)C(F)(F)F)C(F)(F)F.[Li+] | 3.783579266 | 75 | CCCOCCOCCOCCOCCOCCOCCOCCOCCOCCOC | [*]OCC[*] | [*]COC[*] | OCC | 348
[Cu]OCC[Au] | -3.26760624 | 3.623249 | O=S(=O)([N-]S(=O)(=O)C(F)(F)F)C(F)(F)F.[Li+] | 3.783579266 | 70 | CCCOCCOCCOCCOCCOCCOCCOCCOCCOCCOC | [*]OCC[*] | [*]COC[*] | OCC | 343
[Cu]OCC[Au] | -3.374687549 | 3.623249 | O=S(=O)([N-]S(=O)(=O)C(F)(F)F)C(F)(F)F.[Li+] | 3.783579266 | 65 | CCCOCCOCCOCCOCCOCCOCCOCCOCCOCCOC | [*]OCC[*] | [*]COC[*] | OCC | 338
[Cu]OCC[Au] | -3.48945499 | 3.623249 | O=S(=O)([N-]S(=O)(=O)C(F)(F)F)C(F)(F)F.[Li+] | 3.783579266 | 60 | CCCOCCOCCOCCOCCOCCOCCOCCOCCOCCOC | [*]OCC[*] | [*]COC[*] | OCC | 333
[Cu]OCC[Au] | -3.621602099 | 3.623249 | O=S(=O)([N-]S(=O)(=O)C(F)(F)F)C(F)(F)F.[Li+] | 3.783579266 | 55 | CCCOCCOCCOCCOCCOCCOCCOCCOCCOCCOC | [*]OCC[*] | [*]COC[*] | OCC | 328
[Cu]OCC[Au] | -3.759450752 | 3.623249 | O=S(=O)([N-]S(=O)(=O)C(F)(F)F)C(F)(F)F.[Li+] | 3.783579266 | 50 | CCCOCCOCCOCCOCCOCCOCCOCCOCCOCCOC | [*]OCC[*] | [*]COC[*] | OCC | 323
[Cu]OCC[Au] | -2.93930216 | 3.623249 | O=S(=O)([N-]S(=O)(=O)C(F)(F)F)C(F)(F)F.[Li+] | 4.540295119 | 110 | CCCOCCOCCOCCOCCOCCOCCOCCOCCOCCOC | [*]OCC[*] | [*]COC[*] | OCC | 383
[Cu]OCC[Au] | -3.013228266 | 3.623249 | O=S(=O)([N-]S(=O)(=O)C(F)(F)F)C(F)(F)F.[Li+] | 4.540295119 | 105 | CCCOCCOCCOCCOCCOCCOCCOCCOCCOCCOC | [*]OCC[*] | [*]COC[*] | OCC | 378
[Cu]OCC[Au] | -3.086186148 | 3.623249 | O=S(=O)([N-]S(=O)(=O)C(F)(F)F)C(F)(F)F.[Li+] | 4.540295119 | 100 | CCCOCCOCCOCCOCCOCCOCCOCCOCCOCCOC | [*]OCC[*] | [*]COC[*] | OCC | 373
[Cu]OCC[Au] | -3.180456064 | 3.623249 | O=S(=O)([N-]S(=O)(=O)C(F)(F)F)C(F)(F)F.[Li+] | 4.540295119 | 95 | CCCOCCOCCOCCOCCOCCOCCOCCOCCOCCOC | [*]OCC[*] | [*]COC[*] | OCC | 368
[Cu]OCC[Au] | -3.27572413 | 3.623249 | O=S(=O)([N-]S(=O)(=O)C(F)(F)F)C(F)(F)F.[Li+] | 4.540295119 | 90 | CCCOCCOCCOCCOCCOCCOCCOCCOCCOCCOC | [*]OCC[*] | [*]COC[*] | OCC | 363
[Cu]OCC[Au] | -3.388276692 | 3.623249 | O=S(=O)([N-]S(=O)(=O)C(F)(F)F)C(F)(F)F.[Li+] | 4.540295119 | 85 | CCCOCCOCCOCCOCCOCCOCCOCCOCCOCCOC | [*]OCC[*] | [*]COC[*] | OCC | 358
[Cu]OCC[Au] | -3.505845406 | 3.623249 | O=S(=O)([N-]S(=O)(=O)C(F)(F)F)C(F)(F)F.[Li+] | 4.540295119 | 80 | CCCOCCOCCOCCOCCOCCOCCOCCOCCOCCOC | [*]OCC[*] | [*]COC[*] | OCC | 353
[Cu]OCC[Au] | -3.628932138 | 3.623249 | O=S(=O)([N-]S(=O)(=O)C(F)(F)F)C(F)(F)F.[Li+] | 4.540295119 | 75 | CCCOCCOCCOCCOCCOCCOCCOCCOCCOCCOC | [*]OCC[*] | [*]COC[*] | OCC | 348
[Cu]OCC[Au] | -3.756961951 | 3.623249 | O=S(=O)([N-]S(=O)(=O)C(F)(F)F)C(F)(F)F.[Li+] | 4.540295119 | 70 | CCCOCCOCCOCCOCCOCCOCCOCCOCCOCCOC | [*]OCC[*] | [*]COC[*] | OCC | 343
[Cu]OCC[Au] | -3.88941029 | 3.623249 | O=S(=O)([N-]S(=O)(=O)C(F)(F)F)C(F)(F)F.[Li+] | 4.540295119 | 65 | CCCOCCOCCOCCOCCOCCOCCOCCOCCOCCOC | [*]OCC[*] | [*]COC[*] | OCC | 338
[Cu]OCC[Au] | -4.036212173 | 3.623249 | O=S(=O)([N-]S(=O)(=O)C(F)(F)F)C(F)(F)F.[Li+] | 4.540295119 | 60 | CCCOCCOCCOCCOCCOCCOCCOCCOCCOCCOC | [*]OCC[*] | [*]COC[*] | OCC | 333
[Cu]OCC[Au] | -4.200659451 | 3.623249 | O=S(=O)([N-]S(=O)(=O)C(F)(F)F)C(F)(F)F.[Li+] | 4.540295119 | 55 | CCCOCCOCCOCCOCCOCCOCCOCCOCCOCCOC | [*]OCC[*] | [*]COC[*] | OCC | 328
[Cu]OCC[Au] | -4.375717904 | 3.623249 | O=S(=O)([N-]S(=O)(=O)C(F)(F)F)C(F)(F)F.[Li+] | 4.540295119 | 50 | CCCOCCOCCOCCOCCOCCOCCOCCOCCOCCOC | [*]OCC[*] | [*]COC[*] | OCC | 323
[Cu]OCC[Au] | -3.022276395 | 3.623249 | O=S(=O)([N-]S(=O)(=O)C(F)(F)F)C(F)(F)F.[Li+] | 5.675368899 | 115 | CCCOCCOCCOCCOCCOCCOCCOCCOCCOCCOC | [*]OCC[*] | [*]COC[*] | OCC | 388
[Cu]OCC[Au] | -3.107905397 | 3.623249 | O=S(=O)([N-]S(=O)(=O)C(F)(F)F)C(F)(F)F.[Li+] | 5.675368899 | 110 | CCCOCCOCCOCCOCCOCCOCCOCCOCCOCCOC | [*]OCC[*] | [*]COC[*] | OCC | 383
[Cu]OCC[Au] | -3.187086643 | 3.623249 | O=S(=O)([N-]S(=O)(=O)C(F)(F)F)C(F)(F)F.[Li+] | 5.675368899 | 105 | CCCOCCOCCOCCOCCOCCOCCOCCOCCOCCOC | [*]OCC[*] | [*]COC[*] | OCC | 378
[Cu]OCC[Au] | -3.27572413 | 3.623249 | O=S(=O)([N-]S(=O)(=O)C(F)(F)F)C(F)(F)F.[Li+] | 5.675368899 | 100 | CCCOCCOCCOCCOCCOCCOCCOCCOCCOCCOC | [*]OCC[*] | [*]COC[*] | OCC | 373
[Cu]OCC[Au] | -3.368556231 | 3.623249 | O=S(=O)([N-]S(=O)(=O)C(F)(F)F)C(F)(F)F.[Li+] | 5.675368899 | 95 | CCCOCCOCCOCCOCCOCCOCCOCCOCCOCCOC | [*]OCC[*] | [*]COC[*] | OCC | 368
[Cu]OCC[Au] | -3.474955193 | 3.623249 | O=S(=O)([N-]S(=O)(=O)C(F)(F)F)C(F)(F)F.[Li+] | 5.675368899 | 90 | CCCOCCOCCOCCOCCOCCOCCOCCOCCOCCOC | [*]OCC[*] | [*]COC[*] | OCC | 363
[Cu]OCC[Au] | -3.585026652 | 3.623249 | O=S(=O)([N-]S(=O)(=O)C(F)(F)F)C(F)(F)F.[Li+] | 5.675368899 | 85 | CCCOCCOCCOCCOCCOCCOCCOCCOCCOCCOC | [*]OCC[*] | [*]COC[*] | OCC | 358
[Cu]OCC[Au] | -3.705533774 | 3.623249 | O=S(=O)([N-]S(=O)(=O)C(F)(F)F)C(F)(F)F.[Li+] | 5.675368899 | 80 | CCCOCCOCCOCCOCCOCCOCCOCCOCCOCCOC | [*]OCC[*] | [*]COC[*] | OCC | 353
[Cu]OCC[Au] | -3.829738285 | 3.623249 | O=S(=O)([N-]S(=O)(=O)C(F)(F)F)C(F)(F)F.[Li+] | 5.675368899 | 75 | CCCOCCOCCOCCOCCOCCOCCOCCOCCOCCOC | [*]OCC[*] | [*]COC[*] | OCC | 348
[Cu]OCC[Au] | -3.974694135 | 3.623249 | O=S(=O)([N-]S(=O)(=O)C(F)(F)F)C(F)(F)F.[Li+] | 5.675368899 | 70 | CCCOCCOCCOCCOCCOCCOCCOCCOCCOCCOC | [*]OCC[*] | [*]COC[*] | OCC | 343
[Cu]OCC[Au] | -4.124938737 | 3.623249 | O=S(=O)([N-]S(=O)(=O)C(F)(F)F)C(F)(F)F.[Li+] | 5.675368899 | 65 | CCCOCCOCCOCCOCCOCCOCCOCCOCCOCCOC | [*]OCC[*] | [*]COC[*] | OCC | 338
[Cu]OCC[Au] | -4.283996656 | 3.623249 | O=S(=O)([N-]S(=O)(=O)C(F)(F)F)C(F)(F)F.[Li+] | 5.675368899 | 60 | CCCOCCOCCOCCOCCOCCOCCOCCOCCOCCOC | [*]OCC[*] | [*]COC[*] | OCC | 333
[Cu]OCC[Au] | -4.455931956 | 3.623249 | O=S(=O)([N-]S(=O)(=O)C(F)(F)F)C(F)(F)F.[Li+] | 5.675368899 | 55 | CCCOCCOCCOCCOCCOCCOCCOCCOCCOCCOC | [*]OCC[*] | [*]COC[*] | OCC | 328
[Cu]OCC[Au] | -4.640164518 | 3.623249 | O=S(=O)([N-]S(=O)(=O)C(F)(F)F)C(F)(F)F.[Li+] | 5.675368899 | 50 | CCCOCCOCCOCCOCCOCCOCCOCCOCCOCCOC | [*]OCC[*] | [*]COC[*] | OCC | 323
[Cu]OCC[Au] | -3.53313238 | 3.623249 | COCCC[N-]S(=O)(=O)C(F)(F)F.[Li+] | 10.80590238 | 115 | CCCOCCOCCOCCOCCOCCOCCOCCOCCOCCOC | [*]OCC[*] | [*]COC[*] | OCC | 388
[Cu]OCC[Au] | -3.568636236 | 3.623249 | COCCC[N-]S(=O)(=O)C(F)(F)F.[Li+] | 10.80590238 | 110 | CCCOCCOCCOCCOCCOCCOCCOCCOCCOCCOC | [*]OCC[*] | [*]COC[*] | OCC | 383
[Cu]OCC[Au] | -3.616184634 | 3.623249 | COCCC[N-]S(=O)(=O)C(F)(F)F.[Li+] | 10.80590238 | 105 | CCCOCCOCCOCCOCCOCCOCCOCCOCCOCCOC | [*]OCC[*] | [*]COC[*] | OCC | 378
[Cu]OCC[Au] | -3.657577319 | 3.623249 | COCCC[N-]S(=O)(=O)C(F)(F)F.[Li+] | 10.80590238 | 100 | CCCOCCOCCOCCOCCOCCOCCOCCOCCOCCOC | [*]OCC[*] | [*]COC[*] | OCC | 373
[Cu]OCC[Au] | -3.70333481 | 3.623249 | COCCC[N-]S(=O)(=O)C(F)(F)F.[Li+] | 10.80590238 | 95 | CCCOCCOCCOCCOCCOCCOCCOCCOCCOCCOC | [*]OCC[*] | [*]COC[*] | OCC | 368
[Cu]OCC[Au] | -3.749579998 | 3.623249 | COCCC[N-]S(=O)(=O)C(F)(F)F.[Li+] | 10.80590238 | 90 | CCCOCCOCCOCCOCCOCCOCCOCCOCCOCCOC | [*]OCC[*] | [*]COC[*] | OCC | 363
[Cu]OCC[Au] | -3.801342913 | 3.623249 | COCCC[N-]S(=O)(=O)C(F)(F)F.[Li+] | 10.80590238 | 85 | CCCOCCOCCOCCOCCOCCOCCOCCOCCOCCOC | [*]OCC[*] | [*]COC[*] | OCC | 358
[Cu]OCC[Au] | -3.853871964 | 3.623249 | COCCC[N-]S(=O)(=O)C(F)(F)F.[Li+] | 10.80590238 | 80 | CCCOCCOCCOCCOCCOCCOCCOCCOCCOCCOC | [*]OCC[*] | [*]COC[*] | OCC | 353
[Cu]OCC[Au] | -3.913640169 | 3.623249 | COCCC[N-]S(=O)(=O)C(F)(F)F.[Li+] | 10.80590238 | 75 | CCCOCCOCCOCCOCCOCCOCCOCCOCCOCCOC | [*]OCC[*] | [*]COC[*] | OCC | 348
[Cu]OCC[Au] | -3.987162775 | 3.623249 | COCCC[N-]S(=O)(=O)C(F)(F)F.[Li+] | 10.80590238 | 70 | CCCOCCOCCOCCOCCOCCOCCOCCOCCOCCOC | [*]OCC[*] | [*]COC[*] | OCC | 343
[Cu]OCC[Au] | -4.055517328 | 3.623249 | COCCC[N-]S(=O)(=O)C(F)(F)F.[Li+] | 10.80590238 | 65 | CCCOCCOCCOCCOCCOCCOCCOCCOCCOCCOC | [*]OCC[*] | [*]COC[*] | OCC | 338
[Cu]OCC[Au] | -4.124938737 | 3.623249 | COCCC[N-]S(=O)(=O)C(F)(F)F.[Li+] | 10.80590238 | 60 | CCCOCCOCCOCCOCCOCCOCCOCCOCCOCCOC | [*]OCC[*] | [*]COC[*] | OCC | 333
[Cu]OCC[Au] | -4.207608311 | 3.623249 | COCCC[N-]S(=O)(=O)C(F)(F)F.[Li+] | 10.80590238 | 55 | CCCOCCOCCOCCOCCOCCOCCOCCOCCOCCOC | [*]OCC[*] | [*]COC[*] | OCC | 328
[Cu]OCC[Au] | -3.795880017 | 3.623249 | O=S(=O)([N-]S(=O)(=O)C(F)(F)F)C(F)(F)F.[Li+] | 11.3507378 | 115 | CCCOCCOCCOCCOCCOCCOCCOCCOCCOCCOC | [*]OCC[*] | [*]COC[*] | OCC | 388
[Cu]OCC[Au] | -3.899629455 | 3.623249 | O=S(=O)([N-]S(=O)(=O)C(F)(F)F)C(F)(F)F.[Li+] | 11.3507378 | 110 | CCCOCCOCCOCCOCCOCCOCCOCCOCCOCCOC | [*]OCC[*] | [*]COC[*] | OCC | 383
[Cu]OCC[Au] | -4.013228266 | 3.623249 | O=S(=O)([N-]S(=O)(=O)C(F)(F)F)C(F)(F)F.[Li+] | 11.3507378 | 105 | CCCOCCOCCOCCOCCOCCOCCOCCOCCOCCOC | [*]OCC[*] | [*]COC[*] | OCC | 378
[Cu]OCC[Au] | -4.124938737 | 3.623249 | O=S(=O)([N-]S(=O)(=O)C(F)(F)F)C(F)(F)F.[Li+] | 11.3507378 | 100 | CCCOCCOCCOCCOCCOCCOCCOCCOCCOCCOC | [*]OCC[*] | [*]COC[*] | OCC | 373
[Cu]OCC[Au] | -4.229147988 | 3.623249 | O=S(=O)([N-]S(=O)(=O)C(F)(F)F)C(F)(F)F.[Li+] | 11.3507378 | 95 | CCCOCCOCCOCCOCCOCCOCCOCCOCCOCCOC | [*]OCC[*] | [*]COC[*] | OCC | 368
[Cu]OCC[Au] | -4.341035157 | 3.623249 | O=S(=O)([N-]S(=O)(=O)C(F)(F)F)C(F)(F)F.[Li+] | 11.3507378 | 90 | CCCOCCOCCOCCOCCOCCOCCOCCOCCOCCOC | [*]OCC[*] | [*]COC[*] | OCC | 363
[Cu]OCC[Au] | -3.879426069 | 6.69897 | O=S(=O)([O-])C(F)(F)F.[Li+] | 1.13507378 | 124 | CCCOCCOCCOCCOCCOCCOCCOCCOCCOCCOC | [*]OCC[*] | [*]COC[*] | OCC | 397
[Cu]OCC[Au] | -3.910094889 | 6.69897 | O=S(=O)([O-])C(F)(F)F.[Li+] | 1.13507378 | 121 | CCCOCCOCCOCCOCCOCCOCCOCCOCCOCCOC | [*]OCC[*] | [*]COC[*] | OCC | 394
[Cu]OCC[Au] | -3.954677021 | 6.69897 | O=S(=O)([O-])C(F)(F)F.[Li+] | 1.13507378 | 117 | CCCOCCOCCOCCOCCOCCOCCOCCOCCOCCOC | [*]OCC[*] | [*]COC[*] | OCC | 390
[Cu]OCC[Au] | -4.141462802 | 6.69897 | O=S(=O)([O-])C(F)(F)F.[Li+] | 1.13507378 | 113 | CCCOCCOCCOCCOCCOCCOCCOCCOCCOCCOC | [*]OCC[*] | [*]COC[*] | OCC | 386
[Cu]OCC[Au] | -4.195179321 | 6.69897 | O=S(=O)([O-])C(F)(F)F.[Li+] | 1.13507378 | 110 | CCCOCCOCCOCCOCCOCCOCCOCCOCCOCCOC | [*]OCC[*] | [*]COC[*] | OCC | 383
[Cu]OCC[Au] | -4.246416941 | 6.69897 | O=S(=O)([O-])C(F)(F)F.[Li+] | 1.13507378 | 106 | CCCOCCOCCOCCOCCOCCOCCOCCOCCOCCOC | [*]OCC[*] | [*]COC[*] | OCC | 379
[Cu]OCC[Au] | -4.302770657 | 6.69897 | O=S(=O)([O-])C(F)(F)F.[Li+] | 1.13507378 | 103 | CCCOCCOCCOCCOCCOCCOCCOCCOCCOCCOC | [*]OCC[*] | [*]COC[*] | OCC | 376
[Cu]OCC[Au] | -4.319664487 | 6.69897 | O=S(=O)([O-])C(F)(F)F.[Li+] | 1.13507378 | 97 | CCCOCCOCCOCCOCCOCCOCCOCCOCCOCCOC | [*]OCC[*] | [*]COC[*] | OCC | 370
[Cu]OCC[Au] | -4.363512104 | 6.69897 | O=S(=O)([O-])C(F)(F)F.[Li+] | 1.13507378 | 96 | CCCOCCOCCOCCOCCOCCOCCOCCOCCOCCOC | [*]OCC[*] | [*]COC[*] | OCC | 369
[Cu]OCC[Au] | -4.400116928 | 6.69897 | O=S(=O)([O-])C(F)(F)F.[Li+] | 1.13507378 | 93 | CCCOCCOCCOCCOCCOCCOCCOCCOCCOCCOC | [*]OCC[*] | [*]COC[*] | OCC | 366
[Cu]OCC[Au] | -4.42945706 | 6.69897 | O=S(=O)([O-])C(F)(F)F.[Li+] | 1.13507378 | 90 | CCCOCCOCCOCCOCCOCCOCCOCCOCCOCCOC | [*]OCC[*] | [*]COC[*] | OCC | 363
[Cu]OCC[Au] | -4.463441557 | 6.69897 | O=S(=O)([O-])C(F)(F)F.[Li+] | 1.13507378 | 87 | CCCOCCOCCOCCOCCOCCOCCOCCOCCOCCOC | [*]OCC[*] | [*]COC[*] | OCC | 360
[Cu]OCC[Au] | -4.468521083 | 6.69897 | O=S(=O)([O-])C(F)(F)F.[Li+] | 1.13507378 | 75 | CCCOCCOCCOCCOCCOCCOCCOCCOCCOCCOC | [*]OCC[*] | [*]COC[*] | OCC | 348
[Cu]OCC[Au] | -4.488116639 | 6.69897 | O=S(=O)([O-])C(F)(F)F.[Li+] | 1.13507378 | 84 | CCCOCCOCCOCCOCCOCCOCCOCCOCCOCCOC | [*]OCC[*] | [*]COC[*] | OCC | 357
[Cu]OCC[Au] | -4.493494968 | 6.69897 | O=S(=O)([O-])C(F)(F)F.[Li+] | 1.13507378 | 73 | CCCOCCOCCOCCOCCOCCOCCOCCOCCOCCOC | [*]OCC[*] | [*]COC[*] | OCC | 346
[Cu]OCC[Au] | -4.512861625 | 6.69897 | O=S(=O)([O-])C(F)(F)F.[Li+] | 1.13507378 | 81 | CCCOCCOCCOCCOCCOCCOCCOCCOCCOCCOC | [*]OCC[*] | [*]COC[*] | OCC | 354
[Cu]OCC[Au] | -4.524328812 | 6.69897 | O=S(=O)([O-])C(F)(F)F.[Li+] | 1.13507378 | 78 | CCCOCCOCCOCCOCCOCCOCCOCCOCCOCCOC | [*]OCC[*] | [*]COC[*] | OCC | 351
[Cu]OCC[Au] | -4.53165267 | 6.69897 | O=S(=O)([O-])C(F)(F)F.[Li+] | 1.13507378 | 70 | CCCOCCOCCOCCOCCOCCOCCOCCOCCOCCOC | [*]OCC[*] | [*]COC[*] | OCC | 343
[Cu]OCC[Au] | -4.576754126 | 6.69897 | O=S(=O)([O-])C(F)(F)F.[Li+] | 1.13507378 | 67 | CCCOCCOCCOCCOCCOCCOCCOCCOCCOCCOC | [*]OCC[*] | [*]COC[*] | OCC | 340
[Cu]OCC[Au] | -4.649751982 | 6.69897 | O=S(=O)([O-])C(F)(F)F.[Li+] | 1.13507378 | 65 | CCCOCCOCCOCCOCCOCCOCCOCCOCCOCCOC | [*]OCC[*] | [*]COC[*] | OCC | 338
[Cu]OCC[Au] | -4.838631998 | 6.69897 | O=S(=O)([O-])C(F)(F)F.[Li+] | 1.13507378 | 62 | CCCOCCOCCOCCOCCOCCOCCOCCOCCOCCOC | [*]OCC[*] | [*]COC[*] | OCC | 335
[Cu]OCC[Au] | -5.09420412 | 6.69897 | O=S(=O)([O-])C(F)(F)F.[Li+] | 1.13507378 | 60 | CCCOCCOCCOCCOCCOCCOCCOCCOCCOCCOC | [*]OCC[*] | [*]COC[*] | OCC | 333
[Cu]OCC[Au] | -5.274905479 | 6.69897 | O=S(=O)([O-])C(F)(F)F.[Li+] | 1.13507378 | 58 | CCCOCCOCCOCCOCCOCCOCCOCCOCCOCCOC | [*]OCC[*] | [*]COC[*] | OCC | 331
[Cu]OCC[Au] | -5.387216143 | 6.69897 | O=S(=O)([O-])C(F)(F)F.[Li+] | 1.13507378 | 56 | CCCOCCOCCOCCOCCOCCOCCOCCOCCOCCOC | [*]OCC[*] | [*]COC[*] | OCC | 329
[Cu]OCC[Au] | -5.517126416 | 6.69897 | O=S(=O)([O-])C(F)(F)F.[Li+] | 1.13507378 | 54 | CCCOCCOCCOCCOCCOCCOCCOCCOCCOCCOC | [*]OCC[*] | [*]COC[*] | OCC | 327
[Cu]OCC[Au] | -5.588380294 | 6.69897 | O=S(=O)([O-])C(F)(F)F.[Li+] | 1.13507378 | 52 | CCCOCCOCCOCCOCCOCCOCCOCCOCCOCCOC | [*]OCC[*] | [*]COC[*] | OCC | 325
[Cu]OCC[Au] | -5.675717545 | 6.69897 | O=S(=O)([O-])C(F)(F)F.[Li+] | 1.13507378 | 50 | CCCOCCOCCOCCOCCOCCOCCOCCOCCOCCOC | [*]OCC[*] | [*]COC[*] | OCC | 323
[Cu]OCC[Au] | -5.759450752 | 6.69897 | O=S(=O)([O-])C(F)(F)F.[Li+] | 1.13507378 | 48 | CCCOCCOCCOCCOCCOCCOCCOCCOCCOCCOC | [*]OCC[*] | [*]COC[*] | OCC | 321
[Cu]OCC[Au] | -5.821023053 | 6.69897 | O=S(=O)([O-])C(F)(F)F.[Li+] | 1.13507378 | 46 | CCCOCCOCCOCCOCCOCCOCCOCCOCCOCCOC | [*]OCC[*] | [*]COC[*] | OCC | 319
[Cu]OCC[Au] | -5.913640169 | 6.69897 | O=S(=O)([O-])C(F)(F)F.[Li+] | 1.13507378 | 44 | CCCOCCOCCOCCOCCOCCOCCOCCOCCOCCOC | [*]OCC[*] | [*]COC[*] | OCC | 317
[Cu]OCC[Au] | -5.987162775 | 6.69897 | O=S(=O)([O-])C(F)(F)F.[Li+] | 1.13507378 | 42 | CCCOCCOCCOCCOCCOCCOCCOCCOCCOCCOC | [*]OCC[*] | [*]COC[*] | OCC | 315
[Cu]OCC[Au] | -6.063989204 | 6.69897 | O=S(=O)([O-])C(F)(F)F.[Li+] | 1.13507378 | 41 | CCCOCCOCCOCCOCCOCCOCCOCCOCCOCCOC | [*]OCC[*] | [*]COC[*] | OCC | 314
[Cu]OCC[Au] | -6.139661993 | 6.69897 | O=S(=O)([O-])C(F)(F)F.[Li+] | 1.13507378 | 39 | CCCOCCOCCOCCOCCOCCOCCOCCOCCOCCOC | [*]OCC[*] | [*]COC[*] | OCC | 312
[Cu]OCC[Au] | -3.235077015 | 6.69897 | O=S(=O)([O-])C(F)(F)F.[Li+] | 1.418842225 | 129 | CCCOCCOCCOCCOCCOCCOCCOCCOCCOCCOC | [*]OCC[*] | [*]COC[*] | OCC | 402
[Cu]OCC[Au] | -3.279014256 | 6.69897 | O=S(=O)([O-])C(F)(F)F.[Li+] | 1.418842225 | 126 | CCCOCCOCCOCCOCCOCCOCCOCCOCCOCCOC | [*]OCC[*] | [*]COC[*] | OCC | 399
[Cu]OCC[Au] | -3.329754147 | 6.69897 | O=S(=O)([O-])C(F)(F)F.[Li+] | 1.418842225 | 123 | CCCOCCOCCOCCOCCOCCOCCOCCOCCOCCOC | [*]OCC[*] | [*]COC[*] | OCC | 396
[Cu]OCC[Au] | -3.40560745 | 6.69897 | O=S(=O)([O-])C(F)(F)F.[Li+] | 1.418842225 | 119 | CCCOCCOCCOCCOCCOCCOCCOCCOCCOCCOC | [*]OCC[*] | [*]COC[*] | OCC | 392
[Cu]OCC[Au] | -3.490797478 | 6.69897 | O=S(=O)([O-])C(F)(F)F.[Li+] | 1.418842225 | 116 | CCCOCCOCCOCCOCCOCCOCCOCCOCCOCCOC | [*]OCC[*] | [*]COC[*] | OCC | 389
[Cu]OCC[Au] | -3.571865206 | 6.69897 | O=S(=O)([O-])C(F)(F)F.[Li+] | 1.418842225 | 112 | CCCOCCOCCOCCOCCOCCOCCOCCOCCOCCOC | [*]OCC[*] | [*]COC[*] | OCC | 385
[Cu]OCC[Au] | -3.609064893 | 6.69897 | O=S(=O)([O-])C(F)(F)F.[Li+] | 1.418842225 | 108 | CCCOCCOCCOCCOCCOCCOCCOCCOCCOCCOC | [*]OCC[*] | [*]COC[*] | OCC | 381
[Cu]OCC[Au] | -3.679853714 | 6.69897 | O=S(=O)([O-])C(F)(F)F.[Li+] | 1.418842225 | 105 | CCCOCCOCCOCCOCCOCCOCCOCCOCCOCCOC | [*]OCC[*] | [*]COC[*] | OCC | 378
[Cu]OCC[Au] | -3.749579998 | 6.69897 | O=S(=O)([O-])C(F)(F)F.[Li+] | 1.418842225 | 102 | CCCOCCOCCOCCOCCOCCOCCOCCOCCOCCOC | [*]OCC[*] | [*]COC[*] | OCC | 375
[Cu]OCC[Au] | -3.809668302 | 6.69897 | O=S(=O)([O-])C(F)(F)F.[Li+] | 1.418842225 | 98 | CCCOCCOCCOCCOCCOCCOCCOCCOCCOCCOC | [*]OCC[*] | [*]COC[*] | OCC | 371
[Cu]OCC[Au] | -3.850780887 | 6.69897 | O=S(=O)([O-])C(F)(F)F.[Li+] | 1.418842225 | 95 | CCCOCCOCCOCCOCCOCCOCCOCCOCCOCCOC | [*]OCC[*] | [*]COC[*] | OCC | 368
[Cu]OCC[Au] | -3.89279003 | 6.69897 | O=S(=O)([O-])C(F)(F)F.[Li+] | 1.418842225 | 92 | CCCOCCOCCOCCOCCOCCOCCOCCOCCOCCOC | [*]OCC[*] | [*]COC[*] | OCC | 365
[Cu]OCC[Au] | -3.935542011 | 6.69897 | O=S(=O)([O-])C(F)(F)F.[Li+] | 1.418842225 | 89 | CCCOCCOCCOCCOCCOCCOCCOCCOCCOCCOC | [*]OCC[*] | [*]COC[*] | OCC | 362
[Cu]OCC[Au] | -3.991399828 | 6.69897 | O=S(=O)([O-])C(F)(F)F.[Li+] | 1.418842225 | 86 | CCCOCCOCCOCCOCCOCCOCCOCCOCCOCCOC | [*]OCC[*] | [*]COC[*] | OCC | 359
[Cu]OCC[Au] | -4.021363052 | 6.69897 | O=S(=O)([O-])C(F)(F)F.[Li+] | 1.418842225 | 83 | CCCOCCOCCOCCOCCOCCOCCOCCOCCOCCOC | [*]OCC[*] | [*]COC[*] | OCC | 356
[Cu]OCC[Au] | -4.075204004 | 6.69897 | O=S(=O)([O-])C(F)(F)F.[Li+] | 1.418842225 | 80 | CCCOCCOCCOCCOCCOCCOCCOCCOCCOCCOC | [*]OCC[*] | [*]COC[*] | OCC | 353
[Cu]OCC[Au] | -4.109578981 | 6.69897 | O=S(=O)([O-])C(F)(F)F.[Li+] | 1.418842225 | 77 | CCCOCCOCCOCCOCCOCCOCCOCCOCCOCCOC | [*]OCC[*] | [*]COC[*] | OCC | 350
[Cu]OCC[Au] | -4.141462802 | 6.69897 | O=S(=O)([O-])C(F)(F)F.[Li+] | 1.418842225 | 75 | CCCOCCOCCOCCOCCOCCOCCOCCOCCOCCOC | [*]OCC[*] | [*]COC[*] | OCC | 348
[Cu]OCC[Au] | -4.180456064 | 6.69897 | O=S(=O)([O-])C(F)(F)F.[Li+] | 1.418842225 | 72 | CCCOCCOCCOCCOCCOCCOCCOCCOCCOCCOC | [*]OCC[*] | [*]COC[*] | OCC | 345
[Cu]OCC[Au] | -4.236572006 | 6.69897 | O=S(=O)([O-])C(F)(F)F.[Li+] | 1.418842225 | 69 | CCCOCCOCCOCCOCCOCCOCCOCCOCCOCCOC | [*]OCC[*] | [*]COC[*] | OCC | 342
[Cu]OCC[Au] | -4.297569464 | 6.69897 | O=S(=O)([O-])C(F)(F)F.[Li+] | 1.418842225 | 66 | CCCOCCOCCOCCOCCOCCOCCOCCOCCOCCOC | [*]OCC[*] | [*]COC[*] | OCC | 339
[Cu]OCC[Au] | -4.402304814 | 6.69897 | O=S(=O)([O-])C(F)(F)F.[Li+] | 1.418842225 | 64 | CCCOCCOCCOCCOCCOCCOCCOCCOCCOCCOC | [*]OCC[*] | [*]COC[*] | OCC | 337
[Cu]OCC[Au] | -4.625251654 | 6.69897 | O=S(=O)([O-])C(F)(F)F.[Li+] | 1.418842225 | 62 | CCCOCCOCCOCCOCCOCCOCCOCCOCCOCCOC | [*]OCC[*] | [*]COC[*] | OCC | 335
[Cu]OCC[Au] | -4.823908741 | 6.69897 | O=S(=O)([O-])C(F)(F)F.[Li+] | 1.418842225 | 59 | CCCOCCOCCOCCOCCOCCOCCOCCOCCOCCOC | [*]OCC[*] | [*]COC[*] | OCC | 332
[Cu]OCC[Au] | -4.974694135 | 6.69897 | O=S(=O)([O-])C(F)(F)F.[Li+] | 1.418842225 | 57 | CCCOCCOCCOCCOCCOCCOCCOCCOCCOCCOC | [*]OCC[*] | [*]COC[*] | OCC | 330
[Cu]OCC[Au] | -5.113509275 | 6.69897 | O=S(=O)([O-])C(F)(F)F.[Li+] | 1.418842225 | 55 | CCCOCCOCCOCCOCCOCCOCCOCCOCCOCCOC | [*]OCC[*] | [*]COC[*] | OCC | 328
[Cu]OCC[Au] | -5.235823868 | 6.69897 | O=S(=O)([O-])C(F)(F)F.[Li+] | 1.418842225 | 53 | CCCOCCOCCOCCOCCOCCOCCOCCOCCOCCOC | [*]OCC[*] | [*]COC[*] | OCC | 326
[Cu]OCC[Au] | -5.341035157 | 6.69897 | O=S(=O)([O-])C(F)(F)F.[Li+] | 1.418842225 | 51 | CCCOCCOCCOCCOCCOCCOCCOCCOCCOCCOC | [*]OCC[*] | [*]COC[*] | OCC | 324
[Cu]OCC[Au] | -5.428291168 | 6.69897 | O=S(=O)([O-])C(F)(F)F.[Li+] | 1.418842225 | 49 | CCCOCCOCCOCCOCCOCCOCCOCCOCCOCCOC | [*]OCC[*] | [*]COC[*] | OCC | 322
[Cu]OCC[Au] | -5.548213564 | 6.69897 | O=S(=O)([O-])C(F)(F)F.[Li+] | 1.418842225 | 47 | CCCOCCOCCOCCOCCOCCOCCOCCOCCOCCOC | [*]OCC[*] | [*]COC[*] | OCC | 320
[Cu]OCC[Au] | -5.628932138 | 6.69897 | O=S(=O)([O-])C(F)(F)F.[Li+] | 1.418842225 | 45 | CCCOCCOCCOCCOCCOCCOCCOCCOCCOCCOC | [*]OCC[*] | [*]COC[*] | OCC | 318
[Cu]OCC[Au] | -5.723538196 | 6.69897 | O=S(=O)([O-])C(F)(F)F.[Li+] | 1.418842225 | 43 | CCCOCCOCCOCCOCCOCCOCCOCCOCCOCCOC | [*]OCC[*] | [*]COC[*] | OCC | 316
[Cu]OCC[Au] | -5.804100348 | 6.69897 | O=S(=O)([O-])C(F)(F)F.[Li+] | 1.418842225 | 42 | CCCOCCOCCOCCOCCOCCOCCOCCOCCOCCOC | [*]OCC[*] | [*]COC[*] | OCC | 315
[Cu]OCC[Au] | -5.896196279 | 6.69897 | O=S(=O)([O-])C(F)(F)F.[Li+] | 1.418842225 | 40 | CCCOCCOCCOCCOCCOCCOCCOCCOCCOCCOC | [*]OCC[*] | [*]COC[*] | OCC | 313
[Cu]OCC[Au] | -3.54668166 | 6.69897 | F[B-](F)(F)F.[Li+] | 2.27014756 | 128 | CCCOCCOCCOCCOCCOCCOCCOCCOCCOCCOC | [*]OCC[*] | [*]COC[*] | OCC | 401
[Cu]OCC[Au] | -3.580044252 | 6.69897 | F[B-](F)(F)F.[Li+] | 2.27014756 | 124 | CCCOCCOCCOCCOCCOCCOCCOCCOCCOCCOC | [*]OCC[*] | [*]COC[*] | OCC | 397
[Cu]OCC[Au] | -3.634512015 | 6.69897 | F[B-](F)(F)F.[Li+] | 2.27014756 | 120 | CCCOCCOCCOCCOCCOCCOCCOCCOCCOCCOC | [*]OCC[*] | [*]COC[*] | OCC | 393
[Cu]OCC[Au] | -3.71219827 | 6.69897 | F[B-](F)(F)F.[Li+] | 2.27014756 | 117 | CCCOCCOCCOCCOCCOCCOCCOCCOCCOCCOC | [*]OCC[*] | [*]COC[*] | OCC | 390
[Cu]OCC[Au] | -3.716698771 | 6.69897 | F[B-](F)(F)F.[Li+] | 2.27014756 | 129 | CCCOCCOCCOCCOCCOCCOCCOCCOCCOCCOC | [*]OCC[*] | [*]COC[*] | OCC | 402
[Cu]OCC[Au] | -3.735182177 | 6.69897 | F[B-](F)(F)F.[Li+] | 2.27014756 | 113 | CCCOCCOCCOCCOCCOCCOCCOCCOCCOCCOC | [*]OCC[*] | [*]COC[*] | OCC | 386
[Cu]OCC[Au] | -3.752026734 | 6.69897 | F[B-](F)(F)F.[Li+] | 2.27014756 | 125 | CCCOCCOCCOCCOCCOCCOCCOCCOCCOCCOC | [*]OCC[*] | [*]COC[*] | OCC | 398
[Cu]OCC[Au] | -3.769551079 | 6.69897 | F[B-](F)(F)F.[Li+] | 2.27014756 | 109 | CCCOCCOCCOCCOCCOCCOCCOCCOCCOCCOC | [*]OCC[*] | [*]COC[*] | OCC | 382
[Cu]OCC[Au] | -3.798602876 | 6.69897 | F[B-](F)(F)F.[Li+] | 2.27014756 | 122 | CCCOCCOCCOCCOCCOCCOCCOCCOCCOCCOC | [*]OCC[*] | [*]COC[*] | OCC | 395
[Cu]OCC[Au] | -3.815308569 | 6.69897 | F[B-](F)(F)F.[Li+] | 2.27014756 | 106 | CCCOCCOCCOCCOCCOCCOCCOCCOCCOCCOC | [*]OCC[*] | [*]COC[*] | OCC | 379
[Cu]OCC[Au] | -3.821023053 | 6.69897 | F[B-](F)(F)F.[Li+] | 2.27014756 | 118 | CCCOCCOCCOCCOCCOCCOCCOCCOCCOCCOC | [*]OCC[*] | [*]COC[*] | OCC | 391
[Cu]OCC[Au] | -3.844663963 | 6.69897 | F[B-](F)(F)F.[Li+] | 2.27014756 | 114 | CCCOCCOCCOCCOCCOCCOCCOCCOCCOCCOC | [*]OCC[*] | [*]COC[*] | OCC | 387
[Cu]OCC[Au] | -3.866461092 | 6.69897 | F[B-](F)(F)F.[Li+] | 2.27014756 | 103 | CCCOCCOCCOCCOCCOCCOCCOCCOCCOCCOC | [*]OCC[*] | [*]COC[*] | OCC | 376
[Cu]OCC[Au] | -3.886056648 | 6.69897 | F[B-](F)(F)F.[Li+] | 2.27014756 | 111 | CCCOCCOCCOCCOCCOCCOCCOCCOCCOCCOC | [*]OCC[*] | [*]COC[*] | OCC | 384
[Cu]OCC[Au] | -3.910094889 | 6.69897 | F[B-](F)(F)F.[Li+] | 2.27014756 | 107 | CCCOCCOCCOCCOCCOCCOCCOCCOCCOCCOC | [*]OCC[*] | [*]COC[*] | OCC | 380
[Cu]OCC[Au] | -3.913640169 | 6.69897 | F[B-](F)(F)F.[Li+] | 2.27014756 | 99 | CCCOCCOCCOCCOCCOCCOCCOCCOCCOCCOC | [*]OCC[*] | [*]COC[*] | OCC | 372
[Cu]OCC[Au] | -3.93930216 | 6.69897 | F[B-](F)(F)F.[Li+] | 2.27014756 | 104 | CCCOCCOCCOCCOCCOCCOCCOCCOCCOCCOC | [*]OCC[*] | [*]COC[*] | OCC | 377
[Cu]OCC[Au] | -3.970616222 | 6.69897 | F[B-](F)(F)F.[Li+] | 2.27014756 | 100 | CCCOCCOCCOCCOCCOCCOCCOCCOCCOCCOC | [*]OCC[*] | [*]COC[*] | OCC | 373
[Cu]OCC[Au] | -3.970616222 | 6.69897 | F[B-](F)(F)F.[Li+] | 2.27014756 | 96 | CCCOCCOCCOCCOCCOCCOCCOCCOCCOCCOC | [*]OCC[*] | [*]COC[*] | OCC | 369
[Cu]OCC[Au] | -4.004364805 | 6.69897 | F[B-](F)(F)F.[Li+] | 2.27014756 | 97 | CCCOCCOCCOCCOCCOCCOCCOCCOCCOCCOC | [*]OCC[*] | [*]COC[*] | OCC | 370
[Cu]OCC[Au] | -4.020907099 | 6.69897 | F[B-](F)(F)F.[Li+] | 2.27014756 | 93 | CCCOCCOCCOCCOCCOCCOCCOCCOCCOCCOC | [*]OCC[*] | [*]COC[*] | OCC | 366
[Cu]OCC[Au] | -4.025949097 | 6.69897 | F[B-](F)(F)F.[Li+] | 2.27014756 | 94 | CCCOCCOCCOCCOCCOCCOCCOCCOCCOCCOC | [*]OCC[*] | [*]COC[*] | OCC | 367
[Cu]OCC[Au] | -4.049635146 | 6.69897 | F[B-](F)(F)F.[Li+] | 2.27014756 | 91 | CCCOCCOCCOCCOCCOCCOCCOCCOCCOCCOC | [*]OCC[*] | [*]COC[*] | OCC | 364
[Cu]OCC[Au] | -4.063989204 | 6.69897 | F[B-](F)(F)F.[Li+] | 2.27014756 | 90 | CCCOCCOCCOCCOCCOCCOCCOCCOCCOCCOC | [*]OCC[*] | [*]COC[*] | OCC | 363
[Cu]OCC[Au] | -4.097997109 | 6.69897 | F[B-](F)(F)F.[Li+] | 2.27014756 | 88 | CCCOCCOCCOCCOCCOCCOCCOCCOCCOCCOC | [*]OCC[*] | [*]COC[*] | OCC | 361
[Cu]OCC[Au] | -4.126679398 | 6.69897 | F[B-](F)(F)F.[Li+] | 2.27014756 | 85 | CCCOCCOCCOCCOCCOCCOCCOCCOCCOCCOC | [*]OCC[*] | [*]COC[*] | OCC | 358
[Cu]OCC[Au] | -4.126679398 | 6.69897 | F[B-](F)(F)F.[Li+] | 2.27014756 | 87 | CCCOCCOCCOCCOCCOCCOCCOCCOCCOCCOC | [*]OCC[*] | [*]COC[*] | OCC | 360
[Cu]OCC[Au] | -4.171984936 | 6.69897 | F[B-](F)(F)F.[Li+] | 2.27014756 | 84 | CCCOCCOCCOCCOCCOCCOCCOCCOCCOCCOC | [*]OCC[*] | [*]COC[*] | OCC | 357
[Cu]OCC[Au] | -4.186419011 | 6.69897 | F[B-](F)(F)F.[Li+] | 2.27014756 | 82 | CCCOCCOCCOCCOCCOCCOCCOCCOCCOCCOC | [*]OCC[*] | [*]COC[*] | OCC | 355
[Cu]OCC[Au] | -4.19859629 | 6.69897 | F[B-](F)(F)F.[Li+] | 2.27014756 | 81 | CCCOCCOCCOCCOCCOCCOCCOCCOCCOCCOC | [*]OCC[*] | [*]COC[*] | OCC | 354
[Cu]OCC[Au] | -4.215382707 | 6.69897 | F[B-](F)(F)F.[Li+] | 2.27014756 | 79 | CCCOCCOCCOCCOCCOCCOCCOCCOCCOCCOC | [*]OCC[*] | [*]COC[*] | OCC | 352
[Cu]OCC[Au] | -4.232102384 | 6.69897 | F[B-](F)(F)F.[Li+] | 2.27014756 | 76 | CCCOCCOCCOCCOCCOCCOCCOCCOCCOCCOC | [*]OCC[*] | [*]COC[*] | OCC | 349
[Cu]OCC[Au] | -4.262807357 | 6.69897 | F[B-](F)(F)F.[Li+] | 2.27014756 | 78 | CCCOCCOCCOCCOCCOCCOCCOCCOCCOCCOC | [*]OCC[*] | [*]COC[*] | OCC | 351
[Cu]OCC[Au] | -4.2915791 | 6.69897 | F[B-](F)(F)F.[Li+] | 2.27014756 | 72 | CCCOCCOCCOCCOCCOCCOCCOCCOCCOCCOC | [*]OCC[*] | [*]COC[*] | OCC | 345
[Cu]OCC[Au] | -4.303643611 | 6.69897 | F[B-](F)(F)F.[Li+] | 2.27014756 | 75 | CCCOCCOCCOCCOCCOCCOCCOCCOCCOCCOC | [*]OCC[*] | [*]COC[*] | OCC | 348
[Cu]OCC[Au] | -4.322393047 | 6.69897 | F[B-](F)(F)F.[Li+] | 2.27014756 | 71 | CCCOCCOCCOCCOCCOCCOCCOCCOCCOCCOC | [*]OCC[*] | [*]COC[*] | OCC | 344
[Cu]OCC[Au] | -4.341988603 | 6.69897 | F[B-](F)(F)F.[Li+] | 2.27014756 | 72 | CCCOCCOCCOCCOCCOCCOCCOCCOCCOCCOC | [*]OCC[*] | [*]COC[*] | OCC | 345
[Cu]OCC[Au] | -4.377785977 | 6.69897 | F[B-](F)(F)F.[Li+] | 2.27014756 | 68 | CCCOCCOCCOCCOCCOCCOCCOCCOCCOCCOC | [*]OCC[*] | [*]COC[*] | OCC | 341
[Cu]OCC[Au] | -4.406713933 | 6.69897 | F[B-](F)(F)F.[Li+] | 2.27014756 | 70 | CCCOCCOCCOCCOCCOCCOCCOCCOCCOCCOC | [*]OCC[*] | [*]COC[*] | OCC | 343
[Cu]OCC[Au] | -4.452225295 | 6.69897 | F[B-](F)(F)F.[Li+] | 2.27014756 | 65 | CCCOCCOCCOCCOCCOCCOCCOCCOCCOCCOC | [*]OCC[*] | [*]COC[*] | OCC | 338
[Cu]OCC[Au] | -4.454692884 | 6.69897 | F[B-](F)(F)F.[Li+] | 2.27014756 | 67 | CCCOCCOCCOCCOCCOCCOCCOCCOCCOCCOC | [*]OCC[*] | [*]COC[*] | OCC | 340
[Cu]OCC[Au] | -4.490797478 | 6.69897 | F[B-](F)(F)F.[Li+] | 2.27014756 | 65 | CCCOCCOCCOCCOCCOCCOCCOCCOCCOCCOC | [*]OCC[*] | [*]COC[*] | OCC | 338
[Cu]OCC[Au] | -4.539102157 | 6.69897 | F[B-](F)(F)F.[Li+] | 2.27014756 | 63 | CCCOCCOCCOCCOCCOCCOCCOCCOCCOCCOC | [*]OCC[*] | [*]COC[*] | OCC | 336
[Cu]OCC[Au] | -4.539102157 | 6.69897 | F[B-](F)(F)F.[Li+] | 2.27014756 | 62 | CCCOCCOCCOCCOCCOCCOCCOCCOCCOCCOC | [*]OCC[*] | [*]COC[*] | OCC | 335
[Cu]OCC[Au] | -4.66756154 | 6.69897 | F[B-](F)(F)F.[Li+] | 2.27014756 | 60 | CCCOCCOCCOCCOCCOCCOCCOCCOCCOCCOC | [*]OCC[*] | [*]COC[*] | OCC | 333
[Cu]OCC[Au] | -4.772113295 | 6.69897 | F[B-](F)(F)F.[Li+] | 2.27014756 | 61 | CCCOCCOCCOCCOCCOCCOCCOCCOCCOCCOC | [*]OCC[*] | [*]COC[*] | OCC | 334
[Cu]OCC[Au] | -4.946921557 | 6.69897 | F[B-](F)(F)F.[Li+] | 2.27014756 | 58 | CCCOCCOCCOCCOCCOCCOCCOCCOCCOCCOC | [*]OCC[*] | [*]COC[*] | OCC | 331
[Cu]OCC[Au] | -5.105683937 | 6.69897 | F[B-](F)(F)F.[Li+] | 2.27014756 | 58 | CCCOCCOCCOCCOCCOCCOCCOCCOCCOCCOC | [*]OCC[*] | [*]COC[*] | OCC | 331
[Cu]OCC[Au] | -5.194499142 | 6.69897 | F[B-](F)(F)F.[Li+] | 2.27014756 | 56 | CCCOCCOCCOCCOCCOCCOCCOCCOCCOCCOC | [*]OCC[*] | [*]COC[*] | OCC | 329
[Cu]OCC[Au] | -5.395773947 | 6.69897 | F[B-](F)(F)F.[Li+] | 2.27014756 | 56 | CCCOCCOCCOCCOCCOCCOCCOCCOCCOCCOC | [*]OCC[*] | [*]COC[*] | OCC | 329
[Cu]OCC[Au] | -5.417936637 | 6.69897 | F[B-](F)(F)F.[Li+] | 2.27014756 | 54 | CCCOCCOCCOCCOCCOCCOCCOCCOCCOCCOC | [*]OCC[*] | [*]COC[*] | OCC | 327
[Cu]OCC[Au] | -5.595166283 | 6.69897 | F[B-](F)(F)F.[Li+] | 2.27014756 | 52 | CCCOCCOCCOCCOCCOCCOCCOCCOCCOCCOC | [*]OCC[*] | [*]COC[*] | OCC | 325
[Cu]OCC[Au] | -5.610833916 | 6.69897 | F[B-](F)(F)F.[Li+] | 2.27014756 | 54 | CCCOCCOCCOCCOCCOCCOCCOCCOCCOCCOC | [*]OCC[*] | [*]COC[*] | OCC | 327
[Cu]OCC[Au] | -5.772113295 | 6.69897 | F[B-](F)(F)F.[Li+] | 2.27014756 | 50 | CCCOCCOCCOCCOCCOCCOCCOCCOCCOCCOC | [*]OCC[*] | [*]COC[*] | OCC | 323
[Cu]OCC[Au] | -5.815308569 | 6.69897 | F[B-](F)(F)F.[Li+] | 2.27014756 | 52 | CCCOCCOCCOCCOCCOCCOCCOCCOCCOCCOC | [*]OCC[*] | [*]COC[*] | OCC | 325
[Cu]OCC[Au] | -5.913640169 | 6.69897 | F[B-](F)(F)F.[Li+] | 2.27014756 | 48 | CCCOCCOCCOCCOCCOCCOCCOCCOCCOCCOC | [*]OCC[*] | [*]COC[*] | OCC | 321
[Cu]OCC[Au] | -5.991399828 | 6.69897 | F[B-](F)(F)F.[Li+] | 2.27014756 | 50 | CCCOCCOCCOCCOCCOCCOCCOCCOCCOCCOC | [*]OCC[*] | [*]COC[*] | OCC | 323
[Cu]OCC[Au] | -6.037630664 | 6.69897 | F[B-](F)(F)F.[Li+] | 2.27014756 | 46 | CCCOCCOCCOCCOCCOCCOCCOCCOCCOCCOC | [*]OCC[*] | [*]COC[*] | OCC | 319
[Cu]OCC[Au] | -6.138465589 | 6.69897 | F[B-](F)(F)F.[Li+] | 2.27014756 | 48 | CCCOCCOCCOCCOCCOCCOCCOCCOCCOCCOC | [*]OCC[*] | [*]COC[*] | OCC | 321
[Cu]OCC[Au] | -6.176525771 | 6.69897 | F[B-](F)(F)F.[Li+] | 2.27014756 | 44 | CCCOCCOCCOCCOCCOCCOCCOCCOCCOCCOC | [*]OCC[*] | [*]COC[*] | OCC | 317
[Cu]OCC[Au] | -6.299296283 | 6.69897 | F[B-](F)(F)F.[Li+] | 2.27014756 | 43 | CCCOCCOCCOCCOCCOCCOCCOCCOCCOCCOC | [*]OCC[*] | [*]COC[*] | OCC | 316
[Cu]OCC[Au] | -6.308918508 | 6.69897 | F[B-](F)(F)F.[Li+] | 2.27014756 | 46 | CCCOCCOCCOCCOCCOCCOCCOCCOCCOCCOC | [*]OCC[*] | [*]COC[*] | OCC | 319
[Cu]OCC[Au] | -6.434152181 | 6.69897 | F[B-](F)(F)F.[Li+] | 2.27014756 | 41 | CCCOCCOCCOCCOCCOCCOCCOCCOCCOCCOC | [*]OCC[*] | [*]COC[*] | OCC | 314
[Cu]OCC[Au] | -6.458420756 | 6.69897 | F[B-](F)(F)F.[Li+] | 2.27014756 | 44 | CCCOCCOCCOCCOCCOCCOCCOCCOCCOCCOC | [*]OCC[*] | [*]COC[*] | OCC | 317
[Cu]OCC[Au] | -6.503070352 | 6.69897 | F[B-](F)(F)F.[Li+] | 2.27014756 | 40 | CCCOCCOCCOCCOCCOCCOCCOCCOCCOCCOC | [*]OCC[*] | [*]COC[*] | OCC | 313
[Cu]OCC[Au] | -6.580044252 | 6.69897 | F[B-](F)(F)F.[Li+] | 2.27014756 | 42 | CCCOCCOCCOCCOCCOCCOCCOCCOCCOCCOC | [*]OCC[*] | [*]COC[*] | OCC | 315
[Cu]OCC[Au] | -6.721246399 | 6.69897 | F[B-](F)(F)F.[Li+] | 2.27014756 | 40 | CCCOCCOCCOCCOCCOCCOCCOCCOCCOCCOC | [*]OCC[*] | [*]COC[*] | OCC | 313
[Cu]OCC[Au] | -3.22475374 | 6.69897 | F[B-](F)(F)F.[Li+] | 2.837684449 | 132 | CCCOCCOCCOCCOCCOCCOCCOCCOCCOCCOC | [*]OCC[*] | [*]COC[*] | OCC | 405
[Cu]OCC[Au] | -3.282329497 | 6.69897 | F[B-](F)(F)F.[Li+] | 2.837684449 | 128 | CCCOCCOCCOCCOCCOCCOCCOCCOCCOCCOC | [*]OCC[*] | [*]COC[*] | OCC | 401
[Cu]OCC[Au] | -3.294136288 | 6.69897 | F[B-](F)(F)F.[Li+] | 2.837684449 | 125 | CCCOCCOCCOCCOCCOCCOCCOCCOCCOCCOC | [*]OCC[*] | [*]COC[*] | OCC | 398
[Cu]OCC[Au] | -3.337242168 | 6.69897 | F[B-](F)(F)F.[Li+] | 2.837684449 | 121 | CCCOCCOCCOCCOCCOCCOCCOCCOCCOCCOC | [*]OCC[*] | [*]COC[*] | OCC | 394
[Cu]OCC[Au] | -3.392544977 | 6.69897 | F[B-](F)(F)F.[Li+] | 2.837684449 | 118 | CCCOCCOCCOCCOCCOCCOCCOCCOCCOCCOC | [*]OCC[*] | [*]COC[*] | OCC | 391
[Cu]OCC[Au] | -3.428291168 | 6.69897 | F[B-](F)(F)F.[Li+] | 2.837684449 | 115 | CCCOCCOCCOCCOCCOCCOCCOCCOCCOCCOC | [*]OCC[*] | [*]COC[*] | OCC | 388
[Cu]OCC[Au] | -3.473660723 | 6.69897 | F[B-](F)(F)F.[Li+] | 2.837684449 | 111 | CCCOCCOCCOCCOCCOCCOCCOCCOCCOCCOC | [*]OCC[*] | [*]COC[*] | OCC | 384
[Cu]OCC[Au] | -3.528708289 | 6.69897 | F[B-](F)(F)F.[Li+] | 2.837684449 | 18 | CCCOCCOCCOCCOCCOCCOCCOCCOCCOCCOC | [*]OCC[*] | [*]COC[*] | OCC | 291
[Cu]OCC[Au] | -3.596879479 | 6.69897 | F[B-](F)(F)F.[Li+] | 2.837684449 | 105 | CCCOCCOCCOCCOCCOCCOCCOCCOCCOCCOC | [*]OCC[*] | [*]COC[*] | OCC | 378
[Cu]OCC[Au] | -3.657577319 | 6.69897 | F[B-](F)(F)F.[Li+] | 2.837684449 | 101 | CCCOCCOCCOCCOCCOCCOCCOCCOCCOCCOC | [*]OCC[*] | [*]COC[*] | OCC | 374
[Cu]OCC[Au] | -3.698970004 | 6.69897 | F[B-](F)(F)F.[Li+] | 2.837684449 | 98 | CCCOCCOCCOCCOCCOCCOCCOCCOCCOCCOC | [*]OCC[*] | [*]COC[*] | OCC | 371
[Cu]OCC[Au] | -3.744727495 | 6.69897 | F[B-](F)(F)F.[Li+] | 2.837684449 | 95 | CCCOCCOCCOCCOCCOCCOCCOCCOCCOCCOC | [*]OCC[*] | [*]COC[*] | OCC | 368
[Cu]OCC[Au] | -3.793174124 | 6.69897 | F[B-](F)(F)F.[Li+] | 2.837684449 | 92 | CCCOCCOCCOCCOCCOCCOCCOCCOCCOCCOC | [*]OCC[*] | [*]COC[*] | OCC | 365
[Cu]OCC[Au] | -3.853871964 | 6.69897 | F[B-](F)(F)F.[Li+] | 2.837684449 | 88 | CCCOCCOCCOCCOCCOCCOCCOCCOCCOCCOC | [*]OCC[*] | [*]COC[*] | OCC | 361
[Cu]OCC[Au] | -3.882728704 | 6.69897 | F[B-](F)(F)F.[Li+] | 2.837684449 | 85 | CCCOCCOCCOCCOCCOCCOCCOCCOCCOCCOC | [*]OCC[*] | [*]COC[*] | OCC | 358
[Cu]OCC[Au] | -3.943095149 | 6.69897 | F[B-](F)(F)F.[Li+] | 2.837684449 | 82 | CCCOCCOCCOCCOCCOCCOCCOCCOCCOCCOC | [*]OCC[*] | [*]COC[*] | OCC | 355
[Cu]OCC[Au] | -3.995678626 | 6.69897 | F[B-](F)(F)F.[Li+] | 2.837684449 | 80 | CCCOCCOCCOCCOCCOCCOCCOCCOCCOCCOC | [*]OCC[*] | [*]COC[*] | OCC | 353
[Cu]OCC[Au] | -4.025028006 | 6.69897 | F[B-](F)(F)F.[Li+] | 2.837684449 | 77 | CCCOCCOCCOCCOCCOCCOCCOCCOCCOCCOC | [*]OCC[*] | [*]COC[*] | OCC | 350
[Cu]OCC[Au] | -4.075720714 | 6.69897 | F[B-](F)(F)F.[Li+] | 2.837684449 | 74 | CCCOCCOCCOCCOCCOCCOCCOCCOCCOCCOC | [*]OCC[*] | [*]COC[*] | OCC | 347
[Cu]OCC[Au] | -4.123205024 | 6.69897 | F[B-](F)(F)F.[Li+] | 2.837684449 | 72 | CCCOCCOCCOCCOCCOCCOCCOCCOCCOCCOC | [*]OCC[*] | [*]COC[*] | OCC | 345
[Cu]OCC[Au] | -4.171340103 | 6.69897 | F[B-](F)(F)F.[Li+] | 2.837684449 | 69 | CCCOCCOCCOCCOCCOCCOCCOCCOCCOCCOC | [*]OCC[*] | [*]COC[*] | OCC | 342
[Cu]OCC[Au] | -4.231361899 | 6.69897 | F[B-](F)(F)F.[Li+] | 2.837684449 | 66 | CCCOCCOCCOCCOCCOCCOCCOCCOCCOCCOC | [*]OCC[*] | [*]COC[*] | OCC | 339
[Cu]OCC[Au] | -4.283996656 | 6.69897 | F[B-](F)(F)F.[Li+] | 2.837684449 | 64 | CCCOCCOCCOCCOCCOCCOCCOCCOCCOCCOC | [*]OCC[*] | [*]COC[*] | OCC | 337
[Cu]OCC[Au] | -4.348721986 | 6.69897 | F[B-](F)(F)F.[Li+] | 2.837684449 | 62 | CCCOCCOCCOCCOCCOCCOCCOCCOCCOCCOC | [*]OCC[*] | [*]COC[*] | OCC | 335
[Cu]OCC[Au] | -4.627087997 | 6.69897 | F[B-](F)(F)F.[Li+] | 2.837684449 | 59 | CCCOCCOCCOCCOCCOCCOCCOCCOCCOCCOC | [*]OCC[*] | [*]COC[*] | OCC | 332
[Cu]OCC[Au] | -5.021363052 | 6.69897 | F[B-](F)(F)F.[Li+] | 2.837684449 | 57 | CCCOCCOCCOCCOCCOCCOCCOCCOCCOCCOC | [*]OCC[*] | [*]COC[*] | OCC | 330
[Cu]OCC[Au] | -5.342944147 | 6.69897 | F[B-](F)(F)F.[Li+] | 2.837684449 | 55 | CCCOCCOCCOCCOCCOCCOCCOCCOCCOCCOC | [*]OCC[*] | [*]COC[*] | OCC | 328
[Cu]OCC[Au] | -5.53313238 | 6.69897 | F[B-](F)(F)F.[Li+] | 2.837684449 | 53 | CCCOCCOCCOCCOCCOCCOCCOCCOCCOCCOC | [*]OCC[*] | [*]COC[*] | OCC | 326
[Cu]OCC[Au] | -5.71219827 | 6.69897 | F[B-](F)(F)F.[Li+] | 2.837684449 | 51 | CCCOCCOCCOCCOCCOCCOCCOCCOCCOCCOC | [*]OCC[*] | [*]COC[*] | OCC | 324
[Cu]OCC[Au] | -5.876148359 | 6.69897 | F[B-](F)(F)F.[Li+] | 2.837684449 | 49 | CCCOCCOCCOCCOCCOCCOCCOCCOCCOCCOC | [*]OCC[*] | [*]COC[*] | OCC | 322
[Cu]OCC[Au] | -6.018181393 | 6.69897 | F[B-](F)(F)F.[Li+] | 2.837684449 | 47 | CCCOCCOCCOCCOCCOCCOCCOCCOCCOCCOC | [*]OCC[*] | [*]COC[*] | OCC | 320
[Cu]OCC[Au] | -6.145693958 | 6.69897 | F[B-](F)(F)F.[Li+] | 2.837684449 | 45 | CCCOCCOCCOCCOCCOCCOCCOCCOCCOCCOC | [*]OCC[*] | [*]COC[*] | OCC | 318
[Cu]OCC[Au] | -6.258060922 | 6.69897 | F[B-](F)(F)F.[Li+] | 2.837684449 | 43 | CCCOCCOCCOCCOCCOCCOCCOCCOCCOCCOC | [*]OCC[*] | [*]COC[*] | OCC | 316
[Cu]OCC[Au] | -6.380906669 | 6.69897 | F[B-](F)(F)F.[Li+] | 2.837684449 | 42 | CCCOCCOCCOCCOCCOCCOCCOCCOCCOCCOC | [*]OCC[*] | [*]COC[*] | OCC | 315
[Cu]OCC[Au] | -6.4867824 | 6.69897 | F[B-](F)(F)F.[Li+] | 2.837684449 | 41 | CCCOCCOCCOCCOCCOCCOCCOCCOCCOCCOC | [*]OCC[*] | [*]COC[*] | OCC | 314
[Cu]OCC[Au] | -3.812479279 | 6.69897 | O=S(=O)([O-])C(F)(F)F.[Li+] | 2.837684449 | 129 | CCCOCCOCCOCCOCCOCCOCCOCCOCCOCCOC | [*]OCC[*] | [*]COC[*] | OCC | 402
[Cu]OCC[Au] | -3.896196279 | 6.69897 | O=S(=O)([O-])C(F)(F)F.[Li+] | 2.837684449 | 125 | CCCOCCOCCOCCOCCOCCOCCOCCOCCOCCOC | [*]OCC[*] | [*]COC[*] | OCC | 398
[Cu]OCC[Au] | -3.978810701 | 6.69897 | O=S(=O)([O-])C(F)(F)F.[Li+] | 2.837684449 | 121 | CCCOCCOCCOCCOCCOCCOCCOCCOCCOCCOC | [*]OCC[*] | [*]COC[*] | OCC | 394
[Cu]OCC[Au] | -4.038578906 | 6.69897 | O=S(=O)([O-])C(F)(F)F.[Li+] | 2.837684449 | 118 | CCCOCCOCCOCCOCCOCCOCCOCCOCCOCCOC | [*]OCC[*] | [*]COC[*] | OCC | 391
[Cu]OCC[Au] | -4.124360063 | 6.69897 | O=S(=O)([O-])C(F)(F)F.[Li+] | 2.837684449 | 114 | CCCOCCOCCOCCOCCOCCOCCOCCOCCOCCOC | [*]OCC[*] | [*]COC[*] | OCC | 387
[Cu]OCC[Au] | -4.192464972 | 6.69897 | O=S(=O)([O-])C(F)(F)F.[Li+] | 2.837684449 | 110 | CCCOCCOCCOCCOCCOCCOCCOCCOCCOCCOC | [*]OCC[*] | [*]COC[*] | OCC | 383
[Cu]OCC[Au] | -4.288192771 | 6.69897 | O=S(=O)([O-])C(F)(F)F.[Li+] | 2.837684449 | 107 | CCCOCCOCCOCCOCCOCCOCCOCCOCCOCCOC | [*]OCC[*] | [*]COC[*] | OCC | 380
[Cu]OCC[Au] | -4.358525889 | 6.69897 | O=S(=O)([O-])C(F)(F)F.[Li+] | 2.837684449 | 104 | CCCOCCOCCOCCOCCOCCOCCOCCOCCOCCOC | [*]OCC[*] | [*]COC[*] | OCC | 377
[Cu]OCC[Au] | -4.424812155 | 6.69897 | O=S(=O)([O-])C(F)(F)F.[Li+] | 2.837684449 | 100 | CCCOCCOCCOCCOCCOCCOCCOCCOCCOCCOC | [*]OCC[*] | [*]COC[*] | OCC | 373
[Cu]OCC[Au] | -4.482804102 | 6.69897 | O=S(=O)([O-])C(F)(F)F.[Li+] | 2.837684449 | 97 | CCCOCCOCCOCCOCCOCCOCCOCCOCCOCCOC | [*]OCC[*] | [*]COC[*] | OCC | 370
[Cu]OCC[Au] | -4.555955204 | 6.69897 | O=S(=O)([O-])C(F)(F)F.[Li+] | 2.837684449 | 94 | CCCOCCOCCOCCOCCOCCOCCOCCOCCOCCOC | [*]OCC[*] | [*]COC[*] | OCC | 367
[Cu]OCC[Au] | -4.598599459 | 6.69897 | O=S(=O)([O-])C(F)(F)F.[Li+] | 2.837684449 | 90 | CCCOCCOCCOCCOCCOCCOCCOCCOCCOCCOC | [*]OCC[*] | [*]COC[*] | OCC | 363
[Cu]OCC[Au] | -4.661543506 | 6.69897 | O=S(=O)([O-])C(F)(F)F.[Li+] | 2.837684449 | 87 | CCCOCCOCCOCCOCCOCCOCCOCCOCCOCCOC | [*]OCC[*] | [*]COC[*] | OCC | 360
[Cu]OCC[Au] | -4.730487056 | 6.69897 | O=S(=O)([O-])C(F)(F)F.[Li+] | 2.837684449 | 84 | CCCOCCOCCOCCOCCOCCOCCOCCOCCOCCOC | [*]OCC[*] | [*]COC[*] | OCC | 357
[Cu]OCC[Au] | -4.782516056 | 6.69897 | O=S(=O)([O-])C(F)(F)F.[Li+] | 2.837684449 | 81 | CCCOCCOCCOCCOCCOCCOCCOCCOCCOCCOC | [*]OCC[*] | [*]COC[*] | OCC | 354
[Cu]OCC[Au] | -4.809668302 | 6.69897 | O=S(=O)([O-])C(F)(F)F.[Li+] | 2.837684449 | 78 | CCCOCCOCCOCCOCCOCCOCCOCCOCCOCCOC | [*]OCC[*] | [*]COC[*] | OCC | 351
[Cu]OCC[Au] | -4.8569852 | 6.69897 | O=S(=O)([O-])C(F)(F)F.[Li+] | 2.837684449 | 75 | CCCOCCOCCOCCOCCOCCOCCOCCOCCOCCOC | [*]OCC[*] | [*]COC[*] | OCC | 348
[Cu]OCC[Au] | -4.906578315 | 6.69897 | O=S(=O)([O-])C(F)(F)F.[Li+] | 2.837684449 | 72 | CCCOCCOCCOCCOCCOCCOCCOCCOCCOCCOC | [*]OCC[*] | [*]COC[*] | OCC | 345
[Cu]OCC[Au] | -4.962573502 | 6.69897 | O=S(=O)([O-])C(F)(F)F.[Li+] | 2.837684449 | 70 | CCCOCCOCCOCCOCCOCCOCCOCCOCCOCCOC | [*]OCC[*] | [*]COC[*] | OCC | 343
[Cu]OCC[Au] | -5.013228266 | 6.69897 | O=S(=O)([O-])C(F)(F)F.[Li+] | 2.837684449 | 67 | CCCOCCOCCOCCOCCOCCOCCOCCOCCOCCOC | [*]OCC[*] | [*]COC[*] | OCC | 340
[Cu]OCC[Au] | -5.152427341 | 6.69897 | O=S(=O)([O-])C(F)(F)F.[Li+] | 2.837684449 | 64 | CCCOCCOCCOCCOCCOCCOCCOCCOCCOCCOC | [*]OCC[*] | [*]COC[*] | OCC | 337
[Cu]OCC[Au] | -5.379863945 | 6.69897 | O=S(=O)([O-])C(F)(F)F.[Li+] | 2.837684449 | 62 | CCCOCCOCCOCCOCCOCCOCCOCCOCCOCCOC | [*]OCC[*] | [*]COC[*] | OCC | 335
[Cu]OCC[Au] | -5.53165267 | 6.69897 | O=S(=O)([O-])C(F)(F)F.[Li+] | 2.837684449 | 59 | CCCOCCOCCOCCOCCOCCOCCOCCOCCOCCOC | [*]OCC[*] | [*]COC[*] | OCC | 332
[Cu]OCC[Au] | -5.694648631 | 6.69897 | O=S(=O)([O-])C(F)(F)F.[Li+] | 2.837684449 | 57 | CCCOCCOCCOCCOCCOCCOCCOCCOCCOCCOC | [*]OCC[*] | [*]COC[*] | OCC | 330
[Cu]OCC[Au] | -5.823908741 | 6.69897 | O=S(=O)([O-])C(F)(F)F.[Li+] | 2.837684449 | 55 | CCCOCCOCCOCCOCCOCCOCCOCCOCCOCCOC | [*]OCC[*] | [*]COC[*] | OCC | 328
[Cu]OCC[Au] | -5.966576245 | 6.69897 | O=S(=O)([O-])C(F)(F)F.[Li+] | 2.837684449 | 52 | CCCOCCOCCOCCOCCOCCOCCOCCOCCOCCOC | [*]OCC[*] | [*]COC[*] | OCC | 325
[Cu]OCC[Au] | -6.102922997 | 6.69897 | O=S(=O)([O-])C(F)(F)F.[Li+] | 2.837684449 | 50 | CCCOCCOCCOCCOCCOCCOCCOCCOCCOCCOC | [*]OCC[*] | [*]COC[*] | OCC | 323
[Cu]OCC[Au] | -6.208309351 | 6.69897 | O=S(=O)([O-])C(F)(F)F.[Li+] | 2.837684449 | 48 | CCCOCCOCCOCCOCCOCCOCCOCCOCCOCCOC | [*]OCC[*] | [*]COC[*] | OCC | 321
[Cu]OCC[Au] | -6.320572103 | 6.69897 | O=S(=O)([O-])C(F)(F)F.[Li+] | 2.837684449 | 46 | CCCOCCOCCOCCOCCOCCOCCOCCOCCOCCOC | [*]OCC[*] | [*]COC[*] | OCC | 319
[Cu]OCC[Au] | -6.425968732 | 6.69897 | O=S(=O)([O-])C(F)(F)F.[Li+] | 2.837684449 | 44 | CCCOCCOCCOCCOCCOCCOCCOCCOCCOCCOC | [*]OCC[*] | [*]COC[*] | OCC | 317
[Cu]OCC[Au] | -6.537602002 | 6.69897 | O=S(=O)([O-])C(F)(F)F.[Li+] | 2.837684449 | 43 | CCCOCCOCCOCCOCCOCCOCCOCCOCCOCCOC | [*]OCC[*] | [*]COC[*] | OCC | 316
[Cu]OCC[Au] | -6.655607726 | 6.69897 | O=S(=O)([O-])C(F)(F)F.[Li+] | 2.837684449 | 41 | CCCOCCOCCOCCOCCOCCOCCOCCOCCOCCOC | [*]OCC[*] | [*]COC[*] | OCC | 314
[Cu]OCC[Au] | -6.779891912 | 6.69897 | O=S(=O)([O-])C(F)(F)F.[Li+] | 2.837684449 | 39 | CCCOCCOCCOCCOCCOCCOCCOCCOCCOCCOC | [*]OCC[*] | [*]COC[*] | OCC | 312
[Cu]OCC[Au] | -4.966576245 | 6.69897 | F[B-](F)(F)F.[Li+] | 6.486135885 | 121 | CCCOCCOCCOCCOCCOCCOCCOCCOCCOCCOC | [*]OCC[*] | [*]COC[*] | OCC | 394
[Cu]OCC[Au] | -5.053056729 | 6.69897 | F[B-](F)(F)F.[Li+] | 6.486135885 | 118 | CCCOCCOCCOCCOCCOCCOCCOCCOCCOCCOC | [*]OCC[*] | [*]COC[*] | OCC | 391
[Cu]OCC[Au] | -5.149353765 | 6.69897 | F[B-](F)(F)F.[Li+] | 6.486135885 | 114 | CCCOCCOCCOCCOCCOCCOCCOCCOCCOCCOC | [*]OCC[*] | [*]COC[*] | OCC | 387
[Cu]OCC[Au] | -5.21395879 | 6.69897 | F[B-](F)(F)F.[Li+] | 6.486135885 | 111 | CCCOCCOCCOCCOCCOCCOCCOCCOCCOCCOC | [*]OCC[*] | [*]COC[*] | OCC | 384
[Cu]OCC[Au] | -5.30980392 | 6.69897 | F[B-](F)(F)F.[Li+] | 6.486135885 | 108 | CCCOCCOCCOCCOCCOCCOCCOCCOCCOCCOC | [*]OCC[*] | [*]COC[*] | OCC | 381
[Cu]OCC[Au] | -5.367542708 | 6.69897 | F[B-](F)(F)F.[Li+] | 6.486135885 | 104 | CCCOCCOCCOCCOCCOCCOCCOCCOCCOCCOC | [*]OCC[*] | [*]COC[*] | OCC | 377
[Cu]OCC[Au] | -5.465973894 | 6.69897 | F[B-](F)(F)F.[Li+] | 6.486135885 | 101 | CCCOCCOCCOCCOCCOCCOCCOCCOCCOCCOC | [*]OCC[*] | [*]COC[*] | OCC | 374
[Cu]OCC[Au] | -5.53313238 | 6.69897 | F[B-](F)(F)F.[Li+] | 6.486135885 | 98 | CCCOCCOCCOCCOCCOCCOCCOCCOCCOCCOC | [*]OCC[*] | [*]COC[*] | OCC | 371
[Cu]OCC[Au] | -5.59345982 | 6.69897 | F[B-](F)(F)F.[Li+] | 6.486135885 | 94 | CCCOCCOCCOCCOCCOCCOCCOCCOCCOCCOC | [*]OCC[*] | [*]COC[*] | OCC | 367
[Cu]OCC[Au] | -5.649751982 | 6.69897 | F[B-](F)(F)F.[Li+] | 6.486135885 | 91 | CCCOCCOCCOCCOCCOCCOCCOCCOCCOCCOC | [*]OCC[*] | [*]COC[*] | OCC | 364
[Cu]OCC[Au] | -5.709965389 | 6.69897 | F[B-](F)(F)F.[Li+] | 6.486135885 | 89 | CCCOCCOCCOCCOCCOCCOCCOCCOCCOCCOC | [*]OCC[*] | [*]COC[*] | OCC | 362
[Cu]OCC[Au] | -5.774690718 | 6.69897 | F[B-](F)(F)F.[Li+] | 6.486135885 | 86 | CCCOCCOCCOCCOCCOCCOCCOCCOCCOCCOC | [*]OCC[*] | [*]COC[*] | OCC | 359
[Cu]OCC[Au] | -5.832682665 | 6.69897 | F[B-](F)(F)F.[Li+] | 6.486135885 | 82 | CCCOCCOCCOCCOCCOCCOCCOCCOCCOCCOC | [*]OCC[*] | [*]COC[*] | OCC | 355
[Cu]OCC[Au] | -5.860120914 | 6.69897 | F[B-](F)(F)F.[Li+] | 6.486135885 | 80 | CCCOCCOCCOCCOCCOCCOCCOCCOCCOCCOC | [*]OCC[*] | [*]COC[*] | OCC | 353
[Cu]OCC[Au] | -5.88941029 | 6.69897 | F[B-](F)(F)F.[Li+] | 6.486135885 | 77 | CCCOCCOCCOCCOCCOCCOCCOCCOCCOCCOC | [*]OCC[*] | [*]COC[*] | OCC | 350
[Cu]OCC[Au] | -5.910094889 | 6.69897 | F[B-](F)(F)F.[Li+] | 6.486135885 | 74 | CCCOCCOCCOCCOCCOCCOCCOCCOCCOCCOC | [*]OCC[*] | [*]COC[*] | OCC | 347
[Cu]OCC[Au] | -5.928117993 | 6.69897 | F[B-](F)(F)F.[Li+] | 6.486135885 | 71 | CCCOCCOCCOCCOCCOCCOCCOCCOCCOCCOC | [*]OCC[*] | [*]COC[*] | OCC | 344
[Cu]OCC[Au] | -5.974694135 | 6.69897 | F[B-](F)(F)F.[Li+] | 6.486135885 | 69 | CCCOCCOCCOCCOCCOCCOCCOCCOCCOCCOC | [*]OCC[*] | [*]COC[*] | OCC | 342
[Cu]OCC[Au] | -5.978810701 | 6.69897 | F[B-](F)(F)F.[Li+] | 6.486135885 | 66 | CCCOCCOCCOCCOCCOCCOCCOCCOCCOCCOC | [*]OCC[*] | [*]COC[*] | OCC | 339
[Cu]OCC[Au] | -5.995678626 | 6.69897 | F[B-](F)(F)F.[Li+] | 6.486135885 | 64 | CCCOCCOCCOCCOCCOCCOCCOCCOCCOCCOC | [*]OCC[*] | [*]COC[*] | OCC | 337
[Cu]OCC[Au] | -6.028724151 | 6.69897 | F[B-](F)(F)F.[Li+] | 6.486135885 | 61 | CCCOCCOCCOCCOCCOCCOCCOCCOCCOCCOC | [*]OCC[*] | [*]COC[*] | OCC | 334
[Cu]OCC[Au] | -6.03574037 | 6.69897 | F[B-](F)(F)F.[Li+] | 6.486135885 | 59 | CCCOCCOCCOCCOCCOCCOCCOCCOCCOCCOC | [*]OCC[*] | [*]COC[*] | OCC | 332
[Cu]OCC[Au] | -6.064492734 | 6.69897 | F[B-](F)(F)F.[Li+] | 6.486135885 | 57 | CCCOCCOCCOCCOCCOCCOCCOCCOCCOCCOC | [*]OCC[*] | [*]COC[*] | OCC | 330
[Cu]OCC[Au] | -6.11463878 | 6.69897 | F[B-](F)(F)F.[Li+] | 6.486135885 | 54 | CCCOCCOCCOCCOCCOCCOCCOCCOCCOCCOC | [*]OCC[*] | [*]COC[*] | OCC | 327
[Cu]OCC[Au] | -6.124360063 | 6.69897 | F[B-](F)(F)F.[Li+] | 6.486135885 | 52 | CCCOCCOCCOCCOCCOCCOCCOCCOCCOCCOC | [*]OCC[*] | [*]COC[*] | OCC | 325
[Cu]OCC[Au] | -6.164943898 | 6.69897 | F[B-](F)(F)F.[Li+] | 6.486135885 | 50 | CCCOCCOCCOCCOCCOCCOCCOCCOCCOCCOC | [*]OCC[*] | [*]COC[*] | OCC | 323
[Cu]OCC[Au] | -6.227678293 | 6.69897 | F[B-](F)(F)F.[Li+] | 6.486135885 | 48 | CCCOCCOCCOCCOCCOCCOCCOCCOCCOCCOC | [*]OCC[*] | [*]COC[*] | OCC | 321
[Cu]OCC[Au] | -6.244125144 | 6.69897 | F[B-](F)(F)F.[Li+] | 6.486135885 | 46 | CCCOCCOCCOCCOCCOCCOCCOCCOCCOCCOC | [*]OCC[*] | [*]COC[*] | OCC | 319
[Cu]OCC[Au] | -6.304518324 | 6.69897 | F[B-](F)(F)F.[Li+] | 6.486135885 | 45 | CCCOCCOCCOCCOCCOCCOCCOCCOCCOCCOC | [*]OCC[*] | [*]COC[*] | OCC | 318
[Cu]OCC[Au] | -6.346787486 | 6.69897 | F[B-](F)(F)F.[Li+] | 6.486135885 | 43 | CCCOCCOCCOCCOCCOCCOCCOCCOCCOCCOC | [*]OCC[*] | [*]COC[*] | OCC | 316
[Cu]OCC[Au] | -5.761953897 | 6.69897 | O=S(=O)([O-])C(F)(F)F.[Li+] | 6.486135885 | 124 | CCCOCCOCCOCCOCCOCCOCCOCCOCCOCCOC | [*]OCC[*] | [*]COC[*] | OCC | 397
[Cu]OCC[Au] | -5.804100348 | 6.69897 | O=S(=O)([O-])C(F)(F)F.[Li+] | 6.486135885 | 122 | CCCOCCOCCOCCOCCOCCOCCOCCOCCOCCOC | [*]OCC[*] | [*]COC[*] | OCC | 395
[Cu]OCC[Au] | -5.910094889 | 6.69897 | O=S(=O)([O-])C(F)(F)F.[Li+] | 6.486135885 | 118 | CCCOCCOCCOCCOCCOCCOCCOCCOCCOCCOC | [*]OCC[*] | [*]COC[*] | OCC | 391
[Cu]OCC[Au] | -6.037157319 | 6.69897 | O=S(=O)([O-])C(F)(F)F.[Li+] | 6.486135885 | 115 | CCCOCCOCCOCCOCCOCCOCCOCCOCCOCCOC | [*]OCC[*] | [*]COC[*] | OCC | 388
[Cu]OCC[Au] | -6.134896025 | 6.69897 | O=S(=O)([O-])C(F)(F)F.[Li+] | 6.486135885 | 111 | CCCOCCOCCOCCOCCOCCOCCOCCOCCOCCOC | [*]OCC[*] | [*]COC[*] | OCC | 384
[Cu]OCC[Au] | -6.200659451 | 6.69897 | O=S(=O)([O-])C(F)(F)F.[Li+] | 6.486135885 | 107 | CCCOCCOCCOCCOCCOCCOCCOCCOCCOCCOC | [*]OCC[*] | [*]COC[*] | OCC | 380
[Cu]OCC[Au] | -6.316052869 | 6.69897 | O=S(=O)([O-])C(F)(F)F.[Li+] | 6.486135885 | 104 | CCCOCCOCCOCCOCCOCCOCCOCCOCCOCCOC | [*]OCC[*] | [*]COC[*] | OCC | 377
[Cu]OCC[Au] | -6.389339837 | 6.69897 | O=S(=O)([O-])C(F)(F)F.[Li+] | 6.486135885 | 101 | CCCOCCOCCOCCOCCOCCOCCOCCOCCOCCOC | [*]OCC[*] | [*]COC[*] | OCC | 374
[Cu]OCC[Au] | -6.504455662 | 6.69897 | O=S(=O)([O-])C(F)(F)F.[Li+] | 6.486135885 | 97 | CCCOCCOCCOCCOCCOCCOCCOCCOCCOCCOC | [*]OCC[*] | [*]COC[*] | OCC | 370
[Cu]OCC[Au] | -6.537602002 | 6.69897 | O=S(=O)([O-])C(F)(F)F.[Li+] | 6.486135885 | 94 | CCCOCCOCCOCCOCCOCCOCCOCCOCCOCCOC | [*]OCC[*] | [*]COC[*] | OCC | 367
[Cu]OCC[Au] | -6.610833916 | 6.69897 | O=S(=O)([O-])C(F)(F)F.[Li+] | 6.486135885 | 91 | CCCOCCOCCOCCOCCOCCOCCOCCOCCOCCOC | [*]OCC[*] | [*]COC[*] | OCC | 364
[Cu]OCC[Au] | -6.684029655 | 6.69897 | O=S(=O)([O-])C(F)(F)F.[Li+] | 6.486135885 | 88 | CCCOCCOCCOCCOCCOCCOCCOCCOCCOCCOC | [*]OCC[*] | [*]COC[*] | OCC | 361
[Cu]OCC[Au] | -6.739928612 | 6.69897 | O=S(=O)([O-])C(F)(F)F.[Li+] | 6.486135885 | 85 | CCCOCCOCCOCCOCCOCCOCCOCCOCCOCCOC | [*]OCC[*] | [*]COC[*] | OCC | 358
[Cu]OCC[Au] | -6.779891912 | 6.69897 | O=S(=O)([O-])C(F)(F)F.[Li+] | 6.486135885 | 82 | CCCOCCOCCOCCOCCOCCOCCOCCOCCOCCOC | [*]OCC[*] | [*]COC[*] | OCC | 355
[Cu]OCC[Au] | -6.798602876 | 6.69897 | O=S(=O)([O-])C(F)(F)F.[Li+] | 6.486135885 | 79 | CCCOCCOCCOCCOCCOCCOCCOCCOCCOCCOC | [*]OCC[*] | [*]COC[*] | OCC | 352
[Cu]OCC[Au] | -6.841637508 | 6.69897 | O=S(=O)([O-])C(F)(F)F.[Li+] | 6.486135885 | 65 | CCCOCCOCCOCCOCCOCCOCCOCCOCCOCCOC | [*]OCC[*] | [*]COC[*] | OCC | 338
[Cu]OCC[Au] | -6.844663963 | 6.69897 | O=S(=O)([O-])C(F)(F)F.[Li+] | 6.486135885 | 76 | CCCOCCOCCOCCOCCOCCOCCOCCOCCOCCOC | [*]OCC[*] | [*]COC[*] | OCC | 349
[Cu]OCC[Au] | -6.847711656 | 6.69897 | O=S(=O)([O-])C(F)(F)F.[Li+] | 6.486135885 | 53 | CCCOCCOCCOCCOCCOCCOCCOCCOCCOCCOC | [*]OCC[*] | [*]COC[*] | OCC | 326
[Cu]OCC[Au] | -6.850780887 | 6.69897 | O=S(=O)([O-])C(F)(F)F.[Li+] | 6.486135885 | 73 | CCCOCCOCCOCCOCCOCCOCCOCCOCCOCCOC | [*]OCC[*] | [*]COC[*] | OCC | 346
[Cu]OCC[Au] | -6.8569852 | 6.69897 | O=S(=O)([O-])C(F)(F)F.[Li+] | 6.486135885 | 70 | CCCOCCOCCOCCOCCOCCOCCOCCOCCOCCOC | [*]OCC[*] | [*]COC[*] | OCC | 343
[Cu]OCC[Au] | -6.8569852 | 6.69897 | O=S(=O)([O-])C(F)(F)F.[Li+] | 6.486135885 | 68 | CCCOCCOCCOCCOCCOCCOCCOCCOCCOCCOC | [*]OCC[*] | [*]COC[*] | OCC | 341
[Cu]OCC[Au] | -6.8569852 | 6.69897 | O=S(=O)([O-])C(F)(F)F.[Li+] | 6.486135885 | 58 | CCCOCCOCCOCCOCCOCCOCCOCCOCCOCCOC | [*]OCC[*] | [*]COC[*] | OCC | 331
[Cu]OCC[Au] | -6.869666232 | 6.69897 | O=S(=O)([O-])C(F)(F)F.[Li+] | 6.486135885 | 60 | CCCOCCOCCOCCOCCOCCOCCOCCOCCOCCOC | [*]OCC[*] | [*]COC[*] | OCC | 333
[Cu]OCC[Au] | -6.876148359 | 6.69897 | O=S(=O)([O-])C(F)(F)F.[Li+] | 6.486135885 | 55 | CCCOCCOCCOCCOCCOCCOCCOCCOCCOCCOC | [*]OCC[*] | [*]COC[*] | OCC | 328
[Cu]OCC[Au] | -6.906578315 | 6.69897 | O=S(=O)([O-])C(F)(F)F.[Li+] | 6.486135885 | 53 | CCCOCCOCCOCCOCCOCCOCCOCCOCCOCCOC | [*]OCC[*] | [*]COC[*] | OCC | 326
[Cu]OCC[Au] | -6.943095149 | 6.69897 | O=S(=O)([O-])C(F)(F)F.[Li+] | 6.486135885 | 51 | CCCOCCOCCOCCOCCOCCOCCOCCOCCOCCOC | [*]OCC[*] | [*]COC[*] | OCC | 324
[Cu]OCC[Au] | -6.978810701 | 6.69897 | O=S(=O)([O-])C(F)(F)F.[Li+] | 6.486135885 | 49 | CCCOCCOCCOCCOCCOCCOCCOCCOCCOCCOC | [*]OCC[*] | [*]COC[*] | OCC | 322
[Cu]OCC[Au] | -7.036212173 | 6.69897 | O=S(=O)([O-])C(F)(F)F.[Li+] | 6.486135885 | 47 | CCCOCCOCCOCCOCCOCCOCCOCCOCCOCCOC | [*]OCC[*] | [*]COC[*] | OCC | 320
[Cu]OCC[Au] | -7.104577454 | 6.69897 | O=S(=O)([O-])C(F)(F)F.[Li+] | 6.486135885 | 45 | CCCOCCOCCOCCOCCOCCOCCOCCOCCOCCOC | [*]OCC[*] | [*]COC[*] | OCC | 318
[Cu]OCC[Au] | -7.217527376 | 6.69897 | O=S(=O)([O-])C(F)(F)F.[Li+] | 6.486135885 | 43 | CCCOCCOCCOCCOCCOCCOCCOCCOCCOCCOC | [*]OCC[*] | [*]COC[*] | OCC | 316
[Cu]OCC[Au] | -7.316952962 | 6.69897 | O=S(=O)([O-])C(F)(F)F.[Li+] | 6.486135885 | 41 | CCCOCCOCCOCCOCCOCCOCCOCCOCCOCCOC | [*]OCC[*] | [*]COC[*] | OCC | 314
[Cu]OCC[Au] | -2.735182177 | 3.022428 | O=S(=O)([N-]S(=O)(=O)C(F)(F)F)C(F)(F)F.[Li+] | 1.13507378 | 80 | CCCOCCOCCOCCOCCOCCOCCOCCOCCOCCOC | [*]OCC[*] | [*]COC[*] | OCC | 353
[Cu]OCC[Au] | -2.795880017 | 3.022428 | O=S(=O)([N-]S(=O)(=O)C(F)(F)F)C(F)(F)F.[Li+] | 1.13507378 | 75 | CCCOCCOCCOCCOCCOCCOCCOCCOCCOCCOC | [*]OCC[*] | [*]COC[*] | OCC | 348
[Cu]OCC[Au] | -2.913640169 | 3.022428 | O=S(=O)([N-]S(=O)(=O)C(F)(F)F)C(F)(F)F.[Li+] | 1.13507378 | 65 | CCCOCCOCCOCCOCCOCCOCCOCCOCCOCCOC | [*]OCC[*] | [*]COC[*] | OCC | 338
[Cu]OCC[Au] | -2.995678626 | 3.022428 | O=S(=O)([N-]S(=O)(=O)C(F)(F)F)C(F)(F)F.[Li+] | 1.13507378 | 60 | CCCOCCOCCOCCOCCOCCOCCOCCOCCOCCOC | [*]OCC[*] | [*]COC[*] | OCC | 333
[Cu]OCC[Au] | -3.07007044 | 3.022428 | O=S(=O)([N-]S(=O)(=O)C(F)(F)F)C(F)(F)F.[Li+] | 1.13507378 | 55 | CCCOCCOCCOCCOCCOCCOCCOCCOCCOCCOC | [*]OCC[*] | [*]COC[*] | OCC | 328
[Cu]OCC[Au] | -3.151195299 | 3.022428 | O=S(=O)([N-]S(=O)(=O)C(F)(F)F)C(F)(F)F.[Li+] | 1.13507378 | 50 | CCCOCCOCCOCCOCCOCCOCCOCCOCCOCCOC | [*]OCC[*] | [*]COC[*] | OCC | 323
[Cu]OCC[Au] | -3.241845378 | 3.022428 | O=S(=O)([N-]S(=O)(=O)C(F)(F)F)C(F)(F)F.[Li+] | 1.13507378 | 45 | CCCOCCOCCOCCOCCOCCOCCOCCOCCOCCOC | [*]OCC[*] | [*]COC[*] | OCC | 318
[Cu]OCC[Au] | -3.332547047 | 3.022428 | O=S(=O)([N-]S(=O)(=O)C(F)(F)F)C(F)(F)F.[Li+] | 1.13507378 | 40 | CCCOCCOCCOCCOCCOCCOCCOCCOCCOCCOC | [*]OCC[*] | [*]COC[*] | OCC | 313
[Cu]OCC[Au] | -3.368556231 | 3.022428 | O=S(=O)([N-]S(=O)(=O)C(F)(F)F)C(F)(F)F.[Li+] | 1.13507378 | 70 | CCCOCCOCCOCCOCCOCCOCCOCCOCCOCCOC | [*]OCC[*] | [*]COC[*] | OCC | 343
[Cu]OCC[Au] | -3.434152181 | 3.022428 | O=S(=O)([N-]S(=O)(=O)C(F)(F)F)C(F)(F)F.[Li+] | 1.13507378 | 35 | CCCOCCOCCOCCOCCOCCOCCOCCOCCOCCOC | [*]OCC[*] | [*]COC[*] | OCC | 308
[Cu]OCC[Au] | -3.542118103 | 3.022428 | O=S(=O)([N-]S(=O)(=O)C(F)(F)F)C(F)(F)F.[Li+] | 1.13507378 | 30 | CCCOCCOCCOCCOCCOCCOCCOCCOCCOCCOC | [*]OCC[*] | [*]COC[*] | OCC | 303
[Cu]OCC[Au] | -2.844663963 | 3.394452 | O=S(=O)([N-]S(=O)(=O)C(F)(F)F)C(F)(F)F.[Li+] | 1.13507378 | 80 | CCCOCCOCCOCCOCCOCCOCCOCCOCCOCCOC | [*]OCC[*] | [*]COC[*] | OCC | 353
[Cu]OCC[Au] | -2.906578315 | 3.394452 | O=S(=O)([N-]S(=O)(=O)C(F)(F)F)C(F)(F)F.[Li+] | 1.13507378 | 75 | CCCOCCOCCOCCOCCOCCOCCOCCOCCOCCOC | [*]OCC[*] | [*]COC[*] | OCC | 348
[Cu]OCC[Au] | -2.966576245 | 3.394452 | O=S(=O)([N-]S(=O)(=O)C(F)(F)F)C(F)(F)F.[Li+] | 1.13507378 | 70 | CCCOCCOCCOCCOCCOCCOCCOCCOCCOCCOC | [*]OCC[*] | [*]COC[*] | OCC | 343
[Cu]OCC[Au] | -3.04769199 | 3.394452 | O=S(=O)([N-]S(=O)(=O)C(F)(F)F)C(F)(F)F.[Li+] | 1.13507378 | 65 | CCCOCCOCCOCCOCCOCCOCCOCCOCCOCCOC | [*]OCC[*] | [*]COC[*] | OCC | 338
[Cu]OCC[Au] | -3.140261434 | 3.394452 | O=S(=O)([N-]S(=O)(=O)C(F)(F)F)C(F)(F)F.[Li+] | 1.13507378 | 60 | CCCOCCOCCOCCOCCOCCOCCOCCOCCOCCOC | [*]OCC[*] | [*]COC[*] | OCC | 333
[Cu]OCC[Au] | -3.223298816 | 3.394452 | O=S(=O)([N-]S(=O)(=O)C(F)(F)F)C(F)(F)F.[Li+] | 1.13507378 | 55 | CCCOCCOCCOCCOCCOCCOCCOCCOCCOCCOC | [*]OCC[*] | [*]COC[*] | OCC | 328
[Cu]OCC[Au] | -3.316052869 | 3.394452 | O=S(=O)([N-]S(=O)(=O)C(F)(F)F)C(F)(F)F.[Li+] | 1.13507378 | 50 | CCCOCCOCCOCCOCCOCCOCCOCCOCCOCCOC | [*]OCC[*] | [*]COC[*] | OCC | 323
[Cu]OCC[Au] | -3.431798276 | 3.394452 | O=S(=O)([N-]S(=O)(=O)C(F)(F)F)C(F)(F)F.[Li+] | 1.13507378 | 45 | CCCOCCOCCOCCOCCOCCOCCOCCOCCOCCOC | [*]OCC[*] | [*]COC[*] | OCC | 318
[Cu]OCC[Au] | -3.540607512 | 3.394452 | O=S(=O)([N-]S(=O)(=O)C(F)(F)F)C(F)(F)F.[Li+] | 1.13507378 | 40 | CCCOCCOCCOCCOCCOCCOCCOCCOCCOCCOC | [*]OCC[*] | [*]COC[*] | OCC | 313
[Cu]OCC[Au] | -3.659555885 | 3.394452 | O=S(=O)([N-]S(=O)(=O)C(F)(F)F)C(F)(F)F.[Li+] | 1.13507378 | 35 | CCCOCCOCCOCCOCCOCCOCCOCCOCCOCCOC | [*]OCC[*] | [*]COC[*] | OCC | 308
[Cu]OCC[Au] | -3.782516056 | 3.394452 | O=S(=O)([N-]S(=O)(=O)C(F)(F)F)C(F)(F)F.[Li+] | 1.13507378 | 30 | CCCOCCOCCOCCOCCOCCOCCOCCOCCOCCOC | [*]OCC[*] | [*]COC[*] | OCC | 303
[Cu]OCC[Au] | -2.354577731 | 2.711807 | O=S(=O)([N-]S(=O)(=O)C(F)(F)F)C(F)(F)F.[Li+] | 1.13507378 | 80 | CCCOCCOCCOCCOCCOCCOCCOCCOCCOCCOC | [*]OCC[*] | [*]COC[*] | OCC | 353
[Cu]OCC[Au] | -2.404503778 | 2.711807 | O=S(=O)([N-]S(=O)(=O)C(F)(F)F)C(F)(F)F.[Li+] | 1.13507378 | 75 | CCCOCCOCCOCCOCCOCCOCCOCCOCCOCCOC | [*]OCC[*] | [*]COC[*] | OCC | 348
[Cu]OCC[Au] | -2.450996738 | 2.711807 | O=S(=O)([N-]S(=O)(=O)C(F)(F)F)C(F)(F)F.[Li+] | 1.13507378 | 70 | CCCOCCOCCOCCOCCOCCOCCOCCOCCOCCOC | [*]OCC[*] | [*]COC[*] | OCC | 343
[Cu]OCC[Au] | -2.508638306 | 2.711807 | O=S(=O)([N-]S(=O)(=O)C(F)(F)F)C(F)(F)F.[Li+] | 1.13507378 | 65 | CCCOCCOCCOCCOCCOCCOCCOCCOCCOCCOC | [*]OCC[*] | [*]COC[*] | OCC | 338
[Cu]OCC[Au] | -2.565431096 | 2.711807 | O=S(=O)([N-]S(=O)(=O)C(F)(F)F)C(F)(F)F.[Li+] | 1.13507378 | 60 | CCCOCCOCCOCCOCCOCCOCCOCCOCCOCCOC | [*]OCC[*] | [*]COC[*] | OCC | 333
[Cu]OCC[Au] | -2.627087997 | 2.711807 | O=S(=O)([N-]S(=O)(=O)C(F)(F)F)C(F)(F)F.[Li+] | 1.13507378 | 55 | CCCOCCOCCOCCOCCOCCOCCOCCOCCOCCOC | [*]OCC[*] | [*]COC[*] | OCC | 328
[Cu]OCC[Au] | -2.690369833 | 2.711807 | O=S(=O)([N-]S(=O)(=O)C(F)(F)F)C(F)(F)F.[Li+] | 1.13507378 | 50 | CCCOCCOCCOCCOCCOCCOCCOCCOCCOCCOC | [*]OCC[*] | [*]COC[*] | OCC | 323
[Cu]OCC[Au] | -2.761953897 | 2.711807 | O=S(=O)([N-]S(=O)(=O)C(F)(F)F)C(F)(F)F.[Li+] | 1.13507378 | 45 | CCCOCCOCCOCCOCCOCCOCCOCCOCCOCCOC | [*]OCC[*] | [*]COC[*] | OCC | 318
[Cu]OCC[Au] | -2.832682665 | 2.711807 | O=S(=O)([N-]S(=O)(=O)C(F)(F)F)C(F)(F)F.[Li+] | 1.13507378 | 40 | CCCOCCOCCOCCOCCOCCOCCOCCOCCOCCOC | [*]OCC[*] | [*]COC[*] | OCC | 313
[Cu]OCC[Au] | -2.910094889 | 2.711807 | O=S(=O)([N-]S(=O)(=O)C(F)(F)F)C(F)(F)F.[Li+] | 1.13507378 | 35 | CCCOCCOCCOCCOCCOCCOCCOCCOCCOCCOC | [*]OCC[*] | [*]COC[*] | OCC | 308
[Cu]OCC[Au] | -2.991399828 | 2.711807 | O=S(=O)([N-]S(=O)(=O)C(F)(F)F)C(F)(F)F.[Li+] | 1.13507378 | 30 | CCCOCCOCCOCCOCCOCCOCCOCCOCCOCCOC | [*]OCC[*] | [*]COC[*] | OCC | 303
[Cu]OCC[Au] | -2.079876674 | 2.425436 | O=S(=O)([N-]S(=O)(=O)C(F)(F)F)C(F)(F)F.[Li+] | 1.13507378 | 80 | CCCOCCOCCOCCOCCOCCOCCOCCOCCOCCOC | [*]OCC[*] | [*]COC[*] | OCC | 353
[Cu]OCC[Au] | -2.147520006 | 2.425436 | O=S(=O)([N-]S(=O)(=O)C(F)(F)F)C(F)(F)F.[Li+] | 1.13507378 | 70 | CCCOCCOCCOCCOCCOCCOCCOCCOCCOCCOC | [*]OCC[*] | [*]COC[*] | OCC | 343
[Cu]OCC[Au] | -2.235077015 | 2.425436 | O=S(=O)([N-]S(=O)(=O)C(F)(F)F)C(F)(F)F.[Li+] | 1.13507378 | 60 | CCCOCCOCCOCCOCCOCCOCCOCCOCCOCCOC | [*]OCC[*] | [*]COC[*] | OCC | 333
[Cu]OCC[Au] | -2.278189385 | 2.425436 | O=S(=O)([N-]S(=O)(=O)C(F)(F)F)C(F)(F)F.[Li+] | 1.13507378 | 55 | CCCOCCOCCOCCOCCOCCOCCOCCOCCOCCOC | [*]OCC[*] | [*]COC[*] | OCC | 328
[Cu]OCC[Au] | -2.32330639 | 2.425436 | O=S(=O)([N-]S(=O)(=O)C(F)(F)F)C(F)(F)F.[Li+] | 1.13507378 | 50 | CCCOCCOCCOCCOCCOCCOCCOCCOCCOCCOC | [*]OCC[*] | [*]COC[*] | OCC | 323
[Cu]OCC[Au] | -2.370590401 | 2.425436 | O=S(=O)([N-]S(=O)(=O)C(F)(F)F)C(F)(F)F.[Li+] | 1.13507378 | 45 | CCCOCCOCCOCCOCCOCCOCCOCCOCCOCCOC | [*]OCC[*] | [*]COC[*] | OCC | 318
[Cu]OCC[Au] | -2.424812155 | 2.425436 | O=S(=O)([N-]S(=O)(=O)C(F)(F)F)C(F)(F)F.[Li+] | 1.13507378 | 40 | CCCOCCOCCOCCOCCOCCOCCOCCOCCOCCOC | [*]OCC[*] | [*]COC[*] | OCC | 313
[Cu]OCC[Au] | -2.484126156 | 2.425436 | O=S(=O)([N-]S(=O)(=O)C(F)(F)F)C(F)(F)F.[Li+] | 1.13507378 | 35 | CCCOCCOCCOCCOCCOCCOCCOCCOCCOCCOC | [*]OCC[*] | [*]COC[*] | OCC | 308
[Cu]OCC[Au] | -2.543633967 | 2.425436 | O=S(=O)([N-]S(=O)(=O)C(F)(F)F)C(F)(F)F.[Li+] | 1.13507378 | 30 | CCCOCCOCCOCCOCCOCCOCCOCCOCCOCCOC | [*]OCC[*] | [*]COC[*] | OCC | 303
[Cu]OCC[Au] | -2.681936665 | 3.022428 | O=S(=O)([N-]S(=O)(=O)C(F)(F)F)C(F)(F)F.[Li+] | 2.27014756 | 80 | CCCOCCOCCOCCOCCOCCOCCOCCOCCOCCOC | [*]OCC[*] | [*]COC[*] | OCC | 353
[Cu]OCC[Au] | -2.742321425 | 3.022428 | O=S(=O)([N-]S(=O)(=O)C(F)(F)F)C(F)(F)F.[Li+] | 2.27014756 | 75 | CCCOCCOCCOCCOCCOCCOCCOCCOCCOCCOC | [*]OCC[*] | [*]COC[*] | OCC | 348
[Cu]OCC[Au] | -2.804100348 | 3.022428 | O=S(=O)([N-]S(=O)(=O)C(F)(F)F)C(F)(F)F.[Li+] | 2.27014756 | 70 | CCCOCCOCCOCCOCCOCCOCCOCCOCCOCCOC | [*]OCC[*] | [*]COC[*] | OCC | 343
[Cu]OCC[Au] | -2.869666232 | 3.022428 | O=S(=O)([N-]S(=O)(=O)C(F)(F)F)C(F)(F)F.[Li+] | 2.27014756 | 65 | CCCOCCOCCOCCOCCOCCOCCOCCOCCOCCOC | [*]OCC[*] | [*]COC[*] | OCC | 338
[Cu]OCC[Au] | -2.950781977 | 3.022428 | O=S(=O)([N-]S(=O)(=O)C(F)(F)F)C(F)(F)F.[Li+] | 2.27014756 | 60 | CCCOCCOCCOCCOCCOCCOCCOCCOCCOCCOC | [*]OCC[*] | [*]COC[*] | OCC | 333
[Cu]OCC[Au] | -3.031050319 | 3.022428 | O=S(=O)([N-]S(=O)(=O)C(F)(F)F)C(F)(F)F.[Li+] | 2.27014756 | 55 | CCCOCCOCCOCCOCCOCCOCCOCCOCCOCCOC | [*]OCC[*] | [*]COC[*] | OCC | 328
[Cu]OCC[Au] | -3.11407366 | 3.022428 | O=S(=O)([N-]S(=O)(=O)C(F)(F)F)C(F)(F)F.[Li+] | 2.27014756 | 50 | CCCOCCOCCOCCOCCOCCOCCOCCOCCOCCOC | [*]OCC[*] | [*]COC[*] | OCC | 323
[Cu]OCC[Au] | -3.206209615 | 3.022428 | O=S(=O)([N-]S(=O)(=O)C(F)(F)F)C(F)(F)F.[Li+] | 2.27014756 | 45 | CCCOCCOCCOCCOCCOCCOCCOCCOCCOCCOC | [*]OCC[*] | [*]COC[*] | OCC | 318
[Cu]OCC[Au] | -3.301029996 | 3.022428 | O=S(=O)([N-]S(=O)(=O)C(F)(F)F)C(F)(F)F.[Li+] | 2.27014756 | 40 | CCCOCCOCCOCCOCCOCCOCCOCCOCCOCCOC | [*]OCC[*] | [*]COC[*] | OCC | 313
[Cu]OCC[Au] | -3.40560745 | 3.022428 | O=S(=O)([N-]S(=O)(=O)C(F)(F)F)C(F)(F)F.[Li+] | 2.27014756 | 35 | CCCOCCOCCOCCOCCOCCOCCOCCOCCOCCOC | [*]OCC[*] | [*]COC[*] | OCC | 308
[Cu]OCC[Au] | -3.517126416 | 3.022428 | O=S(=O)([N-]S(=O)(=O)C(F)(F)F)C(F)(F)F.[Li+] | 2.27014756 | 30 | CCCOCCOCCOCCOCCOCCOCCOCCOCCOCCOC | [*]OCC[*] | [*]COC[*] | OCC | 303
[Cu]OCC[Au] | -2.841637508 | 3.394452 | O=S(=O)([N-]S(=O)(=O)C(F)(F)F)C(F)(F)F.[Li+] | 2.27014756 | 80 | CCCOCCOCCOCCOCCOCCOCCOCCOCCOCCOC | [*]OCC[*] | [*]COC[*] | OCC | 353
[Cu]OCC[Au] | -2.910094889 | 3.394452 | O=S(=O)([N-]S(=O)(=O)C(F)(F)F)C(F)(F)F.[Li+] | 2.27014756 | 75 | CCCOCCOCCOCCOCCOCCOCCOCCOCCOCCOC | [*]OCC[*] | [*]COC[*] | OCC | 348
[Cu]OCC[Au] | -2.995678626 | 3.394452 | O=S(=O)([N-]S(=O)(=O)C(F)(F)F)C(F)(F)F.[Li+] | 2.27014756 | 70 | CCCOCCOCCOCCOCCOCCOCCOCCOCCOCCOC | [*]OCC[*] | [*]COC[*] | OCC | 343
[Cu]OCC[Au] | -3.092588639 | 3.394452 | O=S(=O)([N-]S(=O)(=O)C(F)(F)F)C(F)(F)F.[Li+] | 2.27014756 | 65 | CCCOCCOCCOCCOCCOCCOCCOCCOCCOCCOC | [*]OCC[*] | [*]COC[*] | OCC | 338
[Cu]OCC[Au] | -3.189767482 | 3.394452 | O=S(=O)([N-]S(=O)(=O)C(F)(F)F)C(F)(F)F.[Li+] | 2.27014756 | 60 | CCCOCCOCCOCCOCCOCCOCCOCCOCCOCCOC | [*]OCC[*] | [*]COC[*] | OCC | 333
[Cu]OCC[Au] | -3.296708622 | 3.394452 | O=S(=O)([N-]S(=O)(=O)C(F)(F)F)C(F)(F)F.[Li+] | 2.27014756 | 55 | CCCOCCOCCOCCOCCOCCOCCOCCOCCOCCOC | [*]OCC[*] | [*]COC[*] | OCC | 328
[Cu]OCC[Au] | -3.415668776 | 3.394452 | O=S(=O)([N-]S(=O)(=O)C(F)(F)F)C(F)(F)F.[Li+] | 2.27014756 | 50 | CCCOCCOCCOCCOCCOCCOCCOCCOCCOCCOC | [*]OCC[*] | [*]COC[*] | OCC | 323
[Cu]OCC[Au] | -3.555955204 | 3.394452 | O=S(=O)([N-]S(=O)(=O)C(F)(F)F)C(F)(F)F.[Li+] | 2.27014756 | 45 | CCCOCCOCCOCCOCCOCCOCCOCCOCCOCCOC | [*]OCC[*] | [*]COC[*] | OCC | 318
[Cu]OCC[Au] | -3.688246139 | 3.394452 | O=S(=O)([N-]S(=O)(=O)C(F)(F)F)C(F)(F)F.[Li+] | 2.27014756 | 40 | CCCOCCOCCOCCOCCOCCOCCOCCOCCOCCOC | [*]OCC[*] | [*]COC[*] | OCC | 313
[Cu]OCC[Au] | -3.847711656 | 3.394452 | O=S(=O)([N-]S(=O)(=O)C(F)(F)F)C(F)(F)F.[Li+] | 2.27014756 | 35 | CCCOCCOCCOCCOCCOCCOCCOCCOCCOCCOC | [*]OCC[*] | [*]COC[*] | OCC | 308
[Cu]OCC[Au] | -4.011441043 | 3.394452 | O=S(=O)([N-]S(=O)(=O)C(F)(F)F)C(F)(F)F.[Li+] | 2.27014756 | 30 | CCCOCCOCCOCCOCCOCCOCCOCCOCCOCCOC | [*]OCC[*] | [*]COC[*] | OCC | 303
[Cu]OCC[Au] | -2.359518563 | 2.711807 | O=S(=O)([N-]S(=O)(=O)C(F)(F)F)C(F)(F)F.[Li+] | 2.27014756 | 80 | CCCOCCOCCOCCOCCOCCOCCOCCOCCOCCOC | [*]OCC[*] | [*]COC[*] | OCC | 353
[Cu]OCC[Au] | -2.404503778 | 2.711807 | O=S(=O)([N-]S(=O)(=O)C(F)(F)F)C(F)(F)F.[Li+] | 2.27014756 | 75 | CCCOCCOCCOCCOCCOCCOCCOCCOCCOCCOC | [*]OCC[*] | [*]COC[*] | OCC | 348
[Cu]OCC[Au] | -2.463441557 | 2.711807 | O=S(=O)([N-]S(=O)(=O)C(F)(F)F)C(F)(F)F.[Li+] | 2.27014756 | 70 | CCCOCCOCCOCCOCCOCCOCCOCCOCCOCCOC | [*]OCC[*] | [*]COC[*] | OCC | 343
[Cu]OCC[Au] | -2.542118103 | 2.711807 | O=S(=O)([N-]S(=O)(=O)C(F)(F)F)C(F)(F)F.[Li+] | 2.27014756 | 65 | CCCOCCOCCOCCOCCOCCOCCOCCOCCOCCOC | [*]OCC[*] | [*]COC[*] | OCC | 338
[Cu]OCC[Au] | -2.610833916 | 2.711807 | O=S(=O)([N-]S(=O)(=O)C(F)(F)F)C(F)(F)F.[Li+] | 2.27014756 | 60 | CCCOCCOCCOCCOCCOCCOCCOCCOCCOCCOC | [*]OCC[*] | [*]COC[*] | OCC | 333
[Cu]OCC[Au] | -2.688246139 | 2.711807 | O=S(=O)([N-]S(=O)(=O)C(F)(F)F)C(F)(F)F.[Li+] | 2.27014756 | 55 | CCCOCCOCCOCCOCCOCCOCCOCCOCCOCCOC | [*]OCC[*] | [*]COC[*] | OCC | 328
[Cu]OCC[Au] | -2.76700389 | 2.711807 | O=S(=O)([N-]S(=O)(=O)C(F)(F)F)C(F)(F)F.[Li+] | 2.27014756 | 50 | CCCOCCOCCOCCOCCOCCOCCOCCOCCOCCOC | [*]OCC[*] | [*]COC[*] | OCC | 323
[Cu]OCC[Au] | -2.863279433 | 2.711807 | O=S(=O)([N-]S(=O)(=O)C(F)(F)F)C(F)(F)F.[Li+] | 2.27014756 | 45 | CCCOCCOCCOCCOCCOCCOCCOCCOCCOCCOC | [*]OCC[*] | [*]COC[*] | OCC | 318
[Cu]OCC[Au] | -2.958607315 | 2.711807 | O=S(=O)([N-]S(=O)(=O)C(F)(F)F)C(F)(F)F.[Li+] | 2.27014756 | 40 | CCCOCCOCCOCCOCCOCCOCCOCCOCCOCCOC | [*]OCC[*] | [*]COC[*] | OCC | 313
[Cu]OCC[Au] | -3.056505484 | 2.711807 | O=S(=O)([N-]S(=O)(=O)C(F)(F)F)C(F)(F)F.[Li+] | 2.27014756 | 35 | CCCOCCOCCOCCOCCOCCOCCOCCOCCOCCOC | [*]OCC[*] | [*]COC[*] | OCC | 308
[Cu]OCC[Au] | -3.168130226 | 2.711807 | O=S(=O)([N-]S(=O)(=O)C(F)(F)F)C(F)(F)F.[Li+] | 2.27014756 | 30 | CCCOCCOCCOCCOCCOCCOCCOCCOCCOCCOC | [*]OCC[*] | [*]COC[*] | OCC | 303
[Cu]OCC[Au] | -2.066006836 | 2.425436 | O=S(=O)([N-]S(=O)(=O)C(F)(F)F)C(F)(F)F.[Li+] | 2.27014756 | 80 | CCCOCCOCCOCCOCCOCCOCCOCCOCCOCCOC | [*]OCC[*] | [*]COC[*] | OCC | 353
[Cu]OCC[Au] | -2.151195299 | 2.425436 | O=S(=O)([N-]S(=O)(=O)C(F)(F)F)C(F)(F)F.[Li+] | 2.27014756 | 70 | CCCOCCOCCOCCOCCOCCOCCOCCOCCOCCOC | [*]OCC[*] | [*]COC[*] | OCC | 343
[Cu]OCC[Au] | -2.26520017 | 2.425436 | O=S(=O)([N-]S(=O)(=O)C(F)(F)F)C(F)(F)F.[Li+] | 2.27014756 | 60 | CCCOCCOCCOCCOCCOCCOCCOCCOCCOCCOC | [*]OCC[*] | [*]COC[*] | OCC | 333
[Cu]OCC[Au] | -2.320572103 | 2.425436 | O=S(=O)([N-]S(=O)(=O)C(F)(F)F)C(F)(F)F.[Li+] | 2.27014756 | 55 | CCCOCCOCCOCCOCCOCCOCCOCCOCCOCCOC | [*]OCC[*] | [*]COC[*] | OCC | 328
[Cu]OCC[Au] | -2.374687549 | 2.425436 | O=S(=O)([N-]S(=O)(=O)C(F)(F)F)C(F)(F)F.[Li+] | 2.27014756 | 50 | CCCOCCOCCOCCOCCOCCOCCOCCOCCOCCOC | [*]OCC[*] | [*]COC[*] | OCC | 323
[Cu]OCC[Au] | -2.438898616 | 2.425436 | O=S(=O)([N-]S(=O)(=O)C(F)(F)F)C(F)(F)F.[Li+] | 2.27014756 | 45 | CCCOCCOCCOCCOCCOCCOCCOCCOCCOCCOC | [*]OCC[*] | [*]COC[*] | OCC | 318
[Cu]OCC[Au] | -2.512861625 | 2.425436 | O=S(=O)([N-]S(=O)(=O)C(F)(F)F)C(F)(F)F.[Li+] | 2.27014756 | 40 | CCCOCCOCCOCCOCCOCCOCCOCCOCCOCCOC | [*]OCC[*] | [*]COC[*] | OCC | 313
[Cu]OCC[Au] | -2.581698709 | 2.425436 | O=S(=O)([N-]S(=O)(=O)C(F)(F)F)C(F)(F)F.[Li+] | 2.27014756 | 35 | CCCOCCOCCOCCOCCOCCOCCOCCOCCOCCOC | [*]OCC[*] | [*]COC[*] | OCC | 308
[Cu]OCC[Au] | -2.66756154 | 2.425436 | O=S(=O)([N-]S(=O)(=O)C(F)(F)F)C(F)(F)F.[Li+] | 2.27014756 | 30 | CCCOCCOCCOCCOCCOCCOCCOCCOCCOCCOC | [*]OCC[*] | [*]COC[*] | OCC | 303
[Cu]OC(F)(F)C(F)(F)OC(F)(F)C(F)(F)OC(F)(F)C(F)(F)OC(F)(F)C(F)(F)OC(F)(F)C(F)(F)OC(F)(F)C(F)(F)OC(F)(F)C(F)(F)OC(F)(F)OC(F)(F)OC(F)(F)[Au] | -5.231361899 | 3.260006 | O=S(=O)([N-]S(=O)(=O)C(F)(F)F)C(F)(F)F.[Li+] | 0.219813334 | 30 | COC(F)(F)C(F)(F)OC(F)(F)C(F)(F)OC(F)(F)C(F)(F)OC(F)(F)C(F)(F)OC(F)(F)C(F)(F)OC(F)(F)C(F)(F)OC(F)(F)C(F)(F)OC(F)(F)OC(F)(F)OC(C)(F)F | [*]OC(F)(F)C(F)(F)OC(F)(F)C(F)(F)OC(F)(F)C(F)(F)OC(F)(F)C(F)(F)OC(F)(F)C(F)(F)OC(F)(F)C(F)(F)OC(F)(F)C(F)(F)OC(F)(F)OC(F)(F)OC(F)(F)[*] | [*]OC(F)(F)OC(F)(F)C(F)(F)OC(F)(F)C(F)(F)OC(F)(F)C(F)(F)OC(F)(F)C(F)(F)OC(F)(F)C(F)(F)OC(F)(F)C(F)(F)OC(F)(F)C(F)(F)OC(F)(F)OC([*])(F)F | OC(F)(F)C(F)(F)OC(F)(F)C(F)(F)OC(F)(F)C(F)(F)OC(F)(F)C(F)(F)OC(F)(F)C(F)(F)OC(F)(F)C(F)(F)OC(F)(F)C(F)(F)OC(F)(F)OC(F)(F)OC(F)(F) | 303
[Cu]OC(F)(F)C(F)(F)OC(F)(F)C(F)(F)OC(F)(F)C(F)(F)OC(F)(F)C(F)(F)OC(F)(F)C(F)(F)OC(F)(F)C(F)(F)OC(F)(F)C(F)(F)OC(F)(F)OC(F)(F)OC(F)(F)[Au] | -5.913640169 | 3.260006 | O=S(=O)([N-]S(=O)(=O)C(F)(F)F)C(F)(F)F.[Li+] | 0.126392669 | 30 | COC(F)(F)C(F)(F)OC(F)(F)C(F)(F)OC(F)(F)C(F)(F)OC(F)(F)C(F)(F)OC(F)(F)C(F)(F)OC(F)(F)C(F)(F)OC(F)(F)C(F)(F)OC(F)(F)OC(F)(F)OC(C)(F)F | [*]OC(F)(F)C(F)(F)OC(F)(F)C(F)(F)OC(F)(F)C(F)(F)OC(F)(F)C(F)(F)OC(F)(F)C(F)(F)OC(F)(F)C(F)(F)OC(F)(F)C(F)(F)OC(F)(F)OC(F)(F)OC(F)(F)[*] | [*]OC(F)(F)OC(F)(F)C(F)(F)OC(F)(F)C(F)(F)OC(F)(F)C(F)(F)OC(F)(F)C(F)(F)OC(F)(F)C(F)(F)OC(F)(F)C(F)(F)OC(F)(F)C(F)(F)OC(F)(F)OC([*])(F)F | OC(F)(F)C(F)(F)OC(F)(F)C(F)(F)OC(F)(F)C(F)(F)OC(F)(F)C(F)(F)OC(F)(F)C(F)(F)OC(F)(F)C(F)(F)OC(F)(F)C(F)(F)OC(F)(F)OC(F)(F)OC(F)(F) | 303
[Cu]OC(F)(F)C(F)(F)OC(F)(F)C(F)(F)OC(F)(F)C(F)(F)OC(F)(F)C(F)(F)OC(F)(F)C(F)(F)OC(F)(F)C(F)(F)OC(F)(F)C(F)(F)OC(F)(F)OC(F)(F)OC(F)(F)[Au] | -6.692503962 | 3.260006 | O=S(=O)([N-]S(=O)(=O)C(F)(F)F)C(F)(F)F.[Li+] | 0.082430002 | 30 | COC(F)(F)C(F)(F)OC(F)(F)C(F)(F)OC(F)(F)C(F)(F)OC(F)(F)C(F)(F)OC(F)(F)C(F)(F)OC(F)(F)C(F)(F)OC(F)(F)C(F)(F)OC(F)(F)OC(F)(F)OC(C)(F)F | [*]OC(F)(F)C(F)(F)OC(F)(F)C(F)(F)OC(F)(F)C(F)(F)OC(F)(F)C(F)(F)OC(F)(F)C(F)(F)OC(F)(F)C(F)(F)OC(F)(F)C(F)(F)OC(F)(F)OC(F)(F)OC(F)(F)[*] | [*]OC(F)(F)OC(F)(F)C(F)(F)OC(F)(F)C(F)(F)OC(F)(F)C(F)(F)OC(F)(F)C(F)(F)OC(F)(F)C(F)(F)OC(F)(F)C(F)(F)OC(F)(F)C(F)(F)OC(F)(F)OC([*])(F)F | OC(F)(F)C(F)(F)OC(F)(F)C(F)(F)OC(F)(F)C(F)(F)OC(F)(F)C(F)(F)OC(F)(F)C(F)(F)OC(F)(F)C(F)(F)OC(F)(F)C(F)(F)OC(F)(F)OC(F)(F)OC(F)(F) | 303
[Cu]OC(F)(F)C(F)(F)OC(F)(F)C(F)(F)OC(F)(F)C(F)(F)OC(F)(F)C(F)(F)OC(F)(F)C(F)(F)OC(F)(F)C(F)(F)OC(F)(F)C(F)(F)OC(F)(F)OC(F)(F)OC(F)(F)[Au] | -4.603800653 | 3.260006 | O=S(=O)([N-]S(=O)(=O)C(F)(F)F)C(F)(F)F.[Li+] | 0.467103337 | 30 | COC(F)(F)C(F)(F)OC(F)(F)C(F)(F)OC(F)(F)C(F)(F)OC(F)(F)C(F)(F)OC(F)(F)C(F)(F)OC(F)(F)C(F)(F)OC(F)(F)C(F)(F)OC(F)(F)OC(F)(F)OC(C)(F)F | [*]OC(F)(F)C(F)(F)OC(F)(F)C(F)(F)OC(F)(F)C(F)(F)OC(F)(F)C(F)(F)OC(F)(F)C(F)(F)OC(F)(F)C(F)(F)OC(F)(F)C(F)(F)OC(F)(F)OC(F)(F)OC(F)(F)[*] | [*]OC(F)(F)OC(F)(F)C(F)(F)OC(F)(F)C(F)(F)OC(F)(F)C(F)(F)OC(F)(F)C(F)(F)OC(F)(F)C(F)(F)OC(F)(F)C(F)(F)OC(F)(F)C(F)(F)OC(F)(F)OC([*])(F)F | OC(F)(F)C(F)(F)OC(F)(F)C(F)(F)OC(F)(F)C(F)(F)OC(F)(F)C(F)(F)OC(F)(F)C(F)(F)OC(F)(F)C(F)(F)OC(F)(F)C(F)(F)OC(F)(F)OC(F)(F)OC(F)(F) | 303
[Cu]OC(F)(F)C(F)(F)OC(F)(F)C(F)(F)OC(F)(F)C(F)(F)OC(F)(F)C(F)(F)OC(F)(F)C(F)(F)OC(F)(F)C(F)(F)OC(F)(F)C(F)(F)OC(F)(F)OC(F)(F)OC(F)(F)[Au] | -4.809668302 | 3.260006 | O=S(=O)([N-]S(=O)(=O)C(F)(F)F)C(F)(F)F.[Li+] | 0.219813334 | 110 | COC(F)(F)C(F)(F)OC(F)(F)C(F)(F)OC(F)(F)C(F)(F)OC(F)(F)C(F)(F)OC(F)(F)C(F)(F)OC(F)(F)C(F)(F)OC(F)(F)C(F)(F)OC(F)(F)OC(F)(F)OC(C)(F)F | [*]OC(F)(F)C(F)(F)OC(F)(F)C(F)(F)OC(F)(F)C(F)(F)OC(F)(F)C(F)(F)OC(F)(F)C(F)(F)OC(F)(F)C(F)(F)OC(F)(F)C(F)(F)OC(F)(F)OC(F)(F)OC(F)(F)[*] | [*]OC(F)(F)OC(F)(F)C(F)(F)OC(F)(F)C(F)(F)OC(F)(F)C(F)(F)OC(F)(F)C(F)(F)OC(F)(F)C(F)(F)OC(F)(F)C(F)(F)OC(F)(F)C(F)(F)OC(F)(F)OC([*])(F)F | OC(F)(F)C(F)(F)OC(F)(F)C(F)(F)OC(F)(F)C(F)(F)OC(F)(F)C(F)(F)OC(F)(F)C(F)(F)OC(F)(F)C(F)(F)OC(F)(F)C(F)(F)OC(F)(F)OC(F)(F)OC(F)(F) | 383
[Cu]OC(F)(F)C(F)(F)OC(F)(F)C(F)(F)OC(F)(F)C(F)(F)OC(F)(F)C(F)(F)OC(F)(F)C(F)(F)OC(F)(F)C(F)(F)OC(F)(F)C(F)(F)OC(F)(F)OC(F)(F)OC(F)(F)[Au] | -4.821023053 | 3.260006 | O=S(=O)([N-]S(=O)(=O)C(F)(F)F)C(F)(F)F.[Li+] | 0.219813334 | 83 | COC(F)(F)C(F)(F)OC(F)(F)C(F)(F)OC(F)(F)C(F)(F)OC(F)(F)C(F)(F)OC(F)(F)C(F)(F)OC(F)(F)C(F)(F)OC(F)(F)C(F)(F)OC(F)(F)OC(F)(F)OC(C)(F)F | [*]OC(F)(F)C(F)(F)OC(F)(F)C(F)(F)OC(F)(F)C(F)(F)OC(F)(F)C(F)(F)OC(F)(F)C(F)(F)OC(F)(F)C(F)(F)OC(F)(F)C(F)(F)OC(F)(F)OC(F)(F)OC(F)(F)[*] | [*]OC(F)(F)OC(F)(F)C(F)(F)OC(F)(F)C(F)(F)OC(F)(F)C(F)(F)OC(F)(F)C(F)(F)OC(F)(F)C(F)(F)OC(F)(F)C(F)(F)OC(F)(F)C(F)(F)OC(F)(F)OC([*])(F)F | OC(F)(F)C(F)(F)OC(F)(F)C(F)(F)OC(F)(F)C(F)(F)OC(F)(F)C(F)(F)OC(F)(F)C(F)(F)OC(F)(F)C(F)(F)OC(F)(F)C(F)(F)OC(F)(F)OC(F)(F)OC(F)(F) | 356
[Cu]OC(F)(F)C(F)(F)OC(F)(F)C(F)(F)OC(F)(F)C(F)(F)OC(F)(F)C(F)(F)OC(F)(F)C(F)(F)OC(F)(F)C(F)(F)OC(F)(F)C(F)(F)OC(F)(F)OC(F)(F)OC(F)(F)[Au] | -4.838631998 | 3.260006 | O=S(=O)([N-]S(=O)(=O)C(F)(F)F)C(F)(F)F.[Li+] | 0.219813334 | 90 | COC(F)(F)C(F)(F)OC(F)(F)C(F)(F)OC(F)(F)C(F)(F)OC(F)(F)C(F)(F)OC(F)(F)C(F)(F)OC(F)(F)C(F)(F)OC(F)(F)C(F)(F)OC(F)(F)OC(F)(F)OC(C)(F)F | [*]OC(F)(F)C(F)(F)OC(F)(F)C(F)(F)OC(F)(F)C(F)(F)OC(F)(F)C(F)(F)OC(F)(F)C(F)(F)OC(F)(F)C(F)(F)OC(F)(F)C(F)(F)OC(F)(F)OC(F)(F)OC(F)(F)[*] | [*]OC(F)(F)OC(F)(F)C(F)(F)OC(F)(F)C(F)(F)OC(F)(F)C(F)(F)OC(F)(F)C(F)(F)OC(F)(F)C(F)(F)OC(F)(F)C(F)(F)OC(F)(F)C(F)(F)OC(F)(F)OC([*])(F)F | OC(F)(F)C(F)(F)OC(F)(F)C(F)(F)OC(F)(F)C(F)(F)OC(F)(F)C(F)(F)OC(F)(F)C(F)(F)OC(F)(F)C(F)(F)OC(F)(F)C(F)(F)OC(F)(F)OC(F)(F)OC(F)(F) | 363
[Cu]OC(F)(F)C(F)(F)OC(F)(F)C(F)(F)OC(F)(F)C(F)(F)OC(F)(F)C(F)(F)OC(F)(F)C(F)(F)OC(F)(F)C(F)(F)OC(F)(F)C(F)(F)OC(F)(F)OC(F)(F)OC(F)(F)[Au] | -4.847711656 | 3.260006 | O=S(=O)([N-]S(=O)(=O)C(F)(F)F)C(F)(F)F.[Li+] | 0.219813334 | 70 | COC(F)(F)C(F)(F)OC(F)(F)C(F)(F)OC(F)(F)C(F)(F)OC(F)(F)C(F)(F)OC(F)(F)C(F)(F)OC(F)(F)C(F)(F)OC(F)(F)C(F)(F)OC(F)(F)OC(F)(F)OC(C)(F)F | [*]OC(F)(F)C(F)(F)OC(F)(F)C(F)(F)OC(F)(F)C(F)(F)OC(F)(F)C(F)(F)OC(F)(F)C(F)(F)OC(F)(F)C(F)(F)OC(F)(F)C(F)(F)OC(F)(F)OC(F)(F)OC(F)(F)[*] | [*]OC(F)(F)OC(F)(F)C(F)(F)OC(F)(F)C(F)(F)OC(F)(F)C(F)(F)OC(F)(F)C(F)(F)OC(F)(F)C(F)(F)OC(F)(F)C(F)(F)OC(F)(F)C(F)(F)OC(F)(F)OC([*])(F)F | OC(F)(F)C(F)(F)OC(F)(F)C(F)(F)OC(F)(F)C(F)(F)OC(F)(F)C(F)(F)OC(F)(F)C(F)(F)OC(F)(F)C(F)(F)OC(F)(F)C(F)(F)OC(F)(F)OC(F)(F)OC(F)(F) | 343
[Cu]OC(F)(F)C(F)(F)OC(F)(F)C(F)(F)OC(F)(F)C(F)(F)OC(F)(F)C(F)(F)OC(F)(F)C(F)(F)OC(F)(F)C(F)(F)OC(F)(F)C(F)(F)OC(F)(F)OC(F)(F)OC(F)(F)[Au] | -4.850780887 | 3.260006 | O=S(=O)([N-]S(=O)(=O)C(F)(F)F)C(F)(F)F.[Li+] | 0.219813334 | 108 | COC(F)(F)C(F)(F)OC(F)(F)C(F)(F)OC(F)(F)C(F)(F)OC(F)(F)C(F)(F)OC(F)(F)C(F)(F)OC(F)(F)C(F)(F)OC(F)(F)C(F)(F)OC(F)(F)OC(F)(F)OC(C)(F)F | [*]OC(F)(F)C(F)(F)OC(F)(F)C(F)(F)OC(F)(F)C(F)(F)OC(F)(F)C(F)(F)OC(F)(F)C(F)(F)OC(F)(F)C(F)(F)OC(F)(F)C(F)(F)OC(F)(F)OC(F)(F)OC(F)(F)[*] | [*]OC(F)(F)OC(F)(F)C(F)(F)OC(F)(F)C(F)(F)OC(F)(F)C(F)(F)OC(F)(F)C(F)(F)OC(F)(F)C(F)(F)OC(F)(F)C(F)(F)OC(F)(F)C(F)(F)OC(F)(F)OC([*])(F)F | OC(F)(F)C(F)(F)OC(F)(F)C(F)(F)OC(F)(F)C(F)(F)OC(F)(F)C(F)(F)OC(F)(F)C(F)(F)OC(F)(F)C(F)(F)OC(F)(F)C(F)(F)OC(F)(F)OC(F)(F)OC(F)(F) | 381
[Cu]OC(F)(F)C(F)(F)OC(F)(F)C(F)(F)OC(F)(F)C(F)(F)OC(F)(F)C(F)(F)OC(F)(F)C(F)(F)OC(F)(F)C(F)(F)OC(F)(F)C(F)(F)OC(F)(F)OC(F)(F)OC(F)(F)[Au] | -4.8569852 | 3.260006 | O=S(=O)([N-]S(=O)(=O)C(F)(F)F)C(F)(F)F.[Li+] | 0.219813334 | 79 | COC(F)(F)C(F)(F)OC(F)(F)C(F)(F)OC(F)(F)C(F)(F)OC(F)(F)C(F)(F)OC(F)(F)C(F)(F)OC(F)(F)C(F)(F)OC(F)(F)C(F)(F)OC(F)(F)OC(F)(F)OC(C)(F)F | [*]OC(F)(F)C(F)(F)OC(F)(F)C(F)(F)OC(F)(F)C(F)(F)OC(F)(F)C(F)(F)OC(F)(F)C(F)(F)OC(F)(F)C(F)(F)OC(F)(F)C(F)(F)OC(F)(F)OC(F)(F)OC(F)(F)[*] | [*]OC(F)(F)OC(F)(F)C(F)(F)OC(F)(F)C(F)(F)OC(F)(F)C(F)(F)OC(F)(F)C(F)(F)OC(F)(F)C(F)(F)OC(F)(F)C(F)(F)OC(F)(F)C(F)(F)OC(F)(F)OC([*])(F)F | OC(F)(F)C(F)(F)OC(F)(F)C(F)(F)OC(F)(F)C(F)(F)OC(F)(F)C(F)(F)OC(F)(F)C(F)(F)OC(F)(F)C(F)(F)OC(F)(F)C(F)(F)OC(F)(F)OC(F)(F)OC(F)(F) | 352
[Cu]OC(F)(F)C(F)(F)OC(F)(F)C(F)(F)OC(F)(F)C(F)(F)OC(F)(F)C(F)(F)OC(F)(F)C(F)(F)OC(F)(F)C(F)(F)OC(F)(F)C(F)(F)OC(F)(F)OC(F)(F)OC(F)(F)[Au] | -4.876148359 | 3.260006 | O=S(=O)([N-]S(=O)(=O)C(F)(F)F)C(F)(F)F.[Li+] | 0.219813334 | 84 | COC(F)(F)C(F)(F)OC(F)(F)C(F)(F)OC(F)(F)C(F)(F)OC(F)(F)C(F)(F)OC(F)(F)C(F)(F)OC(F)(F)C(F)(F)OC(F)(F)C(F)(F)OC(F)(F)OC(F)(F)OC(C)(F)F | [*]OC(F)(F)C(F)(F)OC(F)(F)C(F)(F)OC(F)(F)C(F)(F)OC(F)(F)C(F)(F)OC(F)(F)C(F)(F)OC(F)(F)C(F)(F)OC(F)(F)C(F)(F)OC(F)(F)OC(F)(F)OC(F)(F)[*] | [*]OC(F)(F)OC(F)(F)C(F)(F)OC(F)(F)C(F)(F)OC(F)(F)C(F)(F)OC(F)(F)C(F)(F)OC(F)(F)C(F)(F)OC(F)(F)C(F)(F)OC(F)(F)C(F)(F)OC(F)(F)OC([*])(F)F | OC(F)(F)C(F)(F)OC(F)(F)C(F)(F)OC(F)(F)C(F)(F)OC(F)(F)C(F)(F)OC(F)(F)C(F)(F)OC(F)(F)C(F)(F)OC(F)(F)C(F)(F)OC(F)(F)OC(F)(F)OC(F)(F) | 357
[Cu]OC(F)(F)C(F)(F)OC(F)(F)C(F)(F)OC(F)(F)C(F)(F)OC(F)(F)C(F)(F)OC(F)(F)C(F)(F)OC(F)(F)C(F)(F)OC(F)(F)C(F)(F)OC(F)(F)OC(F)(F)OC(F)(F)[Au] | -4.913640169 | 3.260006 | O=S(=O)([N-]S(=O)(=O)C(F)(F)F)C(F)(F)F.[Li+] | 0.219813334 | 92 | COC(F)(F)C(F)(F)OC(F)(F)C(F)(F)OC(F)(F)C(F)(F)OC(F)(F)C(F)(F)OC(F)(F)C(F)(F)OC(F)(F)C(F)(F)OC(F)(F)C(F)(F)OC(F)(F)OC(F)(F)OC(C)(F)F | [*]OC(F)(F)C(F)(F)OC(F)(F)C(F)(F)OC(F)(F)C(F)(F)OC(F)(F)C(F)(F)OC(F)(F)C(F)(F)OC(F)(F)C(F)(F)OC(F)(F)C(F)(F)OC(F)(F)OC(F)(F)OC(F)(F)[*] | [*]OC(F)(F)OC(F)(F)C(F)(F)OC(F)(F)C(F)(F)OC(F)(F)C(F)(F)OC(F)(F)C(F)(F)OC(F)(F)C(F)(F)OC(F)(F)C(F)(F)OC(F)(F)C(F)(F)OC(F)(F)OC([*])(F)F | OC(F)(F)C(F)(F)OC(F)(F)C(F)(F)OC(F)(F)C(F)(F)OC(F)(F)C(F)(F)OC(F)(F)C(F)(F)OC(F)(F)C(F)(F)OC(F)(F)C(F)(F)OC(F)(F)OC(F)(F)OC(F)(F) | 365
[Cu]OC(F)(F)C(F)(F)OC(F)(F)C(F)(F)OC(F)(F)C(F)(F)OC(F)(F)C(F)(F)OC(F)(F)C(F)(F)OC(F)(F)C(F)(F)OC(F)(F)C(F)(F)OC(F)(F)OC(F)(F)OC(F)(F)[Au] | -4.920818754 | 3.260006 | O=S(=O)([N-]S(=O)(=O)C(F)(F)F)C(F)(F)F.[Li+] | 0.219813334 | 72 | COC(F)(F)C(F)(F)OC(F)(F)C(F)(F)OC(F)(F)C(F)(F)OC(F)(F)C(F)(F)OC(F)(F)C(F)(F)OC(F)(F)C(F)(F)OC(F)(F)C(F)(F)OC(F)(F)OC(F)(F)OC(C)(F)F | [*]OC(F)(F)C(F)(F)OC(F)(F)C(F)(F)OC(F)(F)C(F)(F)OC(F)(F)C(F)(F)OC(F)(F)C(F)(F)OC(F)(F)C(F)(F)OC(F)(F)C(F)(F)OC(F)(F)OC(F)(F)OC(F)(F)[*] | [*]OC(F)(F)OC(F)(F)C(F)(F)OC(F)(F)C(F)(F)OC(F)(F)C(F)(F)OC(F)(F)C(F)(F)OC(F)(F)C(F)(F)OC(F)(F)C(F)(F)OC(F)(F)C(F)(F)OC(F)(F)OC([*])(F)F | OC(F)(F)C(F)(F)OC(F)(F)C(F)(F)OC(F)(F)C(F)(F)OC(F)(F)C(F)(F)OC(F)(F)C(F)(F)OC(F)(F)C(F)(F)OC(F)(F)C(F)(F)OC(F)(F)OC(F)(F)OC(F)(F) | 345
[Cu]OC(F)(F)C(F)(F)OC(F)(F)C(F)(F)OC(F)(F)C(F)(F)OC(F)(F)C(F)(F)OC(F)(F)C(F)(F)OC(F)(F)C(F)(F)OC(F)(F)C(F)(F)OC(F)(F)OC(F)(F)OC(F)(F)[Au] | -4.950781977 | 3.260006 | O=S(=O)([N-]S(=O)(=O)C(F)(F)F)C(F)(F)F.[Li+] | 0.219813334 | 50 | COC(F)(F)C(F)(F)OC(F)(F)C(F)(F)OC(F)(F)C(F)(F)OC(F)(F)C(F)(F)OC(F)(F)C(F)(F)OC(F)(F)C(F)(F)OC(F)(F)C(F)(F)OC(F)(F)OC(F)(F)OC(C)(F)F | [*]OC(F)(F)C(F)(F)OC(F)(F)C(F)(F)OC(F)(F)C(F)(F)OC(F)(F)C(F)(F)OC(F)(F)C(F)(F)OC(F)(F)C(F)(F)OC(F)(F)C(F)(F)OC(F)(F)OC(F)(F)OC(F)(F)[*] | [*]OC(F)(F)OC(F)(F)C(F)(F)OC(F)(F)C(F)(F)OC(F)(F)C(F)(F)OC(F)(F)C(F)(F)OC(F)(F)C(F)(F)OC(F)(F)C(F)(F)OC(F)(F)C(F)(F)OC(F)(F)OC([*])(F)F | OC(F)(F)C(F)(F)OC(F)(F)C(F)(F)OC(F)(F)C(F)(F)OC(F)(F)C(F)(F)OC(F)(F)C(F)(F)OC(F)(F)C(F)(F)OC(F)(F)C(F)(F)OC(F)(F)OC(F)(F)OC(F)(F) | 323
[Cu]OC(F)(F)C(F)(F)OC(F)(F)C(F)(F)OC(F)(F)C(F)(F)OC(F)(F)C(F)(F)OC(F)(F)C(F)(F)OC(F)(F)C(F)(F)OC(F)(F)C(F)(F)OC(F)(F)OC(F)(F)OC(F)(F)[Au] | -4.970616222 | 3.260006 | O=S(=O)([N-]S(=O)(=O)C(F)(F)F)C(F)(F)F.[Li+] | 0.219813334 | 58 | COC(F)(F)C(F)(F)OC(F)(F)C(F)(F)OC(F)(F)C(F)(F)OC(F)(F)C(F)(F)OC(F)(F)C(F)(F)OC(F)(F)C(F)(F)OC(F)(F)C(F)(F)OC(F)(F)OC(F)(F)OC(C)(F)F | [*]OC(F)(F)C(F)(F)OC(F)(F)C(F)(F)OC(F)(F)C(F)(F)OC(F)(F)C(F)(F)OC(F)(F)C(F)(F)OC(F)(F)C(F)(F)OC(F)(F)C(F)(F)OC(F)(F)OC(F)(F)OC(F)(F)[*] | [*]OC(F)(F)OC(F)(F)C(F)(F)OC(F)(F)C(F)(F)OC(F)(F)C(F)(F)OC(F)(F)C(F)(F)OC(F)(F)C(F)(F)OC(F)(F)C(F)(F)OC(F)(F)C(F)(F)OC(F)(F)OC([*])(F)F | OC(F)(F)C(F)(F)OC(F)(F)C(F)(F)OC(F)(F)C(F)(F)OC(F)(F)C(F)(F)OC(F)(F)C(F)(F)OC(F)(F)C(F)(F)OC(F)(F)C(F)(F)OC(F)(F)OC(F)(F)OC(F)(F) | 331
[Cu]OC(F)(F)C(F)(F)OC(F)(F)C(F)(F)OC(F)(F)C(F)(F)OC(F)(F)C(F)(F)OC(F)(F)C(F)(F)OC(F)(F)C(F)(F)OC(F)(F)C(F)(F)OC(F)(F)OC(F)(F)OC(F)(F)[Au] | -5.014124643 | 3.260006 | O=S(=O)([N-]S(=O)(=O)C(F)(F)F)C(F)(F)F.[Li+] | 0.219813334 | 52 | COC(F)(F)C(F)(F)OC(F)(F)C(F)(F)OC(F)(F)C(F)(F)OC(F)(F)C(F)(F)OC(F)(F)C(F)(F)OC(F)(F)C(F)(F)OC(F)(F)C(F)(F)OC(F)(F)OC(F)(F)OC(C)(F)F | [*]OC(F)(F)C(F)(F)OC(F)(F)C(F)(F)OC(F)(F)C(F)(F)OC(F)(F)C(F)(F)OC(F)(F)C(F)(F)OC(F)(F)C(F)(F)OC(F)(F)C(F)(F)OC(F)(F)OC(F)(F)OC(F)(F)[*] | [*]OC(F)(F)OC(F)(F)C(F)(F)OC(F)(F)C(F)(F)OC(F)(F)C(F)(F)OC(F)(F)C(F)(F)OC(F)(F)C(F)(F)OC(F)(F)C(F)(F)OC(F)(F)C(F)(F)OC(F)(F)OC([*])(F)F | OC(F)(F)C(F)(F)OC(F)(F)C(F)(F)OC(F)(F)C(F)(F)OC(F)(F)C(F)(F)OC(F)(F)C(F)(F)OC(F)(F)C(F)(F)OC(F)(F)C(F)(F)OC(F)(F)OC(F)(F)OC(F)(F) | 325
[Cu]OC(F)(F)C(F)(F)OC(F)(F)C(F)(F)OC(F)(F)C(F)(F)OC(F)(F)C(F)(F)OC(F)(F)C(F)(F)OC(F)(F)C(F)(F)OC(F)(F)C(F)(F)OC(F)(F)OC(F)(F)OC(F)(F)[Au] | -5.025949097 | 3.260006 | O=S(=O)([N-]S(=O)(=O)C(F)(F)F)C(F)(F)F.[Li+] | 0.324224671 | 30 | COC(F)(F)C(F)(F)OC(F)(F)C(F)(F)OC(F)(F)C(F)(F)OC(F)(F)C(F)(F)OC(F)(F)C(F)(F)OC(F)(F)C(F)(F)OC(F)(F)C(F)(F)OC(F)(F)OC(F)(F)OC(C)(F)F | [*]OC(F)(F)C(F)(F)OC(F)(F)C(F)(F)OC(F)(F)C(F)(F)OC(F)(F)C(F)(F)OC(F)(F)C(F)(F)OC(F)(F)C(F)(F)OC(F)(F)C(F)(F)OC(F)(F)OC(F)(F)OC(F)(F)[*] | [*]OC(F)(F)OC(F)(F)C(F)(F)OC(F)(F)C(F)(F)OC(F)(F)C(F)(F)OC(F)(F)C(F)(F)OC(F)(F)C(F)(F)OC(F)(F)C(F)(F)OC(F)(F)C(F)(F)OC(F)(F)OC([*])(F)F | OC(F)(F)C(F)(F)OC(F)(F)C(F)(F)OC(F)(F)C(F)(F)OC(F)(F)C(F)(F)OC(F)(F)C(F)(F)OC(F)(F)C(F)(F)OC(F)(F)C(F)(F)OC(F)(F)OC(F)(F)OC(F)(F) | 303
[Cu]OC(F)(F)C(F)(F)OC(F)(F)C(F)(F)OC(F)(F)C(F)(F)OC(F)(F)C(F)(F)OC(F)(F)C(F)(F)OC(F)(F)C(F)(F)OC(F)(F)C(F)(F)OC(F)(F)OC(F)(F)OC(F)(F)[Au] | -5.029653124 | 3.260006 | O=S(=O)([N-]S(=O)(=O)C(F)(F)F)C(F)(F)F.[Li+] | 0.219813334 | 34 | COC(F)(F)C(F)(F)OC(F)(F)C(F)(F)OC(F)(F)C(F)(F)OC(F)(F)C(F)(F)OC(F)(F)C(F)(F)OC(F)(F)C(F)(F)OC(F)(F)C(F)(F)OC(F)(F)OC(F)(F)OC(C)(F)F | [*]OC(F)(F)C(F)(F)OC(F)(F)C(F)(F)OC(F)(F)C(F)(F)OC(F)(F)C(F)(F)OC(F)(F)C(F)(F)OC(F)(F)C(F)(F)OC(F)(F)C(F)(F)OC(F)(F)OC(F)(F)OC(F)(F)[*] | [*]OC(F)(F)OC(F)(F)C(F)(F)OC(F)(F)C(F)(F)OC(F)(F)C(F)(F)OC(F)(F)C(F)(F)OC(F)(F)C(F)(F)OC(F)(F)C(F)(F)OC(F)(F)C(F)(F)OC(F)(F)OC([*])(F)F | OC(F)(F)C(F)(F)OC(F)(F)C(F)(F)OC(F)(F)C(F)(F)OC(F)(F)C(F)(F)OC(F)(F)C(F)(F)OC(F)(F)C(F)(F)OC(F)(F)C(F)(F)OC(F)(F)OC(F)(F)OC(F)(F) | 307
[Cu]OC(F)(F)C(F)(F)OC(F)(F)C(F)(F)OC(F)(F)C(F)(F)OC(F)(F)C(F)(F)OC(F)(F)C(F)(F)OC(F)(F)C(F)(F)OC(F)(F)C(F)(F)OC(F)(F)OC(F)(F)OC(F)(F)[Au] | -5.107348966 | 3.260006 | O=S(=O)([N-]S(=O)(=O)C(F)(F)F)C(F)(F)F.[Li+] | 0.219813334 | 35 | COC(F)(F)C(F)(F)OC(F)(F)C(F)(F)OC(F)(F)C(F)(F)OC(F)(F)C(F)(F)OC(F)(F)C(F)(F)OC(F)(F)C(F)(F)OC(F)(F)C(F)(F)OC(F)(F)OC(F)(F)OC(C)(F)F | [*]OC(F)(F)C(F)(F)OC(F)(F)C(F)(F)OC(F)(F)C(F)(F)OC(F)(F)C(F)(F)OC(F)(F)C(F)(F)OC(F)(F)C(F)(F)OC(F)(F)C(F)(F)OC(F)(F)OC(F)(F)OC(F)(F)[*] | [*]OC(F)(F)OC(F)(F)C(F)(F)OC(F)(F)C(F)(F)OC(F)(F)C(F)(F)OC(F)(F)C(F)(F)OC(F)(F)C(F)(F)OC(F)(F)C(F)(F)OC(F)(F)C(F)(F)OC(F)(F)OC([*])(F)F | OC(F)(F)C(F)(F)OC(F)(F)C(F)(F)OC(F)(F)C(F)(F)OC(F)(F)C(F)(F)OC(F)(F)C(F)(F)OC(F)(F)C(F)(F)OC(F)(F)C(F)(F)OC(F)(F)OC(F)(F)OC(F)(F) | 308
[Cu]OC(F)(F)C(F)(F)OC(F)(F)C(F)(F)OC(F)(F)C(F)(F)OC(F)(F)C(F)(F)OC(F)(F)C(F)(F)OC(F)(F)C(F)(F)OC(F)(F)C(F)(F)OC(F)(F)OC(F)(F)OC(F)(F)[Au] | -5.156767222 | 3.260006 | O=S(=O)([N-]S(=O)(=O)C(F)(F)F)C(F)(F)F.[Li+] | 0.236299335 | 30 | COC(F)(F)C(F)(F)OC(F)(F)C(F)(F)OC(F)(F)C(F)(F)OC(F)(F)C(F)(F)OC(F)(F)C(F)(F)OC(F)(F)C(F)(F)OC(F)(F)C(F)(F)OC(F)(F)OC(F)(F)OC(C)(F)F | [*]OC(F)(F)C(F)(F)OC(F)(F)C(F)(F)OC(F)(F)C(F)(F)OC(F)(F)C(F)(F)OC(F)(F)C(F)(F)OC(F)(F)C(F)(F)OC(F)(F)C(F)(F)OC(F)(F)OC(F)(F)OC(F)(F)[*] | [*]OC(F)(F)OC(F)(F)C(F)(F)OC(F)(F)C(F)(F)OC(F)(F)C(F)(F)OC(F)(F)C(F)(F)OC(F)(F)C(F)(F)OC(F)(F)C(F)(F)OC(F)(F)C(F)(F)OC(F)(F)OC([*])(F)F | OC(F)(F)C(F)(F)OC(F)(F)C(F)(F)OC(F)(F)C(F)(F)OC(F)(F)C(F)(F)OC(F)(F)C(F)(F)OC(F)(F)C(F)(F)OC(F)(F)C(F)(F)OC(F)(F)OC(F)(F)OC(F)(F) | 303
[Cu]OC(F)(F)C(F)(F)OC(F)(F)C(F)(F)OC(F)(F)C(F)(F)OC(F)(F)C(F)(F)OC(F)(F)C(F)(F)OC(F)(F)C(F)(F)OC(F)(F)C(F)(F)OC(F)(F)OC(F)(F)OC(F)(F)[Au] | -5.226945307 | 3.260006 | O=S(=O)([N-]S(=O)(=O)C(F)(F)F)C(F)(F)F.[Li+] | 0.219813334 | 38 | COC(F)(F)C(F)(F)OC(F)(F)C(F)(F)OC(F)(F)C(F)(F)OC(F)(F)C(F)(F)OC(F)(F)C(F)(F)OC(F)(F)C(F)(F)OC(F)(F)C(F)(F)OC(F)(F)OC(F)(F)OC(C)(F)F | [*]OC(F)(F)C(F)(F)OC(F)(F)C(F)(F)OC(F)(F)C(F)(F)OC(F)(F)C(F)(F)OC(F)(F)C(F)(F)OC(F)(F)C(F)(F)OC(F)(F)C(F)(F)OC(F)(F)OC(F)(F)OC(F)(F)[*] | [*]OC(F)(F)OC(F)(F)C(F)(F)OC(F)(F)C(F)(F)OC(F)(F)C(F)(F)OC(F)(F)C(F)(F)OC(F)(F)C(F)(F)OC(F)(F)C(F)(F)OC(F)(F)C(F)(F)OC(F)(F)OC([*])(F)F | OC(F)(F)C(F)(F)OC(F)(F)C(F)(F)OC(F)(F)C(F)(F)OC(F)(F)C(F)(F)OC(F)(F)C(F)(F)OC(F)(F)C(F)(F)OC(F)(F)C(F)(F)OC(F)(F)OC(F)(F)OC(F)(F) | 311
[Cu]OC(F)(F)C(F)(F)OC(F)(F)C(F)(F)OC(F)(F)C(F)(F)OC(F)(F)C(F)(F)OC(F)(F)C(F)(F)OC(F)(F)C(F)(F)OC(F)(F)C(F)(F)OC(F)(F)OC(F)(F)OC(F)(F)[Au] | -5.257274869 | 3.260006 | O=S(=O)([N-]S(=O)(=O)C(F)(F)F)C(F)(F)F.[Li+] | 0.219813334 | 27 | COC(F)(F)C(F)(F)OC(F)(F)C(F)(F)OC(F)(F)C(F)(F)OC(F)(F)C(F)(F)OC(F)(F)C(F)(F)OC(F)(F)C(F)(F)OC(F)(F)C(F)(F)OC(F)(F)OC(F)(F)OC(C)(F)F | [*]OC(F)(F)C(F)(F)OC(F)(F)C(F)(F)OC(F)(F)C(F)(F)OC(F)(F)C(F)(F)OC(F)(F)C(F)(F)OC(F)(F)C(F)(F)OC(F)(F)C(F)(F)OC(F)(F)OC(F)(F)OC(F)(F)[*] | [*]OC(F)(F)OC(F)(F)C(F)(F)OC(F)(F)C(F)(F)OC(F)(F)C(F)(F)OC(F)(F)C(F)(F)OC(F)(F)C(F)(F)OC(F)(F)C(F)(F)OC(F)(F)C(F)(F)OC(F)(F)OC([*])(F)F | OC(F)(F)C(F)(F)OC(F)(F)C(F)(F)OC(F)(F)C(F)(F)OC(F)(F)C(F)(F)OC(F)(F)C(F)(F)OC(F)(F)C(F)(F)OC(F)(F)C(F)(F)OC(F)(F)OC(F)(F)OC(F)(F) | 300
[Cu]OC(F)(F)C(F)(F)OC(F)(F)C(F)(F)OC(F)(F)C(F)(F)OC(F)(F)C(F)(F)OC(F)(F)C(F)(F)OC(F)(F)C(F)(F)OC(F)(F)C(F)(F)OC(F)(F)OC(F)(F)OC(F)(F)[Au] | -5.400116928 | 3.260006 | O=S(=O)([N-]S(=O)(=O)C(F)(F)F)C(F)(F)F.[Li+] | 0.219813334 | 28 | COC(F)(F)C(F)(F)OC(F)(F)C(F)(F)OC(F)(F)C(F)(F)OC(F)(F)C(F)(F)OC(F)(F)C(F)(F)OC(F)(F)C(F)(F)OC(F)(F)C(F)(F)OC(F)(F)OC(F)(F)OC(C)(F)F | [*]OC(F)(F)C(F)(F)OC(F)(F)C(F)(F)OC(F)(F)C(F)(F)OC(F)(F)C(F)(F)OC(F)(F)C(F)(F)OC(F)(F)C(F)(F)OC(F)(F)C(F)(F)OC(F)(F)OC(F)(F)OC(F)(F)[*] | [*]OC(F)(F)OC(F)(F)C(F)(F)OC(F)(F)C(F)(F)OC(F)(F)C(F)(F)OC(F)(F)C(F)(F)OC(F)(F)C(F)(F)OC(F)(F)C(F)(F)OC(F)(F)C(F)(F)OC(F)(F)OC([*])(F)F | OC(F)(F)C(F)(F)OC(F)(F)C(F)(F)OC(F)(F)C(F)(F)OC(F)(F)C(F)(F)OC(F)(F)C(F)(F)OC(F)(F)C(F)(F)OC(F)(F)C(F)(F)OC(F)(F)OC(F)(F)OC(F)(F) | 301
[Cu]OC(F)(F)C(F)(F)OC(F)(F)C(F)(F)OC(F)(F)C(F)(F)OC(F)(F)C(F)(F)OC(F)(F)C(F)(F)OC(F)(F)C(F)(F)OC(F)(F)C(F)(F)OC(F)(F)OC(F)(F)OC(F)(F)[Au] | -5.453457337 | 3.260006 | O=S(=O)([N-]S(=O)(=O)C(F)(F)F)C(F)(F)F.[Li+] | 0.219813334 | 26 | COC(F)(F)C(F)(F)OC(F)(F)C(F)(F)OC(F)(F)C(F)(F)OC(F)(F)C(F)(F)OC(F)(F)C(F)(F)OC(F)(F)C(F)(F)OC(F)(F)C(F)(F)OC(F)(F)OC(F)(F)OC(C)(F)F | [*]OC(F)(F)C(F)(F)OC(F)(F)C(F)(F)OC(F)(F)C(F)(F)OC(F)(F)C(F)(F)OC(F)(F)C(F)(F)OC(F)(F)C(F)(F)OC(F)(F)C(F)(F)OC(F)(F)OC(F)(F)OC(F)(F)[*] | [*]OC(F)(F)OC(F)(F)C(F)(F)OC(F)(F)C(F)(F)OC(F)(F)C(F)(F)OC(F)(F)C(F)(F)OC(F)(F)C(F)(F)OC(F)(F)C(F)(F)OC(F)(F)C(F)(F)OC(F)(F)OC([*])(F)F | OC(F)(F)C(F)(F)OC(F)(F)C(F)(F)OC(F)(F)C(F)(F)OC(F)(F)C(F)(F)OC(F)(F)C(F)(F)OC(F)(F)C(F)(F)OC(F)(F)C(F)(F)OC(F)(F)OC(F)(F)OC(F)(F) | 299
[Cu]OC(F)(F)C(F)(F)OC(F)(F)C(F)(F)OC(F)(F)C(F)(F)OC(F)(F)C(F)(F)OC(F)(F)C(F)(F)OC(F)(F)C(F)(F)OC(F)(F)C(F)(F)OC(F)(F)OC(F)(F)OC(F)(F)[Au] | -5.473660723 | 3.260006 | O=S(=O)([N-]S(=O)(=O)C(F)(F)F)C(F)(F)F.[Li+] | 0.219813334 | 22 | COC(F)(F)C(F)(F)OC(F)(F)C(F)(F)OC(F)(F)C(F)(F)OC(F)(F)C(F)(F)OC(F)(F)C(F)(F)OC(F)(F)C(F)(F)OC(F)(F)C(F)(F)OC(F)(F)OC(F)(F)OC(C)(F)F | [*]OC(F)(F)C(F)(F)OC(F)(F)C(F)(F)OC(F)(F)C(F)(F)OC(F)(F)C(F)(F)OC(F)(F)C(F)(F)OC(F)(F)C(F)(F)OC(F)(F)C(F)(F)OC(F)(F)OC(F)(F)OC(F)(F)[*] | [*]OC(F)(F)OC(F)(F)C(F)(F)OC(F)(F)C(F)(F)OC(F)(F)C(F)(F)OC(F)(F)C(F)(F)OC(F)(F)C(F)(F)OC(F)(F)C(F)(F)OC(F)(F)C(F)(F)OC(F)(F)OC([*])(F)F | OC(F)(F)C(F)(F)OC(F)(F)C(F)(F)OC(F)(F)C(F)(F)OC(F)(F)C(F)(F)OC(F)(F)C(F)(F)OC(F)(F)C(F)(F)OC(F)(F)C(F)(F)OC(F)(F)OC(F)(F)OC(F)(F) | 295
[Cu]OC(F)(F)C(F)(F)OC(F)(F)C(F)(F)OC(F)(F)C(F)(F)OC(F)(F)C(F)(F)OC(F)(F)C(F)(F)OC(F)(F)C(F)(F)OC(F)(F)C(F)(F)OC(F)(F)OC(F)(F)OC(F)(F)[Au] | -5.536107011 | 3.260006 | O=S(=O)([N-]S(=O)(=O)C(F)(F)F)C(F)(F)F.[Li+] | 0.219813334 | 25 | COC(F)(F)C(F)(F)OC(F)(F)C(F)(F)OC(F)(F)C(F)(F)OC(F)(F)C(F)(F)OC(F)(F)C(F)(F)OC(F)(F)C(F)(F)OC(F)(F)C(F)(F)OC(F)(F)OC(F)(F)OC(C)(F)F | [*]OC(F)(F)C(F)(F)OC(F)(F)C(F)(F)OC(F)(F)C(F)(F)OC(F)(F)C(F)(F)OC(F)(F)C(F)(F)OC(F)(F)C(F)(F)OC(F)(F)C(F)(F)OC(F)(F)OC(F)(F)OC(F)(F)[*] | [*]OC(F)(F)OC(F)(F)C(F)(F)OC(F)(F)C(F)(F)OC(F)(F)C(F)(F)OC(F)(F)C(F)(F)OC(F)(F)C(F)(F)OC(F)(F)C(F)(F)OC(F)(F)C(F)(F)OC(F)(F)OC([*])(F)F | OC(F)(F)C(F)(F)OC(F)(F)C(F)(F)OC(F)(F)C(F)(F)OC(F)(F)C(F)(F)OC(F)(F)C(F)(F)OC(F)(F)C(F)(F)OC(F)(F)C(F)(F)OC(F)(F)OC(F)(F)OC(F)(F) | 298
[Cu]OC(F)(F)C(F)(F)OC(F)(F)C(F)(F)OC(F)(F)C(F)(F)OC(F)(F)C(F)(F)OC(F)(F)C(F)(F)OC(F)(F)C(F)(F)OC(F)(F)C(F)(F)OC(F)(F)OC(F)(F)OC(F)(F)[Au] | -5.790484985 | 3.260006 | O=S(=O)([N-]S(=O)(=O)C(F)(F)F)C(F)(F)F.[Li+] | 0.131888002 | 30 | COC(F)(F)C(F)(F)OC(F)(F)C(F)(F)OC(F)(F)C(F)(F)OC(F)(F)C(F)(F)OC(F)(F)C(F)(F)OC(F)(F)C(F)(F)OC(F)(F)C(F)(F)OC(F)(F)OC(F)(F)OC(C)(F)F | [*]OC(F)(F)C(F)(F)OC(F)(F)C(F)(F)OC(F)(F)C(F)(F)OC(F)(F)C(F)(F)OC(F)(F)C(F)(F)OC(F)(F)C(F)(F)OC(F)(F)C(F)(F)OC(F)(F)OC(F)(F)OC(F)(F)[*] | [*]OC(F)(F)OC(F)(F)C(F)(F)OC(F)(F)C(F)(F)OC(F)(F)C(F)(F)OC(F)(F)C(F)(F)OC(F)(F)C(F)(F)OC(F)(F)C(F)(F)OC(F)(F)C(F)(F)OC(F)(F)OC([*])(F)F | OC(F)(F)C(F)(F)OC(F)(F)C(F)(F)OC(F)(F)C(F)(F)OC(F)(F)C(F)(F)OC(F)(F)C(F)(F)OC(F)(F)C(F)(F)OC(F)(F)C(F)(F)OC(F)(F)OC(F)(F)OC(F)(F) | 303
[Cu]OC(F)(F)C(F)(F)OC(F)(F)C(F)(F)OC(F)(F)C(F)(F)OC(F)(F)C(F)(F)OC(F)(F)C(F)(F)OC(F)(F)C(F)(F)OC(F)(F)C(F)(F)OC(F)(F)OC(F)(F)OC(F)(F)[Au] | -7.542118103 | 3.260006 | O=S(=O)([N-]S(=O)(=O)C(F)(F)F)C(F)(F)F.[Li+] | 0.025278533 | 30 | COC(F)(F)C(F)(F)OC(F)(F)C(F)(F)OC(F)(F)C(F)(F)OC(F)(F)C(F)(F)OC(F)(F)C(F)(F)OC(F)(F)C(F)(F)OC(F)(F)C(F)(F)OC(F)(F)OC(F)(F)OC(C)(F)F | [*]OC(F)(F)C(F)(F)OC(F)(F)C(F)(F)OC(F)(F)C(F)(F)OC(F)(F)C(F)(F)OC(F)(F)C(F)(F)OC(F)(F)C(F)(F)OC(F)(F)C(F)(F)OC(F)(F)OC(F)(F)OC(F)(F)[*] | [*]OC(F)(F)OC(F)(F)C(F)(F)OC(F)(F)C(F)(F)OC(F)(F)C(F)(F)OC(F)(F)C(F)(F)OC(F)(F)C(F)(F)OC(F)(F)C(F)(F)OC(F)(F)C(F)(F)OC(F)(F)OC([*])(F)F | OC(F)(F)C(F)(F)OC(F)(F)C(F)(F)OC(F)(F)C(F)(F)OC(F)(F)C(F)(F)OC(F)(F)C(F)(F)OC(F)(F)C(F)(F)OC(F)(F)C(F)(F)OC(F)(F)OC(F)(F)OC(F)(F) | 303
[Cu]OC(F)(F)C(F)(F)OC(F)(F)C(F)(F)OC(F)(F)C(F)(F)OC(F)(F)C(F)(F)OC(F)(F)C(F)(F)OC(F)(F)C(F)(F)OC(F)(F)C(F)(F)OC(F)(F)OC(F)(F)OC(F)(F)[Au] | -6.935542011 | 3.373949 | O=S(=O)([N-]S(=O)(=O)C(F)(F)F)C(F)(F)F.[Li+] | 0.142878668 | 30 | COC(F)(F)C(F)(F)OC(F)(F)C(F)(F)OC(F)(F)C(F)(F)OC(F)(F)C(F)(F)OC(F)(F)C(F)(F)OC(F)(F)C(F)(F)OC(F)(F)C(F)(F)OC(F)(F)OC(F)(F)OC(C)(F)F | [*]OC(F)(F)C(F)(F)OC(F)(F)C(F)(F)OC(F)(F)C(F)(F)OC(F)(F)C(F)(F)OC(F)(F)C(F)(F)OC(F)(F)C(F)(F)OC(F)(F)C(F)(F)OC(F)(F)OC(F)(F)OC(F)(F)[*] | [*]OC(F)(F)OC(F)(F)C(F)(F)OC(F)(F)C(F)(F)OC(F)(F)C(F)(F)OC(F)(F)C(F)(F)OC(F)(F)C(F)(F)OC(F)(F)C(F)(F)OC(F)(F)C(F)(F)OC(F)(F)OC([*])(F)F | OC(F)(F)C(F)(F)OC(F)(F)C(F)(F)OC(F)(F)C(F)(F)OC(F)(F)C(F)(F)OC(F)(F)C(F)(F)OC(F)(F)C(F)(F)OC(F)(F)C(F)(F)OC(F)(F)OC(F)(F)OC(F)(F) | 303
[Cu]OC(F)(F)C(F)(F)OC(F)(F)C(F)(F)OC(F)(F)C(F)(F)OC(F)(F)C(F)(F)OC(F)(F)C(F)(F)OC(F)(F)C(F)(F)OC(F)(F)C(F)(F)OC(F)(F)OC(F)(F)OC(F)(F)[Au] | -7.578396073 | 3.373949 | O=S(=O)([N-]S(=O)(=O)C(F)(F)F)C(F)(F)F.[Li+] | 0.093420666 | 30 | COC(F)(F)C(F)(F)OC(F)(F)C(F)(F)OC(F)(F)C(F)(F)OC(F)(F)C(F)(F)OC(F)(F)C(F)(F)OC(F)(F)C(F)(F)OC(F)(F)C(F)(F)OC(F)(F)OC(F)(F)OC(C)(F)F | [*]OC(F)(F)C(F)(F)OC(F)(F)C(F)(F)OC(F)(F)C(F)(F)OC(F)(F)C(F)(F)OC(F)(F)C(F)(F)OC(F)(F)C(F)(F)OC(F)(F)C(F)(F)OC(F)(F)OC(F)(F)OC(F)(F)[*] | [*]OC(F)(F)OC(F)(F)C(F)(F)OC(F)(F)C(F)(F)OC(F)(F)C(F)(F)OC(F)(F)C(F)(F)OC(F)(F)C(F)(F)OC(F)(F)C(F)(F)OC(F)(F)C(F)(F)OC(F)(F)OC([*])(F)F | OC(F)(F)C(F)(F)OC(F)(F)C(F)(F)OC(F)(F)C(F)(F)OC(F)(F)C(F)(F)OC(F)(F)C(F)(F)OC(F)(F)C(F)(F)OC(F)(F)C(F)(F)OC(F)(F)OC(F)(F)OC(F)(F) | 303
[Cu]OC(F)(F)C(F)(F)OC(F)(F)C(F)(F)OC(F)(F)C(F)(F)OC(F)(F)C(F)(F)OC(F)(F)C(F)(F)OC(F)(F)C(F)(F)OC(F)(F)C(F)(F)OC(F)(F)OC(F)(F)OC(F)(F)[Au] | -7.89279003 | 3.373949 | O=S(=O)([N-]S(=O)(=O)C(F)(F)F)C(F)(F)F.[Li+] | 0.038467333 | 30 | COC(F)(F)C(F)(F)OC(F)(F)C(F)(F)OC(F)(F)C(F)(F)OC(F)(F)C(F)(F)OC(F)(F)C(F)(F)OC(F)(F)C(F)(F)OC(F)(F)C(F)(F)OC(F)(F)OC(F)(F)OC(C)(F)F | [*]OC(F)(F)C(F)(F)OC(F)(F)C(F)(F)OC(F)(F)C(F)(F)OC(F)(F)C(F)(F)OC(F)(F)C(F)(F)OC(F)(F)C(F)(F)OC(F)(F)C(F)(F)OC(F)(F)OC(F)(F)OC(F)(F)[*] | [*]OC(F)(F)OC(F)(F)C(F)(F)OC(F)(F)C(F)(F)OC(F)(F)C(F)(F)OC(F)(F)C(F)(F)OC(F)(F)C(F)(F)OC(F)(F)C(F)(F)OC(F)(F)C(F)(F)OC(F)(F)OC([*])(F)F | OC(F)(F)C(F)(F)OC(F)(F)C(F)(F)OC(F)(F)C(F)(F)OC(F)(F)C(F)(F)OC(F)(F)C(F)(F)OC(F)(F)C(F)(F)OC(F)(F)C(F)(F)OC(F)(F)OC(F)(F)OC(F)(F) | 303
[Cu]OC(F)(F)C(F)(F)OC(F)(F)C(F)(F)OC(F)(F)C(F)(F)OC(F)(F)C(F)(F)OC(F)(F)C(F)(F)OC(F)(F)C(F)(F)OC(F)(F)C(F)(F)OC(F)(F)OC(F)(F)OC(F)(F)[Au] | -5.542118103 | 3.373949 | O=S(=O)([N-]S(=O)(=O)C(F)(F)F)C(F)(F)F.[Li+] | 0.258280669 | 30 | COC(F)(F)C(F)(F)OC(F)(F)C(F)(F)OC(F)(F)C(F)(F)OC(F)(F)C(F)(F)OC(F)(F)C(F)(F)OC(F)(F)C(F)(F)OC(F)(F)C(F)(F)OC(F)(F)OC(F)(F)OC(C)(F)F | [*]OC(F)(F)C(F)(F)OC(F)(F)C(F)(F)OC(F)(F)C(F)(F)OC(F)(F)C(F)(F)OC(F)(F)C(F)(F)OC(F)(F)C(F)(F)OC(F)(F)C(F)(F)OC(F)(F)OC(F)(F)OC(F)(F)[*] | [*]OC(F)(F)OC(F)(F)C(F)(F)OC(F)(F)C(F)(F)OC(F)(F)C(F)(F)OC(F)(F)C(F)(F)OC(F)(F)C(F)(F)OC(F)(F)C(F)(F)OC(F)(F)C(F)(F)OC(F)(F)OC([*])(F)F | OC(F)(F)C(F)(F)OC(F)(F)C(F)(F)OC(F)(F)C(F)(F)OC(F)(F)C(F)(F)OC(F)(F)C(F)(F)OC(F)(F)C(F)(F)OC(F)(F)C(F)(F)OC(F)(F)OC(F)(F)OC(F)(F) | 303
[Cu]OC(F)(F)C(F)(F)OC(F)(F)C(F)(F)OC(F)(F)C(F)(F)OC(F)(F)C(F)(F)OC(F)(F)C(F)(F)OC(F)(F)C(F)(F)OC(F)(F)C(F)(F)OC(F)(F)OC(F)(F)OC(F)(F)[Au] | -8.308034897 | 3.373949 | O=S(=O)([N-]S(=O)(=O)C(F)(F)F)C(F)(F)F.[Li+] | 0.032422468 | 30 | COC(F)(F)C(F)(F)OC(F)(F)C(F)(F)OC(F)(F)C(F)(F)OC(F)(F)C(F)(F)OC(F)(F)C(F)(F)OC(F)(F)C(F)(F)OC(F)(F)C(F)(F)OC(F)(F)OC(F)(F)OC(C)(F)F | [*]OC(F)(F)C(F)(F)OC(F)(F)C(F)(F)OC(F)(F)C(F)(F)OC(F)(F)C(F)(F)OC(F)(F)C(F)(F)OC(F)(F)C(F)(F)OC(F)(F)C(F)(F)OC(F)(F)OC(F)(F)OC(F)(F)[*] | [*]OC(F)(F)OC(F)(F)C(F)(F)OC(F)(F)C(F)(F)OC(F)(F)C(F)(F)OC(F)(F)C(F)(F)OC(F)(F)C(F)(F)OC(F)(F)C(F)(F)OC(F)(F)C(F)(F)OC(F)(F)OC([*])(F)F | OC(F)(F)C(F)(F)OC(F)(F)C(F)(F)OC(F)(F)C(F)(F)OC(F)(F)C(F)(F)OC(F)(F)C(F)(F)OC(F)(F)C(F)(F)OC(F)(F)C(F)(F)OC(F)(F)OC(F)(F)OC(F)(F) | 303
[Cu]OC(F)(F)C(F)(F)OC(F)(F)C(F)(F)OC(F)(F)C(F)(F)OC(F)(F)C(F)(F)OC(F)(F)C(F)(F)OC(F)(F)C(F)(F)OC(F)(F)C(F)(F)OC(F)(F)OC(F)(F)OC(F)(F)[Au] | -7 | 3.640217 | O=S(=O)([N-]S(=O)(=O)C(F)(F)F)C(F)(F)F.[Li+] | 0.082430002 | 30 | COC(F)(F)C(F)(F)OC(F)(F)C(F)(F)OC(F)(F)C(F)(F)OC(F)(F)C(F)(F)OC(F)(F)C(F)(F)OC(F)(F)C(F)(F)OC(F)(F)C(F)(F)OC(F)(F)OC(F)(F)OC(C)(F)F | [*]OC(F)(F)C(F)(F)OC(F)(F)C(F)(F)OC(F)(F)C(F)(F)OC(F)(F)C(F)(F)OC(F)(F)C(F)(F)OC(F)(F)C(F)(F)OC(F)(F)C(F)(F)OC(F)(F)OC(F)(F)OC(F)(F)[*] | [*]OC(F)(F)OC(F)(F)C(F)(F)OC(F)(F)C(F)(F)OC(F)(F)C(F)(F)OC(F)(F)C(F)(F)OC(F)(F)C(F)(F)OC(F)(F)C(F)(F)OC(F)(F)C(F)(F)OC(F)(F)OC([*])(F)F | OC(F)(F)C(F)(F)OC(F)(F)C(F)(F)OC(F)(F)C(F)(F)OC(F)(F)C(F)(F)OC(F)(F)C(F)(F)OC(F)(F)C(F)(F)OC(F)(F)C(F)(F)OC(F)(F)OC(F)(F)OC(F)(F) | 303
[Cu]OC(F)(F)C(F)(F)OC(F)(F)C(F)(F)OC(F)(F)C(F)(F)OC(F)(F)C(F)(F)OC(F)(F)C(F)(F)OC(F)(F)C(F)(F)OC(F)(F)C(F)(F)OC(F)(F)OC(F)(F)OC(F)(F)[Au] | -7.826813732 | 3.640217 | O=S(=O)([N-]S(=O)(=O)C(F)(F)F)C(F)(F)F.[Li+] | 0.025278533 | 30 | COC(F)(F)C(F)(F)OC(F)(F)C(F)(F)OC(F)(F)C(F)(F)OC(F)(F)C(F)(F)OC(F)(F)C(F)(F)OC(F)(F)C(F)(F)OC(F)(F)C(F)(F)OC(F)(F)OC(F)(F)OC(C)(F)F | [*]OC(F)(F)C(F)(F)OC(F)(F)C(F)(F)OC(F)(F)C(F)(F)OC(F)(F)C(F)(F)OC(F)(F)C(F)(F)OC(F)(F)C(F)(F)OC(F)(F)C(F)(F)OC(F)(F)OC(F)(F)OC(F)(F)[*] | [*]OC(F)(F)OC(F)(F)C(F)(F)OC(F)(F)C(F)(F)OC(F)(F)C(F)(F)OC(F)(F)C(F)(F)OC(F)(F)C(F)(F)OC(F)(F)C(F)(F)OC(F)(F)C(F)(F)OC(F)(F)OC([*])(F)F | OC(F)(F)C(F)(F)OC(F)(F)C(F)(F)OC(F)(F)C(F)(F)OC(F)(F)C(F)(F)OC(F)(F)C(F)(F)OC(F)(F)C(F)(F)OC(F)(F)C(F)(F)OC(F)(F)OC(F)(F)OC(F)(F) | 303
[Cu]OC(F)(F)C(F)(F)OC(F)(F)C(F)(F)OC(F)(F)C(F)(F)OC(F)(F)C(F)(F)OC(F)(F)C(F)(F)OC(F)(F)C(F)(F)OC(F)(F)C(F)(F)OC(F)(F)OC(F)(F)OC(F)(F)[Au] | -7.838631998 | 3.640217 | O=S(=O)([N-]S(=O)(=O)C(F)(F)F)C(F)(F)F.[Li+] | 0.050557066 | 30 | COC(F)(F)C(F)(F)OC(F)(F)C(F)(F)OC(F)(F)C(F)(F)OC(F)(F)C(F)(F)OC(F)(F)C(F)(F)OC(F)(F)C(F)(F)OC(F)(F)C(F)(F)OC(F)(F)OC(F)(F)OC(C)(F)F | [*]OC(F)(F)C(F)(F)OC(F)(F)C(F)(F)OC(F)(F)C(F)(F)OC(F)(F)C(F)(F)OC(F)(F)C(F)(F)OC(F)(F)C(F)(F)OC(F)(F)C(F)(F)OC(F)(F)OC(F)(F)OC(F)(F)[*] | [*]OC(F)(F)OC(F)(F)C(F)(F)OC(F)(F)C(F)(F)OC(F)(F)C(F)(F)OC(F)(F)C(F)(F)OC(F)(F)C(F)(F)OC(F)(F)C(F)(F)OC(F)(F)C(F)(F)OC(F)(F)OC([*])(F)F | OC(F)(F)C(F)(F)OC(F)(F)C(F)(F)OC(F)(F)C(F)(F)OC(F)(F)C(F)(F)OC(F)(F)C(F)(F)OC(F)(F)C(F)(F)OC(F)(F)C(F)(F)OC(F)(F)OC(F)(F)OC(F)(F) | 303
[Cu]OC(F)(F)C(F)(F)OC(F)(F)C(F)(F)OC(F)(F)C(F)(F)OC(F)(F)C(F)(F)OC(F)(F)C(F)(F)OC(F)(F)C(F)(F)OC(F)(F)C(F)(F)OC(F)(F)OC(F)(F)OC(F)(F)[Au] | -8.344861565 | 3.640217 | O=S(=O)([N-]S(=O)(=O)C(F)(F)F)C(F)(F)F.[Li+] | 0.023629933 | 30 | COC(F)(F)C(F)(F)OC(F)(F)C(F)(F)OC(F)(F)C(F)(F)OC(F)(F)C(F)(F)OC(F)(F)C(F)(F)OC(F)(F)C(F)(F)OC(F)(F)C(F)(F)OC(F)(F)OC(F)(F)OC(C)(F)F | [*]OC(F)(F)C(F)(F)OC(F)(F)C(F)(F)OC(F)(F)C(F)(F)OC(F)(F)C(F)(F)OC(F)(F)C(F)(F)OC(F)(F)C(F)(F)OC(F)(F)C(F)(F)OC(F)(F)OC(F)(F)OC(F)(F)[*] | [*]OC(F)(F)OC(F)(F)C(F)(F)OC(F)(F)C(F)(F)OC(F)(F)C(F)(F)OC(F)(F)C(F)(F)OC(F)(F)C(F)(F)OC(F)(F)C(F)(F)OC(F)(F)C(F)(F)OC(F)(F)OC([*])(F)F | OC(F)(F)C(F)(F)OC(F)(F)C(F)(F)OC(F)(F)C(F)(F)OC(F)(F)C(F)(F)OC(F)(F)C(F)(F)OC(F)(F)C(F)(F)OC(F)(F)C(F)(F)OC(F)(F)OC(F)(F)OC(F)(F) | 303
[Cu]OC(F)(F)C(F)(F)OC(F)(F)C(F)(F)OC(F)(F)C(F)(F)OC(F)(F)C(F)(F)OC(F)(F)C(F)(F)OC(F)(F)C(F)(F)OC(F)(F)C(F)(F)OC(F)(F)OC(F)(F)OC(F)(F)[Au] | -5.415668776 | 3.640217 | O=S(=O)([N-]S(=O)(=O)C(F)(F)F)C(F)(F)F.[Li+] | 0.137383335 | 30 | COC(F)(F)C(F)(F)OC(F)(F)C(F)(F)OC(F)(F)C(F)(F)OC(F)(F)C(F)(F)OC(F)(F)C(F)(F)OC(F)(F)C(F)(F)OC(F)(F)C(F)(F)OC(F)(F)OC(F)(F)OC(C)(F)F | [*]OC(F)(F)C(F)(F)OC(F)(F)C(F)(F)OC(F)(F)C(F)(F)OC(F)(F)C(F)(F)OC(F)(F)C(F)(F)OC(F)(F)C(F)(F)OC(F)(F)C(F)(F)OC(F)(F)OC(F)(F)OC(F)(F)[*] | [*]OC(F)(F)OC(F)(F)C(F)(F)OC(F)(F)C(F)(F)OC(F)(F)C(F)(F)OC(F)(F)C(F)(F)OC(F)(F)C(F)(F)OC(F)(F)C(F)(F)OC(F)(F)C(F)(F)OC(F)(F)OC([*])(F)F | OC(F)(F)C(F)(F)OC(F)(F)C(F)(F)OC(F)(F)C(F)(F)OC(F)(F)C(F)(F)OC(F)(F)C(F)(F)OC(F)(F)C(F)(F)OC(F)(F)C(F)(F)OC(F)(F)OC(F)(F)OC(F)(F) | 303
[Cu]OC(F)(F)C(F)(F)OC(F)(F)C(F)(F)OC(F)(F)C(F)(F)OC(F)(F)C(F)(F)OC(F)(F)C(F)(F)OC(F)(F)C(F)(F)OC(F)(F)C(F)(F)OC(F)(F)OC(F)(F)OC(F)(F)[Au] | -6.469800302 | 3.640217 | O=S(=O)([N-]S(=O)(=O)C(F)(F)F)C(F)(F)F.[Li+] | 0.071439332 | 30 | COC(F)(F)C(F)(F)OC(F)(F)C(F)(F)OC(F)(F)C(F)(F)OC(F)(F)C(F)(F)OC(F)(F)C(F)(F)OC(F)(F)C(F)(F)OC(F)(F)C(F)(F)OC(F)(F)OC(F)(F)OC(C)(F)F | [*]OC(F)(F)C(F)(F)OC(F)(F)C(F)(F)OC(F)(F)C(F)(F)OC(F)(F)C(F)(F)OC(F)(F)C(F)(F)OC(F)(F)C(F)(F)OC(F)(F)C(F)(F)OC(F)(F)OC(F)(F)OC(F)(F)[*] | [*]OC(F)(F)OC(F)(F)C(F)(F)OC(F)(F)C(F)(F)OC(F)(F)C(F)(F)OC(F)(F)C(F)(F)OC(F)(F)C(F)(F)OC(F)(F)C(F)(F)OC(F)(F)C(F)(F)OC(F)(F)OC([*])(F)F | OC(F)(F)C(F)(F)OC(F)(F)C(F)(F)OC(F)(F)C(F)(F)OC(F)(F)C(F)(F)OC(F)(F)C(F)(F)OC(F)(F)C(F)(F)OC(F)(F)C(F)(F)OC(F)(F)OC(F)(F)OC(F)(F) | 303
[Cu]OC(F)(F)C(F)(F)OC(F)(F)C(F)(F)OC(F)(F)C(F)(F)OC(F)(F)C(F)(F)OC(F)(F)C(F)(F)OC(F)(F)C(F)(F)OC(F)(F)C(F)(F)OC(F)(F)OC(F)(F)OC(F)(F)[Au] | -6.725842151 | 3.640217 | O=S(=O)([N-]S(=O)(=O)C(F)(F)F)C(F)(F)F.[Li+] | 0.050557066 | 30 | COC(F)(F)C(F)(F)OC(F)(F)C(F)(F)OC(F)(F)C(F)(F)OC(F)(F)C(F)(F)OC(F)(F)C(F)(F)OC(F)(F)C(F)(F)OC(F)(F)C(F)(F)OC(F)(F)OC(F)(F)OC(C)(F)F | [*]OC(F)(F)C(F)(F)OC(F)(F)C(F)(F)OC(F)(F)C(F)(F)OC(F)(F)C(F)(F)OC(F)(F)C(F)(F)OC(F)(F)C(F)(F)OC(F)(F)C(F)(F)OC(F)(F)OC(F)(F)OC(F)(F)[*] | [*]OC(F)(F)OC(F)(F)C(F)(F)OC(F)(F)C(F)(F)OC(F)(F)C(F)(F)OC(F)(F)C(F)(F)OC(F)(F)C(F)(F)OC(F)(F)C(F)(F)OC(F)(F)C(F)(F)OC(F)(F)OC([*])(F)F | OC(F)(F)C(F)(F)OC(F)(F)C(F)(F)OC(F)(F)C(F)(F)OC(F)(F)C(F)(F)OC(F)(F)C(F)(F)OC(F)(F)C(F)(F)OC(F)(F)C(F)(F)OC(F)(F)OC(F)(F)OC(F)(F) | 303
[Cu]OC(F)(F)C(F)(F)OC(F)(F)C(F)(F)OC(F)(F)C(F)(F)OC(F)(F)C(F)(F)OC(F)(F)C(F)(F)OC(F)(F)C(F)(F)OC(F)(F)C(F)(F)OC(F)(F)OC(F)(F)OC(F)(F)[Au] | -7.787812396 | 3.941247 | O=S(=O)([N-]S(=O)(=O)C(F)(F)F)C(F)(F)F.[Li+] | 0.035170134 | 30 | COC(F)(F)C(F)(F)OC(F)(F)C(F)(F)OC(F)(F)C(F)(F)OC(F)(F)C(F)(F)OC(F)(F)C(F)(F)OC(F)(F)C(F)(F)OC(F)(F)C(F)(F)OC(F)(F)OC(F)(F)OC(C)(F)F | [*]OC(F)(F)C(F)(F)OC(F)(F)C(F)(F)OC(F)(F)C(F)(F)OC(F)(F)C(F)(F)OC(F)(F)C(F)(F)OC(F)(F)C(F)(F)OC(F)(F)C(F)(F)OC(F)(F)OC(F)(F)OC(F)(F)[*] | [*]OC(F)(F)OC(F)(F)C(F)(F)OC(F)(F)C(F)(F)OC(F)(F)C(F)(F)OC(F)(F)C(F)(F)OC(F)(F)C(F)(F)OC(F)(F)C(F)(F)OC(F)(F)C(F)(F)OC(F)(F)OC([*])(F)F | OC(F)(F)C(F)(F)OC(F)(F)C(F)(F)OC(F)(F)C(F)(F)OC(F)(F)C(F)(F)OC(F)(F)C(F)(F)OC(F)(F)C(F)(F)OC(F)(F)C(F)(F)OC(F)(F)OC(F)(F)OC(F)(F) | 303
[Cu]OC(F)(F)C(F)(F)OC(F)(F)C(F)(F)OC(F)(F)C(F)(F)OC(F)(F)C(F)(F)OC(F)(F)C(F)(F)OC(F)(F)C(F)(F)OC(F)(F)C(F)(F)OC(F)(F)OC(F)(F)OC(F)(F)[Au] | -7.850780887 | 3.941247 | O=S(=O)([N-]S(=O)(=O)C(F)(F)F)C(F)(F)F.[Li+] | 0.023629933 | 30 | COC(F)(F)C(F)(F)OC(F)(F)C(F)(F)OC(F)(F)C(F)(F)OC(F)(F)C(F)(F)OC(F)(F)C(F)(F)OC(F)(F)C(F)(F)OC(F)(F)C(F)(F)OC(F)(F)OC(F)(F)OC(C)(F)F | [*]OC(F)(F)C(F)(F)OC(F)(F)C(F)(F)OC(F)(F)C(F)(F)OC(F)(F)C(F)(F)OC(F)(F)C(F)(F)OC(F)(F)C(F)(F)OC(F)(F)C(F)(F)OC(F)(F)OC(F)(F)OC(F)(F)[*] | [*]OC(F)(F)OC(F)(F)C(F)(F)OC(F)(F)C(F)(F)OC(F)(F)C(F)(F)OC(F)(F)C(F)(F)OC(F)(F)C(F)(F)OC(F)(F)C(F)(F)OC(F)(F)C(F)(F)OC(F)(F)OC([*])(F)F | OC(F)(F)C(F)(F)OC(F)(F)C(F)(F)OC(F)(F)C(F)(F)OC(F)(F)C(F)(F)OC(F)(F)C(F)(F)OC(F)(F)C(F)(F)OC(F)(F)C(F)(F)OC(F)(F)OC(F)(F)OC(F)(F) | 303
[Cu]OC(F)(F)C(F)(F)OC(F)(F)C(F)(F)OC(F)(F)C(F)(F)OC(F)(F)C(F)(F)OC(F)(F)C(F)(F)OC(F)(F)C(F)(F)OC(F)(F)C(F)(F)OC(F)(F)OC(F)(F)OC(F)(F)[Au] | -8.142667504 | 3.941247 | O=S(=O)([N-]S(=O)(=O)C(F)(F)F)C(F)(F)F.[Li+] | 0.026927132 | 30 | COC(F)(F)C(F)(F)OC(F)(F)C(F)(F)OC(F)(F)C(F)(F)OC(F)(F)C(F)(F)OC(F)(F)C(F)(F)OC(F)(F)C(F)(F)OC(F)(F)C(F)(F)OC(F)(F)OC(F)(F)OC(C)(F)F | [*]OC(F)(F)C(F)(F)OC(F)(F)C(F)(F)OC(F)(F)C(F)(F)OC(F)(F)C(F)(F)OC(F)(F)C(F)(F)OC(F)(F)C(F)(F)OC(F)(F)C(F)(F)OC(F)(F)OC(F)(F)OC(F)(F)[*] | [*]OC(F)(F)OC(F)(F)C(F)(F)OC(F)(F)C(F)(F)OC(F)(F)C(F)(F)OC(F)(F)C(F)(F)OC(F)(F)C(F)(F)OC(F)(F)C(F)(F)OC(F)(F)C(F)(F)OC(F)(F)OC([*])(F)F | OC(F)(F)C(F)(F)OC(F)(F)C(F)(F)OC(F)(F)C(F)(F)OC(F)(F)C(F)(F)OC(F)(F)C(F)(F)OC(F)(F)C(F)(F)OC(F)(F)C(F)(F)OC(F)(F)OC(F)(F)OC(F)(F) | 303
[Cu]OC(F)(F)C(F)(F)OC(F)(F)C(F)(F)OC(F)(F)C(F)(F)OC(F)(F)C(F)(F)OC(F)(F)C(F)(F)OC(F)(F)C(F)(F)OC(F)(F)C(F)(F)OC(F)(F)OC(F)(F)OC(F)(F)[Au] | -7.600326279 | 3.707164 | O=S(=O)([N-]S(=O)(=O)C(F)(F)F)C(F)(F)F.[Li+] | 0.042314068 | 30 | COC(F)(F)C(F)(F)OC(F)(F)C(F)(F)OC(F)(F)C(F)(F)OC(F)(F)C(F)(F)OC(F)(F)C(F)(F)OC(F)(F)C(F)(F)OC(F)(F)C(F)(F)OC(F)(F)OC(F)(F)OC(C)(F)F | [*]OC(F)(F)C(F)(F)OC(F)(F)C(F)(F)OC(F)(F)C(F)(F)OC(F)(F)C(F)(F)OC(F)(F)C(F)(F)OC(F)(F)C(F)(F)OC(F)(F)C(F)(F)OC(F)(F)OC(F)(F)OC(F)(F)[*] | [*]OC(F)(F)OC(F)(F)C(F)(F)OC(F)(F)C(F)(F)OC(F)(F)C(F)(F)OC(F)(F)C(F)(F)OC(F)(F)C(F)(F)OC(F)(F)C(F)(F)OC(F)(F)C(F)(F)OC(F)(F)OC([*])(F)F | OC(F)(F)C(F)(F)OC(F)(F)C(F)(F)OC(F)(F)C(F)(F)OC(F)(F)C(F)(F)OC(F)(F)C(F)(F)OC(F)(F)C(F)(F)OC(F)(F)C(F)(F)OC(F)(F)OC(F)(F)OC(F)(F) | 303
[Cu]OC(F)(F)C(F)(F)OC(F)(F)C(F)(F)OC(F)(F)C(F)(F)OC(F)(F)C(F)(F)OC(F)(F)C(F)(F)OC(F)(F)C(F)(F)OC(F)(F)C(F)(F)OC(F)(F)OC(F)(F)OC(F)(F)[Au] | -7.866461092 | 3.707164 | O=S(=O)([N-]S(=O)(=O)C(F)(F)F)C(F)(F)F.[Li+] | 0.025828069 | 30 | COC(F)(F)C(F)(F)OC(F)(F)C(F)(F)OC(F)(F)C(F)(F)OC(F)(F)C(F)(F)OC(F)(F)C(F)(F)OC(F)(F)C(F)(F)OC(F)(F)C(F)(F)OC(F)(F)OC(F)(F)OC(C)(F)F | [*]OC(F)(F)C(F)(F)OC(F)(F)C(F)(F)OC(F)(F)C(F)(F)OC(F)(F)C(F)(F)OC(F)(F)C(F)(F)OC(F)(F)C(F)(F)OC(F)(F)C(F)(F)OC(F)(F)OC(F)(F)OC(F)(F)[*] | [*]OC(F)(F)OC(F)(F)C(F)(F)OC(F)(F)C(F)(F)OC(F)(F)C(F)(F)OC(F)(F)C(F)(F)OC(F)(F)C(F)(F)OC(F)(F)C(F)(F)OC(F)(F)C(F)(F)OC(F)(F)OC([*])(F)F | OC(F)(F)C(F)(F)OC(F)(F)C(F)(F)OC(F)(F)C(F)(F)OC(F)(F)C(F)(F)OC(F)(F)C(F)(F)OC(F)(F)C(F)(F)OC(F)(F)C(F)(F)OC(F)(F)OC(F)(F)OC(F)(F) | 303
[Cu]OC(F)(F)C(F)(F)OC(F)(F)C(F)(F)OC(F)(F)C(F)(F)OC(F)(F)C(F)(F)OC(F)(F)C(F)(F)OC(F)(F)C(F)(F)OC(F)(F)C(F)(F)OC(F)(F)OC(F)(F)OC(F)(F)[Au] | -8.744727495 | 3.707164 | O=S(=O)([N-]S(=O)(=O)C(F)(F)F)C(F)(F)F.[Li+] | 0.024729 | 30 | COC(F)(F)C(F)(F)OC(F)(F)C(F)(F)OC(F)(F)C(F)(F)OC(F)(F)C(F)(F)OC(F)(F)C(F)(F)OC(F)(F)C(F)(F)OC(F)(F)C(F)(F)OC(F)(F)OC(F)(F)OC(C)(F)F | [*]OC(F)(F)C(F)(F)OC(F)(F)C(F)(F)OC(F)(F)C(F)(F)OC(F)(F)C(F)(F)OC(F)(F)C(F)(F)OC(F)(F)C(F)(F)OC(F)(F)C(F)(F)OC(F)(F)OC(F)(F)OC(F)(F)[*] | [*]OC(F)(F)OC(F)(F)C(F)(F)OC(F)(F)C(F)(F)OC(F)(F)C(F)(F)OC(F)(F)C(F)(F)OC(F)(F)C(F)(F)OC(F)(F)C(F)(F)OC(F)(F)C(F)(F)OC(F)(F)OC([*])(F)F | OC(F)(F)C(F)(F)OC(F)(F)C(F)(F)OC(F)(F)C(F)(F)OC(F)(F)C(F)(F)OC(F)(F)C(F)(F)OC(F)(F)C(F)(F)OC(F)(F)C(F)(F)OC(F)(F)OC(F)(F)OC(F)(F) | 303
[Cu]OCC[Au] | -7.785156152 | 5 | [Li+].[O-][Cl+3]([O-])([O-])[O-] | 2.27014756 | 41 | CCCOCCOCCOCCOCCOCCOCCOCCOCCOCCOC | [*]OCC[*] | [*]COC[*] | OCC | 314
[Cu]OCC[Au] | -8.480172006 | 5 | [Li+].[O-][Cl+3]([O-])([O-])[O-] | 2.27014756 | 30 | CCCOCCOCCOCCOCCOCCOCCOCCOCCOCCOC | [*]OCC[*] | [*]COC[*] | OCC | 303
[Cu]OCC[Au] | -8.832682665 | 5 | [Li+].[O-][Cl+3]([O-])([O-])[O-] | 2.27014756 | 20 | CCCOCCOCCOCCOCCOCCOCCOCCOCCOCCOC | [*]OCC[*] | [*]COC[*] | OCC | 293
[Cu]OCC[Au] | -3.630784143 | 2.986096 | [Li+].[O-][Cl+3]([O-])([O-])[O-] | 0.454314367 | 98 | CCCOCCOCCOCCOCCOCCOCCOCCOCCOCCOC | [*]OCC[*] | [*]COC[*] | OCC | 371
[Cu]OCC[Au] | -3.725842151 | 2.986096 | [Li+].[O-][Cl+3]([O-])([O-])[O-] | 0.454314367 | 89 | CCCOCCOCCOCCOCCOCCOCCOCCOCCOCCOC | [*]OCC[*] | [*]COC[*] | OCC | 362
[Cu]OCC[Au] | -3.774690718 | 2.986096 | [Li+].[O-][Cl+3]([O-])([O-])[O-] | 1.13578591 | 98 | CCCOCCOCCOCCOCCOCCOCCOCCOCCOCCOC | [*]OCC[*] | [*]COC[*] | OCC | 371
[Cu]OCC[Au] | -3.838631998 | 2.986096 | [Li+].[O-][Cl+3]([O-])([O-])[O-] | 1.13578591 | 89 | CCCOCCOCCOCCOCCOCCOCCOCCOCCOCCOC | [*]OCC[*] | [*]COC[*] | OCC | 362
[Cu]OCC[Au] | -3.899629455 | 2.986096 | [Li+].[O-][Cl+3]([O-])([O-])[O-] | 0.454314367 | 79 | CCCOCCOCCOCCOCCOCCOCCOCCOCCOCCOC | [*]OCC[*] | [*]COC[*] | OCC | 352
[Cu]OCC[Au] | -3.978810701 | 2.986096 | [Li+].[O-][Cl+3]([O-])([O-])[O-] | 0.227157187 | 98 | CCCOCCOCCOCCOCCOCCOCCOCCOCCOCCOC | [*]OCC[*] | [*]COC[*] | OCC | 371
[Cu]OCC[Au] | -3.978810701 | 2.986096 | [Li+].[O-][Cl+3]([O-])([O-])[O-] | 0.227157187 | 90 | CCCOCCOCCOCCOCCOCCOCCOCCOCCOCCOC | [*]OCC[*] | [*]COC[*] | OCC | 363
[Cu]OCC[Au] | -3.978810701 | 2.986096 | [Li+].[O-][Cl+3]([O-])([O-])[O-] | 0.454314367 | 70 | CCCOCCOCCOCCOCCOCCOCCOCCOCCOCCOC | [*]OCC[*] | [*]COC[*] | OCC | 343
[Cu]OCC[Au] | -4.056011125 | 2.986096 | [Li+].[O-][Cl+3]([O-])([O-])[O-] | 0.227157187 | 80 | CCCOCCOCCOCCOCCOCCOCCOCCOCCOCCOC | [*]OCC[*] | [*]COC[*] | OCC | 353
[Cu]OCC[Au] | -4.060980224 | 2.986096 | [Li+].[O-][Cl+3]([O-])([O-])[O-] | 2.27157182 | 89 | CCCOCCOCCOCCOCCOCCOCCOCCOCCOCCOC | [*]OCC[*] | [*]COC[*] | OCC | 362
[Cu]OCC[Au] | -4.121478204 | 2.986096 | [Li+].[O-][Cl+3]([O-])([O-])[O-] | 1.13578591 | 70 | CCCOCCOCCOCCOCCOCCOCCOCCOCCOCCOC | [*]OCC[*] | [*]COC[*] | OCC | 343
[Cu]OCC[Au] | -4.169411331 | 2.986096 | [Li+].[O-][Cl+3]([O-])([O-])[O-] | 0.454314367 | 69 | CCCOCCOCCOCCOCCOCCOCCOCCOCCOCCOC | [*]OCC[*] | [*]COC[*] | OCC | 342
[Cu]OCC[Au] | -4.187086643 | 2.986096 | [Li+].[O-][Cl+3]([O-])([O-])[O-] | 0.227157187 | 70 | CCCOCCOCCOCCOCCOCCOCCOCCOCCOCCOC | [*]OCC[*] | [*]COC[*] | OCC | 343
[Cu]OCC[Au] | -4.353596274 | 2.986096 | [Li+].[O-][Cl+3]([O-])([O-])[O-] | 0.227157187 | 59 | CCCOCCOCCOCCOCCOCCOCCOCCOCCOCCOC | [*]OCC[*] | [*]COC[*] | OCC | 332
[Cu]OCC[Au] | -4.363512104 | 2.986096 | [Li+].[O-][Cl+3]([O-])([O-])[O-] | 0.454314367 | 50 | CCCOCCOCCOCCOCCOCCOCCOCCOCCOCCOC | [*]OCC[*] | [*]COC[*] | OCC | 323
[Cu]OCC[Au] | -4.515700161 | 2.986096 | [Li+].[O-][Cl+3]([O-])([O-])[O-] | 0.227157187 | 51 | CCCOCCOCCOCCOCCOCCOCCOCCOCCOCCOC | [*]OCC[*] | [*]COC[*] | OCC | 324
[Cu]OCC[Au] | -4.580044252 | 2.986096 | [Li+].[O-][Cl+3]([O-])([O-])[O-] | 0.454314367 | 40 | CCCOCCOCCOCCOCCOCCOCCOCCOCCOCCOC | [*]OCC[*] | [*]COC[*] | OCC | 313
[Cu]OCC[Au] | -4.632644079 | 2.986096 | [Li+].[O-][Cl+3]([O-])([O-])[O-] | 1.13578591 | 50 | CCCOCCOCCOCCOCCOCCOCCOCCOCCOCCOC | [*]OCC[*] | [*]COC[*] | OCC | 323
[Cu]OCC[Au] | -4.645891561 | 2.986096 | [Li+].[O-][Cl+3]([O-])([O-])[O-] | 2.27157182 | 70 | CCCOCCOCCOCCOCCOCCOCCOCCOCCOCCOC | [*]OCC[*] | [*]COC[*] | OCC | 343
[Cu]OCC[Au] | -4.714442691 | 2.986096 | [Li+].[O-][Cl+3]([O-])([O-])[O-] | 0.227157187 | 40 | CCCOCCOCCOCCOCCOCCOCCOCCOCCOCCOC | [*]OCC[*] | [*]COC[*] | OCC | 313
[Cu]OCC[Au] | -4.747146969 | 2.986096 | [Li+].[O-][Cl+3]([O-])([O-])[O-] | 2.27157182 | 59 | CCCOCCOCCOCCOCCOCCOCCOCCOCCOCCOC | [*]OCC[*] | [*]COC[*] | OCC | 332
[Cu]OCC[Au] | -4.876148359 | 2.986096 | [Li+].[O-][Cl+3]([O-])([O-])[O-] | 0.454314367 | 29 | CCCOCCOCCOCCOCCOCCOCCOCCOCCOCCOC | [*]OCC[*] | [*]COC[*] | OCC | 302
[Cu]OCC[Au] | -4.924453039 | 2.986096 | [Li+].[O-][Cl+3]([O-])([O-])[O-] | 1.13578591 | 40 | CCCOCCOCCOCCOCCOCCOCCOCCOCCOCCOC | [*]OCC[*] | [*]COC[*] | OCC | 313
[Cu]OCC[Au] | -5.001740662 | 2.986096 | [Li+].[O-][Cl+3]([O-])([O-])[O-] | 0.227157187 | 30 | CCCOCCOCCOCCOCCOCCOCCOCCOCCOCCOC | [*]OCC[*] | [*]COC[*] | OCC | 303
[Cu]OCC[Au] | -5.110138279 | 2.986096 | [Li+].[O-][Cl+3]([O-])([O-])[O-] | 2.27157182 | 50 | CCCOCCOCCOCCOCCOCCOCCOCCOCCOCCOC | [*]OCC[*] | [*]COC[*] | OCC | 323
[Cu]OCC[Au] | -5.186419011 | 2.986096 | [Li+].[O-][Cl+3]([O-])([O-])[O-] | 0.454314367 | 19 | CCCOCCOCCOCCOCCOCCOCCOCCOCCOCCOC | [*]OCC[*] | [*]COC[*] | OCC | 292
[Cu]OCC[Au] | -5.279840697 | 2.986096 | [Li+].[O-][Cl+3]([O-])([O-])[O-] | 1.13578591 | 30 | CCCOCCOCCOCCOCCOCCOCCOCCOCCOCCOC | [*]OCC[*] | [*]COC[*] | OCC | 303
[Cu]OCC[Au] | -5.305394801 | 2.986096 | [Li+].[O-][Cl+3]([O-])([O-])[O-] | 0.227157187 | 19 | CCCOCCOCCOCCOCCOCCOCCOCCOCCOCCOC | [*]OCC[*] | [*]COC[*] | OCC | 292
[Cu]OCC[Au] | -5.525783736 | 2.986096 | [Li+].[O-][Cl+3]([O-])([O-])[O-] | 2.27157182 | 40 | CCCOCCOCCOCCOCCOCCOCCOCCOCCOCCOC | [*]OCC[*] | [*]COC[*] | OCC | 313
[Cu]OCC[Au] | -5.600326279 | 2.986096 | [Li+].[O-][Cl+3]([O-])([O-])[O-] | 0.454314367 | 8 | CCCOCCOCCOCCOCCOCCOCCOCCOCCOCCOC | [*]OCC[*] | [*]COC[*] | OCC | 281
[Cu]OCC[Au] | -5.723538196 | 2.986096 | [Li+].[O-][Cl+3]([O-])([O-])[O-] | 1.13578591 | 19 | CCCOCCOCCOCCOCCOCCOCCOCCOCCOCCOC | [*]OCC[*] | [*]COC[*] | OCC | 292
[Cu]OCC[Au] | -6.05207638 | 2.986096 | [Li+].[O-][Cl+3]([O-])([O-])[O-] | 2.27157182 | 29 | CCCOCCOCCOCCOCCOCCOCCOCCOCCOCCOC | [*]OCC[*] | [*]COC[*] | OCC | 302
[Cu]OCC[Au] | -6.294136288 | 2.986096 | [Li+].[O-][Cl+3]([O-])([O-])[O-] | 0.227157187 | 8 | CCCOCCOCCOCCOCCOCCOCCOCCOCCOCCOC | [*]OCC[*] | [*]COC[*] | OCC | 281
[Cu]OCC[Au] | -6.372634143 | 2.986096 | [Li+].[O-][Cl+3]([O-])([O-])[O-] | 1.13578591 | 8 | CCCOCCOCCOCCOCCOCCOCCOCCOCCOCCOC | [*]OCC[*] | [*]COC[*] | OCC | 281
[Cu]OCC[Au] | -6.598599459 | 2.986096 | [Li+].[O-][Cl+3]([O-])([O-])[O-] | 0.454314367 | 0 | CCCOCCOCCOCCOCCOCCOCCOCCOCCOCCOC | [*]OCC[*] | [*]COC[*] | OCC | 273
[Cu]OCC[Au] | -6.684029655 | 2.986096 | [Li+].[O-][Cl+3]([O-])([O-])[O-] | 2.27157182 | 20 | CCCOCCOCCOCCOCCOCCOCCOCCOCCOCCOC | [*]OCC[*] | [*]COC[*] | OCC | 293
[Cu]OCC[Au] | -7.128427064 | 2.986096 | [Li+].[O-][Cl+3]([O-])([O-])[O-] | 1.13578591 | 0 | CCCOCCOCCOCCOCCOCCOCCOCCOCCOCCOC | [*]OCC[*] | [*]COC[*] | OCC | 273
[Cu]OCC[Au] | -7.419075024 | 2.986096 | [Li+].[O-][Cl+3]([O-])([O-])[O-] | 2.27157182 | 8 | CCCOCCOCCOCCOCCOCCOCCOCCOCCOCCOC | [*]OCC[*] | [*]COC[*] | OCC | 281
[Cu]OCC[Au] | -7.705533774 | 2.986096 | [Li+].[O-][Cl+3]([O-])([O-])[O-] | 0.227157187 | -1 | CCCOCCOCCOCCOCCOCCOCCOCCOCCOCCOC | [*]OCC[*] | [*]COC[*] | OCC | 272
[Cu]OCC[Au] | -7.764471553 | 2.986096 | [Li+].[O-][Cl+3]([O-])([O-])[O-] | 0.454314367 | -10 | CCCOCCOCCOCCOCCOCCOCCOCCOCCOCCOC | [*]OCC[*] | [*]COC[*] | OCC | 263
[Cu]OCC[Au] | -8.010995384 | 2.986096 | [Li+].[O-][Cl+3]([O-])([O-])[O-] | 1.13578591 | -10 | CCCOCCOCCOCCOCCOCCOCCOCCOCCOCCOC | [*]OCC[*] | [*]COC[*] | OCC | 263
[Cu]OCC[Au] | -8.185086819 | 2.986096 | [Li+].[O-][Cl+3]([O-])([O-])[O-] | 2.27157182 | 0 | CCCOCCOCCOCCOCCOCCOCCOCCOCCOCCOC | [*]OCC[*] | [*]COC[*] | OCC | 273
[Cu]OCC[Au] | -8.559090918 | 2.986096 | [Li+].[O-][Cl+3]([O-])([O-])[O-] | 0.454314367 | -20 | CCCOCCOCCOCCOCCOCCOCCOCCOCCOCCOC | [*]OCC[*] | [*]COC[*] | OCC | 253
[Cu]OCC[Au] | -8.663540266 | 2.986096 | [Li+].[O-][Cl+3]([O-])([O-])[O-] | 1.13578591 | -20 | CCCOCCOCCOCCOCCOCCOCCOCCOCCOCCOC | [*]OCC[*] | [*]COC[*] | OCC | 253
[Cu]OCC[Au] | -8.928117993 | 2.986096 | [Li+].[O-][Cl+3]([O-])([O-])[O-] | 0.227157187 | -11 | CCCOCCOCCOCCOCCOCCOCCOCCOCCOCCOC | [*]OCC[*] | [*]COC[*] | OCC | 262
[Cu]OCC[Au] | -8.974694135 | 2.986096 | [Li+].[O-][Cl+3]([O-])([O-])[O-] | 2.27157182 | -10 | CCCOCCOCCOCCOCCOCCOCCOCCOCCOCCOC | [*]OCC[*] | [*]COC[*] | OCC | 263
[Cu]OCC[Au] | -9.539102157 | 2.986096 | [Li+].[O-][Cl+3]([O-])([O-])[O-] | 1.13578591 | -30 | CCCOCCOCCOCCOCCOCCOCCOCCOCCOCCOC | [*]OCC[*] | [*]COC[*] | OCC | 243
[Cu]OCC[Au] | -4.397940009 | 6.60206 | O=C([O-])C(F)(F)C(F)(F)C(F)(F)C(=O)[O-].[Li+].[Li+] | 1.261194098 | 135 | CCCOCCOCCOCCOCCOCCOCCOCCOCCOCCOC | [*]OCC[*] | [*]COC[*] | OCC | 408
[Cu]OCC[Au] | -4.525783736 | 6.60206 | O=C([O-])C(F)(F)C(F)(F)C(F)(F)C(=O)[O-].[Li+].[Li+] | 1.261194098 | 120 | CCCOCCOCCOCCOCCOCCOCCOCCOCCOCCOC | [*]OCC[*] | [*]COC[*] | OCC | 393
[Cu]OCC[Au] | -4.838631998 | 6.60206 | O=C([O-])C(F)(F)C(F)(F)C(F)(F)C(=O)[O-].[Li+].[Li+] | 1.261194098 | 100 | CCCOCCOCCOCCOCCOCCOCCOCCOCCOCCOC | [*]OCC[*] | [*]COC[*] | OCC | 373
[Cu]OCC[Au] | -4.995678626 | 6.60206 | O=C([O-])C(F)(F)C(F)(F)C(F)(F)C(=O)[O-].[Li+].[Li+] | 1.261194098 | 88 | CCCOCCOCCOCCOCCOCCOCCOCCOCCOCCOC | [*]OCC[*] | [*]COC[*] | OCC | 361
[Cu]OCC[Au] | -5.259637311 | 6.60206 | O=C([O-])C(F)(F)C(F)(F)C(F)(F)C(=O)[O-].[Li+].[Li+] | 1.261194098 | 75 | CCCOCCOCCOCCOCCOCCOCCOCCOCCOCCOC | [*]OCC[*] | [*]COC[*] | OCC | 348
[Cu]OCC[Au] | -5.978810701 | 6.60206 | O=C([O-])C(F)(F)C(F)(F)C(F)(F)C(=O)[O-].[Li+].[Li+] | 1.261194098 | 65 | CCCOCCOCCOCCOCCOCCOCCOCCOCCOCCOC | [*]OCC[*] | [*]COC[*] | OCC | 338
[Cu]OCC[Au] | -6.896196279 | 6.60206 | O=C([O-])C(F)(F)C(F)(F)C(F)(F)C(=O)[O-].[Li+].[Li+] | 1.261194098 | 50 | CCCOCCOCCOCCOCCOCCOCCOCCOCCOCCOC | [*]OCC[*] | [*]COC[*] | OCC | 323
[Cu]OCC[Au] | -8.243363892 | 6.60206 | O=C([O-])C(F)(F)C(F)(F)C(F)(F)C(=O)[O-].[Li+].[Li+] | 1.261194098 | 35 | CCCOCCOCCOCCOCCOCCOCCOCCOCCOCCOC | [*]OCC[*] | [*]COC[*] | OCC | 308
[Cu]OCC[Au] | -9.458420756 | 6.60206 | O=C([O-])C(F)(F)C(F)(F)C(F)(F)C(=O)[O-].[Li+].[Li+] | 1.261194098 | 20 | CCCOCCOCCOCCOCCOCCOCCOCCOCCOCCOC | [*]OCC[*] | [*]COC[*] | OCC | 293
[Cu]OCC[Au] | -3.966576245 | 6.60206 | O=C([O-])C(F)(F)F.[Li+] | 1.261194098 | 120 | CCCOCCOCCOCCOCCOCCOCCOCCOCCOCCOC | [*]OCC[*] | [*]COC[*] | OCC | 393
[Cu]OCC[Au] | -4.578396073 | 6.60206 | O=C([O-])C(F)(F)F.[Li+] | 1.261194098 | 102 | CCCOCCOCCOCCOCCOCCOCCOCCOCCOCCOC | [*]OCC[*] | [*]COC[*] | OCC | 375
[Cu]OCC[Au] | -5.393618635 | 6.60206 | O=C([O-])C(F)(F)F.[Li+] | 1.261194098 | 86 | CCCOCCOCCOCCOCCOCCOCCOCCOCCOCCOC | [*]OCC[*] | [*]COC[*] | OCC | 359
[Cu]OCC[Au] | -5.879426069 | 6.60206 | O=C([O-])C(F)(F)F.[Li+] | 1.261194098 | 73 | CCCOCCOCCOCCOCCOCCOCCOCCOCCOCCOC | [*]OCC[*] | [*]COC[*] | OCC | 346
[Cu]OCC[Au] | -6.701146924 | 6.60206 | O=C([O-])C(F)(F)F.[Li+] | 1.261194098 | 61 | CCCOCCOCCOCCOCCOCCOCCOCCOCCOCCOC | [*]OCC[*] | [*]COC[*] | OCC | 334
[Cu]OCC[Au] | -7.3400838 | 6.60206 | O=C([O-])C(F)(F)F.[Li+] | 1.261194098 | 52 | CCCOCCOCCOCCOCCOCCOCCOCCOCCOCCOC | [*]OCC[*] | [*]COC[*] | OCC | 325
[Cu]OCC[Au] | -8.170053304 | 6.60206 | O=C([O-])C(F)(F)F.[Li+] | 1.261194098 | 34 | CCCOCCOCCOCCOCCOCCOCCOCCOCCOCCOC | [*]OCC[*] | [*]COC[*] | OCC | 307
[Cu]OCC[Au] | -3.232102384 | 6.60206 | O=S(=O)([O-])C(F)(F)F.[Li+] | 1.261194098 | 111 | CCCOCCOCCOCCOCCOCCOCCOCCOCCOCCOC | [*]OCC[*] | [*]COC[*] | OCC | 384
[Cu]OCC[Au] | -3.651695137 | 6.60206 | O=S(=O)([O-])C(F)(F)F.[Li+] | 1.261194098 | 88 | CCCOCCOCCOCCOCCOCCOCCOCCOCCOCCOC | [*]OCC[*] | [*]COC[*] | OCC | 361
[Cu]OCC[Au] | -4.102372909 | 6.60206 | O=S(=O)([O-])C(F)(F)F.[Li+] | 1.261194098 | 72 | CCCOCCOCCOCCOCCOCCOCCOCCOCCOCCOC | [*]OCC[*] | [*]COC[*] | OCC | 345
[Cu]OCC[Au] | -4.821023053 | 6.60206 | O=S(=O)([O-])C(F)(F)F.[Li+] | 1.261194098 | 63 | CCCOCCOCCOCCOCCOCCOCCOCCOCCOCCOC | [*]OCC[*] | [*]COC[*] | OCC | 336
[Cu]OCC[Au] | -5.815308569 | 6.60206 | O=S(=O)([O-])C(F)(F)F.[Li+] | 1.261194098 | 49 | CCCOCCOCCOCCOCCOCCOCCOCCOCCOCCOC | [*]OCC[*] | [*]COC[*] | OCC | 322
[Cu]OCC[Au] | -6.485452247 | 6.60206 | O=S(=O)([O-])C(F)(F)F.[Li+] | 1.261194098 | 39 | CCCOCCOCCOCCOCCOCCOCCOCCOCCOCCOC | [*]OCC[*] | [*]COC[*] | OCC | 312
[Cu]OCC[Au] | -7.229147988 | 6.60206 | O=S(=O)([O-])C(F)(F)F.[Li+] | 1.261194098 | 20 | CCCOCCOCCOCCOCCOCCOCCOCCOCCOCCOC | [*]OCC[*] | [*]COC[*] | OCC | 293
[Cu]OCC[Au] | -3.785156152 | 6.60206 | O=C([O-])C(F)(F)C(F)(F)C(F)(F)F.[Li+] | 2.522385925 | 135 | CCCOCCOCCOCCOCCOCCOCCOCCOCCOCCOC | [*]OCC[*] | [*]COC[*] | OCC | 408
[Cu]OCC[Au] | -3.962573502 | 6.60206 | O=C([O-])C(F)(F)C(F)(F)C(F)(F)F.[Li+] | 2.522385925 | 120 | CCCOCCOCCOCCOCCOCCOCCOCCOCCOCCOC | [*]OCC[*] | [*]COC[*] | OCC | 393
[Cu]OCC[Au] | -4.187086643 | 6.60206 | O=C([O-])C(F)(F)C(F)(F)C(F)(F)F.[Li+] | 2.522385925 | 100 | CCCOCCOCCOCCOCCOCCOCCOCCOCCOCCOC | [*]OCC[*] | [*]COC[*] | OCC | 373
[Cu]OCC[Au] | -4.588380294 | 6.60206 | O=C([O-])C(F)(F)C(F)(F)C(F)(F)F.[Li+] | 2.522385925 | 87 | CCCOCCOCCOCCOCCOCCOCCOCCOCCOCCOC | [*]OCC[*] | [*]COC[*] | OCC | 360
[Cu]OCC[Au] | -5.054531415 | 6.60206 | O=C([O-])C(F)(F)C(F)(F)C(F)(F)F.[Li+] | 2.522385925 | 75 | CCCOCCOCCOCCOCCOCCOCCOCCOCCOCCOC | [*]OCC[*] | [*]COC[*] | OCC | 348
[Cu]OCC[Au] | -5.806875402 | 6.60206 | O=C([O-])C(F)(F)C(F)(F)C(F)(F)F.[Li+] | 2.522385925 | 60 | CCCOCCOCCOCCOCCOCCOCCOCCOCCOCCOC | [*]OCC[*] | [*]COC[*] | OCC | 333
[Cu]OCC[Au] | -6.772113295 | 6.60206 | O=C([O-])C(F)(F)C(F)(F)C(F)(F)F.[Li+] | 2.522385925 | 50 | CCCOCCOCCOCCOCCOCCOCCOCCOCCOCCOC | [*]OCC[*] | [*]COC[*] | OCC | 323
[Cu]OCC[Au] | -7.735182177 | 6.60206 | O=C([O-])C(F)(F)C(F)(F)C(F)(F)F.[Li+] | 2.522385925 | 35 | CCCOCCOCCOCCOCCOCCOCCOCCOCCOCCOC | [*]OCC[*] | [*]COC[*] | OCC | 308
[Cu]OCC[Au] | -9.179798541 | 6.60206 | O=C([O-])C(F)(F)C(F)(F)C(F)(F)F.[Li+] | 2.522385925 | 20 | CCCOCCOCCOCCOCCOCCOCCOCCOCCOCCOC | [*]OCC[*] | [*]COC[*] | OCC | 293
[Cu]OCC[Au] | -4.316952962 | 6.60206 | O=C([O-])C(F)(F)C(F)(F)C(F)(F)C(=O)[O-].[Li+].[Li+] | 2.522385925 | 135 | CCCOCCOCCOCCOCCOCCOCCOCCOCCOCCOC | [*]OCC[*] | [*]COC[*] | OCC | 408
[Cu]OCC[Au] | -4.48148606 | 6.60206 | O=C([O-])C(F)(F)C(F)(F)C(F)(F)C(=O)[O-].[Li+].[Li+] | 2.522385925 | 120 | CCCOCCOCCOCCOCCOCCOCCOCCOCCOCCOC | [*]OCC[*] | [*]COC[*] | OCC | 393
[Cu]OCC[Au] | -4.801342913 | 6.60206 | O=C([O-])C(F)(F)C(F)(F)C(F)(F)C(=O)[O-].[Li+].[Li+] | 2.522385925 | 102 | CCCOCCOCCOCCOCCOCCOCCOCCOCCOCCOC | [*]OCC[*] | [*]COC[*] | OCC | 375
[Cu]OCC[Au] | -5.051098239 | 6.60206 | O=C([O-])C(F)(F)C(F)(F)C(F)(F)C(=O)[O-].[Li+].[Li+] | 2.522385925 | 87 | CCCOCCOCCOCCOCCOCCOCCOCCOCCOCCOC | [*]OCC[*] | [*]COC[*] | OCC | 360
[Cu]OCC[Au] | -5.306273051 | 6.60206 | O=C([O-])C(F)(F)C(F)(F)C(F)(F)C(=O)[O-].[Li+].[Li+] | 2.522385925 | 74 | CCCOCCOCCOCCOCCOCCOCCOCCOCCOCCOC | [*]OCC[*] | [*]COC[*] | OCC | 347
[Cu]OCC[Au] | -6.218244625 | 6.60206 | O=C([O-])C(F)(F)C(F)(F)C(F)(F)C(=O)[O-].[Li+].[Li+] | 2.522385925 | 62 | CCCOCCOCCOCCOCCOCCOCCOCCOCCOCCOC | [*]OCC[*] | [*]COC[*] | OCC | 335
[Cu]OCC[Au] | -7.212539525 | 6.60206 | O=C([O-])C(F)(F)C(F)(F)C(F)(F)C(=O)[O-].[Li+].[Li+] | 2.522385925 | 52 | CCCOCCOCCOCCOCCOCCOCCOCCOCCOCCOC | [*]OCC[*] | [*]COC[*] | OCC | 325
[Cu]OCC[Au] | -8.863279433 | 6.60206 | O=C([O-])C(F)(F)C(F)(F)C(F)(F)C(=O)[O-].[Li+].[Li+] | 2.522385925 | 36 | CCCOCCOCCOCCOCCOCCOCCOCCOCCOCCOC | [*]OCC[*] | [*]COC[*] | OCC | 309
[Cu]OCC[Au] | -10.02641038 | 6.60206 | O=C([O-])C(F)(F)C(F)(F)C(F)(F)C(=O)[O-].[Li+].[Li+] | 2.522385925 | 21 | CCCOCCOCCOCCOCCOCCOCCOCCOCCOCCOC | [*]OCC[*] | [*]COC[*] | OCC | 294
[Cu]OCC[Au] | -3.638272164 | 6.60206 | O=C([O-])C(F)(F)C(F)(F)F.[Li+] | 2.522385925 | 135 | CCCOCCOCCOCCOCCOCCOCCOCCOCCOCCOC | [*]OCC[*] | [*]COC[*] | OCC | 408
[Cu]OCC[Au] | -3.723538196 | 6.60206 | O=C([O-])C(F)(F)C(F)(F)F.[Li+] | 2.522385925 | 130 | CCCOCCOCCOCCOCCOCCOCCOCCOCCOCCOC | [*]OCC[*] | [*]COC[*] | OCC | 403
[Cu]OCC[Au] | -3.785156152 | 6.60206 | O=C([O-])C(F)(F)C(F)(F)F.[Li+] | 2.522385925 | 120 | CCCOCCOCCOCCOCCOCCOCCOCCOCCOCCOC | [*]OCC[*] | [*]COC[*] | OCC | 393
[Cu]OCC[Au] | -4.067526235 | 6.60206 | O=C([O-])C(F)(F)C(F)(F)F.[Li+] | 2.522385925 | 100 | CCCOCCOCCOCCOCCOCCOCCOCCOCCOCCOC | [*]OCC[*] | [*]COC[*] | OCC | 373
[Cu]OCC[Au] | -4.436518915 | 6.60206 | O=C([O-])C(F)(F)C(F)(F)F.[Li+] | 2.522385925 | 87 | CCCOCCOCCOCCOCCOCCOCCOCCOCCOCCOC | [*]OCC[*] | [*]COC[*] | OCC | 360
[Cu]OCC[Au] | -4.835647144 | 6.60206 | O=C([O-])C(F)(F)C(F)(F)F.[Li+] | 2.522385925 | 75 | CCCOCCOCCOCCOCCOCCOCCOCCOCCOCCOC | [*]OCC[*] | [*]COC[*] | OCC | 348
[Cu]OCC[Au] | -5.504455662 | 6.60206 | O=C([O-])C(F)(F)C(F)(F)F.[Li+] | 2.522385925 | 60 | CCCOCCOCCOCCOCCOCCOCCOCCOCCOCCOC | [*]OCC[*] | [*]COC[*] | OCC | 333
[Cu]OCC[Au] | -6.517126416 | 6.60206 | O=C([O-])C(F)(F)C(F)(F)F.[Li+] | 2.522385925 | 50 | CCCOCCOCCOCCOCCOCCOCCOCCOCCOCCOC | [*]OCC[*] | [*]COC[*] | OCC | 323
[Cu]OCC[Au] | -7.490797478 | 6.60206 | O=C([O-])C(F)(F)C(F)(F)F.[Li+] | 2.522385925 | 35 | CCCOCCOCCOCCOCCOCCOCCOCCOCCOCCOC | [*]OCC[*] | [*]COC[*] | OCC | 308
[Cu]OCC[Au] | -8.480172006 | 6.60206 | O=C([O-])C(F)(F)C(F)(F)F.[Li+] | 2.522385925 | 20 | CCCOCCOCCOCCOCCOCCOCCOCCOCCOCCOC | [*]OCC[*] | [*]COC[*] | OCC | 293
[Cu]OCC[Au] | -3.560667306 | 6.60206 | O=C([O-])C(F)(F)F.[Li+] | 2.522385925 | 135 | CCCOCCOCCOCCOCCOCCOCCOCCOCCOCCOC | [*]OCC[*] | [*]COC[*] | OCC | 408
[Cu]OCC[Au] | -3.653647026 | 6.60206 | O=C([O-])C(F)(F)F.[Li+] | 2.522385925 | 126 | CCCOCCOCCOCCOCCOCCOCCOCCOCCOCCOC | [*]OCC[*] | [*]COC[*] | OCC | 399
[Cu]OCC[Au] | -4.091514981 | 6.60206 | O=C([O-])C(F)(F)F.[Li+] | 2.522385925 | 115 | CCCOCCOCCOCCOCCOCCOCCOCCOCCOCCOC | [*]OCC[*] | [*]COC[*] | OCC | 388
[Cu]OCC[Au] | -4.804100348 | 6.60206 | O=C([O-])C(F)(F)F.[Li+] | 2.522385925 | 105 | CCCOCCOCCOCCOCCOCCOCCOCCOCCOCCOC | [*]OCC[*] | [*]COC[*] | OCC | 378
[Cu]OCC[Au] | -5.301029996 | 6.60206 | O=C([O-])C(F)(F)F.[Li+] | 2.522385925 | 94 | CCCOCCOCCOCCOCCOCCOCCOCCOCCOCCOC | [*]OCC[*] | [*]COC[*] | OCC | 367
[Cu]OCC[Au] | -5.54668166 | 6.60206 | O=C([O-])C(F)(F)F.[Li+] | 2.522385925 | 87 | CCCOCCOCCOCCOCCOCCOCCOCCOCCOCCOC | [*]OCC[*] | [*]COC[*] | OCC | 360
[Cu]OCC[Au] | -6.105683937 | 6.60206 | O=C([O-])C(F)(F)F.[Li+] | 2.522385925 | 70 | CCCOCCOCCOCCOCCOCCOCCOCCOCCOCCOC | [*]OCC[*] | [*]COC[*] | OCC | 343
[Cu]OCC[Au] | -7.559090918 | 6.60206 | O=C([O-])C(F)(F)F.[Li+] | 2.522385925 | 52 | CCCOCCOCCOCCOCCOCCOCCOCCOCCOCCOC | [*]OCC[*] | [*]COC[*] | OCC | 325
[Cu]OCC[Au] | -8.364516253 | 6.60206 | O=C([O-])C(F)(F)F.[Li+] | 2.522385925 | 35 | CCCOCCOCCOCCOCCOCCOCCOCCOCCOCCOC | [*]OCC[*] | [*]COC[*] | OCC | 308
[Cu]OCC[Au] | -8.962573502 | 6.60206 | O=C([O-])C(F)(F)F.[Li+] | 2.522385925 | 20 | CCCOCCOCCOCCOCCOCCOCCOCCOCCOCCOC | [*]OCC[*] | [*]COC[*] | OCC | 293
[Cu]OCC[Au] | -2.906578315 | 6.60206 | O=S(=O)([O-])C(F)(F)F.[Li+] | 2.522385925 | 120 | CCCOCCOCCOCCOCCOCCOCCOCCOCCOCCOC | [*]OCC[*] | [*]COC[*] | OCC | 393
[Cu]OCC[Au] | -3.361510743 | 6.60206 | O=S(=O)([O-])C(F)(F)F.[Li+] | 2.522385925 | 100 | CCCOCCOCCOCCOCCOCCOCCOCCOCCOCCOC | [*]OCC[*] | [*]COC[*] | OCC | 373
[Cu]OCC[Au] | -3.575118363 | 6.60206 | O=S(=O)([O-])C(F)(F)F.[Li+] | 2.522385925 | 91 | CCCOCCOCCOCCOCCOCCOCCOCCOCCOCCOC | [*]OCC[*] | [*]COC[*] | OCC | 364
[Cu]OCC[Au] | -3.806875402 | 6.60206 | O=S(=O)([O-])C(F)(F)F.[Li+] | 2.522385925 | 85 | CCCOCCOCCOCCOCCOCCOCCOCCOCCOCCOC | [*]OCC[*] | [*]COC[*] | OCC | 358
[Cu]OCC[Au] | -4.010550182 | 6.60206 | O=S(=O)([O-])C(F)(F)F.[Li+] | 2.522385925 | 69 | CCCOCCOCCOCCOCCOCCOCCOCCOCCOCCOC | [*]OCC[*] | [*]COC[*] | OCC | 342
[Cu]OCC[Au] | -4.505845406 | 6.60206 | O=S(=O)([O-])C(F)(F)F.[Li+] | 2.522385925 | 59 | CCCOCCOCCOCCOCCOCCOCCOCCOCCOCCOC | [*]OCC[*] | [*]COC[*] | OCC | 332
[Cu]OCC[Au] | -5.40560745 | 6.60206 | O=S(=O)([O-])C(F)(F)F.[Li+] | 2.522385925 | 52 | CCCOCCOCCOCCOCCOCCOCCOCCOCCOCCOC | [*]OCC[*] | [*]COC[*] | OCC | 325
[Cu]OCC[Au] | -6.126679398 | 6.60206 | O=S(=O)([O-])C(F)(F)F.[Li+] | 2.522385925 | 39 | CCCOCCOCCOCCOCCOCCOCCOCCOCCOCCOC | [*]OCC[*] | [*]COC[*] | OCC | 312
[Cu]OCC[Au] | -6.756961951 | 6.60206 | O=S(=O)([O-])C(F)(F)F.[Li+] | 2.522385925 | 34 | CCCOCCOCCOCCOCCOCCOCCOCCOCCOCCOC | [*]OCC[*] | [*]COC[*] | OCC | 307
[Cu]OCC[Au] | -7.279014256 | 6.60206 | O=S(=O)([O-])C(F)(F)F.[Li+] | 2.522385925 | 20 | CCCOCCOCCOCCOCCOCCOCCOCCOCCOCCOC | [*]OCC[*] | [*]COC[*] | OCC | 293
[Cu]OCC[Au] | -4.344861565 | 6.60206 | O=C([O-])C(F)(F)C(F)(F)C(F)(F)C(=O)[O-].[Li+].[Li+] | 5.675368899 | 135 | CCCOCCOCCOCCOCCOCCOCCOCCOCCOCCOC | [*]OCC[*] | [*]COC[*] | OCC | 408
[Cu]OCC[Au] | -4.501689446 | 6.60206 | O=C([O-])C(F)(F)C(F)(F)C(F)(F)C(=O)[O-].[Li+].[Li+] | 5.675368899 | 120 | CCCOCCOCCOCCOCCOCCOCCOCCOCCOCCOC | [*]OCC[*] | [*]COC[*] | OCC | 393
[Cu]OCC[Au] | -4.954677021 | 6.60206 | O=C([O-])C(F)(F)C(F)(F)C(F)(F)C(=O)[O-].[Li+].[Li+] | 5.675368899 | 100 | CCCOCCOCCOCCOCCOCCOCCOCCOCCOCCOC | [*]OCC[*] | [*]COC[*] | OCC | 373
[Cu]OCC[Au] | -5.287350298 | 6.60206 | O=C([O-])C(F)(F)C(F)(F)C(F)(F)C(=O)[O-].[Li+].[Li+] | 5.675368899 | 87 | CCCOCCOCCOCCOCCOCCOCCOCCOCCOCCOC | [*]OCC[*] | [*]COC[*] | OCC | 360
[Cu]OCC[Au] | -5.616184634 | 6.60206 | O=C([O-])C(F)(F)C(F)(F)C(F)(F)C(=O)[O-].[Li+].[Li+] | 5.675368899 | 75 | CCCOCCOCCOCCOCCOCCOCCOCCOCCOCCOC | [*]OCC[*] | [*]COC[*] | OCC | 348
[Cu]OCC[Au] | -6.554395797 | 6.60206 | O=C([O-])C(F)(F)C(F)(F)C(F)(F)C(=O)[O-].[Li+].[Li+] | 5.675368899 | 60 | CCCOCCOCCOCCOCCOCCOCCOCCOCCOCCOC | [*]OCC[*] | [*]COC[*] | OCC | 333
[Cu]OCC[Au] | -7.812479279 | 6.60206 | O=C([O-])C(F)(F)C(F)(F)C(F)(F)C(=O)[O-].[Li+].[Li+] | 5.675368899 | 50 | CCCOCCOCCOCCOCCOCCOCCOCCOCCOCCOC | [*]OCC[*] | [*]COC[*] | OCC | 323
[Cu]OCC[Au] | -9.271646218 | 6.60206 | O=C([O-])C(F)(F)C(F)(F)C(F)(F)C(=O)[O-].[Li+].[Li+] | 5.675368899 | 35 | CCCOCCOCCOCCOCCOCCOCCOCCOCCOCCOC | [*]OCC[*] | [*]COC[*] | OCC | 308
[Cu]OCC[Au] | -10.93181414 | 6.60206 | O=C([O-])C(F)(F)C(F)(F)C(F)(F)C(=O)[O-].[Li+].[Li+] | 5.675368899 | 20 | CCCOCCOCCOCCOCCOCCOCCOCCOCCOCCOC | [*]OCC[*] | [*]COC[*] | OCC | 293
[Cu]OCC[Au] | -3.415668776 | 6.60206 | O=C([O-])C(F)(F)F.[Li+] | 5.675368899 | 129 | CCCOCCOCCOCCOCCOCCOCCOCCOCCOCCOC | [*]OCC[*] | [*]COC[*] | OCC | 402
[Cu]OCC[Au] | -4.135488919 | 6.60206 | O=C([O-])C(F)(F)F.[Li+] | 5.675368899 | 116 | CCCOCCOCCOCCOCCOCCOCCOCCOCCOCCOC | [*]OCC[*] | [*]COC[*] | OCC | 389
[Cu]OCC[Au] | -5.123782159 | 6.60206 | O=C([O-])C(F)(F)F.[Li+] | 5.675368899 | 102 | CCCOCCOCCOCCOCCOCCOCCOCCOCCOCCOC | [*]OCC[*] | [*]COC[*] | OCC | 375
[Cu]OCC[Au] | -5.844663963 | 6.60206 | O=C([O-])C(F)(F)F.[Li+] | 5.675368899 | 86 | CCCOCCOCCOCCOCCOCCOCCOCCOCCOCCOC | [*]OCC[*] | [*]COC[*] | OCC | 359
[Cu]OCC[Au] | -6.53313238 | 6.60206 | O=C([O-])C(F)(F)F.[Li+] | 5.675368899 | 69 | CCCOCCOCCOCCOCCOCCOCCOCCOCCOCCOC | [*]OCC[*] | [*]COC[*] | OCC | 342
[Cu]OCC[Au] | -7.308034897 | 6.60206 | O=C([O-])C(F)(F)F.[Li+] | 5.675368899 | 54 | CCCOCCOCCOCCOCCOCCOCCOCCOCCOCCOC | [*]OCC[*] | [*]COC[*] | OCC | 327
[Cu]OCC[Au] | -8.301899454 | 6.60206 | O=C([O-])C(F)(F)F.[Li+] | 5.675368899 | 34 | CCCOCCOCCOCCOCCOCCOCCOCCOCCOCCOC | [*]OCC[*] | [*]COC[*] | OCC | 307
[Cu]OCC[Au] | -9.156767222 | 6.60206 | O=C([O-])C(F)(F)F.[Li+] | 5.675368899 | 20 | CCCOCCOCCOCCOCCOCCOCCOCCOCCOCCOC | [*]OCC[*] | [*]COC[*] | OCC | 293
[Cu]OCC[Au] | -7.914252885 | 6.69897 | O=S(=O)([O-])C(F)(F)F.[Li+] | 2.522386177 | 1.863927 | CCCOCCOCCOCCOCCOCCOCCOCCOCCOCCOC | [*]OCC[*] | [*]COC[*] | OCC | 274.863927
[Cu]OCC[Au] | -4.066551689 | 6.69897 | O=S(=O)([O-])C(F)(F)F.[Li+] | 2.522386177 | 83.94801 | CCCOCCOCCOCCOCCOCCOCCOCCOCCOCCOC | [*]OCC[*] | [*]COC[*] | OCC | 356.94801
[Cu]OCC[Au] | -4.399705743 | 6.69897 | O=S(=O)([O-])C(F)(F)F.[Li+] | 2.522386177 | 73.32113 | CCCOCCOCCOCCOCCOCCOCCOCCOCCOCCOC | [*]OCC[*] | [*]COC[*] | OCC | 346.32113
[Cu]OCC[Au] | -4.794587203 | 6.69897 | O=S(=O)([O-])C(F)(F)F.[Li+] | 2.522386177 | 59.94925 | CCCOCCOCCOCCOCCOCCOCCOCCOCCOCCOC | [*]OCC[*] | [*]COC[*] | OCC | 332.94925
[Cu]OCC[Au] | -5.26164602 | 6.69897 | O=S(=O)([O-])C(F)(F)F.[Li+] | 2.522386177 | 55.15009 | CCCOCCOCCOCCOCCOCCOCCOCCOCCOCCOC | [*]OCC[*] | [*]COC[*] | OCC | 328.15009
[Cu]OCC[Au] | -5.76087828 | 6.69897 | O=S(=O)([O-])C(F)(F)F.[Li+] | 2.522386177 | 49.96533 | CCCOCCOCCOCCOCCOCCOCCOCCOCCOCCOC | [*]OCC[*] | [*]COC[*] | OCC | 322.96533
[Cu]OCC[Au] | -6.267481599 | 6.69897 | O=S(=O)([O-])C(F)(F)F.[Li+] | 2.522386177 | 39.37751 | CCCOCCOCCOCCOCCOCCOCCOCCOCCOCCOC | [*]OCC[*] | [*]COC[*] | OCC | 312.37751
[Cu]OCC[Au] | -6.733133559 | 6.69897 | O=S(=O)([O-])C(F)(F)F.[Li+] | 2.522386177 | 31.11734 | CCCOCCOCCOCCOCCOCCOCCOCCOCCOCCOC | [*]OCC[*] | [*]COC[*] | OCC | 304.11734
[Cu]OCC[Au] | -7.170575928 | 6.69897 | O=S(=O)([O-])C(F)(F)F.[Li+] | 2.522386177 | 21.10247 | CCCOCCOCCOCCOCCOCCOCCOCCOCCOCCOC | [*]OCC[*] | [*]COC[*] | OCC | 294.10247
[Cu]OCC[Au] | -4.132699898 | 6.60206 | [Li+].[O-][Cl+3]([O-])([O-])[O-] | 4.540295119 | 86.32947 | CCCOCCOCCOCCOCCOCCOCCOCCOCCOCCOC | [*]OCC[*] | [*]COC[*] | OCC | 359.32947
[Cu]OCC[Au] | -4.064699854 | 6.60206 | [Li+].[O-][Cl+3]([O-])([O-])[O-] | 4.540295119 | 99.26174 | CCCOCCOCCOCCOCCOCCOCCOCCOCCOCCOC | [*]OCC[*] | [*]COC[*] | OCC | 372.26174
[Cu]OCC[Au] | -3.730599146 | 6.60206 | [Li+].[O-][Cl+3]([O-])([O-])[O-] | 4.540295119 | 117.2463 | CCCOCCOCCOCCOCCOCCOCCOCCOCCOCCOC | [*]OCC[*] | [*]COC[*] | OCC | 390.2463
[Cu]OCC[Au] | -7.685500772 | 6.60206 | O=S(=O)([O-])C(F)(F)F.[Li+] | 4.540295119 | 37.88232 | CCCOCCOCCOCCOCCOCCOCCOCCOCCOCCOC | [*]OCC[*] | [*]COC[*] | OCC | 310.88232
[Cu]OCC[Au] | -7.218600103 | 6.60206 | O=S(=O)([O-])C(F)(F)F.[Li+] | 4.540295119 | 41.81063 | CCCOCCOCCOCCOCCOCCOCCOCCOCCOCCOC | [*]OCC[*] | [*]COC[*] | OCC | 314.81063
[Cu]OCC[Au] | -7.006300186 | 6.60206 | O=S(=O)([O-])C(F)(F)F.[Li+] | 4.540295119 | 44.95663 | CCCOCCOCCOCCOCCOCCOCCOCCOCCOCCOC | [*]OCC[*] | [*]COC[*] | OCC | 317.95663
[Cu]OCC[Au] | -6.451500026 | 6.60206 | O=S(=O)([O-])C(F)(F)F.[Li+] | 4.540295119 | 49.95178 | CCCOCCOCCOCCOCCOCCOCCOCCOCCOCCOC | [*]OCC[*] | [*]COC[*] | OCC | 322.95178
[Cu]OCC[Au] | -6.282899779 | 6.60206 | O=S(=O)([O-])C(F)(F)F.[Li+] | 4.540295119 | 52.24373 | CCCOCCOCCOCCOCCOCCOCCOCCOCCOCCOC | [*]OCC[*] | [*]COC[*] | OCC | 325.24373
[Cu]OCC[Au] | -5.819100313 | 6.60206 | O=S(=O)([O-])C(F)(F)F.[Li+] | 4.540295119 | 59.68408 | CCCOCCOCCOCCOCCOCCOCCOCCOCCOCCOC | [*]OCC[*] | [*]COC[*] | OCC | 332.68408
[Cu]OCC[Au] | -5.683899595 | 6.60206 | O=S(=O)([O-])C(F)(F)F.[Li+] | 4.540295119 | 65.55749 | CCCOCCOCCOCCOCCOCCOCCOCCOCCOCCOC | [*]OCC[*] | [*]COC[*] | OCC | 338.55749
[Cu]OCC[Au] | -5.617700127 | 6.60206 | O=S(=O)([O-])C(F)(F)F.[Li+] | 4.540295119 | 69.59746 | CCCOCCOCCOCCOCCOCCOCCOCCOCCOCCOC | [*]OCC[*] | [*]COC[*] | OCC | 342.59746
[Cu]OCC[Au] | -5.493799486 | 6.60206 | O=S(=O)([O-])C(F)(F)F.[Li+] | 4.540295119 | 74.80922 | CCCOCCOCCOCCOCCOCCOCCOCCOCCOCCOC | [*]OCC[*] | [*]COC[*] | OCC | 347.80922
[Cu]OCC[Au] | -5.195799893 | 6.60206 | O=S(=O)([O-])C(F)(F)F.[Li+] | 4.540295119 | 89.23449 | CCCOCCOCCOCCOCCOCCOCCOCCOCCOCCOC | [*]OCC[*] | [*]COC[*] | OCC | 362.23449
[Cu]OCC[Au] | -5.11440021 | 6.60206 | O=S(=O)([O-])C(F)(F)F.[Li+] | 4.540295119 | 98.66632 | CCCOCCOCCOCCOCCOCCOCCOCCOCCOCCOC | [*]OCC[*] | [*]COC[*] | OCC | 371.66632
[Cu]OCC[Au] | -4.362700441 | 6.60206 | O=S(=O)([O-])C(F)(F)F.[Li+] | 4.540295119 | 117.3835 | CCCOCCOCCOCCOCCOCCOCCOCCOCCOCCOC | [*]OCC[*] | [*]COC[*] | OCC | 390.3835
[Cu]OCC[Au] | -3.573488739 | 5.439333 | O=S(=O)([N-]S(=O)(=O)C(F)(F)F)C(F)(F)F.[Li+] | 0.113507378 | 90 | CCCOCCOCCOCCOCCOCCOCCOCCOCCOCCOC | [*]OCC[*] | [*]COC[*] | OCC | 363
[Cu]OCC[Au] | -3.270025714 | 5.439333 | O=S(=O)([N-]S(=O)(=O)C(F)(F)F)C(F)(F)F.[Li+] | 0.227014756 | 90 | CCCOCCOCCOCCOCCOCCOCCOCCOCCOCCOC | [*]OCC[*] | [*]COC[*] | OCC | 363
[Cu]OCC[Au] | -3.521433504 | 3.69897 | O=S(=O)([N-]S(=O)(=O)C(F)(F)F)C(F)(F)F.[Li+] | 0.227014756 | 90 | CCCOCCOCCOCCOCCOCCOCCOCCOCCOCCOC | [*]OCC[*] | [*]COC[*] | OCC | 363
[Cu]OCC[Au] | -2.94577009 | 5.439333 | O=S(=O)([N-]S(=O)(=O)C(F)(F)F)C(F)(F)F.[Li+] | 0.454029512 | 90 | CCCOCCOCCOCCOCCOCCOCCOCCOCCOCCOC | [*]OCC[*] | [*]COC[*] | OCC | 363
[Cu]OCC[Au] | -3.1123827 | 3.69897 | O=S(=O)([N-]S(=O)(=O)C(F)(F)F)C(F)(F)F.[Li+] | 0.454029512 | 90 | CCCOCCOCCOCCOCCOCCOCCOCCOCCOCCOC | [*]OCC[*] | [*]COC[*] | OCC | 363
[Cu]OCC[Au] | -2.764976841 | 3.69897 | O=S(=O)([N-]S(=O)(=O)C(F)(F)F)C(F)(F)F.[Li+] | 0.908059024 | 90 | CCCOCCOCCOCCOCCOCCOCCOCCOCCOCCOC | [*]OCC[*] | [*]COC[*] | OCC | 363
[Cu]OCC[Au] | -2.85917782 | 5.439333 | O=S(=O)([N-]S(=O)(=O)C(F)(F)F)C(F)(F)F.[Li+] | 0.908059024 | 90 | CCCOCCOCCOCCOCCOCCOCCOCCOCCOCCOC | [*]OCC[*] | [*]COC[*] | OCC | 363
[Cu]OCC[Au] | -2.718966633 | 3.69897 | O=S(=O)([N-]S(=O)(=O)C(F)(F)F)C(F)(F)F.[Li+] | 1.362088536 | 90 | CCCOCCOCCOCCOCCOCCOCCOCCOCCOCCOC | [*]OCC[*] | [*]COC[*] | OCC | 363
[Cu]OCC[Au] | -2.754240644 | 5.439333 | O=S(=O)([N-]S(=O)(=O)C(F)(F)F)C(F)(F)F.[Li+] | 1.362088536 | 90 | CCCOCCOCCOCCOCCOCCOCCOCCOCCOCCOC | [*]OCC[*] | [*]COC[*] | OCC | 363
[Cu]OCC[Au] | -2.6767479 | 3.69897 | O=S(=O)([N-]S(=O)(=O)C(F)(F)F)C(F)(F)F.[Li+] | 1.816118048 | 90 | CCCOCCOCCOCCOCCOCCOCCOCCOCCOCCOC | [*]OCC[*] | [*]COC[*] | OCC | 363
[Cu]OCC[Au] | -2.825358807 | 5.439333 | O=S(=O)([N-]S(=O)(=O)C(F)(F)F)C(F)(F)F.[Li+] | 1.816118048 | 90 | CCCOCCOCCOCCOCCOCCOCCOCCOCCOCCOC | [*]OCC[*] | [*]COC[*] | OCC | 363
[Cu]OCC[Au] | -2.839231438 | 5.439333 | O=S(=O)([N-]S(=O)(=O)C(F)(F)F)C(F)(F)F.[Li+] | 2.27014756 | 90 | CCCOCCOCCOCCOCCOCCOCCOCCOCCOCCOC | [*]OCC[*] | [*]COC[*] | OCC | 363
[Cu]OCC[Au] | -2.893809103 | 3.69897 | O=S(=O)([N-]S(=O)(=O)C(F)(F)F)C(F)(F)F.[Li+] | 2.27014756 | 90 | CCCOCCOCCOCCOCCOCCOCCOCCOCCOCCOC | [*]OCC[*] | [*]COC[*] | OCC | 363
[Cu]OCC[Au] | -2.821886748 | 5.439333 | O=S(=O)([N-]S(=O)(=O)C(F)(F)F)C(F)(F)F.[Li+] | 2.724177072 | 90 | CCCOCCOCCOCCOCCOCCOCCOCCOCCOCCOC | [*]OCC[*] | [*]COC[*] | OCC | 363
[Cu]OCC[Au] | -2.956244873 | 3.69897 | O=S(=O)([N-]S(=O)(=O)C(F)(F)F)C(F)(F)F.[Li+] | 2.724177072 | 90 | CCCOCCOCCOCCOCCOCCOCCOCCOCCOCCOC | [*]OCC[*] | [*]COC[*] | OCC | 363
[Cu]OCC[Au] | -2.807990407 | 5.439333 | O=S(=O)([N-]S(=O)(=O)C(F)(F)F)C(F)(F)F.[Li+] | 3.178206583 | 90 | CCCOCCOCCOCCOCCOCCOCCOCCOCCOCCOC | [*]OCC[*] | [*]COC[*] | OCC | 363
[Cu]OCC[Au] | -3.002613616 | 3.69897 | O=S(=O)([N-]S(=O)(=O)C(F)(F)F)C(F)(F)F.[Li+] | 3.178206583 | 90 | CCCOCCOCCOCCOCCOCCOCCOCCOCCOCCOC | [*]OCC[*] | [*]COC[*] | OCC | 363
[Cu]OCC[Au] | -2.885389016 | 5.439333 | O=S(=O)([N-]S(=O)(=O)C(F)(F)F)C(F)(F)F.[Li+] | 3.632236095 | 90 | CCCOCCOCCOCCOCCOCCOCCOCCOCCOCCOC | [*]OCC[*] | [*]COC[*] | OCC | 363
[Cu]OCC[Au] | -2.88941029 | 3.69897 | O=S(=O)([N-]S(=O)(=O)C(F)(F)F)C(F)(F)F.[Li+] | 3.632236095 | 90 | CCCOCCOCCOCCOCCOCCOCCOCCOCCOCCOC | [*]OCC[*] | [*]COC[*] | OCC | 363
[Cu]OCC[Au] | -2.802995272 | 3.69897 | O=S(=O)([N-]S(=O)(=O)C(F)(F)F)C(F)(F)F.[Li+] | 4.086265607 | 90 | CCCOCCOCCOCCOCCOCCOCCOCCOCCOCCOC | [*]OCC[*] | [*]COC[*] | OCC | 363
[Cu]OCC[Au] | -2.85917782 | 5.439333 | O=S(=O)([N-]S(=O)(=O)C(F)(F)F)C(F)(F)F.[Li+] | 4.086265607 | 90 | CCCOCCOCCOCCOCCOCCOCCOCCOCCOCCOC | [*]OCC[*] | [*]COC[*] | OCC | 363
[Cu]OCC[Au] | -2.919373513 | 3.69897 | O=S(=O)([N-]S(=O)(=O)C(F)(F)F)C(F)(F)F.[Li+] | 4.767309875 | 90 | CCCOCCOCCOCCOCCOCCOCCOCCOCCOCCOC | [*]OCC[*] | [*]COC[*] | OCC | 363
[Cu]OCC[Au] | -3.168130226 | 3.69897 | O=S(=O)([N-]S(=O)(=O)C(F)(F)F)C(F)(F)F.[Li+] | 5.448354143 | 90 | CCCOCCOCCOCCOCCOCCOCCOCCOCCOCCOC | [*]OCC[*] | [*]COC[*] | OCC | 363
[Cu]OCC[Au] | -3.269217724 | 5.439333 | O=S(=O)([N-]S(=O)(=O)C(F)(F)F)C(F)(F)F.[Li+] | 5.448354143 | 90 | CCCOCCOCCOCCOCCOCCOCCOCCOCCOCCOC | [*]OCC[*] | [*]COC[*] | OCC | 363
[Cu]OCC[Au] | -3.358525889 | 3.69897 | O=S(=O)([N-]S(=O)(=O)C(F)(F)F)C(F)(F)F.[Li+] | 6.129398411 | 90 | CCCOCCOCCOCCOCCOCCOCCOCCOCCOCCOC | [*]OCC[*] | [*]COC[*] | OCC | 363
[Cu]OCC[Au] | -3.752026734 | 3.69897 | O=S(=O)([N-]S(=O)(=O)C(F)(F)F)C(F)(F)F.[Li+] | 6.810442679 | 90 | CCCOCCOCCOCCOCCOCCOCCOCCOCCOCCOC | [*]OCC[*] | [*]COC[*] | OCC | 363
[Cu]OCC[Au] | -3.759450752 | 5.439333 | O=S(=O)([N-]S(=O)(=O)C(F)(F)F)C(F)(F)F.[Li+] | 6.810442679 | 90 | CCCOCCOCCOCCOCCOCCOCCOCCOCCOCCOC | [*]OCC[*] | [*]COC[*] | OCC | 363
[Cu]OCC[Au] | -3.3819 | 6.69897 | Cl[Al-](Cl)(Cl)Cl.[Li+] | 0.454029512 | 100 | CCCOCCOCCOCCOCCOCCOCCOCCOCCOCCOC | [*]OCC[*] | [*]COC[*] | OCC | 373
[Cu]OCC[Au] | -3.1989 | 6.69897 | F[As-](F)(F)(F)(F)F.[Li+] | 0.454029512 | 100 | CCCOCCOCCOCCOCCOCCOCCOCCOCCOCCOC | [*]OCC[*] | [*]COC[*] | OCC | 373
[Cu]OCC[Au] | -4.4876 | 6.69897 | F[B-](F)(F)F.[Li+] | 0.454029512 | 100 | CCCOCCOCCOCCOCCOCCOCCOCCOCCOCCOC | [*]OCC[*] | [*]COC[*] | OCC | 373
[Cu]OCC[Au] | -3.6766 | 6.69897 | F[P-](F)(F)(F)(F)F.[Li+] | 0.454029512 | 100 | CCCOCCOCCOCCOCCOCCOCCOCCOCCOCCOC | [*]OCC[*] | [*]COC[*] | OCC | 373
[Cu]OCC[Au] | -3.9582 | 6.69897 | O=S(=O)([O-])C(F)(F)F.[Li+] | 0.454029512 | 100 | CCCOCCOCCOCCOCCOCCOCCOCCOCCOCCOC | [*]OCC[*] | [*]COC[*] | OCC | 373
[Cu]OCC[Au] | -3.0345 | 6.69897 | Cl[Al-](Cl)(Cl)Cl.[Li+] | 0.908059024 | 100 | CCCOCCOCCOCCOCCOCCOCCOCCOCCOCCOC | [*]OCC[*] | [*]COC[*] | OCC | 373
[Cu]OCC[Au] | -2.7881 | 6.69897 | F[As-](F)(F)(F)(F)F.[Li+] | 0.908059024 | 100 | CCCOCCOCCOCCOCCOCCOCCOCCOCCOCCOC | [*]OCC[*] | [*]COC[*] | OCC | 373
[Cu]OCC[Au] | -4.3045 | 6.69897 | F[B-](F)(F)F.[Li+] | 0.908059024 | 100 | CCCOCCOCCOCCOCCOCCOCCOCCOCCOCCOC | [*]OCC[*] | [*]COC[*] | OCC | 373
[Cu]OCC[Au] | -3.5615 | 6.69897 | F[P-](F)(F)(F)(F)F.[Li+] | 0.908059024 | 100 | CCCOCCOCCOCCOCCOCCOCCOCCOCCOCCOC | [*]OCC[*] | [*]COC[*] | OCC | 373
[Cu]OCC[Au] | -3.768 | 6.69897 | O=S(=O)([O-])C(F)(F)F.[Li+] | 0.908059024 | 100 | CCCOCCOCCOCCOCCOCCOCCOCCOCCOCCOC | [*]OCC[*] | [*]COC[*] | OCC | 373
[Cu]OCC[Au] | -3.8373 | 6.69897 | Cl[Al-](Cl)(Cl)Cl.[Li+] | 2.837684449 | 100 | CCCOCCOCCOCCOCCOCCOCCOCCOCCOCCOC | [*]OCC[*] | [*]COC[*] | OCC | 373
[Cu]OCC[Au] | -3.544 | 6.69897 | F[As-](F)(F)(F)(F)F.[Li+] | 2.837684449 | 100 | CCCOCCOCCOCCOCCOCCOCCOCCOCCOCCOC | [*]OCC[*] | [*]COC[*] | OCC | 373
[Cu]OCC[Au] | -5.3703 | 6.69897 | F[B-](F)(F)F.[Li+] | 2.837684449 | 100 | CCCOCCOCCOCCOCCOCCOCCOCCOCCOCCOC | [*]OCC[*] | [*]COC[*] | OCC | 373
[Cu]OCC[Au] | -4.2237 | 6.69897 | F[P-](F)(F)(F)(F)F.[Li+] | 2.837684449 | 100 | CCCOCCOCCOCCOCCOCCOCCOCCOCCOCCOC | [*]OCC[*] | [*]COC[*] | OCC | 373
[Cu]OCC[Au] | -4.5333 | 6.69897 | O=S(=O)([O-])C(F)(F)F.[Li+] | 2.837684449 | 100 | CCCOCCOCCOCCOCCOCCOCCOCCOCCOCCOC | [*]OCC[*] | [*]COC[*] | OCC | 373
[Cu]OCC[Au] | -4.403402904 | 5 | F[B-](F)(F)F.[Li+] | 2.837684449 | 89.8205 | CCCOCCOCCOCCOCCOCCOCCOCCOCCOCCOC | [*]OCC[*] | [*]COC[*] | OCC | 362.8205
[Cu]OCC[Au] | -4.598599459 | 5 | F[B-](F)(F)F.[Li+] | 2.837684449 | 78.32575 | CCCOCCOCCOCCOCCOCCOCCOCCOCCOCCOC | [*]OCC[*] | [*]COC[*] | OCC | 351.32575
[Cu]OCC[Au] | -4.725842151 | 5 | F[B-](F)(F)F.[Li+] | 2.837684449 | 66.83442 | CCCOCCOCCOCCOCCOCCOCCOCCOCCOCCOC | [*]OCC[*] | [*]COC[*] | OCC | 339.83442
[Cu]OCC[Au] | -5.000869459 | 5 | F[B-](F)(F)F.[Li+] | 2.837684449 | 56.35113 | CCCOCCOCCOCCOCCOCCOCCOCCOCCOCCOC | [*]OCC[*] | [*]COC[*] | OCC | 329.35113
[Cu]OCC[Au] | -6.252588192 | 5 | F[B-](F)(F)F.[Li+] | 2.837684449 | 46.39901 | CCCOCCOCCOCCOCCOCCOCCOCCOCCOCCOC | [*]OCC[*] | [*]COC[*] | OCC | 319.39901
[Cu]OCC[Au] | -7.619788758 | 5 | F[B-](F)(F)F.[Li+] | 2.837684449 | 36.65762 | CCCOCCOCCOCCOCCOCCOCCOCCOCCOCCOC | [*]OCC[*] | [*]COC[*] | OCC | 309.65762
[Cu]OCC[Au] | -4.010105436 | 5.954243 | F[B-](F)(F)F.[Li+] | 1.13507378 | 69.90696 | CCCOCCOCCOCCOCCOCCOCCOCCOCCOCCOC | [*]OCC[*] | [*]COC[*] | OCC | 342.90696
[Cu]OCC[Au] | -5.410050399 | 5.954243 | F[B-](F)(F)F.[Li+] | 1.13507378 | 59.79576 | CCCOCCOCCOCCOCCOCCOCCOCCOCCOCCOC | [*]OCC[*] | [*]COC[*] | OCC | 332.79576
[Cu]OCC[Au] | -6.525783736 | 5.954243 | F[B-](F)(F)F.[Li+] | 1.13507378 | 49.86473 | CCCOCCOCCOCCOCCOCCOCCOCCOCCOCCOC | [*]OCC[*] | [*]COC[*] | OCC | 322.86473
[Cu]OCC[Au] | -7.175874166 | 5.954243 | F[B-](F)(F)F.[Li+] | 1.13507378 | 39.86359 | CCCOCCOCCOCCOCCOCCOCCOCCOCCOCCOC | [*]OCC[*] | [*]COC[*] | OCC | 312.86359
[Cu]OCC[Au] | -7.742321425 | 5.954243 | F[B-](F)(F)F.[Li+] | 1.13507378 | 29.74346 | CCCOCCOCCOCCOCCOCCOCCOCCOCCOCCOC | [*]OCC[*] | [*]COC[*] | OCC | 302.74346
[Cu]OCC[Au] | -4.690369833 | 5.60206 | [I-].[Li+] | 1.891789633 | 44.99735 | CCCOCCOCCOCCOCCOCCOCCOCCOCCOCCOC | [*]OCC[*] | [*]COC[*] | OCC | 317.99735
[Cu]OCC[Au] | -5.278189385 | 5.60206 | [I-].[Li+] | 1.891789633 | 39.81233 | CCCOCCOCCOCCOCCOCCOCCOCCOCCOCCOC | [*]OCC[*] | [*]COC[*] | OCC | 312.81233
[Cu]OCC[Au] | -5.815308569 | 5.60206 | [I-].[Li+] | 1.891789633 | 34.84675 | CCCOCCOCCOCCOCCOCCOCCOCCOCCOCCOC | [*]OCC[*] | [*]COC[*] | OCC | 307.84675
[Cu]OCC[Au] | -6.336299075 | 5.60206 | [I-].[Li+] | 1.891789633 | 29.72379 | CCCOCCOCCOCCOCCOCCOCCOCCOCCOCCOC | [*]OCC[*] | [*]COC[*] | OCC | 302.72379
[Cu]OCC[Au] | -6.869666232 | 5.60206 | [I-].[Li+] | 1.891789633 | 24.76859 | CCCOCCOCCOCCOCCOCCOCCOCCOCCOCCOC | [*]OCC[*] | [*]COC[*] | OCC | 297.76859
[Cu]OCC[Au] | -7.4710833 | 5.60206 | [I-].[Li+] | 1.891789633 | 19.92498 | CCCOCCOCCOCCOCCOCCOCCOCCOCCOCCOC | [*]OCC[*] | [*]COC[*] | OCC | 292.92498
[Cu]OCC[Au] | -8.05207638 | 5.60206 | [I-].[Li+] | 1.891789633 | 15.04767 | CCCOCCOCCOCCOCCOCCOCCOCCOCCOCCOC | [*]OCC[*] | [*]COC[*] | OCC | 288.04767
[Cu]OCC[Au] | -8.623423043 | 5.60206 | [I-].[Li+] | 1.891789633 | 9.829763 | CCCOCCOCCOCCOCCOCCOCCOCCOCCOCCOC | [*]OCC[*] | [*]COC[*] | OCC | 282.829763
[Cu]OCC[Au] | -9.233587153 | 5.60206 | [I-].[Li+] | 1.891789633 | 4.754032 | CCCOCCOCCOCCOCCOCCOCCOCCOCCOCCOC | [*]OCC[*] | [*]COC[*] | OCC | 277.754032
[Cu]OCC[Au] | -2.696587929 | 5.954243 | [Li+].[O-][Cl+3]([O-])([O-])[O-] | 1.13507378 | 121.7727 | CCCOCCOCCOCCOCCOCCOCCOCCOCCOCCOC | [*]OCC[*] | [*]COC[*] | OCC | 394.7727
[Cu]OCC[Au] | -2.751536282 | 5.954243 | [Li+].[O-][Cl+3]([O-])([O-])[O-] | 1.13507378 | 113.6686 | CCCOCCOCCOCCOCCOCCOCCOCCOCCOCCOC | [*]OCC[*] | [*]COC[*] | OCC | 386.6686
[Cu]OCC[Au] | -2.856360765 | 5.954243 | [Li+].[O-][Cl+3]([O-])([O-])[O-] | 1.13507378 | 104.4926 | CCCOCCOCCOCCOCCOCCOCCOCCOCCOCCOC | [*]OCC[*] | [*]COC[*] | OCC | 377.4926
[Cu]OCC[Au] | -2.968591536 | 5.954243 | [Li+].[O-][Cl+3]([O-])([O-])[O-] | 1.13507378 | 93.46331 | CCCOCCOCCOCCOCCOCCOCCOCCOCCOCCOC | [*]OCC[*] | [*]COC[*] | OCC | 366.46331
[Cu]OCC[Au] | -3.085656843 | 5.954243 | [Li+].[O-][Cl+3]([O-])([O-])[O-] | 1.13507378 | 83.51603 | CCCOCCOCCOCCOCCOCCOCCOCCOCCOCCOC | [*]OCC[*] | [*]COC[*] | OCC | 356.51603
[Cu]OCC[Au] | -3.203425667 | 5.954243 | [Li+].[O-][Cl+3]([O-])([O-])[O-] | 1.13507378 | 72.93874 | CCCOCCOCCOCCOCCOCCOCCOCCOCCOCCOC | [*]OCC[*] | [*]COC[*] | OCC | 345.93874
[Cu]OCC[Au] | -3.378823718 | 5.954243 | [Li+].[O-][Cl+3]([O-])([O-])[O-] | 1.13507378 | 63.631 | CCCOCCOCCOCCOCCOCCOCCOCCOCCOCCOC | [*]OCC[*] | [*]COC[*] | OCC | 336.631
[Cu]OCC[Au] | -3.555955204 | 5.954243 | [Li+].[O-][Cl+3]([O-])([O-])[O-] | 1.13507378 | 55.19908 | CCCOCCOCCOCCOCCOCCOCCOCCOCCOCCOC | [*]OCC[*] | [*]COC[*] | OCC | 328.19908
[Cu]OCC[Au] | -3.818156412 | 5.954243 | [Li+].[O-][Cl+3]([O-])([O-])[O-] | 1.13507378 | 45.07007 | CCCOCCOCCOCCOCCOCCOCCOCCOCCOCCOC | [*]OCC[*] | [*]COC[*] | OCC | 318.07007
[Cu]OCC[Au] | -5.496209317 | 5.954243 | [Li+].[O-][Cl+3]([O-])([O-])[O-] | 1.13507378 | 30.30685 | CCCOCCOCCOCCOCCOCCOCCOCCOCCOCCOC | [*]OCC[*] | [*]COC[*] | OCC | 303.30685
[Cu]OCC[Au] | -2.77314243 | 5.954243 | [Li+].[O-][Cl+3]([O-])([O-])[O-] | 2.837684449 | 118.3918 | CCCOCCOCCOCCOCCOCCOCCOCCOCCOCCOC | [*]OCC[*] | [*]COC[*] | OCC | 391.3918
[Cu]OCC[Au] | -2.899629455 | 5.954243 | [Li+].[O-][Cl+3]([O-])([O-])[O-] | 2.837684449 | 110.5698 | CCCOCCOCCOCCOCCOCCOCCOCCOCCOCCOC | [*]OCC[*] | [*]COC[*] | OCC | 383.5698
[Cu]OCC[Au] | -2.974284616 | 5.954243 | [Li+].[O-][Cl+3]([O-])([O-])[O-] | 2.837684449 | 106.5098 | CCCOCCOCCOCCOCCOCCOCCOCCOCCOCCOC | [*]OCC[*] | [*]COC[*] | OCC | 379.5098
[Cu]OCC[Au] | -3.089909454 | 5.954243 | [Li+].[O-][Cl+3]([O-])([O-])[O-] | 2.837684449 | 100.4929 | CCCOCCOCCOCCOCCOCCOCCOCCOCCOCCOC | [*]OCC[*] | [*]COC[*] | OCC | 373.4929
[Cu]OCC[Au] | -3.179142011 | 5.954243 | [Li+].[O-][Cl+3]([O-])([O-])[O-] | 2.837684449 | 96.308 | CCCOCCOCCOCCOCCOCCOCCOCCOCCOCCOC | [*]OCC[*] | [*]COC[*] | OCC | 369.308
[Cu]OCC[Au] | -3.276544328 | 5.954243 | [Li+].[O-][Cl+3]([O-])([O-])[O-] | 2.837684449 | 90.45583 | CCCOCCOCCOCCOCCOCCOCCOCCOCCOCCOC | [*]OCC[*] | [*]COC[*] | OCC | 363.45583
[Cu]OCC[Au] | -3.410050399 | 5.954243 | [Li+].[O-][Cl+3]([O-])([O-])[O-] | 2.837684449 | 84.46475 | CCCOCCOCCOCCOCCOCCOCCOCCOCCOCCOC | [*]OCC[*] | [*]COC[*] | OCC | 357.46475
[Cu]OCC[Au] | -3.504455662 | 5.954243 | [Li+].[O-][Cl+3]([O-])([O-])[O-] | 2.837684449 | 79.57743 | CCCOCCOCCOCCOCCOCCOCCOCCOCCOCCOC | [*]OCC[*] | [*]COC[*] | OCC | 352.57743
[Cu]OCC[Au] | -3.651695137 | 5.954243 | [Li+].[O-][Cl+3]([O-])([O-])[O-] | 2.837684449 | 75.82404 | CCCOCCOCCOCCOCCOCCOCCOCCOCCOCCOC | [*]OCC[*] | [*]COC[*] | OCC | 348.82404
[Cu]OCC[Au] | -3.795880017 | 5.954243 | [Li+].[O-][Cl+3]([O-])([O-])[O-] | 2.837684449 | 70.86664 | CCCOCCOCCOCCOCCOCCOCCOCCOCCOCCOC | [*]OCC[*] | [*]COC[*] | OCC | 343.86664
[Cu]OCC[Au] | -3.974694135 | 5.954243 | [Li+].[O-][Cl+3]([O-])([O-])[O-] | 2.837684449 | 64.38333 | CCCOCCOCCOCCOCCOCCOCCOCCOCCOCCOC | [*]OCC[*] | [*]COC[*] | OCC | 337.38333
[Cu]OCC[Au] | -4.119186408 | 5.954243 | [Li+].[O-][Cl+3]([O-])([O-])[O-] | 2.837684449 | 60.14355 | CCCOCCOCCOCCOCCOCCOCCOCCOCCOCCOC | [*]OCC[*] | [*]COC[*] | OCC | 333.14355
[Cu]OCC[Au] | -4.308034897 | 5.954243 | [Li+].[O-][Cl+3]([O-])([O-])[O-] | 2.837684449 | 56.25448 | CCCOCCOCCOCCOCCOCCOCCOCCOCCOCCOC | [*]OCC[*] | [*]COC[*] | OCC | 329.25448
[Cu]OCC[Au] | -4.508638306 | 5.954243 | [Li+].[O-][Cl+3]([O-])([O-])[O-] | 2.837684449 | 50.4251 | CCCOCCOCCOCCOCCOCCOCCOCCOCCOCCOC | [*]OCC[*] | [*]COC[*] | OCC | 323.4251
[Cu]OCC[Au] | -4.707743929 | 5.954243 | [Li+].[O-][Cl+3]([O-])([O-])[O-] | 2.837684449 | 45.16392 | CCCOCCOCCOCCOCCOCCOCCOCCOCCOCCOC | [*]OCC[*] | [*]COC[*] | OCC | 318.16392
[Cu]OCC[Au] | -5.197226275 | 5.954243 | [Li+].[O-][Cl+3]([O-])([O-])[O-] | 2.837684449 | 35.57072 | CCCOCCOCCOCCOCCOCCOCCOCCOCCOCCOC | [*]OCC[*] | [*]COC[*] | OCC | 308.57072
[Cu]OCC[Au] | -5.826813732 | 5.954243 | [Li+].[O-][Cl+3]([O-])([O-])[O-] | 2.837684449 | 24.67735 | CCCOCCOCCOCCOCCOCCOCCOCCOCCOCCOC | [*]OCC[*] | [*]COC[*] | OCC | 297.67735
[Cu]OCC[Au] | -3.051587034 | 5.954243 | [Li+].[O-][Cl+3]([O-])([O-])[O-] | 3.783579266 | 120.2997 | CCCOCCOCCOCCOCCOCCOCCOCCOCCOCCOC | [*]OCC[*] | [*]COC[*] | OCC | 393.2997
[Cu]OCC[Au] | -3.122628654 | 5.954243 | [Li+].[O-][Cl+3]([O-])([O-])[O-] | 3.783579266 | 114.4024 | CCCOCCOCCOCCOCCOCCOCCOCCOCCOCCOC | [*]OCC[*] | [*]COC[*] | OCC | 387.4024
[Cu]OCC[Au] | -3.202732459 | 5.954243 | [Li+].[O-][Cl+3]([O-])([O-])[O-] | 3.783579266 | 108.6754 | CCCOCCOCCOCCOCCOCCOCCOCCOCCOCCOC | [*]OCC[*] | [*]COC[*] | OCC | 381.6754
[Cu]OCC[Au] | -3.378823718 | 5.954243 | [Li+].[O-][Cl+3]([O-])([O-])[O-] | 3.783579266 | 98.53627 | CCCOCCOCCOCCOCCOCCOCCOCCOCCOCCOC | [*]OCC[*] | [*]COC[*] | OCC | 371.53627
[Cu]OCC[Au] | -3.560667306 | 5.954243 | [Li+].[O-][Cl+3]([O-])([O-])[O-] | 3.783579266 | 89.70911 | CCCOCCOCCOCCOCCOCCOCCOCCOCCOCCOC | [*]OCC[*] | [*]COC[*] | OCC | 362.70911
[Cu]OCC[Au] | -3.754487332 | 5.954243 | [Li+].[O-][Cl+3]([O-])([O-])[O-] | 3.783579266 | 81.13586 | CCCOCCOCCOCCOCCOCCOCCOCCOCCOCCOC | [*]OCC[*] | [*]COC[*] | OCC | 354.13586
[Cu]OCC[Au] | -3.866461092 | 5.954243 | [Li+].[O-][Cl+3]([O-])([O-])[O-] | 3.783579266 | 77.06749 | CCCOCCOCCOCCOCCOCCOCCOCCOCCOCCOC | [*]OCC[*] | [*]COC[*] | OCC | 350.06749
[Cu]OCC[Au] | -4.097997109 | 5.954243 | [Li+].[O-][Cl+3]([O-])([O-])[O-] | 3.783579266 | 70.33294 | CCCOCCOCCOCCOCCOCCOCCOCCOCCOCCOC | [*]OCC[*] | [*]COC[*] | OCC | 343.33294
[Cu]OCC[Au] | -4.306273051 | 5.954243 | [Li+].[O-][Cl+3]([O-])([O-])[O-] | 3.783579266 | 65.09347 | CCCOCCOCCOCCOCCOCCOCCOCCOCCOCCOC | [*]OCC[*] | [*]COC[*] | OCC | 338.09347
[Cu]OCC[Au] | -4.679853714 | 5.954243 | [Li+].[O-][Cl+3]([O-])([O-])[O-] | 3.783579266 | 56.7859 | CCCOCCOCCOCCOCCOCCOCCOCCOCCOCCOC | [*]OCC[*] | [*]COC[*] | OCC | 329.7859
[Cu]OCC[Au] | -5.007004902 | 5.954243 | [Li+].[O-][Cl+3]([O-])([O-])[O-] | 3.783579266 | 49.89193 | CCCOCCOCCOCCOCCOCCOCCOCCOCCOCCOC | [*]OCC[*] | [*]COC[*] | OCC | 322.89193
[Cu]OCC[Au] | -5.707743929 | 5.954243 | [Li+].[O-][Cl+3]([O-])([O-])[O-] | 3.783579266 | 38.89666 | CCCOCCOCCOCCOCCOCCOCCOCCOCCOCCOC | [*]OCC[*] | [*]COC[*] | OCC | 311.89666
[Cu]OCC[Au] | -2.959793372 | 6 | [Li+].[O-][Cl+3]([O-])([O-])[O-] | 0.227014756 | 125 | CCCOCCOCCOCCOCCOCCOCCOCCOCCOCCOC | [*]OCC[*] | [*]COC[*] | OCC | 398
[Cu]OCC[Au] | -3.723538196 | 6 | [Li+].[O-][Cl+3]([O-])([O-])[O-] | 0.227014756 | 85 | CCCOCCOCCOCCOCCOCCOCCOCCOCCOCCOC | [*]OCC[*] | [*]COC[*] | OCC | 358
[Cu]OCC[Au] | -4.076238039 | 6 | O=S(=O)([O-])C(F)(F)F.[Li+] | 0.227014756 | 125 | CCCOCCOCCOCCOCCOCCOCCOCCOCCOCCOC | [*]OCC[*] | [*]COC[*] | OCC | 398
[Cu]OCC[Au] | -4.543633967 | 6 | O=S(=O)([O-])C(F)(F)F.[Li+] | 0.227014756 | 85 | CCCOCCOCCOCCOCCOCCOCCOCCOCCOCCOC | [*]OCC[*] | [*]COC[*] | OCC | 358
[Cu]OCC[Au] | -2.549596914 | 6 | [Li+].[O-][Cl+3]([O-])([O-])[O-] | 0.56753689 | 125 | CCCOCCOCCOCCOCCOCCOCCOCCOCCOCCOC | [*]OCC[*] | [*]COC[*] | OCC | 398
[Cu]OCC[Au] | -3.03574037 | 6 | [Li+].[O-][Cl+3]([O-])([O-])[O-] | 0.56753689 | 85 | CCCOCCOCCOCCOCCOCCOCCOCCOCCOCCOC | [*]OCC[*] | [*]COC[*] | OCC | 358
[Cu]OCC[Au] | -3.424812155 | 6 | O=S(=O)([O-])C(F)(F)F.[Li+] | 0.630596544 | 125 | CCCOCCOCCOCCOCCOCCOCCOCCOCCOCCOC | [*]OCC[*] | [*]COC[*] | OCC | 398
[Cu]OCC[Au] | -4.15739076 | 6 | O=S(=O)([O-])C(F)(F)F.[Li+] | 0.630596544 | 85 | CCCOCCOCCOCCOCCOCCOCCOCCOCCOCCOC | [*]OCC[*] | [*]COC[*] | OCC | 358
[Cu]OCC[Au] | -2.364114315 | 6 | [Li+].[O-][Cl+3]([O-])([O-])[O-] | 1.13507378 | 125 | CCCOCCOCCOCCOCCOCCOCCOCCOCCOCCOC | [*]OCC[*] | [*]COC[*] | OCC | 398
[Cu]OCC[Au] | -3.032452024 | 6 | [Li+].[O-][Cl+3]([O-])([O-])[O-] | 1.13507378 | 85 | CCCOCCOCCOCCOCCOCCOCCOCCOCCOCCOC | [*]OCC[*] | [*]COC[*] | OCC | 358
[Cu]OCC[Au] | -3.318758763 | 6 | O=S(=O)([O-])C(F)(F)F.[Li+] | 1.13507378 | 125 | CCCOCCOCCOCCOCCOCCOCCOCCOCCOCCOC | [*]OCC[*] | [*]COC[*] | OCC | 398
[Cu]OCC[Au] | -4.183096161 | 6 | O=S(=O)([O-])C(F)(F)F.[Li+] | 1.13507378 | 85 | CCCOCCOCCOCCOCCOCCOCCOCCOCCOCCOC | [*]OCC[*] | [*]COC[*] | OCC | 358
[Cu]OCC[Au] | -2.590235896 | 6 | [Li+].[O-][Cl+3]([O-])([O-])[O-] | 1.891789633 | 125 | CCCOCCOCCOCCOCCOCCOCCOCCOCCOCCOC | [*]OCC[*] | [*]COC[*] | OCC | 398
[Cu]OCC[Au] | -3.806875402 | 6 | [Li+].[O-][Cl+3]([O-])([O-])[O-] | 1.891789633 | 85 | CCCOCCOCCOCCOCCOCCOCCOCCOCCOCCOC | [*]OCC[*] | [*]COC[*] | OCC | 358
[Cu]OCC[Au] | -3.460923901 | 6 | O=S(=O)([O-])C(F)(F)F.[Li+] | 1.891789633 | 125 | CCCOCCOCCOCCOCCOCCOCCOCCOCCOCCOC | [*]OCC[*] | [*]COC[*] | OCC | 398
[Cu]OCC[Au] | -4.42945706 | 6 | O=S(=O)([O-])C(F)(F)F.[Li+] | 1.891789633 | 85 | CCCOCCOCCOCCOCCOCCOCCOCCOCCOCCOC | [*]OCC[*] | [*]COC[*] | OCC | 358
[Cu]OCC[Au] | -3.11577123 | 6 | [Li+].[O-][Cl+3]([O-])([O-])[O-] | 2.837684449 | 125 | CCCOCCOCCOCCOCCOCCOCCOCCOCCOCCOC | [*]OCC[*] | [*]COC[*] | OCC | 398
[Cu]OCC[Au] | -2.891434976 | 5.778151 | O=S(=O)([N-]S(=O)(=O)C(F)(F)F)C(F)(F)F.[Li+] | 1.194814505 | 79.88166 | CCCOCCOCCOCCOCCOCCOCCOCCOCCOCCOC | [*]OCC[*] | [*]COC[*] | OCC | 352.88166
[Cu]OCC[Au] | -2.94577009 | 5.778151 | O=S(=O)([N-]S(=O)(=O)C(F)(F)F)C(F)(F)F.[Li+] | 1.194814505 | 74.83235 | CCCOCCOCCOCCOCCOCCOCCOCCOCCOCCOC | [*]OCC[*] | [*]COC[*] | OCC | 347.83235
[Cu]OCC[Au] | -3.004364805 | 5.778151 | O=S(=O)([N-]S(=O)(=O)C(F)(F)F)C(F)(F)F.[Li+] | 1.194814505 | 69.98028 | CCCOCCOCCOCCOCCOCCOCCOCCOCCOCCOC | [*]OCC[*] | [*]COC[*] | OCC | 342.98028
[Cu]OCC[Au] | -3.084600165 | 5.778151 | O=S(=O)([N-]S(=O)(=O)C(F)(F)F)C(F)(F)F.[Li+] | 1.194814505 | 64.97041 | CCCOCCOCCOCCOCCOCCOCCOCCOCCOCCOC | [*]OCC[*] | [*]COC[*] | OCC | 337.97041
[Cu]OCC[Au] | -3.149966742 | 5.778151 | O=S(=O)([N-]S(=O)(=O)C(F)(F)F)C(F)(F)F.[Li+] | 1.194814505 | 60.03945 | CCCOCCOCCOCCOCCOCCOCCOCCOCCOCCOC | [*]OCC[*] | [*]COC[*] | OCC | 333.03945
[Cu]OCC[Au] | -3.241088108 | 5.778151 | O=S(=O)([N-]S(=O)(=O)C(F)(F)F)C(F)(F)F.[Li+] | 1.194814505 | 55.10848 | CCCOCCOCCOCCOCCOCCOCCOCCOCCOCCOC | [*]OCC[*] | [*]COC[*] | OCC | 328.10848
[Cu]OCC[Au] | -3.315154638 | 5.778151 | O=S(=O)([N-]S(=O)(=O)C(F)(F)F)C(F)(F)F.[Li+] | 1.194814505 | 50.21696 | CCCOCCOCCOCCOCCOCCOCCOCCOCCOCCOC | [*]OCC[*] | [*]COC[*] | OCC | 323.21696
[Cu]OCC[Au] | -3.419075024 | 5.778151 | O=S(=O)([N-]S(=O)(=O)C(F)(F)F)C(F)(F)F.[Li+] | 1.194814505 | 45.04931 | CCCOCCOCCOCCOCCOCCOCCOCCOCCOCCOC | [*]OCC[*] | [*]COC[*] | OCC | 318.04931
[Cu]OCC[Au] | -3.525783736 | 5.778151 | O=S(=O)([N-]S(=O)(=O)C(F)(F)F)C(F)(F)F.[Li+] | 1.194814505 | 39.96055 | CCCOCCOCCOCCOCCOCCOCCOCCOCCOCCOC | [*]OCC[*] | [*]COC[*] | OCC | 312.96055
[Cu]OCC[Au] | -3.692503962 | 5.778151 | O=S(=O)([N-]S(=O)(=O)C(F)(F)F)C(F)(F)F.[Li+] | 1.194814505 | 34.87179 | CCCOCCOCCOCCOCCOCCOCCOCCOCCOCCOC | [*]OCC[*] | [*]COC[*] | OCC | 307.87179
[Cu]OCC[Au] | -3.89279003 | 5.778151 | O=S(=O)([N-]S(=O)(=O)C(F)(F)F)C(F)(F)F.[Li+] | 1.194814505 | 29.82249 | CCCOCCOCCOCCOCCOCCOCCOCCOCCOCCOC | [*]OCC[*] | [*]COC[*] | OCC | 302.82249
[Cu]OCC[Au] | -4.073657553 | 5.778151 | O=S(=O)([N-]S(=O)(=O)C(F)(F)F)C(F)(F)F.[Li+] | 1.194814505 | 25.00986 | CCCOCCOCCOCCOCCOCCOCCOCCOCCOCCOC | [*]OCC[*] | [*]COC[*] | OCC | 298.00986
[Cu]OCC[Au] | -4.277366077 | 5.778151 | O=S(=O)([N-]S(=O)(=O)C(F)(F)F)C(F)(F)F.[Li+] | 1.194814505 | 20.0789 | CCCOCCOCCOCCOCCOCCOCCOCCOCCOCCOC | [*]OCC[*] | [*]COC[*] | OCC | 293.0789
[Cu]OCC[Au] | -4.472370099 | 5.778151 | O=S(=O)([N-]S(=O)(=O)C(F)(F)F)C(F)(F)F.[Li+] | 1.194814505 | 15.02959 | CCCOCCOCCOCCOCCOCCOCCOCCOCCOCCOC | [*]OCC[*] | [*]COC[*] | OCC | 288.02959
[Cu]OCC[Au] | -4.663540266 | 5.778151 | O=S(=O)([N-]S(=O)(=O)C(F)(F)F)C(F)(F)F.[Li+] | 1.194814505 | 9.940828 | CCCOCCOCCOCCOCCOCCOCCOCCOCCOCCOC | [*]OCC[*] | [*]COC[*] | OCC | 282.940828
[Cu]OCC[Au] | -4.863279433 | 5.778151 | O=S(=O)([N-]S(=O)(=O)C(F)(F)F)C(F)(F)F.[Li+] | 1.194814505 | 4.852071 | CCCOCCOCCOCCOCCOCCOCCOCCOCCOCCOC | [*]OCC[*] | [*]COC[*] | OCC | 277.852071
[Cu]OCC[Au] | -5.083546051 | 5.778151 | O=S(=O)([N-]S(=O)(=O)C(F)(F)F)C(F)(F)F.[Li+] | 1.194814505 | 0 | CCCOCCOCCOCCOCCOCCOCCOCCOCCOCCOC | [*]OCC[*] | [*]COC[*] | OCC | 273
[Cu]OCC[Au] | -5.330683119 | 5.778151 | O=S(=O)([N-]S(=O)(=O)C(F)(F)F)C(F)(F)F.[Li+] | 1.194814505 | -4.73373 | CCCOCCOCCOCCOCCOCCOCCOCCOCCOCCOC | [*]OCC[*] | [*]COC[*] | OCC | 268.26627
[Cu]OCC[Au] | -5.581698709 | 5.778151 | O=S(=O)([N-]S(=O)(=O)C(F)(F)F)C(F)(F)F.[Li+] | 1.194814505 | -10.0197 | CCCOCCOCCOCCOCCOCCOCCOCCOCCOCCOC | [*]OCC[*] | [*]COC[*] | OCC | 262.9803
[Cu]OCC[Au] | -5.832682665 | 5.778151 | O=S(=O)([N-]S(=O)(=O)C(F)(F)F)C(F)(F)F.[Li+] | 1.194814505 | -14.9112 | CCCOCCOCCOCCOCCOCCOCCOCCOCCOCCOC | [*]OCC[*] | [*]COC[*] | OCC | 258.0888
[Cu]OCC[Au] | -3.829738285 | 5.954243 | F[B-](F)(F)F.[Li+] | 2.837684449 | 89.83156 | CCCOCCOCCOCCOCCOCCOCCOCCOCCOCCOC | [*]OCC[*] | [*]COC[*] | OCC | 362.83156
[Cu]OCC[Au] | -3.850780887 | 5.954243 | F[B-](F)(F)F.[Li+] | 2.837684449 | 79.87526 | CCCOCCOCCOCCOCCOCCOCCOCCOCCOCCOC | [*]OCC[*] | [*]COC[*] | OCC | 352.87526
[Cu]OCC[Au] | -4.115204636 | 5.954243 | F[B-](F)(F)F.[Li+] | 2.837684449 | 69.89478 | CCCOCCOCCOCCOCCOCCOCCOCCOCCOCCOC | [*]OCC[*] | [*]COC[*] | OCC | 342.89478
[Cu]OCC[Au] | -4.847711656 | 5.954243 | F[B-](F)(F)F.[Li+] | 2.837684449 | 59.7665 | CCCOCCOCCOCCOCCOCCOCCOCCOCCOCCOC | [*]OCC[*] | [*]COC[*] | OCC | 332.7665
[Cu]OCC[Au] | -6.217527376 | 5.954243 | F[B-](F)(F)F.[Li+] | 2.837684449 | 49.7586 | CCCOCCOCCOCCOCCOCCOCCOCCOCCOCCOC | [*]OCC[*] | [*]COC[*] | OCC | 322.7586
[Cu]OCC[Au] | -6.970616222 | 5.954243 | F[B-](F)(F)F.[Li+] | 2.837684449 | 39.81164 | CCCOCCOCCOCCOCCOCCOCCOCCOCCOCCOC | [*]OCC[*] | [*]COC[*] | OCC | 312.81164
[Cu]OCC[Au] | -7.714442691 | 5.954243 | F[B-](F)(F)F.[Li+] | 2.837684449 | 29.87753 | CCCOCCOCCOCCOCCOCCOCCOCCOCCOCCOC | [*]OCC[*] | [*]COC[*] | OCC | 302.87753
[Cu]OCC[Au] | -3.605548319 | 5 | O=S(=O)([O-])C(F)(F)F.[Li+] | 1.13507378 | 90 | CCCOCCOCCOCCOCCOCCOCCOCCOCCOCCOC | [*]OCC[*] | [*]COC[*] | OCC | 363
[Cu]OCC[Au] | -3.779891912 | 5 | O=S(=O)([O-])C(F)(F)F.[Li+] | 1.13507378 | 80 | CCCOCCOCCOCCOCCOCCOCCOCCOCCOCCOC | [*]OCC[*] | [*]COC[*] | OCC | 353
[Cu]OCC[Au] | -3.958607315 | 5 | O=S(=O)([O-])C(F)(F)F.[Li+] | 1.13507378 | 70 | CCCOCCOCCOCCOCCOCCOCCOCCOCCOCCOC | [*]OCC[*] | [*]COC[*] | OCC | 343
[Cu]OCC[Au] | -4.447331784 | 5 | O=S(=O)([O-])C(F)(F)F.[Li+] | 1.13507378 | 63 | CCCOCCOCCOCCOCCOCCOCCOCCOCCOCCOC | [*]OCC[*] | [*]COC[*] | OCC | 336
[Cu]OCC[Au] | -5.928117993 | 5 | O=S(=O)([O-])C(F)(F)F.[Li+] | 1.13507378 | 58 | CCCOCCOCCOCCOCCOCCOCCOCCOCCOCCOC | [*]OCC[*] | [*]COC[*] | OCC | 331
[Cu]OCC[Au] | -6.657577319 | 5 | O=S(=O)([O-])C(F)(F)F.[Li+] | 1.13507378 | 50 | CCCOCCOCCOCCOCCOCCOCCOCCOCCOCCOC | [*]OCC[*] | [*]COC[*] | OCC | 323
[Cu]OCC[Au] | -7.155522824 | 5 | O=S(=O)([O-])C(F)(F)F.[Li+] | 1.13507378 | 40 | CCCOCCOCCOCCOCCOCCOCCOCCOCCOCCOC | [*]OCC[*] | [*]COC[*] | OCC | 313
[Cu]OCC[Au] | -7.628932138 | 5 | O=S(=O)([O-])C(F)(F)F.[Li+] | 1.13507378 | 30 | CCCOCCOCCOCCOCCOCCOCCOCCOCCOCCOC | [*]OCC[*] | [*]COC[*] | OCC | 303
[Cu]OCC[Au] | -3.496209317 | 5.778151 | O=S(=O)([O-])C(F)(F)F.[Li+] | 1.13507378 | 111.104 | CCCOCCOCCOCCOCCOCCOCCOCCOCCOCCOC | [*]OCC[*] | [*]COC[*] | OCC | 384.104
[Cu]OCC[Au] | -3.795880017 | 5.778151 | O=S(=O)([O-])C(F)(F)F.[Li+] | 1.13507378 | 100.0966 | CCCOCCOCCOCCOCCOCCOCCOCCOCCOCCOC | [*]OCC[*] | [*]COC[*] | OCC | 373.0966
[Cu]OCC[Au] | -3.978810701 | 5.778151 | O=S(=O)([O-])C(F)(F)F.[Li+] | 1.13507378 | 85.0877 | CCCOCCOCCOCCOCCOCCOCCOCCOCCOCCOC | [*]OCC[*] | [*]COC[*] | OCC | 358.0877
[Cu]OCC[Au] | -4.317854924 | 5.778151 | O=S(=O)([O-])C(F)(F)F.[Li+] | 1.13507378 | 66.96707 | CCCOCCOCCOCCOCCOCCOCCOCCOCCOCCOC | [*]OCC[*] | [*]COC[*] | OCC | 339.96707
[Cu]OCC[Au] | -5.701146924 | 5.778151 | O=S(=O)([O-])C(F)(F)F.[Li+] | 1.13507378 | 56.05653 | CCCOCCOCCOCCOCCOCCOCCOCCOCCOCCOC | [*]OCC[*] | [*]COC[*] | OCC | 329.05653
[Cu]OCC[Au] | -5.991399828 | 5.778151 | O=S(=O)([O-])C(F)(F)F.[Li+] | 1.13507378 | 50.11577 | CCCOCCOCCOCCOCCOCCOCCOCCOCCOCCOC | [*]OCC[*] | [*]COC[*] | OCC | 323.11577
[Cu]OCC[Au] | -6.500312917 | 5.778151 | O=S(=O)([O-])C(F)(F)F.[Li+] | 1.13507378 | 39.10273 | CCCOCCOCCOCCOCCOCCOCCOCCOCCOCCOC | [*]OCC[*] | [*]COC[*] | OCC | 312.10273
[Cu]OCC[Au] | -6.709965389 | 5.778151 | O=S(=O)([O-])C(F)(F)F.[Li+] | 1.13507378 | 31.03076 | CCCOCCOCCOCCOCCOCCOCCOCCOCCOCCOC | [*]OCC[*] | [*]COC[*] | OCC | 304.03076
[Cu]OCC[Au] | -4.018634491 | 5.954243 | F[B-](F)(F)F.[Li+] | 1.13507378 | 69.82924 | CCCOCCOCCOCCOCCOCCOCCOCCOCCOCCOC | [*]OCC[*] | [*]COC[*] | OCC | 342.82924
[Cu]OCC[Au] | -5.400116928 | 5.954243 | F[B-](F)(F)F.[Li+] | 1.13507378 | 59.88747 | CCCOCCOCCOCCOCCOCCOCCOCCOCCOCCOC | [*]OCC[*] | [*]COC[*] | OCC | 332.88747
[Cu]OCC[Au] | -6.527243551 | 5.954243 | F[B-](F)(F)F.[Li+] | 1.13507378 | 49.83698 | CCCOCCOCCOCCOCCOCCOCCOCCOCCOCCOC | [*]OCC[*] | [*]COC[*] | OCC | 322.83698
[Cu]OCC[Au] | -7.179142011 | 5.954243 | F[B-](F)(F)F.[Li+] | 1.13507378 | 39.87754 | CCCOCCOCCOCCOCCOCCOCCOCCOCCOCCOC | [*]OCC[*] | [*]COC[*] | OCC | 312.87754
[Cu]OCC[Au] | -7.723538196 | 5.954243 | F[B-](F)(F)F.[Li+] | 1.13507378 | 29.87151 | CCCOCCOCCOCCOCCOCCOCCOCCOCCOCCOC | [*]OCC[*] | [*]COC[*] | OCC | 302.87151
[Cu]OCC[Au] | -2.504316932 | 5.60206 | [Li+].[O-][Cl+3]([O-])([O-])[O-] | 1.418842225 | 69.20491 | CCCOCCOCCOCCOCCOCCOCCOCCOCCOCCOC | [*]OCC[*] | [*]COC[*] | OCC | 342.20491
[Cu]OCC[Au] | -2.779630368 | 5.60206 | [Li+].[O-][Cl+3]([O-])([O-])[O-] | 1.418842225 | 61.28282 | CCCOCCOCCOCCOCCOCCOCCOCCOCCOCCOC | [*]OCC[*] | [*]COC[*] | OCC | 334.28282
[Cu]OCC[Au] | -2.988852639 | 5.60206 | [Li+].[O-][Cl+3]([O-])([O-])[O-] | 1.418842225 | 53.53969 | CCCOCCOCCOCCOCCOCCOCCOCCOCCOCCOC | [*]OCC[*] | [*]COC[*] | OCC | 326.53969
[Cu]OCC[Au] | -2.998699067 | 5.60206 | [Li+].[O-][Cl+3]([O-])([O-])[O-] | 1.418842225 | 44.99771 | CCCOCCOCCOCCOCCOCCOCCOCCOCCOCCOC | [*]OCC[*] | [*]COC[*] | OCC | 317.99771
[Cu]OCC[Au] | -4.064996849 | 5.60206 | [Li+].[O-][Cl+3]([O-])([O-])[O-] | 1.418842225 | 36.84137 | CCCOCCOCCOCCOCCOCCOCCOCCOCCOCCOC | [*]OCC[*] | [*]COC[*] | OCC | 309.84137
[Cu]OCC[Au] | -5.504455662 | 5.60206 | [Li+].[O-][Cl+3]([O-])([O-])[O-] | 1.418842225 | 28.41016 | CCCOCCOCCOCCOCCOCCOCCOCCOCCOCCOC | [*]OCC[*] | [*]COC[*] | OCC | 301.41016
[Cu]OCC[Au] | -6.623423043 | 5.60206 | [Li+].[O-][Cl+3]([O-])([O-])[O-] | 1.418842225 | 23.88742 | CCCOCCOCCOCCOCCOCCOCCOCCOCCOCCOC | [*]OCC[*] | [*]COC[*] | OCC | 296.88742
[Cu]OCC[Au] | -4.369572125 | 5 | O=S(=O)([N-]S(=O)(=O)C(F)(F)F)C(F)(F)F.[Li+] | 2.837684449 | 80 | CCCOCCOCCOCCOCCOCCOCCOCCOCCOCCOC | [*]OCC[*] | [*]COC[*] | OCC | 353
[Cu]OCC[Au] | -4.455931956 | 5.69897 | O=S(=O)([N-]S(=O)(=O)C(F)(F)F)C(F)(F)F.[Li+] | 2.837684449 | 80 | CCCOCCOCCOCCOCCOCCOCCOCCOCCOCCOC | [*]OCC[*] | [*]COC[*] | OCC | 353
[Cu]OCC[Au] | -4.476253533 | 3.778151 | O=S(=O)([N-]S(=O)(=O)C(F)(F)F)C(F)(F)F.[Li+] | 2.837684449 | 70 | CCCOCCOCCOCCOCCOCCOCCOCCOCCOCCOC | [*]OCC[*] | [*]COC[*] | OCC | 343
[Cu]OCC[Au] | -4.653647026 | 5 | O=S(=O)([N-]S(=O)(=O)C(F)(F)F)C(F)(F)F.[Li+] | 2.837684449 | 70 | CCCOCCOCCOCCOCCOCCOCCOCCOCCOCCOC | [*]OCC[*] | [*]COC[*] | OCC | 343
[Cu]OCC[Au] | -4.860120914 | 5.69897 | O=S(=O)([N-]S(=O)(=O)C(F)(F)F)C(F)(F)F.[Li+] | 2.837684449 | 70 | CCCOCCOCCOCCOCCOCCOCCOCCOCCOCCOC | [*]OCC[*] | [*]COC[*] | OCC | 343
[Cu]OCC[Au] | -4.866461092 | 5.954243 | O=S(=O)([N-]S(=O)(=O)C(F)(F)F)C(F)(F)F.[Li+] | 2.837684449 | 80 | CCCOCCOCCOCCOCCOCCOCCOCCOCCOCCOC | [*]OCC[*] | [*]COC[*] | OCC | 353
[Cu]OCC[Au] | -4.995678626 | 3.778151 | O=S(=O)([N-]S(=O)(=O)C(F)(F)F)C(F)(F)F.[Li+] | 2.837684449 | 60 | CCCOCCOCCOCCOCCOCCOCCOCCOCCOCCOC | [*]OCC[*] | [*]COC[*] | OCC | 333
[Cu]OCC[Au] | -5.095825632 | 5 | O=S(=O)([N-]S(=O)(=O)C(F)(F)F)C(F)(F)F.[Li+] | 2.837684449 | 60 | CCCOCCOCCOCCOCCOCCOCCOCCOCCOCCOC | [*]OCC[*] | [*]COC[*] | OCC | 333
[Cu]OCC[Au] | -5.185086819 | 5.69897 | O=S(=O)([N-]S(=O)(=O)C(F)(F)F)C(F)(F)F.[Li+] | 2.837684449 | 60 | CCCOCCOCCOCCOCCOCCOCCOCCOCCOCCOC | [*]OCC[*] | [*]COC[*] | OCC | 333
[Cu]OCC[Au] | -5.233587153 | 5.954243 | O=S(=O)([N-]S(=O)(=O)C(F)(F)F)C(F)(F)F.[Li+] | 2.837684449 | 70 | CCCOCCOCCOCCOCCOCCOCCOCCOCCOCCOC | [*]OCC[*] | [*]COC[*] | OCC | 343
[Cu]OCC[Au] | -5.301029996 | 3.778151 | O=S(=O)([N-]S(=O)(=O)C(F)(F)F)C(F)(F)F.[Li+] | 2.837684449 | 50 | CCCOCCOCCOCCOCCOCCOCCOCCOCCOCCOC | [*]OCC[*] | [*]COC[*] | OCC | 323
[Cu]OCC[Au] | -5.411168274 | 5 | O=S(=O)([N-]S(=O)(=O)C(F)(F)F)C(F)(F)F.[Li+] | 2.837684449 | 50 | CCCOCCOCCOCCOCCOCCOCCOCCOCCOCCOC | [*]OCC[*] | [*]COC[*] | OCC | 323
[Cu]OCC[Au] | -5.521433504 | 5.954243 | O=S(=O)([N-]S(=O)(=O)C(F)(F)F)C(F)(F)F.[Li+] | 2.837684449 | 60 | CCCOCCOCCOCCOCCOCCOCCOCCOCCOCCOC | [*]OCC[*] | [*]COC[*] | OCC | 333
[Cu]OCC[Au] | -5.585026652 | 5.69897 | O=S(=O)([N-]S(=O)(=O)C(F)(F)F)C(F)(F)F.[Li+] | 2.837684449 | 50 | CCCOCCOCCOCCOCCOCCOCCOCCOCCOCCOC | [*]OCC[*] | [*]COC[*] | OCC | 323
[Cu]OCC[Au] | -5.882728704 | 5.954243 | O=S(=O)([N-]S(=O)(=O)C(F)(F)F)C(F)(F)F.[Li+] | 2.837684449 | 50 | CCCOCCOCCOCCOCCOCCOCCOCCOCCOCCOC | [*]OCC[*] | [*]COC[*] | OCC | 323
[Cu]OCC[Au] | -6.185086819 | 3.778151 | O=S(=O)([N-]S(=O)(=O)C(F)(F)F)C(F)(F)F.[Li+] | 2.837684449 | 40 | CCCOCCOCCOCCOCCOCCOCCOCCOCCOCCOC | [*]OCC[*] | [*]COC[*] | OCC | 313
[Cu]OCC[Au] | -6.469800302 | 3.778151 | O=S(=O)([N-]S(=O)(=O)C(F)(F)F)C(F)(F)F.[Li+] | 2.837684449 | 30 | CCCOCCOCCOCCOCCOCCOCCOCCOCCOCCOC | [*]OCC[*] | [*]COC[*] | OCC | 303
[Cu]OCC[Au] | -6.607303047 | 5 | O=S(=O)([N-]S(=O)(=O)C(F)(F)F)C(F)(F)F.[Li+] | 2.837684449 | 40 | CCCOCCOCCOCCOCCOCCOCCOCCOCCOCCOC | [*]OCC[*] | [*]COC[*] | OCC | 313
[Cu]OCC[Au] | -6.761953897 | 5.69897 | O=S(=O)([N-]S(=O)(=O)C(F)(F)F)C(F)(F)F.[Li+] | 2.837684449 | 40 | CCCOCCOCCOCCOCCOCCOCCOCCOCCOCCOC | [*]OCC[*] | [*]COC[*] | OCC | 313
[Cu]OCC[Au] | -6.896196279 | 5 | O=S(=O)([N-]S(=O)(=O)C(F)(F)F)C(F)(F)F.[Li+] | 2.837684449 | 30 | CCCOCCOCCOCCOCCOCCOCCOCCOCCOCCOC | [*]OCC[*] | [*]COC[*] | OCC | 303
[Cu]OCC[Au] | -7.090443971 | 5.954243 | O=S(=O)([N-]S(=O)(=O)C(F)(F)F)C(F)(F)F.[Li+] | 2.837684449 | 40 | CCCOCCOCCOCCOCCOCCOCCOCCOCCOCCOC | [*]OCC[*] | [*]COC[*] | OCC | 313
[Cu]OCC[Au] | -7.110698297 | 5.69897 | O=S(=O)([N-]S(=O)(=O)C(F)(F)F)C(F)(F)F.[Li+] | 2.837684449 | 30 | CCCOCCOCCOCCOCCOCCOCCOCCOCCOCCOC | [*]OCC[*] | [*]COC[*] | OCC | 303
[Cu]OCC[Au] | -7.896196279 | 5.954243 | O=S(=O)([N-]S(=O)(=O)C(F)(F)F)C(F)(F)F.[Li+] | 2.837684449 | 30 | CCCOCCOCCOCCOCCOCCOCCOCCOCCOCCOC | [*]OCC[*] | [*]COC[*] | OCC | 303
[Cu]OCC[Au] | -6.638272164 | 5.778151 | [Li+].[O-][Cl+3]([O-])([O-])[O-] | 1.513431706 | 30 | CCCOCCOCCOCCOCCOCCOCCOCCOCCOCCOC | [*]OCC[*] | [*]COC[*] | OCC | 303
[Cu]OCC[Au] | -6.096910013 | 5.778151 | [Li+].[O-][Cl+3]([O-])([O-])[O-] | 1.891789633 | 30 | CCCOCCOCCOCCOCCOCCOCCOCCOCCOCCOC | [*]OCC[*] | [*]COC[*] | OCC | 303
[Cu]OCC[Au] | -5.677780705 | 5.778151 | [Li+].[O-][Cl+3]([O-])([O-])[O-] | 2.27014756 | 30 | CCCOCCOCCOCCOCCOCCOCCOCCOCCOCCOC | [*]OCC[*] | [*]COC[*] | OCC | 303
[Cu]OCC[Au] | -6.26760624 | 5.778151 | [Li+].[O-][Cl+3]([O-])([O-])[O-] | 2.837684449 | 30 | CCCOCCOCCOCCOCCOCCOCCOCCOCCOCCOC | [*]OCC[*] | [*]COC[*] | OCC | 303
[Cu]OCC[Au] | -7 | 5.778151 | [Li+].[O-][Cl+3]([O-])([O-])[O-] | 3.783579266 | 30 | CCCOCCOCCOCCOCCOCCOCCOCCOCCOCCOC | [*]OCC[*] | [*]COC[*] | OCC | 303
[Cu]OC(=O)OCC[Au] | -5.559090918 | 4.568202 | O=S(=O)([N-]S(=O)(=O)C(F)(F)C(F)(F)F)C(F)(F)C(F)(F)F.[Li+] | 0.645827951 | 60 | CCCOC(=O)OCCOC(=O)OCCOC(=O)OCCOC(=O)OCCOC(=O)OC | [*]OC(=O)OCC[*] | [*]OCCOC([*])=O | OC(=O)OCC | 333
[Cu]OC(=O)OCC[Au] | -4.202732459 | 4.568202 | O=S(=O)([N-]S(=O)(=O)C(F)(F)F)C(F)(F)F.[Li+] | 0.870807064 | 100.006 | CCCOC(=O)OCCOC(=O)OCCOC(=O)OCCOC(=O)OCCOC(=O)OC | [*]OC(=O)OCC[*] | [*]OCCOC([*])=O | OC(=O)OCC | 373.006
[Cu]OC(=O)OCC[Au] | -4.91721463 | 4.568202 | O=S(=O)([N-]S(=O)(=O)C(F)(F)F)C(F)(F)F.[Li+] | 0.870807064 | 80.00144 | CCCOC(=O)OCCOC(=O)OCCOC(=O)OCCOC(=O)OCCOC(=O)OC | [*]OC(=O)OCC[*] | [*]OCCOC([*])=O | OC(=O)OCC | 353.00144
[Cu]OC(=O)OCC[Au] | -5.714442691 | 4.568202 | O=S(=O)([N-]S(=O)(=O)C(F)(F)F)C(F)(F)F.[Li+] | 0.870807064 | 60 | CCCOC(=O)OCCOC(=O)OCCOC(=O)OCCOC(=O)OCCOC(=O)OC | [*]OC(=O)OCC[*] | [*]OCCOC([*])=O | OC(=O)OCC | 333
[Cu]OC(=O)OCC[Au] | -5.718966633 | 4.568202 | O=S(=O)([N-]S(=O)(=O)C(F)(F)F)C(F)(F)F.[Li+] | 0.870807064 | 59.88153 | CCCOC(=O)OCCOC(=O)OCCOC(=O)OCCOC(=O)OCCOC(=O)OC | [*]OC(=O)OCC[*] | [*]OCCOC([*])=O | OC(=O)OCC | 332.88153
[Cu]OC(=O)OCC[Au] | -6.754487332 | 4.568202 | O=S(=O)([N-]S(=O)(=O)C(F)(F)F)C(F)(F)F.[Li+] | 0.870807064 | 39.7631 | CCCOC(=O)OCCOC(=O)OCCOC(=O)OCCOC(=O)OCCOC(=O)OC | [*]OC(=O)OCC[*] | [*]OCCOC([*])=O | OC(=O)OCC | 312.7631
[Cu]OC(=O)OCC[Au] | -7.381951903 | 4.568202 | O=S(=O)([N-]S(=O)(=O)C(F)(F)F)C(F)(F)F.[Li+] | 0.870807064 | 29.76392 | CCCOC(=O)OCCOC(=O)OCCOC(=O)OCCOC(=O)OCCOC(=O)OC | [*]OC(=O)OCC[*] | [*]OCCOC([*])=O | OC(=O)OCC | 302.76392
[Cu]OC(=O)OCC[Au] | -5.798602876 | 4.568202 | O=S(=O)([O-])C(F)(F)F.[Li+] | 1.602461381 | 60 | CCCOC(=O)OCCOC(=O)OCCOC(=O)OCCOC(=O)OCCOC(=O)OC | [*]OC(=O)OCC[*] | [*]OCCOC([*])=O | OC(=O)OCC | 333
[Cu]OC(=O)OCC[Au] | -5.325138859 | 4.568202 | O=S(=O)([N-]S(=O)(=O)C(F)(F)C(F)(F)F)C(F)(F)C(F)(F)F.[Li+] | 1.72220787 | 60 | CCCOC(=O)OCCOC(=O)OCCOC(=O)OCCOC(=O)OCCOC(=O)OC | [*]OC(=O)OCC[*] | [*]OCCOC([*])=O | OC(=O)OCC | 333
[Cu]OC(=O)OCC[Au] | -6.504455662 | 4.568202 | F[B-](F)(F)F.[Li+] | 2.184738956 | 60 | CCCOC(=O)OCCOC(=O)OCCOC(=O)OCCOC(=O)OCCOC(=O)OC | [*]OC(=O)OCC[*] | [*]OCCOC([*])=O | OC(=O)OCC | 333
[Cu]OC(=O)OCC[Au] | -4.030118356 | 4.568202 | O=S(=O)([N-]S(=O)(=O)C(F)(F)F)C(F)(F)F.[Li+] | 2.322152171 | 99.77241 | CCCOC(=O)OCCOC(=O)OCCOC(=O)OCCOC(=O)OCCOC(=O)OC | [*]OC(=O)OCC[*] | [*]OCCOC([*])=O | OC(=O)OCC | 372.77241
[Cu]OC(=O)OCC[Au] | -4.505845406 | 4.568202 | O=S(=O)([N-]S(=O)(=O)C(F)(F)F)C(F)(F)F.[Li+] | 2.322152171 | 79.96277 | CCCOC(=O)OCCOC(=O)OCCOC(=O)OCCOC(=O)OCCOC(=O)OC | [*]OC(=O)OCC[*] | [*]OCCOC([*])=O | OC(=O)OCC | 352.96277
[Cu]OC(=O)OCC[Au] | -5.209011525 | 4.568202 | O=S(=O)([N-]S(=O)(=O)C(F)(F)F)C(F)(F)F.[Li+] | 2.322152171 | 60 | CCCOC(=O)OCCOC(=O)OCCOC(=O)OCCOC(=O)OCCOC(=O)OC | [*]OC(=O)OCC[*] | [*]OCCOC([*])=O | OC(=O)OCC | 333
[Cu]OC(=O)OCC[Au] | -5.219682688 | 4.568202 | O=S(=O)([N-]S(=O)(=O)C(F)(F)F)C(F)(F)F.[Li+] | 2.322152171 | 59.84779 | CCCOC(=O)OCCOC(=O)OCCOC(=O)OCCOC(=O)OCCOC(=O)OC | [*]OC(=O)OCC[*] | [*]OCCOC([*])=O | OC(=O)OCC | 332.84779
[Cu]OC(=O)OCC[Au] | -6.133122186 | 4.568202 | O=S(=O)([N-]S(=O)(=O)C(F)(F)F)C(F)(F)F.[Li+] | 2.322152171 | 39.86652 | CCCOC(=O)OCCOC(=O)OCCOC(=O)OCCOC(=O)OCCOC(=O)OC | [*]OC(=O)OCC[*] | [*]OCCOC([*])=O | OC(=O)OCC | 312.86652
[Cu]OC(=O)OCC[Au] | -6.655607726 | 4.568202 | O=S(=O)([N-]S(=O)(=O)C(F)(F)F)C(F)(F)F.[Li+] | 2.322152171 | 29.83046 | CCCOC(=O)OCCOC(=O)OCCOC(=O)OCCOC(=O)OCCOC(=O)OC | [*]OC(=O)OCC[*] | [*]OCCOC([*])=O | OC(=O)OCC | 302.83046
[Cu]OC(=O)OCC[Au] | -5.294136288 | 4.568202 | [Li+].[O-][Cl+3]([O-])([O-])[O-] | 2.34984491 | 60 | CCCOC(=O)OCCOC(=O)OCCOC(=O)OCCOC(=O)OCCOC(=O)OC | [*]OC(=O)OCC[*] | [*]OCCOC([*])=O | OC(=O)OCC | 333
[Cu]OC(=O)OCC[Au] | -5.234331445 | 4.568202 | O=S(=O)([N-]S(=O)(=O)C(F)(F)C(F)(F)F)C(F)(F)C(F)(F)F.[Li+] | 3.874967709 | 60 | CCCOC(=O)OCCOC(=O)OCCOC(=O)OCCOC(=O)OCCOC(=O)OC | [*]OC(=O)OCC[*] | [*]OCCOC([*])=O | OC(=O)OCC | 333
[Cu]OC(=O)OCC[Au] | -5.26760624 | 4.568202 | F[B-](F)(F)F.[Li+] | 4.148148148 | 60 | CCCOC(=O)OCCOC(=O)OCCOC(=O)OCCOC(=O)OCCOC(=O)OC | [*]OC(=O)OCC[*] | [*]OCCOC([*])=O | OC(=O)OCC | 333
[Cu]OC(=O)OCC[Au] | -5.163675884 | 4.568202 | O=S(=O)([O-])C(F)(F)F.[Li+] | 4.273230348 | 60 | CCCOC(=O)OCCOC(=O)OCCOC(=O)OCCOC(=O)OCCOC(=O)OC | [*]OC(=O)OCC[*] | [*]OCCOC([*])=O | OC(=O)OCC | 333
[Cu]OC(=O)OCC[Au] | -3.774690718 | 4.568202 | O=S(=O)([N-]S(=O)(=O)C(F)(F)F)C(F)(F)F.[Li+] | 5.224842384 | 99.96292 | CCCOC(=O)OCCOC(=O)OCCOC(=O)OCCOC(=O)OCCOC(=O)OC | [*]OC(=O)OCC[*] | [*]OCCOC([*])=O | OC(=O)OCC | 372.96292
[Cu]OC(=O)OCC[Au] | -4.188424994 | 4.568202 | O=S(=O)([N-]S(=O)(=O)C(F)(F)F)C(F)(F)F.[Li+] | 5.224842384 | 79.96545 | CCCOC(=O)OCCOC(=O)OCCOC(=O)OCCOC(=O)OCCOC(=O)OC | [*]OC(=O)OCC[*] | [*]OCCOC([*])=O | OC(=O)OCC | 352.96545
[Cu]OC(=O)OCC[Au] | -4.812479279 | 4.568202 | O=S(=O)([N-]S(=O)(=O)C(F)(F)F)C(F)(F)F.[Li+] | 5.224842384 | 60 | CCCOC(=O)OCCOC(=O)OCCOC(=O)OCCOC(=O)OCCOC(=O)OC | [*]OC(=O)OCC[*] | [*]OCCOC([*])=O | OC(=O)OCC | 333
[Cu]OC(=O)OCC[Au] | -4.815308569 | 4.568202 | O=S(=O)([N-]S(=O)(=O)C(F)(F)F)C(F)(F)F.[Li+] | 5.224842384 | 59.85083 | CCCOC(=O)OCCOC(=O)OCCOC(=O)OCCOC(=O)OCCOC(=O)OC | [*]OC(=O)OCC[*] | [*]OCCOC([*])=O | OC(=O)OCC | 332.85083
[Cu]OC(=O)OCC[Au] | -5.568636236 | 4.568202 | O=S(=O)([N-]S(=O)(=O)C(F)(F)F)C(F)(F)F.[Li+] | 5.224842384 | 39.80404 | CCCOC(=O)OCCOC(=O)OCCOC(=O)OCCOC(=O)OCCOC(=O)OC | [*]OC(=O)OCC[*] | [*]OCCOC([*])=O | OC(=O)OCC | 312.80404
[Cu]OC(=O)OCC[Au] | -6.013676223 | 4.568202 | O=S(=O)([N-]S(=O)(=O)C(F)(F)F)C(F)(F)F.[Li+] | 5.224842384 | 29.77241 | CCCOC(=O)OCCOC(=O)OCCOC(=O)OCCOC(=O)OCCOC(=O)OC | [*]OC(=O)OCC[*] | [*]OCCOC([*])=O | OC(=O)OCC | 302.77241
[Cu]OC(=O)OCC[Au] | -5.079354999 | 4.568202 | [Li+].[O-][Cl+3]([O-])([O-])[O-] | 6.266253094 | 60 | CCCOC(=O)OCCOC(=O)OCCOC(=O)OCCOC(=O)OCCOC(=O)OC | [*]OC(=O)OCC[*] | [*]OCCOC([*])=O | OC(=O)OCC | 333
[Cu]OC(=O)OCC[Au] | -5.092588639 | 4.568202 | F[B-](F)(F)F.[Li+] | 6.537634409 | 60 | CCCOC(=O)OCCOC(=O)OCCOC(=O)OCCOC(=O)OCCOC(=O)OC | [*]OC(=O)OCC[*] | [*]OCCOC([*])=O | OC(=O)OCC | 333
[Cu]OC(=O)OCC[Au] | -4.341988603 | 4.568202 | F[B-](F)(F)F.[Li+] | 8.380952381 | 60 | CCCOC(=O)OCCOC(=O)OCCOC(=O)OCCOC(=O)OCCOC(=O)OC | [*]OC(=O)OCC[*] | [*]OCCOC([*])=O | OC(=O)OCC | 333
[Cu]OC(=O)OCC[Au] | -6.677780705 | 4.568202 | O=S(=O)([O-])C(F)(F)F.[Li+] | 9.614768284 | 60 | CCCOC(=O)OCCOC(=O)OCCOC(=O)OCCOC(=O)OCCOC(=O)OC | [*]OC(=O)OCC[*] | [*]OCCOC([*])=O | OC(=O)OCC | 333
[Cu]OC(=O)OCC[Au] | -4.882728704 | 4.568202 | O=S(=O)([N-]S(=O)(=O)C(F)(F)C(F)(F)F)C(F)(F)C(F)(F)F.[Li+] | 10.33324722 | 60 | CCCOC(=O)OCCOC(=O)OCCOC(=O)OCCOC(=O)OCCOC(=O)OC | [*]OC(=O)OCC[*] | [*]OCCOC([*])=O | OC(=O)OCC | 333
[Cu]OC(=O)OCC[Au] | -3.575118363 | 4.568202 | O=S(=O)([N-]S(=O)(=O)C(F)(F)F)C(F)(F)F.[Li+] | 13.93291302 | 99.9648 | CCCOC(=O)OCCOC(=O)OCCOC(=O)OCCOC(=O)OCCOC(=O)OC | [*]OC(=O)OCC[*] | [*]OCCOC([*])=O | OC(=O)OCC | 372.9648
[Cu]OC(=O)OCC[Au] | -3.619788758 | 4.568202 | O=S(=O)([N-]S(=O)(=O)C(F)(F)F)C(F)(F)F.[Li+] | 13.93291302 | 79.97025 | CCCOC(=O)OCCOC(=O)OCCOC(=O)OCCOC(=O)OCCOC(=O)OC | [*]OC(=O)OCC[*] | [*]OCCOC([*])=O | OC(=O)OCC | 352.97025
[Cu]OC(=O)OCC[Au] | -4.238824187 | 4.568202 | O=S(=O)([N-]S(=O)(=O)C(F)(F)F)C(F)(F)F.[Li+] | 13.93291302 | 59.74275 | CCCOC(=O)OCCOC(=O)OCCOC(=O)OCCOC(=O)OCCOC(=O)OC | [*]OC(=O)OCC[*] | [*]OCCOC([*])=O | OC(=O)OCC | 332.74275
[Cu]OC(=O)OCC[Au] | -4.243363892 | 4.568202 | O=S(=O)([N-]S(=O)(=O)C(F)(F)F)C(F)(F)F.[Li+] | 13.93291302 | 60 | CCCOC(=O)OCCOC(=O)OCCOC(=O)OCCOC(=O)OCCOC(=O)OC | [*]OC(=O)OCC[*] | [*]OCCOC([*])=O | OC(=O)OCC | 333
[Cu]OC(=O)OCC[Au] | -4.924453039 | 4.568202 | O=S(=O)([N-]S(=O)(=O)C(F)(F)F)C(F)(F)F.[Li+] | 13.93291302 | 39.87451 | CCCOC(=O)OCCOC(=O)OCCOC(=O)OCCOC(=O)OCCOC(=O)OC | [*]OC(=O)OCC[*] | [*]OCCOC([*])=O | OC(=O)OCC | 312.87451
[Cu]OC(=O)OCC[Au] | -5.299296283 | 4.568202 | O=S(=O)([N-]S(=O)(=O)C(F)(F)F)C(F)(F)F.[Li+] | 13.93291302 | 29.83888 | CCCOC(=O)OCCOC(=O)OCCOC(=O)OCCOC(=O)OCCOC(=O)OC | [*]OC(=O)OCC[*] | [*]OCCOC([*])=O | OC(=O)OCC | 302.83888
[Cu]OC(=O)OCC[Au] | -5.628932138 | 4.568202 | [Li+].[O-][Cl+3]([O-])([O-])[O-] | 14.09906946 | 60 | CCCOC(=O)OCCOC(=O)OCCOC(=O)OCCOC(=O)OCCOC(=O)OC | [*]OC(=O)OCC[*] | [*]OCCOC([*])=O | OC(=O)OCC | 333
[Cu]OC(=O)OCC[Au] | -6.548213564 | 4.568202 | [Li+].[O-][Cl+3]([O-])([O-])[O-] | 37.59751856 | 60 | CCCOC(=O)OCCOC(=O)OCCOC(=O)OCCOC(=O)OCCOC(=O)OC | [*]OC(=O)OCC[*] | [*]OCCOC([*])=O | OC(=O)OCC | 333
[Cu]OCC[Au] | -2.943095149 | 6.60206 | N#Cc1nn[n-]c1C#N.[Li+] | 1.13507378 | 106.8 | CCCOCCOCCOCCOCCOCCOCCOCCOCCOCCOC | [*]OCC[*] | [*]COC[*] | OCC | 379.8
[Cu]OCC[Au] | -3.001304842 | 6.60206 | N#Cc1nn[n-]c1C#N.[Li+] | 1.13507378 | 99.7 | CCCOCCOCCOCCOCCOCCOCCOCCOCCOCCOC | [*]OCC[*] | [*]COC[*] | OCC | 372.7
[Cu]OCC[Au] | -3.057495894 | 6.60206 | N#Cc1nn[n-]c1C#N.[Li+] | 1.13507378 | 98.4 | CCCOCCOCCOCCOCCOCCOCCOCCOCCOCCOC | [*]OCC[*] | [*]COC[*] | OCC | 371.4
[Cu]OCC[Au] | -3.096367484 | 6.60206 | N#Cc1nn[n-]c1C#N.[Li+] | 1.13507378 | 90.9 | CCCOCCOCCOCCOCCOCCOCCOCCOCCOCCOC | [*]OCC[*] | [*]COC[*] | OCC | 363.9
[Cu]OCC[Au] | -3.158015195 | 6.60206 | N#Cc1nn[n-]c1C#N.[Li+] | 1.13507378 | 85.5 | CCCOCCOCCOCCOCCOCCOCCOCCOCCOCCOC | [*]OCC[*] | [*]COC[*] | OCC | 358.5
[Cu]OCC[Au] | -3.171340103 | 6.60206 | N#Cc1nn[n-]c1C#N.[Li+] | 1.13507378 | 88.7 | CCCOCCOCCOCCOCCOCCOCCOCCOCCOCCOC | [*]OCC[*] | [*]COC[*] | OCC | 361.7
[Cu]OCC[Au] | -3.242603971 | 6.60206 | N#Cc1nn[n-]c1C#N.[Li+] | 1.13507378 | 73.5 | CCCOCCOCCOCCOCCOCCOCCOCCOCCOCCOC | [*]OCC[*] | [*]COC[*] | OCC | 346.5
[Cu]OCC[Au] | -3.244125144 | 6.60206 | N#Cc1nn[n-]c1C#N.[Li+] | 1.13507378 | 82.8 | CCCOCCOCCOCCOCCOCCOCCOCCOCCOCCOC | [*]OCC[*] | [*]COC[*] | OCC | 355.8
[Cu]OCC[Au] | -3.253365801 | 6.60206 | N#Cc1nn[n-]c1C#N.[Li+] | 1.13507378 | 77.8 | CCCOCCOCCOCCOCCOCCOCCOCCOCCOCCOC | [*]OCC[*] | [*]COC[*] | OCC | 350.8
[Cu]OCC[Au] | -3.260427656 | 6.60206 | N#Cc1nn[n-]c1C#N.[Li+] | 1.13507378 | 80.8 | CCCOCCOCCOCCOCCOCCOCCOCCOCCOCCOC | [*]OCC[*] | [*]COC[*] | OCC | 353.8
[Cu]OCC[Au] | -3.344861565 | 6.60206 | N#Cc1nn[n-]c1C#N.[Li+] | 1.13507378 | 74.7 | CCCOCCOCCOCCOCCOCCOCCOCCOCCOCCOC | [*]OCC[*] | [*]COC[*] | OCC | 347.7
[Cu]OCC[Au] | -3.373659633 | 6.60206 | N#Cc1nn[n-]c1C#N.[Li+] | 1.13507378 | 69.5 | CCCOCCOCCOCCOCCOCCOCCOCCOCCOCCOC | [*]OCC[*] | [*]COC[*] | OCC | 342.5
[Cu]OCC[Au] | -3.48148606 | 6.60206 | N#Cc1nn[n-]c1C#N.[Li+] | 1.13507378 | 66.6 | CCCOCCOCCOCCOCCOCCOCCOCCOCCOCCOC | [*]OCC[*] | [*]COC[*] | OCC | 339.6
[Cu]OCC[Au] | -3.54515514 | 6.60206 | N#Cc1nn[n-]c1C#N.[Li+] | 1.13507378 | 59.9 | CCCOCCOCCOCCOCCOCCOCCOCCOCCOCCOC | [*]OCC[*] | [*]COC[*] | OCC | 332.9
[Cu]OCC[Au] | -3.607303047 | 6.60206 | N#Cc1nn[n-]c1C#N.[Li+] | 1.13507378 | 59.8 | CCCOCCOCCOCCOCCOCCOCCOCCOCCOCCOC | [*]OCC[*] | [*]COC[*] | OCC | 332.8
[Cu]OCC[Au] | -3.659555885 | 6.60206 | N#Cc1nn[n-]c1C#N.[Li+] | 1.13507378 | 53.8 | CCCOCCOCCOCCOCCOCCOCCOCCOCCOCCOC | [*]OCC[*] | [*]COC[*] | OCC | 326.8
[Cu]OCC[Au] | -3.759450752 | 6.60206 | N#Cc1nn[n-]c1C#N.[Li+] | 1.13507378 | 51.8 | CCCOCCOCCOCCOCCOCCOCCOCCOCCOCCOC | [*]OCC[*] | [*]COC[*] | OCC | 324.8
[Cu]OCC[Au] | -5.501689446 | 6.60206 | N#Cc1nn[n-]c1C#N.[Li+] | 1.13507378 | 41.7 | CCCOCCOCCOCCOCCOCCOCCOCCOCCOCCOC | [*]OCC[*] | [*]COC[*] | OCC | 314.7
[Cu]OCC[Au] | -5.571865206 | 6.60206 | N#Cc1nn[n-]c1C#N.[Li+] | 1.13507378 | 43.9 | CCCOCCOCCOCCOCCOCCOCCOCCOCCOCCOC | [*]OCC[*] | [*]COC[*] | OCC | 316.9
[Cu]OCC[Au] | -2.847711656 | 6.69897 | N#Cc1nc(C(F)(F)F)[n-]c1C#N.[Li+] | 1.13507378 | 90.2 | CCCOCCOCCOCCOCCOCCOCCOCCOCCOCCOC | [*]OCC[*] | [*]COC[*] | OCC | 363.2
[Cu]OCC[Au] | -2.89279003 | 6.69897 | N#Cc1nc(C(F)(F)F)[n-]c1C#N.[Li+] | 1.13507378 | 84.9 | CCCOCCOCCOCCOCCOCCOCCOCCOCCOCCOC | [*]OCC[*] | [*]COC[*] | OCC | 357.9
[Cu]OCC[Au] | -2.920818754 | 6.69897 | N#Cc1nc(C(F)(F)F)[n-]c1C#N.[Li+] | 1.13507378 | 82.6 | CCCOCCOCCOCCOCCOCCOCCOCCOCCOCCOC | [*]OCC[*] | [*]COC[*] | OCC | 355.6
[Cu]OCC[Au] | -2.962573502 | 6.69897 | N#Cc1nc(C(F)(F)F)[n-]c1C#N.[Li+] | 1.13507378 | 80 | CCCOCCOCCOCCOCCOCCOCCOCCOCCOCCOC | [*]OCC[*] | [*]COC[*] | OCC | 353
[Cu]OCC[Au] | -3.014573526 | 6.69897 | N#Cc1nc(C(F)(F)F)[n-]c1C#N.[Li+] | 1.13507378 | 77.5 | CCCOCCOCCOCCOCCOCCOCCOCCOCCOCCOC | [*]OCC[*] | [*]COC[*] | OCC | 350.5
[Cu]OCC[Au] | -3.058488567 | 6.69897 | N#Cc1nc(C(F)(F)F)[n-]c1C#N.[Li+] | 1.13507378 | 75 | CCCOCCOCCOCCOCCOCCOCCOCCOCCOCCOC | [*]OCC[*] | [*]COC[*] | OCC | 348
[Cu]OCC[Au] | -3.087777943 | 6.69897 | N#Cc1nc(C(F)(F)F)[n-]c1C#N.[Li+] | 1.13507378 | 72.6 | CCCOCCOCCOCCOCCOCCOCCOCCOCCOCCOC | [*]OCC[*] | [*]COC[*] | OCC | 345.6
[Cu]OCC[Au] | -3.131943638 | 6.69897 | N#Cc1nc(C(F)(F)F)[n-]c1C#N.[Li+] | 1.13507378 | 70.2 | CCCOCCOCCOCCOCCOCCOCCOCCOCCOCCOC | [*]OCC[*] | [*]COC[*] | OCC | 343.2
[Cu]OCC[Au] | -3.181114585 | 6.69897 | N#Cc1nc(C(F)(F)F)[n-]c1C#N.[Li+] | 1.13507378 | 67.6 | CCCOCCOCCOCCOCCOCCOCCOCCOCCOCCOC | [*]OCC[*] | [*]COC[*] | OCC | 340.6
[Cu]OCC[Au] | -3.239577517 | 6.69897 | N#Cc1nc(C(F)(F)F)[n-]c1C#N.[Li+] | 1.13507378 | 65 | CCCOCCOCCOCCOCCOCCOCCOCCOCCOCCOC | [*]OCC[*] | [*]COC[*] | OCC | 338
[Cu]OCC[Au] | -3.283996656 | 6.69897 | N#Cc1nc(C(F)(F)F)[n-]c1C#N.[Li+] | 1.13507378 | 62.6 | CCCOCCOCCOCCOCCOCCOCCOCCOCCOCCOC | [*]OCC[*] | [*]COC[*] | OCC | 335.6
[Cu]OCC[Au] | -3.401209493 | 6.69897 | N#Cc1nc(C(F)(F)F)[n-]c1C#N.[Li+] | 1.13507378 | 60.1 | CCCOCCOCCOCCOCCOCCOCCOCCOCCOCCOC | [*]OCC[*] | [*]COC[*] | OCC | 333.1
[Cu]OCC[Au] | -3.567030709 | 6.69897 | N#Cc1nc(C(F)(F)F)[n-]c1C#N.[Li+] | 1.13507378 | 57.6 | CCCOCCOCCOCCOCCOCCOCCOCCOCCOCCOC | [*]OCC[*] | [*]COC[*] | OCC | 330.6
[Cu]OCC[Au] | -3.675717545 | 6.69897 | N#Cc1nc(C(F)(F)F)[n-]c1C#N.[Li+] | 1.13507378 | 55.1 | CCCOCCOCCOCCOCCOCCOCCOCCOCCOCCOC | [*]OCC[*] | [*]COC[*] | OCC | 328.1
[Cu]OCC[Au] | -3.772113295 | 6.69897 | N#Cc1nc(C(F)(F)F)[n-]c1C#N.[Li+] | 1.13507378 | 52.5 | CCCOCCOCCOCCOCCOCCOCCOCCOCCOCCOC | [*]OCC[*] | [*]COC[*] | OCC | 325.5
[Cu]OCC[Au] | -3.958607315 | 6.69897 | N#Cc1nc(C(F)(F)F)[n-]c1C#N.[Li+] | 1.13507378 | 50.2 | CCCOCCOCCOCCOCCOCCOCCOCCOCCOCCOC | [*]OCC[*] | [*]COC[*] | OCC | 323.2
[Cu]OCC[Au] | -4.070581074 | 6.69897 | N#Cc1nc(C(F)(F)F)[n-]c1C#N.[Li+] | 1.13507378 | 47.5 | CCCOCCOCCOCCOCCOCCOCCOCCOCCOCCOC | [*]OCC[*] | [*]COC[*] | OCC | 320.5
[Cu]OCC[Au] | -4.232102384 | 6.69897 | N#Cc1nc(C(F)(F)F)[n-]c1C#N.[Li+] | 1.13507378 | 45 | CCCOCCOCCOCCOCCOCCOCCOCCOCCOCCOC | [*]OCC[*] | [*]COC[*] | OCC | 318
[Cu]OCC[Au] | -4.388276692 | 6.69897 | N#Cc1nc(C(F)(F)F)[n-]c1C#N.[Li+] | 1.13507378 | 42.5 | CCCOCCOCCOCCOCCOCCOCCOCCOCCOCCOC | [*]OCC[*] | [*]COC[*] | OCC | 315.5
[Cu]OCC[Au] | -4.68613278 | 6.69897 | N#Cc1nc(C(F)(F)F)[n-]c1C#N.[Li+] | 1.13507378 | 40.1 | CCCOCCOCCOCCOCCOCCOCCOCCOCCOCCOC | [*]OCC[*] | [*]COC[*] | OCC | 313.1
[Cu]OCC[Au] | -5.155522824 | 6.69897 | N#Cc1nc(C(F)(F)F)[n-]c1C#N.[Li+] | 1.13507378 | 35 | CCCOCCOCCOCCOCCOCCOCCOCCOCCOCCOC | [*]OCC[*] | [*]COC[*] | OCC | 308
[Cu]OCC[Au] | -5.576754126 | 6.69897 | N#Cc1nc(C(F)(F)F)[n-]c1C#N.[Li+] | 1.13507378 | 30.1 | CCCOCCOCCOCCOCCOCCOCCOCCOCCOCCOC | [*]OCC[*] | [*]COC[*] | OCC | 303.1
[Cu]OCC[Au] | -5.899629455 | 6.69897 | N#Cc1nc(C(F)(F)F)[n-]c1C#N.[Li+] | 1.13507378 | 25.1 | CCCOCCOCCOCCOCCOCCOCCOCCOCCOCCOC | [*]OCC[*] | [*]COC[*] | OCC | 298.1
[Cu]OCC[Au] | -6.128427064 | 6.69897 | N#Cc1nc(C(F)(F)F)[n-]c1C#N.[Li+] | 1.13507378 | 20.1 | CCCOCCOCCOCCOCCOCCOCCOCCOCCOCCOC | [*]OCC[*] | [*]COC[*] | OCC | 293.1
[Cu]OCC[Au] | -3.028724151 | 6.69897 | N#Cc1nc(C(F)(F)F)[n-]c1C#N.[Li+] | 1.520998865 | 90.1 | CCCOCCOCCOCCOCCOCCOCCOCCOCCOCCOC | [*]OCC[*] | [*]COC[*] | OCC | 363.1
[Cu]OCC[Au] | -3.102372909 | 6.69897 | N#Cc1nc(C(F)(F)F)[n-]c1C#N.[Li+] | 1.520998865 | 84.9 | CCCOCCOCCOCCOCCOCCOCCOCCOCCOCCOC | [*]OCC[*] | [*]COC[*] | OCC | 357.9
[Cu]OCC[Au] | -3.126679398 | 6.69897 | N#Cc1nc(C(F)(F)F)[n-]c1C#N.[Li+] | 1.520998865 | 82.6 | CCCOCCOCCOCCOCCOCCOCCOCCOCCOCCOC | [*]OCC[*] | [*]COC[*] | OCC | 355.6
[Cu]OCC[Au] | -3.20481541 | 6.69897 | N#Cc1nc(C(F)(F)F)[n-]c1C#N.[Li+] | 1.520998865 | 80.1 | CCCOCCOCCOCCOCCOCCOCCOCCOCCOCCOC | [*]OCC[*] | [*]COC[*] | OCC | 353.1
[Cu]OCC[Au] | -3.244125144 | 6.69897 | N#Cc1nc(C(F)(F)F)[n-]c1C#N.[Li+] | 1.520998865 | 77.6 | CCCOCCOCCOCCOCCOCCOCCOCCOCCOCCOC | [*]OCC[*] | [*]COC[*] | OCC | 350.6
[Cu]OCC[Au] | -3.308034897 | 6.69897 | N#Cc1nc(C(F)(F)F)[n-]c1C#N.[Li+] | 1.520998865 | 75.2 | CCCOCCOCCOCCOCCOCCOCCOCCOCCOCCOC | [*]OCC[*] | [*]COC[*] | OCC | 348.2
[Cu]OCC[Au] | -3.351639989 | 6.69897 | N#Cc1nc(C(F)(F)F)[n-]c1C#N.[Li+] | 1.520998865 | 72.5 | CCCOCCOCCOCCOCCOCCOCCOCCOCCOCCOC | [*]OCC[*] | [*]COC[*] | OCC | 345.5
[Cu]OCC[Au] | -3.420216403 | 6.69897 | N#Cc1nc(C(F)(F)F)[n-]c1C#N.[Li+] | 1.520998865 | 70.1 | CCCOCCOCCOCCOCCOCCOCCOCCOCCOCCOC | [*]OCC[*] | [*]COC[*] | OCC | 343.1
[Cu]OCC[Au] | -3.484126156 | 6.69897 | N#Cc1nc(C(F)(F)F)[n-]c1C#N.[Li+] | 1.520998865 | 67.6 | CCCOCCOCCOCCOCCOCCOCCOCCOCCOCCOC | [*]OCC[*] | [*]COC[*] | OCC | 340.6
[Cu]OCC[Au] | -3.557520231 | 6.69897 | N#Cc1nc(C(F)(F)F)[n-]c1C#N.[Li+] | 1.520998865 | 65.1 | CCCOCCOCCOCCOCCOCCOCCOCCOCCOCCOC | [*]OCC[*] | [*]COC[*] | OCC | 338.1
[Cu]OCC[Au] | -3.723538196 | 6.69897 | N#Cc1nc(C(F)(F)F)[n-]c1C#N.[Li+] | 1.520998865 | 62.6 | CCCOCCOCCOCCOCCOCCOCCOCCOCCOCCOC | [*]OCC[*] | [*]COC[*] | OCC | 335.6
[Cu]OCC[Au] | -3.876148359 | 6.69897 | N#Cc1nc(C(F)(F)F)[n-]c1C#N.[Li+] | 1.520998865 | 60 | CCCOCCOCCOCCOCCOCCOCCOCCOCCOCCOC | [*]OCC[*] | [*]COC[*] | OCC | 333
[Cu]OCC[Au] | -4.026410377 | 6.69897 | N#Cc1nc(C(F)(F)F)[n-]c1C#N.[Li+] | 1.520998865 | 57.7 | CCCOCCOCCOCCOCCOCCOCCOCCOCCOCCOC | [*]OCC[*] | [*]COC[*] | OCC | 330.7
[Cu]OCC[Au] | -4.109578981 | 6.69897 | N#Cc1nc(C(F)(F)F)[n-]c1C#N.[Li+] | 1.520998865 | 55.1 | CCCOCCOCCOCCOCCOCCOCCOCCOCCOCCOC | [*]OCC[*] | [*]COC[*] | OCC | 328.1
[Cu]OCC[Au] | -4.22184875 | 6.69897 | N#Cc1nc(C(F)(F)F)[n-]c1C#N.[Li+] | 1.520998865 | 52.5 | CCCOCCOCCOCCOCCOCCOCCOCCOCCOCCOC | [*]OCC[*] | [*]COC[*] | OCC | 325.5
[Cu]OCC[Au] | -4.388276692 | 6.69897 | N#Cc1nc(C(F)(F)F)[n-]c1C#N.[Li+] | 1.520998865 | 50.2 | CCCOCCOCCOCCOCCOCCOCCOCCOCCOCCOC | [*]OCC[*] | [*]COC[*] | OCC | 323.2
[Cu]OCC[Au] | -4.534617149 | 6.69897 | N#Cc1nc(C(F)(F)F)[n-]c1C#N.[Li+] | 1.520998865 | 47.6 | CCCOCCOCCOCCOCCOCCOCCOCCOCCOCCOC | [*]OCC[*] | [*]COC[*] | OCC | 320.6
[Cu]OCC[Au] | -4.730487056 | 6.69897 | N#Cc1nc(C(F)(F)F)[n-]c1C#N.[Li+] | 1.520998865 | 45.1 | CCCOCCOCCOCCOCCOCCOCCOCCOCCOCCOC | [*]OCC[*] | [*]COC[*] | OCC | 318.1
[Cu]OCC[Au] | -4.931814138 | 6.69897 | N#Cc1nc(C(F)(F)F)[n-]c1C#N.[Li+] | 1.520998865 | 42.6 | CCCOCCOCCOCCOCCOCCOCCOCCOCCOCCOC | [*]OCC[*] | [*]COC[*] | OCC | 315.6
[Cu]OCC[Au] | -5.292429824 | 6.69897 | N#Cc1nc(C(F)(F)F)[n-]c1C#N.[Li+] | 1.520998865 | 40.1 | CCCOCCOCCOCCOCCOCCOCCOCCOCCOCCOC | [*]OCC[*] | [*]COC[*] | OCC | 313.1
[Cu]OCC[Au] | -5.853871964 | 6.69897 | N#Cc1nc(C(F)(F)F)[n-]c1C#N.[Li+] | 1.520998865 | 35.1 | CCCOCCOCCOCCOCCOCCOCCOCCOCCOCCOC | [*]OCC[*] | [*]COC[*] | OCC | 308.1
[Cu]OCC[Au] | -6.333482019 | 6.69897 | N#Cc1nc(C(F)(F)F)[n-]c1C#N.[Li+] | 1.520998865 | 30.1 | CCCOCCOCCOCCOCCOCCOCCOCCOCCOCCOC | [*]OCC[*] | [*]COC[*] | OCC | 303.1
[Cu]OCC[Au] | -6.718966633 | 6.69897 | N#Cc1nc(C(F)(F)F)[n-]c1C#N.[Li+] | 1.520998865 | 25.1 | CCCOCCOCCOCCOCCOCCOCCOCCOCCOCCOC | [*]OCC[*] | [*]COC[*] | OCC | 298.1
[Cu]OCC[Au] | -7.066512712 | 6.69897 | N#Cc1nc(C(F)(F)F)[n-]c1C#N.[Li+] | 1.520998865 | 20 | CCCOCCOCCOCCOCCOCCOCCOCCOCCOCCOC | [*]OCC[*] | [*]COC[*] | OCC | 293
[Cu]OCC[Au] | -3.077793723 | 6.69897 | N#Cc1nc(C(F)(F)F)[n-]c1C#N.[Li+] | 1.884222474 | 90.2 | CCCOCCOCCOCCOCCOCCOCCOCCOCCOCCOC | [*]OCC[*] | [*]COC[*] | OCC | 363.2
[Cu]OCC[Au] | -3.156144577 | 6.69897 | N#Cc1nc(C(F)(F)F)[n-]c1C#N.[Li+] | 1.884222474 | 85.1 | CCCOCCOCCOCCOCCOCCOCCOCCOCCOCCOC | [*]OCC[*] | [*]COC[*] | OCC | 358.1
[Cu]OCC[Au] | -3.199970641 | 6.69897 | N#Cc1nc(C(F)(F)F)[n-]c1C#N.[Li+] | 1.884222474 | 82.5 | CCCOCCOCCOCCOCCOCCOCCOCCOCCOCCOC | [*]OCC[*] | [*]COC[*] | OCC | 355.5
[Cu]OCC[Au] | -3.244125144 | 6.69897 | N#Cc1nc(C(F)(F)F)[n-]c1C#N.[Li+] | 1.884222474 | 80 | CCCOCCOCCOCCOCCOCCOCCOCCOCCOCCOC | [*]OCC[*] | [*]COC[*] | OCC | 353
[Cu]OCC[Au] | -3.297569464 | 6.69897 | N#Cc1nc(C(F)(F)F)[n-]c1C#N.[Li+] | 1.884222474 | 77.4 | CCCOCCOCCOCCOCCOCCOCCOCCOCCOCCOC | [*]OCC[*] | [*]COC[*] | OCC | 350.4
[Cu]OCC[Au] | -3.375717904 | 6.69897 | N#Cc1nc(C(F)(F)F)[n-]c1C#N.[Li+] | 1.884222474 | 75.1 | CCCOCCOCCOCCOCCOCCOCCOCCOCCOCCOC | [*]OCC[*] | [*]COC[*] | OCC | 348.1
[Cu]OCC[Au] | -3.42945706 | 6.69897 | N#Cc1nc(C(F)(F)F)[n-]c1C#N.[Li+] | 1.884222474 | 72.7 | CCCOCCOCCOCCOCCOCCOCCOCCOCCOCCOC | [*]OCC[*] | [*]COC[*] | OCC | 345.7
[Cu]OCC[Au] | -3.527243551 | 6.69897 | N#Cc1nc(C(F)(F)F)[n-]c1C#N.[Li+] | 1.884222474 | 70 | CCCOCCOCCOCCOCCOCCOCCOCCOCCOCCOC | [*]OCC[*] | [*]COC[*] | OCC | 343
[Cu]OCC[Au] | -3.600326279 | 6.69897 | N#Cc1nc(C(F)(F)F)[n-]c1C#N.[Li+] | 1.884222474 | 67.6 | CCCOCCOCCOCCOCCOCCOCCOCCOCCOCCOC | [*]OCC[*] | [*]COC[*] | OCC | 340.6
[Cu]OCC[Au] | -3.707743929 | 6.69897 | N#Cc1nc(C(F)(F)F)[n-]c1C#N.[Li+] | 1.884222474 | 65.1 | CCCOCCOCCOCCOCCOCCOCCOCCOCCOCCOC | [*]OCC[*] | [*]COC[*] | OCC | 338.1
[Cu]OCC[Au] | -3.795880017 | 6.69897 | N#Cc1nc(C(F)(F)F)[n-]c1C#N.[Li+] | 1.884222474 | 62.6 | CCCOCCOCCOCCOCCOCCOCCOCCOCCOCCOC | [*]OCC[*] | [*]COC[*] | OCC | 335.6
[Cu]OCC[Au] | -3.899629455 | 6.69897 | N#Cc1nc(C(F)(F)F)[n-]c1C#N.[Li+] | 1.884222474 | 60.1 | CCCOCCOCCOCCOCCOCCOCCOCCOCCOCCOC | [*]OCC[*] | [*]COC[*] | OCC | 333.1
[Cu]OCC[Au] | -4.007004902 | 6.69897 | N#Cc1nc(C(F)(F)F)[n-]c1C#N.[Li+] | 1.884222474 | 57.6 | CCCOCCOCCOCCOCCOCCOCCOCCOCCOCCOC | [*]OCC[*] | [*]COC[*] | OCC | 330.6
[Cu]OCC[Au] | -4.089909454 | 6.69897 | N#Cc1nc(C(F)(F)F)[n-]c1C#N.[Li+] | 1.884222474 | 55.1 | CCCOCCOCCOCCOCCOCCOCCOCCOCCOCCOC | [*]OCC[*] | [*]COC[*] | OCC | 328.1
[Cu]OCC[Au] | -4.163675884 | 6.69897 | N#Cc1nc(C(F)(F)F)[n-]c1C#N.[Li+] | 1.884222474 | 52.5 | CCCOCCOCCOCCOCCOCCOCCOCCOCCOCCOC | [*]OCC[*] | [*]COC[*] | OCC | 325.5
[Cu]OCC[Au] | -4.256490235 | 6.69897 | N#Cc1nc(C(F)(F)F)[n-]c1C#N.[Li+] | 1.884222474 | 50 | CCCOCCOCCOCCOCCOCCOCCOCCOCCOCCOC | [*]OCC[*] | [*]COC[*] | OCC | 323
[Cu]OCC[Au] | -4.382999659 | 6.69897 | N#Cc1nc(C(F)(F)F)[n-]c1C#N.[Li+] | 1.884222474 | 47.6 | CCCOCCOCCOCCOCCOCCOCCOCCOCCOCCOC | [*]OCC[*] | [*]COC[*] | OCC | 320.6
[Cu]OCC[Au] | -4.721246399 | 6.69897 | N#Cc1nc(C(F)(F)F)[n-]c1C#N.[Li+] | 1.884222474 | 45.1 | CCCOCCOCCOCCOCCOCCOCCOCCOCCOCCOC | [*]OCC[*] | [*]COC[*] | OCC | 318.1
[Cu]OCC[Au] | -5.131355562 | 6.69897 | N#Cc1nc(C(F)(F)F)[n-]c1C#N.[Li+] | 1.884222474 | 42.5 | CCCOCCOCCOCCOCCOCCOCCOCCOCCOCCOC | [*]OCC[*] | [*]COC[*] | OCC | 315.5
[Cu]OCC[Au] | -5.473660723 | 6.69897 | N#Cc1nc(C(F)(F)F)[n-]c1C#N.[Li+] | 1.884222474 | 40.1 | CCCOCCOCCOCCOCCOCCOCCOCCOCCOCCOC | [*]OCC[*] | [*]COC[*] | OCC | 313.1
[Cu]OCC[Au] | -5.89279003 | 6.69897 | N#Cc1nc(C(F)(F)F)[n-]c1C#N.[Li+] | 1.884222474 | 35 | CCCOCCOCCOCCOCCOCCOCCOCCOCCOCCOC | [*]OCC[*] | [*]COC[*] | OCC | 308
[Cu]OCC[Au] | -6.406713933 | 6.69897 | N#Cc1nc(C(F)(F)F)[n-]c1C#N.[Li+] | 1.884222474 | 30.2 | CCCOCCOCCOCCOCCOCCOCCOCCOCCOCCOC | [*]OCC[*] | [*]COC[*] | OCC | 303.2
[Cu]OCC[Au] | -6.835647144 | 6.69897 | N#Cc1nc(C(F)(F)F)[n-]c1C#N.[Li+] | 1.884222474 | 25.1 | CCCOCCOCCOCCOCCOCCOCCOCCOCCOCCOC | [*]OCC[*] | [*]COC[*] | OCC | 298.1
[Cu]OCC[Au] | -7.223298816 | 6.69897 | N#Cc1nc(C(F)(F)F)[n-]c1C#N.[Li+] | 1.884222474 | 20.1 | CCCOCCOCCOCCOCCOCCOCCOCCOCCOCCOC | [*]OCC[*] | [*]COC[*] | OCC | 293.1
[Cu]OCC[Au] | -2.642065153 | 6.69897 | N#Cc1nc(C(F)(F)F)[n-]c1C#N.[Li+] | 2.837684449 | 119.9936 | CCCOCCOCCOCCOCCOCCOCCOCCOCCOCCOC | [*]OCC[*] | [*]COC[*] | OCC | 392.9936
[Cu]OCC[Au] | -2.675717545 | 6.69897 | N#Cc1nc(C(F)(F)F)[n-]c1C#N.[Li+] | 2.837684449 | 114.9885 | CCCOCCOCCOCCOCCOCCOCCOCCOCCOCCOC | [*]OCC[*] | [*]COC[*] | OCC | 387.9885
[Cu]OCC[Au] | -2.779891912 | 6.69897 | N#Cc1nc(C(F)(F)F)[n-]c1C#N.[Li+] | 2.837684449 | 110.0652 | CCCOCCOCCOCCOCCOCCOCCOCCOCCOCCOC | [*]OCC[*] | [*]COC[*] | OCC | 383.0652
[Cu]OCC[Au] | -2.906578315 | 6.69897 | N#Cc1nc(C(F)(F)F)[n-]c1C#N.[Li+] | 2.837684449 | 105.0934 | CCCOCCOCCOCCOCCOCCOCCOCCOCCOCCOC | [*]OCC[*] | [*]COC[*] | OCC | 378.0934
[Cu]OCC[Au] | -2.946921557 | 6.69897 | N#Cc1nc(C(F)(F)F)[n-]c1C#N.[Li+] | 2.837684449 | 100.0122 | CCCOCCOCCOCCOCCOCCOCCOCCOCCOCCOC | [*]OCC[*] | [*]COC[*] | OCC | 373.0122
[Cu]OCC[Au] | -3.121478204 | 6.69897 | N#Cc1nc(C(F)(F)F)[n-]c1C#N.[Li+] | 2.837684449 | 95.06563 | CCCOCCOCCOCCOCCOCCOCCOCCOCCOCCOC | [*]OCC[*] | [*]COC[*] | OCC | 368.06563
[Cu]OCC[Au] | -3.175223538 | 6.69897 | N#Cc1nc(C(F)(F)F)[n-]c1C#N.[Li+] | 2.837684449 | 90.1 | CCCOCCOCCOCCOCCOCCOCCOCCOCCOCCOC | [*]OCC[*] | [*]COC[*] | OCC | 363.1
[Cu]OCC[Au] | -3.263603498 | 6.69897 | N#Cc1nc(C(F)(F)F)[n-]c1C#N.[Li+] | 2.837684449 | 85 | CCCOCCOCCOCCOCCOCCOCCOCCOCCOCCOC | [*]OCC[*] | [*]COC[*] | OCC | 358
[Cu]OCC[Au] | -3.312471039 | 6.69897 | N#Cc1nc(C(F)(F)F)[n-]c1C#N.[Li+] | 2.837684449 | 82.6 | CCCOCCOCCOCCOCCOCCOCCOCCOCCOCCOC | [*]OCC[*] | [*]COC[*] | OCC | 355.6
[Cu]OCC[Au] | -3.390405591 | 6.69897 | N#Cc1nc(C(F)(F)F)[n-]c1C#N.[Li+] | 2.837684449 | 80 | CCCOCCOCCOCCOCCOCCOCCOCCOCCOCCOC | [*]OCC[*] | [*]COC[*] | OCC | 353
[Cu]OCC[Au] | -3.454692884 | 6.69897 | N#Cc1nc(C(F)(F)F)[n-]c1C#N.[Li+] | 2.837684449 | 77.6 | CCCOCCOCCOCCOCCOCCOCCOCCOCCOCCOC | [*]OCC[*] | [*]COC[*] | OCC | 350.6
[Cu]OCC[Au] | -3.522878745 | 6.69897 | N#Cc1nc(C(F)(F)F)[n-]c1C#N.[Li+] | 2.837684449 | 75 | CCCOCCOCCOCCOCCOCCOCCOCCOCCOCCOC | [*]OCC[*] | [*]COC[*] | OCC | 348
[Cu]OCC[Au] | -3.576754126 | 6.69897 | N#Cc1nc(C(F)(F)F)[n-]c1C#N.[Li+] | 2.837684449 | 72.5 | CCCOCCOCCOCCOCCOCCOCCOCCOCCOCCOC | [*]OCC[*] | [*]COC[*] | OCC | 345.5
[Cu]OCC[Au] | -3.630784143 | 6.69897 | N#Cc1nc(C(F)(F)F)[n-]c1C#N.[Li+] | 2.837684449 | 70.1 | CCCOCCOCCOCCOCCOCCOCCOCCOCCOCCOC | [*]OCC[*] | [*]COC[*] | OCC | 343.1
[Cu]OCC[Au] | -3.694648631 | 6.69897 | N#Cc1nc(C(F)(F)F)[n-]c1C#N.[Li+] | 2.837684449 | 67.6 | CCCOCCOCCOCCOCCOCCOCCOCCOCCOCCOC | [*]OCC[*] | [*]COC[*] | OCC | 340.6
[Cu]OCC[Au] | -3.76700389 | 6.69897 | N#Cc1nc(C(F)(F)F)[n-]c1C#N.[Li+] | 2.837684449 | 65 | CCCOCCOCCOCCOCCOCCOCCOCCOCCOCCOC | [*]OCC[*] | [*]COC[*] | OCC | 338
[Cu]OCC[Au] | -3.829738285 | 6.69897 | N#Cc1nc(C(F)(F)F)[n-]c1C#N.[Li+] | 2.837684449 | 62.6 | CCCOCCOCCOCCOCCOCCOCCOCCOCCOCCOC | [*]OCC[*] | [*]COC[*] | OCC | 335.6
[Cu]OCC[Au] | -3.903089987 | 6.69897 | N#Cc1nc(C(F)(F)F)[n-]c1C#N.[Li+] | 2.837684449 | 60.1 | CCCOCCOCCOCCOCCOCCOCCOCCOCCOCCOC | [*]OCC[*] | [*]COC[*] | OCC | 333.1
[Cu]OCC[Au] | -3.943095149 | 6.69897 | N#Cc1nc(C(F)(F)F)[n-]c1C#N.[Li+] | 2.837684449 | 57.7 | CCCOCCOCCOCCOCCOCCOCCOCCOCCOCCOC | [*]OCC[*] | [*]COC[*] | OCC | 330.7
[Cu]OCC[Au] | -4.031517051 | 6.69897 | N#Cc1nc(C(F)(F)F)[n-]c1C#N.[Li+] | 2.837684449 | 55.1 | CCCOCCOCCOCCOCCOCCOCCOCCOCCOCCOC | [*]OCC[*] | [*]COC[*] | OCC | 328.1
[Cu]OCC[Au] | -4.094743951 | 6.69897 | N#Cc1nc(C(F)(F)F)[n-]c1C#N.[Li+] | 2.837684449 | 52.5 | CCCOCCOCCOCCOCCOCCOCCOCCOCCOCCOC | [*]OCC[*] | [*]COC[*] | OCC | 325.5
[Cu]OCC[Au] | -4.192464972 | 6.69897 | N#Cc1nc(C(F)(F)F)[n-]c1C#N.[Li+] | 2.837684449 | 50.1 | CCCOCCOCCOCCOCCOCCOCCOCCOCCOCCOC | [*]OCC[*] | [*]COC[*] | OCC | 323.1
[Cu]OCC[Au] | -4.27572413 | 6.69897 | N#Cc1nc(C(F)(F)F)[n-]c1C#N.[Li+] | 2.837684449 | 47.6 | CCCOCCOCCOCCOCCOCCOCCOCCOCCOCCOC | [*]OCC[*] | [*]COC[*] | OCC | 320.6
[Cu]OCC[Au] | -4.447331784 | 6.69897 | N#Cc1nc(C(F)(F)F)[n-]c1C#N.[Li+] | 2.837684449 | 45 | CCCOCCOCCOCCOCCOCCOCCOCCOCCOCCOC | [*]OCC[*] | [*]COC[*] | OCC | 318
[Cu]OCC[Au] | -4.785156152 | 6.69897 | N#Cc1nc(C(F)(F)F)[n-]c1C#N.[Li+] | 2.837684449 | 42.6 | CCCOCCOCCOCCOCCOCCOCCOCCOCCOCCOC | [*]OCC[*] | [*]COC[*] | OCC | 315.6
[Cu]OCC[Au] | -5.282329497 | 6.69897 | N#Cc1nc(C(F)(F)F)[n-]c1C#N.[Li+] | 2.837684449 | 40.1 | CCCOCCOCCOCCOCCOCCOCCOCCOCCOCCOC | [*]OCC[*] | [*]COC[*] | OCC | 313.1
[Cu]OCC[Au] | -5.906578315 | 6.69897 | N#Cc1nc(C(F)(F)F)[n-]c1C#N.[Li+] | 2.837684449 | 35.2 | CCCOCCOCCOCCOCCOCCOCCOCCOCCOCCOC | [*]OCC[*] | [*]COC[*] | OCC | 308.2
[Cu]OCC[Au] | -6.381951903 | 6.69897 | N#Cc1nc(C(F)(F)F)[n-]c1C#N.[Li+] | 2.837684449 | 30.1 | CCCOCCOCCOCCOCCOCCOCCOCCOCCOCCOC | [*]OCC[*] | [*]COC[*] | OCC | 303.1
[Cu]OCC[Au] | -6.806875402 | 6.69897 | N#Cc1nc(C(F)(F)F)[n-]c1C#N.[Li+] | 2.837684449 | 25.2 | CCCOCCOCCOCCOCCOCCOCCOCCOCCOCCOC | [*]OCC[*] | [*]COC[*] | OCC | 298.2
[Cu]OCC[Au] | -7.149966742 | 6.69897 | N#Cc1nc(C(F)(F)F)[n-]c1C#N.[Li+] | 2.837684449 | 20.1 | CCCOCCOCCOCCOCCOCCOCCOCCOCCOCCOC | [*]OCC[*] | [*]COC[*] | OCC | 293.1
[Cu]OCC[Au] | -3.092051478 | 6.69897 | N#Cc1nc(C(F)(F)F)[n-]c1C#N.[Li+] | 3.791146425 | 120.0554 | CCCOCCOCCOCCOCCOCCOCCOCCOCCOCCOC | [*]OCC[*] | [*]COC[*] | OCC | 393.0554
[Cu]OCC[Au] | -3.185086819 | 6.69897 | N#Cc1nc(C(F)(F)F)[n-]c1C#N.[Li+] | 3.791146425 | 115.0789 | CCCOCCOCCOCCOCCOCCOCCOCCOCCOCCOC | [*]OCC[*] | [*]COC[*] | OCC | 388.0789
[Cu]OCC[Au] | -3.262807357 | 6.69897 | N#Cc1nc(C(F)(F)F)[n-]c1C#N.[Li+] | 3.791146425 | 110.0505 | CCCOCCOCCOCCOCCOCCOCCOCCOCCOCCOC | [*]OCC[*] | [*]COC[*] | OCC | 383.0505
[Cu]OCC[Au] | -3.345823458 | 6.69897 | N#Cc1nc(C(F)(F)F)[n-]c1C#N.[Li+] | 3.791146425 | 105.0791 | CCCOCCOCCOCCOCCOCCOCCOCCOCCOCCOC | [*]OCC[*] | [*]COC[*] | OCC | 378.0791
[Cu]OCC[Au] | -3.438898616 | 6.69897 | N#Cc1nc(C(F)(F)F)[n-]c1C#N.[Li+] | 3.791146425 | 100.1654 | CCCOCCOCCOCCOCCOCCOCCOCCOCCOCCOC | [*]OCC[*] | [*]COC[*] | OCC | 373.1654
[Cu]OCC[Au] | -3.488116639 | 6.69897 | N#Cc1nc(C(F)(F)F)[n-]c1C#N.[Li+] | 3.791146425 | 95.06563 | CCCOCCOCCOCCOCCOCCOCCOCCOCCOCCOC | [*]OCC[*] | [*]COC[*] | OCC | 368.06563
[Cu]OCC[Au] | -3.595166283 | 6.69897 | N#Cc1nc(C(F)(F)F)[n-]c1C#N.[Li+] | 3.791146425 | 90.1 | CCCOCCOCCOCCOCCOCCOCCOCCOCCOCCOC | [*]OCC[*] | [*]COC[*] | OCC | 363.1
[Cu]OCC[Au] | -3.669586227 | 6.69897 | N#Cc1nc(C(F)(F)F)[n-]c1C#N.[Li+] | 3.791146425 | 85 | CCCOCCOCCOCCOCCOCCOCCOCCOCCOCCOC | [*]OCC[*] | [*]COC[*] | OCC | 358
[Cu]OCC[Au] | -3.747146969 | 6.69897 | N#Cc1nc(C(F)(F)F)[n-]c1C#N.[Li+] | 3.791146425 | 82.6 | CCCOCCOCCOCCOCCOCCOCCOCCOCCOCCOC | [*]OCC[*] | [*]COC[*] | OCC | 355.6
[Cu]OCC[Au] | -3.850780887 | 6.69897 | N#Cc1nc(C(F)(F)F)[n-]c1C#N.[Li+] | 3.791146425 | 80 | CCCOCCOCCOCCOCCOCCOCCOCCOCCOCCOC | [*]OCC[*] | [*]COC[*] | OCC | 353
[Cu]OCC[Au] | -3.946921557 | 6.69897 | N#Cc1nc(C(F)(F)F)[n-]c1C#N.[Li+] | 3.791146425 | 77.6 | CCCOCCOCCOCCOCCOCCOCCOCCOCCOCCOC | [*]OCC[*] | [*]COC[*] | OCC | 350.6
[Cu]OCC[Au] | -4.001740662 | 6.69897 | N#Cc1nc(C(F)(F)F)[n-]c1C#N.[Li+] | 3.791146425 | 75 | CCCOCCOCCOCCOCCOCCOCCOCCOCCOCCOC | [*]OCC[*] | [*]COC[*] | OCC | 348
[Cu]OCC[Au] | -4.040958608 | 6.69897 | N#Cc1nc(C(F)(F)F)[n-]c1C#N.[Li+] | 3.791146425 | 72.6 | CCCOCCOCCOCCOCCOCCOCCOCCOCCOCCOC | [*]OCC[*] | [*]COC[*] | OCC | 345.6
[Cu]OCC[Au] | -4.089909454 | 6.69897 | N#Cc1nc(C(F)(F)F)[n-]c1C#N.[Li+] | 3.791146425 | 70 | CCCOCCOCCOCCOCCOCCOCCOCCOCCOCCOC | [*]OCC[*] | [*]COC[*] | OCC | 343
[Cu]OCC[Au] | -4.138465589 | 6.69897 | N#Cc1nc(C(F)(F)F)[n-]c1C#N.[Li+] | 3.791146425 | 67.6 | CCCOCCOCCOCCOCCOCCOCCOCCOCCOCCOC | [*]OCC[*] | [*]COC[*] | OCC | 340.6
[Cu]OCC[Au] | -4.197226275 | 6.69897 | N#Cc1nc(C(F)(F)F)[n-]c1C#N.[Li+] | 3.791146425 | 65.1 | CCCOCCOCCOCCOCCOCCOCCOCCOCCOCCOC | [*]OCC[*] | [*]COC[*] | OCC | 338.1
[Cu]OCC[Au] | -4.261219442 | 6.69897 | N#Cc1nc(C(F)(F)F)[n-]c1C#N.[Li+] | 3.791146425 | 62.6 | CCCOCCOCCOCCOCCOCCOCCOCCOCCOCCOC | [*]OCC[*] | [*]COC[*] | OCC | 335.6
[Cu]OCC[Au] | -4.392544977 | 6.69897 | N#Cc1nc(C(F)(F)F)[n-]c1C#N.[Li+] | 3.791146425 | 60 | CCCOCCOCCOCCOCCOCCOCCOCCOCCOCCOC | [*]OCC[*] | [*]COC[*] | OCC | 333
[Cu]OCC[Au] | -4.583359493 | 6.69897 | N#Cc1nc(C(F)(F)F)[n-]c1C#N.[Li+] | 3.791146425 | 57.5 | CCCOCCOCCOCCOCCOCCOCCOCCOCCOCCOC | [*]OCC[*] | [*]COC[*] | OCC | 330.5
[Cu]OCC[Au] | -4.661543506 | 6.69897 | N#Cc1nc(C(F)(F)F)[n-]c1C#N.[Li+] | 3.791146425 | 55 | CCCOCCOCCOCCOCCOCCOCCOCCOCCOCCOC | [*]OCC[*] | [*]COC[*] | OCC | 328
[Cu]OCC[Au] | -4.749579998 | 6.69897 | N#Cc1nc(C(F)(F)F)[n-]c1C#N.[Li+] | 3.791146425 | 52.5 | CCCOCCOCCOCCOCCOCCOCCOCCOCCOCCOC | [*]OCC[*] | [*]COC[*] | OCC | 325.5
[Cu]OCC[Au] | -4.853871964 | 6.69897 | N#Cc1nc(C(F)(F)F)[n-]c1C#N.[Li+] | 3.791146425 | 50.2 | CCCOCCOCCOCCOCCOCCOCCOCCOCCOCCOC | [*]OCC[*] | [*]COC[*] | OCC | 323.2
[Cu]OCC[Au] | -4.970616222 | 6.69897 | N#Cc1nc(C(F)(F)F)[n-]c1C#N.[Li+] | 3.791146425 | 47.5 | CCCOCCOCCOCCOCCOCCOCCOCCOCCOCCOC | [*]OCC[*] | [*]COC[*] | OCC | 320.5
[Cu]OCC[Au] | -5.072629637 | 6.69897 | N#Cc1nc(C(F)(F)F)[n-]c1C#N.[Li+] | 3.791146425 | 45 | CCCOCCOCCOCCOCCOCCOCCOCCOCCOCCOC | [*]OCC[*] | [*]COC[*] | OCC | 318
[Cu]OCC[Au] | -5.224025669 | 6.69897 | N#Cc1nc(C(F)(F)F)[n-]c1C#N.[Li+] | 3.791146425 | 42.6 | CCCOCCOCCOCCOCCOCCOCCOCCOCCOCCOC | [*]OCC[*] | [*]COC[*] | OCC | 315.6
[Cu]OCC[Au] | -5.542118103 | 6.69897 | N#Cc1nc(C(F)(F)F)[n-]c1C#N.[Li+] | 3.791146425 | 40.1 | CCCOCCOCCOCCOCCOCCOCCOCCOCCOCCOC | [*]OCC[*] | [*]COC[*] | OCC | 313.1
[Cu]OCC[Au] | -6.040005162 | 6.69897 | N#Cc1nc(C(F)(F)F)[n-]c1C#N.[Li+] | 3.791146425 | 35.1 | CCCOCCOCCOCCOCCOCCOCCOCCOCCOCCOC | [*]OCC[*] | [*]COC[*] | OCC | 308.1
[Cu]OCC[Au] | -6.431798276 | 6.69897 | N#Cc1nc(C(F)(F)F)[n-]c1C#N.[Li+] | 3.791146425 | 30.1 | CCCOCCOCCOCCOCCOCCOCCOCCOCCOCCOC | [*]OCC[*] | [*]COC[*] | OCC | 303.1
[Cu]OCC[Au] | -6.782516056 | 6.69897 | N#Cc1nc(C(F)(F)F)[n-]c1C#N.[Li+] | 3.791146425 | 25.2 | CCCOCCOCCOCCOCCOCCOCCOCCOCCOCCOC | [*]OCC[*] | [*]COC[*] | OCC | 298.2
[Cu]OCC[Au] | -7.05207638 | 6.69897 | N#Cc1nc(C(F)(F)F)[n-]c1C#N.[Li+] | 3.791146425 | 20.1 | CCCOCCOCCOCCOCCOCCOCCOCCOCCOCCOC | [*]OCC[*] | [*]COC[*] | OCC | 293.1
[Cu]OCC[Au] | -3.815308569 | 6.69897 | N#Cc1nc(C(F)(F)F)[n-]c1C#N.[Li+] | 4.540295119 | 120.2256 | CCCOCCOCCOCCOCCOCCOCCOCCOCCOCCOC | [*]OCC[*] | [*]COC[*] | OCC | 393.2256
[Cu]OCC[Au] | -3.872895202 | 6.69897 | N#Cc1nc(C(F)(F)F)[n-]c1C#N.[Li+] | 4.540295119 | 115.0789 | CCCOCCOCCOCCOCCOCCOCCOCCOCCOCCOC | [*]OCC[*] | [*]COC[*] | OCC | 388.0789
[Cu]OCC[Au] | -3.928117993 | 6.69897 | N#Cc1nc(C(F)(F)F)[n-]c1C#N.[Li+] | 4.540295119 | 109.9771 | CCCOCCOCCOCCOCCOCCOCCOCCOCCOCCOC | [*]OCC[*] | [*]COC[*] | OCC | 382.9771
[Cu]OCC[Au] | -4.015472687 | 6.69897 | N#Cc1nc(C(F)(F)F)[n-]c1C#N.[Li+] | 4.540295119 | 105.0791 | CCCOCCOCCOCCOCCOCCOCCOCCOCCOCCOC | [*]OCC[*] | [*]COC[*] | OCC | 378.0791
[Cu]OCC[Au] | -4.074172425 | 6.69897 | N#Cc1nc(C(F)(F)F)[n-]c1C#N.[Li+] | 4.540295119 | 99.99825 | CCCOCCOCCOCCOCCOCCOCCOCCOCCOCCOC | [*]OCC[*] | [*]COC[*] | OCC | 372.99825
[Cu]OCC[Au] | -4.09420412 | 6.69897 | N#Cc1nc(C(F)(F)F)[n-]c1C#N.[Li+] | 4.540295119 | 95.13343 | CCCOCCOCCOCCOCCOCCOCCOCCOCCOCCOC | [*]OCC[*] | [*]COC[*] | OCC | 368.13343
[Cu]OCC[Au] | -4.123205024 | 6.69897 | N#Cc1nc(C(F)(F)F)[n-]c1C#N.[Li+] | 4.540295119 | 90.2 | CCCOCCOCCOCCOCCOCCOCCOCCOCCOCCOC | [*]OCC[*] | [*]COC[*] | OCC | 363.2
[Cu]OCC[Au] | -4.2069084 | 6.69897 | N#Cc1nc(C(F)(F)F)[n-]c1C#N.[Li+] | 4.540295119 | 85 | CCCOCCOCCOCCOCCOCCOCCOCCOCCOCCOC | [*]OCC[*] | [*]COC[*] | OCC | 358
[Cu]OCC[Au] | -4.245651664 | 6.69897 | N#Cc1nc(C(F)(F)F)[n-]c1C#N.[Li+] | 4.540295119 | 82.5 | CCCOCCOCCOCCOCCOCCOCCOCCOCCOCCOC | [*]OCC[*] | [*]COC[*] | OCC | 355.5
[Cu]OCC[Au] | -4.294992041 | 6.69897 | N#Cc1nc(C(F)(F)F)[n-]c1C#N.[Li+] | 4.540295119 | 80.1 | CCCOCCOCCOCCOCCOCCOCCOCCOCCOCCOC | [*]OCC[*] | [*]COC[*] | OCC | 353.1
[Cu]OCC[Au] | -4.353596274 | 6.69897 | N#Cc1nc(C(F)(F)F)[n-]c1C#N.[Li+] | 4.540295119 | 77.4 | CCCOCCOCCOCCOCCOCCOCCOCCOCCOCCOC | [*]OCC[*] | [*]COC[*] | OCC | 350.4
[Cu]OCC[Au] | -4.406713933 | 6.69897 | N#Cc1nc(C(F)(F)F)[n-]c1C#N.[Li+] | 4.540295119 | 75.1 | CCCOCCOCCOCCOCCOCCOCCOCCOCCOCCOC | [*]OCC[*] | [*]COC[*] | OCC | 348.1
[Cu]OCC[Au] | -4.441291429 | 6.69897 | N#Cc1nc(C(F)(F)F)[n-]c1C#N.[Li+] | 4.540295119 | 72.5 | CCCOCCOCCOCCOCCOCCOCCOCCOCCOCCOC | [*]OCC[*] | [*]COC[*] | OCC | 345.5
[Cu]OCC[Au] | -4.504455662 | 6.69897 | N#Cc1nc(C(F)(F)F)[n-]c1C#N.[Li+] | 4.540295119 | 70.2 | CCCOCCOCCOCCOCCOCCOCCOCCOCCOCCOC | [*]OCC[*] | [*]COC[*] | OCC | 343.2
[Cu]OCC[Au] | -4.583359493 | 6.69897 | N#Cc1nc(C(F)(F)F)[n-]c1C#N.[Li+] | 4.540295119 | 67.6 | CCCOCCOCCOCCOCCOCCOCCOCCOCCOCCOC | [*]OCC[*] | [*]COC[*] | OCC | 340.6
[Cu]OCC[Au] | -4.621602099 | 6.69897 | N#Cc1nc(C(F)(F)F)[n-]c1C#N.[Li+] | 4.540295119 | 65.1 | CCCOCCOCCOCCOCCOCCOCCOCCOCCOCCOC | [*]OCC[*] | [*]COC[*] | OCC | 338.1
[Cu]OCC[Au] | -4.705533774 | 6.69897 | N#Cc1nc(C(F)(F)F)[n-]c1C#N.[Li+] | 4.540295119 | 62.6 | CCCOCCOCCOCCOCCOCCOCCOCCOCCOCCOC | [*]OCC[*] | [*]COC[*] | OCC | 335.6
[Cu]OCC[Au] | -4.774690718 | 6.69897 | N#Cc1nc(C(F)(F)F)[n-]c1C#N.[Li+] | 4.540295119 | 60.1 | CCCOCCOCCOCCOCCOCCOCCOCCOCCOCCOC | [*]OCC[*] | [*]COC[*] | OCC | 333.1
[Cu]OCC[Au] | -4.872895202 | 6.69897 | N#Cc1nc(C(F)(F)F)[n-]c1C#N.[Li+] | 4.540295119 | 57.6 | CCCOCCOCCOCCOCCOCCOCCOCCOCCOCCOC | [*]OCC[*] | [*]COC[*] | OCC | 330.6
[Cu]OCC[Au] | -4.931814138 | 6.69897 | N#Cc1nc(C(F)(F)F)[n-]c1C#N.[Li+] | 4.540295119 | 55.1 | CCCOCCOCCOCCOCCOCCOCCOCCOCCOCCOC | [*]OCC[*] | [*]COC[*] | OCC | 328.1
[Cu]OCC[Au] | -5.013676223 | 6.69897 | N#Cc1nc(C(F)(F)F)[n-]c1C#N.[Li+] | 4.540295119 | 52.6 | CCCOCCOCCOCCOCCOCCOCCOCCOCCOCCOC | [*]OCC[*] | [*]COC[*] | OCC | 325.6
[Cu]OCC[Au] | -5.101823517 | 6.69897 | N#Cc1nc(C(F)(F)F)[n-]c1C#N.[Li+] | 4.540295119 | 50 | CCCOCCOCCOCCOCCOCCOCCOCCOCCOCCOC | [*]OCC[*] | [*]COC[*] | OCC | 323
[Cu]OCC[Au] | -5.179798541 | 6.69897 | N#Cc1nc(C(F)(F)F)[n-]c1C#N.[Li+] | 4.540295119 | 47.6 | CCCOCCOCCOCCOCCOCCOCCOCCOCCOCCOC | [*]OCC[*] | [*]COC[*] | OCC | 320.6
[Cu]OCC[Au] | -5.282329497 | 6.69897 | N#Cc1nc(C(F)(F)F)[n-]c1C#N.[Li+] | 4.540295119 | 45.1 | CCCOCCOCCOCCOCCOCCOCCOCCOCCOCCOC | [*]OCC[*] | [*]COC[*] | OCC | 318.1
[Cu]OCC[Au] | -5.390405591 | 6.69897 | N#Cc1nc(C(F)(F)F)[n-]c1C#N.[Li+] | 4.540295119 | 42.6 | CCCOCCOCCOCCOCCOCCOCCOCCOCCOCCOC | [*]OCC[*] | [*]COC[*] | OCC | 315.6
[Cu]OCC[Au] | -5.57024772 | 6.69897 | N#Cc1nc(C(F)(F)F)[n-]c1C#N.[Li+] | 4.540295119 | 40.1 | CCCOCCOCCOCCOCCOCCOCCOCCOCCOCCOC | [*]OCC[*] | [*]COC[*] | OCC | 313.1
[Cu]OCC[Au] | -6.006123085 | 6.69897 | N#Cc1nc(C(F)(F)F)[n-]c1C#N.[Li+] | 4.540295119 | 35.1 | CCCOCCOCCOCCOCCOCCOCCOCCOCCOCCOC | [*]OCC[*] | [*]COC[*] | OCC | 308.1
[Cu]OCC[Au] | -6.342944147 | 6.69897 | N#Cc1nc(C(F)(F)F)[n-]c1C#N.[Li+] | 4.540295119 | 30.1 | CCCOCCOCCOCCOCCOCCOCCOCCOCCOCCOC | [*]OCC[*] | [*]COC[*] | OCC | 303.1
[Cu]OCC[Au] | -6.714442691 | 6.69897 | N#Cc1nc(C(F)(F)F)[n-]c1C#N.[Li+] | 4.540295119 | 25.2 | CCCOCCOCCOCCOCCOCCOCCOCCOCCOCCOC | [*]OCC[*] | [*]COC[*] | OCC | 298.2
[Cu]OCC[Au] | -6.982966661 | 6.69897 | N#Cc1nc(C(F)(F)F)[n-]c1C#N.[Li+] | 4.540295119 | 20.2 | CCCOCCOCCOCCOCCOCCOCCOCCOCCOCCOC | [*]OCC[*] | [*]COC[*] | OCC | 293.2
[Cu]OCC[Au] | -3.88941029 | 6.69897 | N#Cc1nc(C(F)(F)F)[n-]c1C#N.[Li+] | 5.675368899 | 120.1327 | CCCOCCOCCOCCOCCOCCOCCOCCOCCOCCOC | [*]OCC[*] | [*]COC[*] | OCC | 393.1327
[Cu]OCC[Au] | -3.966576245 | 6.69897 | N#Cc1nc(C(F)(F)F)[n-]c1C#N.[Li+] | 5.675368899 | 115.0789 | CCCOCCOCCOCCOCCOCCOCCOCCOCCOCCOC | [*]OCC[*] | [*]COC[*] | OCC | 388.0789
[Cu]OCC[Au] | -4.015472687 | 6.69897 | N#Cc1nc(C(F)(F)F)[n-]c1C#N.[Li+] | 5.675368899 | 110.0505 | CCCOCCOCCOCCOCCOCCOCCOCCOCCOCCOC | [*]OCC[*] | [*]COC[*] | OCC | 383.0505
[Cu]OCC[Au] | -4.098541679 | 6.69897 | N#Cc1nc(C(F)(F)F)[n-]c1C#N.[Li+] | 5.675368899 | 105.1507 | CCCOCCOCCOCCOCCOCCOCCOCCOCCOCCOC | [*]OCC[*] | [*]COC[*] | OCC | 378.1507
[Cu]OCC[Au] | -4.181774106 | 6.69897 | N#Cc1nc(C(F)(F)F)[n-]c1C#N.[Li+] | 5.675368899 | 100.1654 | CCCOCCOCCOCCOCCOCCOCCOCCOCCOCCOC | [*]OCC[*] | [*]COC[*] | OCC | 373.1654
[Cu]OCC[Au] | -4.254925208 | 6.69897 | N#Cc1nc(C(F)(F)F)[n-]c1C#N.[Li+] | 5.675368899 | 94.9843 | CCCOCCOCCOCCOCCOCCOCCOCCOCCOCCOC | [*]OCC[*] | [*]COC[*] | OCC | 367.9843
[Cu]OCC[Au] | -4.338187314 | 6.69897 | N#Cc1nc(C(F)(F)F)[n-]c1C#N.[Li+] | 5.675368899 | 90.1 | CCCOCCOCCOCCOCCOCCOCCOCCOCCOCCOC | [*]OCC[*] | [*]COC[*] | OCC | 363.1
[Cu]OCC[Au] | -4.412289035 | 6.69897 | N#Cc1nc(C(F)(F)F)[n-]c1C#N.[Li+] | 5.675368899 | 84.9 | CCCOCCOCCOCCOCCOCCOCCOCCOCCOCCOC | [*]OCC[*] | [*]COC[*] | OCC | 357.9
[Cu]OCC[Au] | -4.480172006 | 6.69897 | N#Cc1nc(C(F)(F)F)[n-]c1C#N.[Li+] | 5.675368899 | 82.6 | CCCOCCOCCOCCOCCOCCOCCOCCOCCOCCOC | [*]OCC[*] | [*]COC[*] | OCC | 355.6
[Cu]OCC[Au] | -4.504455662 | 6.69897 | N#Cc1nc(C(F)(F)F)[n-]c1C#N.[Li+] | 5.675368899 | 80 | CCCOCCOCCOCCOCCOCCOCCOCCOCCOCCOC | [*]OCC[*] | [*]COC[*] | OCC | 353
[Cu]OCC[Au] | -4.563837353 | 6.69897 | N#Cc1nc(C(F)(F)F)[n-]c1C#N.[Li+] | 5.675368899 | 77.6 | CCCOCCOCCOCCOCCOCCOCCOCCOCCOCCOC | [*]OCC[*] | [*]COC[*] | OCC | 350.6
[Cu]OCC[Au] | -4.627087997 | 6.69897 | N#Cc1nc(C(F)(F)F)[n-]c1C#N.[Li+] | 5.675368899 | 75.1 | CCCOCCOCCOCCOCCOCCOCCOCCOCCOCCOC | [*]OCC[*] | [*]COC[*] | OCC | 348.1
[Cu]OCC[Au] | -4.68613278 | 6.69897 | N#Cc1nc(C(F)(F)F)[n-]c1C#N.[Li+] | 5.675368899 | 72.5 | CCCOCCOCCOCCOCCOCCOCCOCCOCCOCCOC | [*]OCC[*] | [*]COC[*] | OCC | 345.5
[Cu]OCC[Au] | -4.735182177 | 6.69897 | N#Cc1nc(C(F)(F)F)[n-]c1C#N.[Li+] | 5.675368899 | 70.1 | CCCOCCOCCOCCOCCOCCOCCOCCOCCOCCOC | [*]OCC[*] | [*]COC[*] | OCC | 343.1
[Cu]OCC[Au] | -4.841637508 | 6.69897 | N#Cc1nc(C(F)(F)F)[n-]c1C#N.[Li+] | 5.675368899 | 67.6 | CCCOCCOCCOCCOCCOCCOCCOCCOCCOCCOC | [*]OCC[*] | [*]COC[*] | OCC | 340.6
[Cu]OCC[Au] | -4.886056648 | 6.69897 | N#Cc1nc(C(F)(F)F)[n-]c1C#N.[Li+] | 5.675368899 | 65.2 | CCCOCCOCCOCCOCCOCCOCCOCCOCCOCCOC | [*]OCC[*] | [*]COC[*] | OCC | 338.2
[Cu]OCC[Au] | -4.970616222 | 6.69897 | N#Cc1nc(C(F)(F)F)[n-]c1C#N.[Li+] | 5.675368899 | 62.6 | CCCOCCOCCOCCOCCOCCOCCOCCOCCOCCOC | [*]OCC[*] | [*]COC[*] | OCC | 335.6
[Cu]OCC[Au] | -5.037630664 | 6.69897 | N#Cc1nc(C(F)(F)F)[n-]c1C#N.[Li+] | 5.675368899 | 60 | CCCOCCOCCOCCOCCOCCOCCOCCOCCOCCOC | [*]OCC[*] | [*]COC[*] | OCC | 333
[Cu]OCC[Au] | -5.140261434 | 6.69897 | N#Cc1nc(C(F)(F)F)[n-]c1C#N.[Li+] | 5.675368899 | 57.6 | CCCOCCOCCOCCOCCOCCOCCOCCOCCOCCOC | [*]OCC[*] | [*]COC[*] | OCC | 330.6
[Cu]OCC[Au] | -5.228412519 | 6.69897 | N#Cc1nc(C(F)(F)F)[n-]c1C#N.[Li+] | 5.675368899 | 55.1 | CCCOCCOCCOCCOCCOCCOCCOCCOCCOCCOC | [*]OCC[*] | [*]COC[*] | OCC | 328.1
[Cu]OCC[Au] | -5.336299075 | 6.69897 | N#Cc1nc(C(F)(F)F)[n-]c1C#N.[Li+] | 5.675368899 | 52.6 | CCCOCCOCCOCCOCCOCCOCCOCCOCCOCCOC | [*]OCC[*] | [*]COC[*] | OCC | 325.6
[Cu]OCC[Au] | -5.419075024 | 6.69897 | N#Cc1nc(C(F)(F)F)[n-]c1C#N.[Li+] | 5.675368899 | 50.2 | CCCOCCOCCOCCOCCOCCOCCOCCOCCOCCOC | [*]OCC[*] | [*]COC[*] | OCC | 323.2
[Cu]OCC[Au] | -5.54668166 | 6.69897 | N#Cc1nc(C(F)(F)F)[n-]c1C#N.[Li+] | 5.675368899 | 47.6 | CCCOCCOCCOCCOCCOCCOCCOCCOCCOCCOC | [*]OCC[*] | [*]COC[*] | OCC | 320.6
[Cu]OCC[Au] | -5.653647026 | 6.69897 | N#Cc1nc(C(F)(F)F)[n-]c1C#N.[Li+] | 5.675368899 | 45.1 | CCCOCCOCCOCCOCCOCCOCCOCCOCCOCCOC | [*]OCC[*] | [*]COC[*] | OCC | 318.1
[Cu]OCC[Au] | -5.761953897 | 6.69897 | N#Cc1nc(C(F)(F)F)[n-]c1C#N.[Li+] | 5.675368899 | 42.5 | CCCOCCOCCOCCOCCOCCOCCOCCOCCOCCOC | [*]OCC[*] | [*]COC[*] | OCC | 315.5
[Cu]OCC[Au] | -5.913640169 | 6.69897 | N#Cc1nc(C(F)(F)F)[n-]c1C#N.[Li+] | 5.675368899 | 40.1 | CCCOCCOCCOCCOCCOCCOCCOCCOCCOCCOC | [*]OCC[*] | [*]COC[*] | OCC | 313.1
[Cu]OCC[Au] | -6.303643611 | 6.69897 | N#Cc1nc(C(F)(F)F)[n-]c1C#N.[Li+] | 5.675368899 | 35.1 | CCCOCCOCCOCCOCCOCCOCCOCCOCCOCCOC | [*]OCC[*] | [*]COC[*] | OCC | 308.1
[Cu]OCC[Au] | -6.596879479 | 6.69897 | N#Cc1nc(C(F)(F)F)[n-]c1C#N.[Li+] | 5.675368899 | 30.1 | CCCOCCOCCOCCOCCOCCOCCOCCOCCOCCOC | [*]OCC[*] | [*]COC[*] | OCC | 303.1
[Cu]OCC[Au] | -6.950781977 | 6.69897 | N#Cc1nc(C(F)(F)F)[n-]c1C#N.[Li+] | 5.675368899 | 25.1 | CCCOCCOCCOCCOCCOCCOCCOCCOCCOCCOC | [*]OCC[*] | [*]COC[*] | OCC | 298.1
[Cu]OCC[Au] | -7.238072162 | 6.69897 | N#Cc1nc(C(F)(F)F)[n-]c1C#N.[Li+] | 5.675368899 | 20.1 | CCCOCCOCCOCCOCCOCCOCCOCCOCCOCCOC | [*]OCC[*] | [*]COC[*] | OCC | 293.1
[Cu]OCC[Au] | -3.116906641 | 6.69897 | N#C[C-](C#N)C#N.[Li+] | 0.709421112 | 100 | CCCOCCOCCOCCOCCOCCOCCOCCOCCOCCOC | [*]OCC[*] | [*]COC[*] | OCC | 373
[Cu]OCC[Au] | -3.17327748 | 6.69897 | N#C[C-](C#N)C#N.[Li+] | 0.709421112 | 90 | CCCOCCOCCOCCOCCOCCOCCOCCOCCOCCOC | [*]OCC[*] | [*]COC[*] | OCC | 363
[Cu]OCC[Au] | -3.27083521 | 6.69897 | N#C[C-](C#N)C#N.[Li+] | 0.709421112 | 80 | CCCOCCOCCOCCOCCOCCOCCOCCOCCOCCOC | [*]OCC[*] | [*]COC[*] | OCC | 353
[Cu]OCC[Au] | -3.420216403 | 6.69897 | N#C[C-](C#N)C#N.[Li+] | 0.709421112 | 70 | CCCOCCOCCOCCOCCOCCOCCOCCOCCOCCOC | [*]OCC[*] | [*]COC[*] | OCC | 343
[Cu]OCC[Au] | -3.585026652 | 6.69897 | N#C[C-](C#N)C#N.[Li+] | 0.709421112 | 60 | CCCOCCOCCOCCOCCOCCOCCOCCOCCOCCOC | [*]OCC[*] | [*]COC[*] | OCC | 333
[Cu]OCC[Au] | -4.638272164 | 6.69897 | N#C[C-](C#N)C#N.[Li+] | 0.709421112 | 50 | CCCOCCOCCOCCOCCOCCOCCOCCOCCOCCOC | [*]OCC[*] | [*]COC[*] | OCC | 323
[Cu]OCC[Au] | -5.254925208 | 6.69897 | N#C[C-](C#N)C#N.[Li+] | 0.709421112 | 40 | CCCOCCOCCOCCOCCOCCOCCOCCOCCOCCOC | [*]OCC[*] | [*]COC[*] | OCC | 313
[Cu]OCC[Au] | -6.119758224 | 6.69897 | N#C[C-](C#N)C#N.[Li+] | 0.709421112 | 25 | CCCOCCOCCOCCOCCOCCOCCOCCOCCOCCOC | [*]OCC[*] | [*]COC[*] | OCC | 298
[Cu]OCC[Au] | -2.971835581 | 6.69897 | N#C[C-](C#N)C#N.[Li+] | 1.13507378 | 100 | CCCOCCOCCOCCOCCOCCOCCOCCOCCOCCOC | [*]OCC[*] | [*]COC[*] | OCC | 373
[Cu]OCC[Au] | -3.012333735 | 6.69897 | N#C[C-](C#N)C#N.[Li+] | 1.13507378 | 90 | CCCOCCOCCOCCOCCOCCOCCOCCOCCOCCOC | [*]OCC[*] | [*]COC[*] | OCC | 363
[Cu]OCC[Au] | -3.249491605 | 6.69897 | N#C[C-](C#N)C#N.[Li+] | 1.13507378 | 70 | CCCOCCOCCOCCOCCOCCOCCOCCOCCOCCOC | [*]OCC[*] | [*]COC[*] | OCC | 343
[Cu]OCC[Au] | -3.2915791 | 6.69897 | N#C[C-](C#N)C#N.[Li+] | 1.13507378 | 80 | CCCOCCOCCOCCOCCOCCOCCOCCOCCOCCOC | [*]OCC[*] | [*]COC[*] | OCC | 353
[Cu]OCC[Au] | -3.507239611 | 6.69897 | N#C[C-](C#N)C#N.[Li+] | 1.13507378 | 60 | CCCOCCOCCOCCOCCOCCOCCOCCOCCOCCOC | [*]OCC[*] | [*]COC[*] | OCC | 333
[Cu]OCC[Au] | -4.181774106 | 6.69897 | N#C[C-](C#N)C#N.[Li+] | 1.13507378 | 50 | CCCOCCOCCOCCOCCOCCOCCOCCOCCOCCOC | [*]OCC[*] | [*]COC[*] | OCC | 323
[Cu]OCC[Au] | -4.809668302 | 6.69897 | N#C[C-](C#N)C#N.[Li+] | 1.13507378 | 40 | CCCOCCOCCOCCOCCOCCOCCOCCOCCOCCOC | [*]OCC[*] | [*]COC[*] | OCC | 313
[Cu]OCC[Au] | -5.777283529 | 6.69897 | N#C[C-](C#N)C#N.[Li+] | 1.13507378 | 25 | CCCOCCOCCOCCOCCOCCOCCOCCOCCOCCOC | [*]OCC[*] | [*]COC[*] | OCC | 298
[Cu]OCC[Au] | -2.826231177 | 6.69897 | O=S(=O)([N-]S(=O)(=O)C(F)(F)F)C(F)(F)F.[Li+] | 1.13507378 | 100 | CCCOCCOCCOCCOCCOCCOCCOCCOCCOCCOC | [*]OCC[*] | [*]COC[*] | OCC | 373
[Cu]OCC[Au] | -2.919012953 | 6.69897 | O=S(=O)([N-]S(=O)(=O)C(F)(F)F)C(F)(F)F.[Li+] | 1.13507378 | 90 | CCCOCCOCCOCCOCCOCCOCCOCCOCCOCCOC | [*]OCC[*] | [*]COC[*] | OCC | 363
[Cu]OCC[Au] | -3.053056729 | 6.69897 | O=S(=O)([N-]S(=O)(=O)C(F)(F)F)C(F)(F)F.[Li+] | 1.13507378 | 80 | CCCOCCOCCOCCOCCOCCOCCOCCOCCOCCOC | [*]OCC[*] | [*]COC[*] | OCC | 353
[Cu]OCC[Au] | -3.171340103 | 6.69897 | O=S(=O)([N-]S(=O)(=O)C(F)(F)F)C(F)(F)F.[Li+] | 1.13507378 | 70 | CCCOCCOCCOCCOCCOCCOCCOCCOCCOCCOC | [*]OCC[*] | [*]COC[*] | OCC | 343
[Cu]OCC[Au] | -3.35753548 | 6.69897 | O=S(=O)([N-]S(=O)(=O)C(F)(F)F)C(F)(F)F.[Li+] | 1.13507378 | 60 | CCCOCCOCCOCCOCCOCCOCCOCCOCCOCCOC | [*]OCC[*] | [*]COC[*] | OCC | 333
[Cu]OCC[Au] | -3.756961951 | 6.69897 | O=S(=O)([N-]S(=O)(=O)C(F)(F)F)C(F)(F)F.[Li+] | 1.13507378 | 50 | CCCOCCOCCOCCOCCOCCOCCOCCOCCOCCOC | [*]OCC[*] | [*]COC[*] | OCC | 323
[Cu]OCC[Au] | -4.22184875 | 6.69897 | O=S(=O)([N-]S(=O)(=O)C(F)(F)F)C(F)(F)F.[Li+] | 1.13507378 | 40 | CCCOCCOCCOCCOCCOCCOCCOCCOCCOCCOC | [*]OCC[*] | [*]COC[*] | OCC | 313
[Cu]OCC[Au] | -4.935542011 | 6.69897 | O=S(=O)([N-]S(=O)(=O)C(F)(F)F)C(F)(F)F.[Li+] | 1.13507378 | 25 | CCCOCCOCCOCCOCCOCCOCCOCCOCCOCCOC | [*]OCC[*] | [*]COC[*] | OCC | 298
[Cu]OCC[Au] | -3.002613616 | 6.69897 | N#C[C-](C#N)C#N.[Li+] | 1.418842225 | 100 | CCCOCCOCCOCCOCCOCCOCCOCCOCCOCCOC | [*]OCC[*] | [*]COC[*] | OCC | 373
[Cu]OCC[Au] | -3.064492734 | 6.69897 | N#C[C-](C#N)C#N.[Li+] | 1.418842225 | 90 | CCCOCCOCCOCCOCCOCCOCCOCCOCCOCCOC | [*]OCC[*] | [*]COC[*] | OCC | 363
[Cu]OCC[Au] | -3.156767222 | 6.69897 | N#C[C-](C#N)C#N.[Li+] | 1.418842225 | 80 | CCCOCCOCCOCCOCCOCCOCCOCCOCCOCCOC | [*]OCC[*] | [*]COC[*] | OCC | 353
[Cu]OCC[Au] | -3.295849483 | 6.69897 | N#C[C-](C#N)C#N.[Li+] | 1.418842225 | 70 | CCCOCCOCCOCCOCCOCCOCCOCCOCCOCCOC | [*]OCC[*] | [*]COC[*] | OCC | 343
[Cu]OCC[Au] | -3.377785977 | 6.69897 | N#C[C-](C#N)C#N.[Li+] | 1.418842225 | 60 | CCCOCCOCCOCCOCCOCCOCCOCCOCCOCCOC | [*]OCC[*] | [*]COC[*] | OCC | 333
[Cu]OCC[Au] | -3.970616222 | 6.69897 | N#C[C-](C#N)C#N.[Li+] | 1.418842225 | 50 | CCCOCCOCCOCCOCCOCCOCCOCCOCCOCCOC | [*]OCC[*] | [*]COC[*] | OCC | 323
[Cu]OCC[Au] | -4.752026734 | 6.69897 | N#C[C-](C#N)C#N.[Li+] | 1.418842225 | 40 | CCCOCCOCCOCCOCCOCCOCCOCCOCCOCCOC | [*]OCC[*] | [*]COC[*] | OCC | 313
[Cu]OCC[Au] | -5.809668302 | 6.69897 | N#C[C-](C#N)C#N.[Li+] | 1.418842225 | 25 | CCCOCCOCCOCCOCCOCCOCCOCCOCCOCCOC | [*]OCC[*] | [*]COC[*] | OCC | 298
[Cu]OCC[Au] | -2.935542011 | 6.69897 | N#C[C-](C#N)C#N.[Li+] | 1.891782066 | 100 | CCCOCCOCCOCCOCCOCCOCCOCCOCCOCCOC | [*]OCC[*] | [*]COC[*] | OCC | 373
[Cu]OCC[Au] | -3.074687909 | 6.69897 | N#C[C-](C#N)C#N.[Li+] | 1.891782066 | 90 | CCCOCCOCCOCCOCCOCCOCCOCCOCCOCCOC | [*]OCC[*] | [*]COC[*] | OCC | 363
[Cu]OCC[Au] | -3.183096161 | 6.69897 | N#C[C-](C#N)C#N.[Li+] | 1.891782066 | 80 | CCCOCCOCCOCCOCCOCCOCCOCCOCCOCCOC | [*]OCC[*] | [*]COC[*] | OCC | 353
[Cu]OCC[Au] | -3.342944147 | 6.69897 | N#C[C-](C#N)C#N.[Li+] | 1.891782066 | 70 | CCCOCCOCCOCCOCCOCCOCCOCCOCCOCCOC | [*]OCC[*] | [*]COC[*] | OCC | 343
[Cu]OCC[Au] | -3.476253533 | 6.69897 | N#C[C-](C#N)C#N.[Li+] | 1.891782066 | 60 | CCCOCCOCCOCCOCCOCCOCCOCCOCCOCCOC | [*]OCC[*] | [*]COC[*] | OCC | 333
[Cu]OCC[Au] | -3.906578315 | 6.69897 | N#C[C-](C#N)C#N.[Li+] | 1.891782066 | 50 | CCCOCCOCCOCCOCCOCCOCCOCCOCCOCCOC | [*]OCC[*] | [*]COC[*] | OCC | 323
[Cu]OCC[Au] | -4.886056648 | 6.69897 | N#C[C-](C#N)C#N.[Li+] | 1.891782066 | 40 | CCCOCCOCCOCCOCCOCCOCCOCCOCCOCCOC | [*]OCC[*] | [*]COC[*] | OCC | 313
[Cu]OCC[Au] | -5.850780887 | 6.69897 | N#C[C-](C#N)C#N.[Li+] | 1.891782066 | 25 | CCCOCCOCCOCCOCCOCCOCCOCCOCCOCCOC | [*]OCC[*] | [*]COC[*] | OCC | 298
[Cu]OCC[Au] | -5.1123827 | 6.60206 | N#Cc1nc(C(F)(F)F)[n-]c1C#N.[Li+] | 1.13507378 | 59.75056 | CCCOCCOCCOCCOCCOCCOCCOCCOCCOCCOC | [*]OCC[*] | [*]COC[*] | OCC | 332.75056
[Cu]OCC[Au] | -5.208309351 | 6.60206 | N#Cc1nc(C(F)(F)F)[n-]c1C#N.[Li+] | 1.13507378 | 54.83714 | CCCOCCOCCOCCOCCOCCOCCOCCOCCOCCOC | [*]OCC[*] | [*]COC[*] | OCC | 327.83714
[Cu]OCC[Au] | -5.300162274 | 6.60206 | N#Cc1nc(C(F)(F)F)[n-]c1C#N.[Li+] | 1.13507378 | 49.88915 | CCCOCCOCCOCCOCCOCCOCCOCCOCCOCCOC | [*]OCC[*] | [*]COC[*] | OCC | 322.88915
[Cu]OCC[Au] | -5.403402904 | 6.60206 | N#Cc1nc(C(F)(F)F)[n-]c1C#N.[Li+] | 1.13507378 | 44.8757 | CCCOCCOCCOCCOCCOCCOCCOCCOCCOCCOC | [*]OCC[*] | [*]COC[*] | OCC | 317.8757
[Cu]OCC[Au] | -5.522878745 | 6.60206 | N#Cc1nc(C(F)(F)F)[n-]c1C#N.[Li+] | 1.13507378 | 39.91743 | CCCOCCOCCOCCOCCOCCOCCOCCOCCOCCOC | [*]OCC[*] | [*]COC[*] | OCC | 312.91743
[Cu]OCC[Au] | -5.795880017 | 6.60206 | N#Cc1nc(C(F)(F)F)[n-]c1C#N.[Li+] | 1.13507378 | 29.9446 | CCCOCCOCCOCCOCCOCCOCCOCCOCCOCCOC | [*]OCC[*] | [*]COC[*] | OCC | 302.9446
[Cu]OCC[Au] | -6.018181393 | 6.60206 | N#Cc1nc(C(F)(F)F)[n-]c1C#N.[Li+] | 1.13507378 | 22.94451 | CCCOCCOCCOCCOCCOCCOCCOCCOCCOCCOC | [*]OCC[*] | [*]COC[*] | OCC | 295.94451
[Cu]OCC[Au] | -2.579799926 | 6.69897 | O=S(=O)(F)[N-]S(=O)(=O)F.[Li+] | 1.13507378 | 100 | CCCOCCOCCOCCOCCOCCOCCOCCOCCOCCOC | [*]OCC[*] | [*]COC[*] | OCC | 373
[Cu]OCC[Au] | -2.729801132 | 6.69897 | O=S(=O)(F)[N-]S(=O)(=O)F.[Li+] | 1.13507378 | 90 | CCCOCCOCCOCCOCCOCCOCCOCCOCCOCCOC | [*]OCC[*] | [*]COC[*] | OCC | 363
[Cu]OCC[Au] | -2.922599388 | 6.69897 | O=S(=O)(F)[N-]S(=O)(=O)F.[Li+] | 1.13507378 | 80 | CCCOCCOCCOCCOCCOCCOCCOCCOCCOCCOC | [*]OCC[*] | [*]COC[*] | OCC | 353
[Cu]OCC[Au] | -3.136700937 | 6.69897 | O=S(=O)(F)[N-]S(=O)(=O)F.[Li+] | 1.13507378 | 70 | CCCOCCOCCOCCOCCOCCOCCOCCOCCOCCOC | [*]OCC[*] | [*]COC[*] | OCC | 343
[Cu]OCC[Au] | -3.47920216 | 6.69897 | O=S(=O)(F)[N-]S(=O)(=O)F.[Li+] | 1.13507378 | 60 | CCCOCCOCCOCCOCCOCCOCCOCCOCCOCCOC | [*]OCC[*] | [*]COC[*] | OCC | 333
[Cu]OCC[Au] | -4.751609815 | 6.69897 | O=S(=O)(F)[N-]S(=O)(=O)F.[Li+] | 1.13507378 | 50 | CCCOCCOCCOCCOCCOCCOCCOCCOCCOCCOC | [*]OCC[*] | [*]COC[*] | OCC | 323
[Cu]OCC[Au] | -5.521693293 | 6.69897 | O=S(=O)(F)[N-]S(=O)(=O)F.[Li+] | 1.13507378 | 40 | CCCOCCOCCOCCOCCOCCOCCOCCOCCOCCOC | [*]OCC[*] | [*]COC[*] | OCC | 313
[Cu]OCC[Au] | -6.227700302 | 6.69897 | O=S(=O)(F)[N-]S(=O)(=O)F.[Li+] | 1.13507378 | 30 | CCCOCCOCCOCCOCCOCCOCCOCCOCCOCCOC | [*]OCC[*] | [*]COC[*] | OCC | 303
[Cu]OCC[Au] | -2.71820104 | 6.69897 | O=S(=O)([N-]S(=O)(=O)C(F)(F)F)C(F)(F)F.[Li+] | 1.13507378 | 100 | CCCOCCOCCOCCOCCOCCOCCOCCOCCOCCOC | [*]OCC[*] | [*]COC[*] | OCC | 373
[Cu]OCC[Au] | -2.84699963 | 6.69897 | O=S(=O)([N-]S(=O)(=O)C(F)(F)F)C(F)(F)F.[Li+] | 1.13507378 | 90 | CCCOCCOCCOCCOCCOCCOCCOCCOCCOCCOC | [*]OCC[*] | [*]COC[*] | OCC | 363
[Cu]OCC[Au] | -2.997298423 | 6.69897 | O=S(=O)([N-]S(=O)(=O)C(F)(F)F)C(F)(F)F.[Li+] | 1.13507378 | 80 | CCCOCCOCCOCCOCCOCCOCCOCCOCCOCCOC | [*]OCC[*] | [*]COC[*] | OCC | 353
[Cu]OCC[Au] | -3.136802092 | 6.69897 | O=S(=O)([N-]S(=O)(=O)C(F)(F)F)C(F)(F)F.[Li+] | 1.13507378 | 70 | CCCOCCOCCOCCOCCOCCOCCOCCOCCOCCOC | [*]OCC[*] | [*]COC[*] | OCC | 343
[Cu]OCC[Au] | -3.329995489 | 6.69897 | O=S(=O)([N-]S(=O)(=O)C(F)(F)F)C(F)(F)F.[Li+] | 1.13507378 | 60 | CCCOCCOCCOCCOCCOCCOCCOCCOCCOCCOC | [*]OCC[*] | [*]COC[*] | OCC | 333
[Cu]OCC[Au] | -3.964290162 | 6.69897 | O=S(=O)([N-]S(=O)(=O)C(F)(F)F)C(F)(F)F.[Li+] | 1.13507378 | 50 | CCCOCCOCCOCCOCCOCCOCCOCCOCCOCCOC | [*]OCC[*] | [*]COC[*] | OCC | 323
[Cu]OCC[Au] | -4.469595373 | 6.69897 | O=S(=O)([N-]S(=O)(=O)C(F)(F)F)C(F)(F)F.[Li+] | 1.13507378 | 40 | CCCOCCOCCOCCOCCOCCOCCOCCOCCOCCOC | [*]OCC[*] | [*]COC[*] | OCC | 313
[Cu]OCC[Au] | -5.028501493 | 6.69897 | O=S(=O)([N-]S(=O)(=O)C(F)(F)F)C(F)(F)F.[Li+] | 1.13507378 | 30 | CCCOCCOCCOCCOCCOCCOCCOCCOCCOCCOC | [*]OCC[*] | [*]COC[*] | OCC | 303
[Cu]OCC[Au] | -4.140261434 | 2.69897 | N#Cc1nc(C(F)(F)C(F)(F)F)[n-]c1C#N.[Li+] | 0.029897843 | 69.98557 | CCCOCCOCCOCCOCCOCCOCCOCCOCCOCCOC | [*]OCC[*] | [*]COC[*] | OCC | 342.98557
[Cu]OCC[Au] | -4.232844134 | 2.69897 | N#Cc1nc(C(F)(F)C(F)(F)F)[n-]c1C#N.[Li+] | 0.029897843 | 60.08336 | CCCOCCOCCOCCOCCOCCOCCOCCOCCOCCOC | [*]OCC[*] | [*]COC[*] | OCC | 333.08336
[Cu]OCC[Au] | -4.341988603 | 2.69897 | N#Cc1nc(C(F)(F)C(F)(F)F)[n-]c1C#N.[Li+] | 0.029897843 | 49.85785 | CCCOCCOCCOCCOCCOCCOCCOCCOCCOCCOC | [*]OCC[*] | [*]COC[*] | OCC | 322.85785
[Cu]OCC[Au] | -4.453457337 | 2.69897 | N#Cc1nc(C(F)(F)C(F)(F)F)[n-]c1C#N.[Li+] | 0.029897843 | 40.03509 | CCCOCCOCCOCCOCCOCCOCCOCCOCCOCCOC | [*]OCC[*] | [*]COC[*] | OCC | 313.03509
[Cu]OCC[Au] | -4.590066877 | 2.69897 | N#Cc1nc(C(F)(F)C(F)(F)F)[n-]c1C#N.[Li+] | 0.029897843 | 30.01811 | CCCOCCOCCOCCOCCOCCOCCOCCOCCOCCOC | [*]OCC[*] | [*]COC[*] | OCC | 303.01811
[Cu]OCC[Au] | -4.698970004 | 2.69897 | N#Cc1nc(C(F)(F)C(F)(F)F)[n-]c1C#N.[Li+] | 0.029897843 | 21.89617 | CCCOCCOCCOCCOCCOCCOCCOCCOCCOCCOC | [*]OCC[*] | [*]COC[*] | OCC | 294.89617
[Cu]OCC[Au] | -4.137272472 | 2.69897 | N#Cc1nc(C(F)(F)F)[n-]c1C#N.[Li+] | 0.029897843 | 69.90317 | CCCOCCOCCOCCOCCOCCOCCOCCOCCOCCOC | [*]OCC[*] | [*]COC[*] | OCC | 342.90317
[Cu]OCC[Au] | -4.289882635 | 2.69897 | N#Cc1nc(C(F)(F)F)[n-]c1C#N.[Li+] | 0.029897843 | 60.16111 | CCCOCCOCCOCCOCCOCCOCCOCCOCCOCCOC | [*]OCC[*] | [*]COC[*] | OCC | 333.16111
[Cu]OCC[Au] | -4.396855627 | 2.69897 | N#Cc1nc(C(F)(F)F)[n-]c1C#N.[Li+] | 0.029897843 | 49.78483 | CCCOCCOCCOCCOCCOCCOCCOCCOCCOCCOC | [*]OCC[*] | [*]COC[*] | OCC | 322.78483
[Cu]OCC[Au] | -4.442492798 | 2.69897 | N#Cc1nc(C(F)(F)F)[n-]c1C#N.[Li+] | 0.029897843 | 40.03509 | CCCOCCOCCOCCOCCOCCOCCOCCOCCOCCOC | [*]OCC[*] | [*]COC[*] | OCC | 313.03509
[Cu]OCC[Au] | -4.595166283 | 2.69897 | N#Cc1nc(C(F)(F)F)[n-]c1C#N.[Li+] | 0.029897843 | 29.88949 | CCCOCCOCCOCCOCCOCCOCCOCCOCCOCCOC | [*]OCC[*] | [*]COC[*] | OCC | 302.88949
[Cu]OCC[Au] | -4.709965389 | 2.69897 | N#Cc1nc(C(F)(F)F)[n-]c1C#N.[Li+] | 0.029897843 | 21.89617 | CCCOCCOCCOCCOCCOCCOCCOCCOCCOCCOC | [*]OCC[*] | [*]COC[*] | OCC | 294.89617
[Cu]OCC[Au] | -3.785156152 | 2.69897 | N#Cc1nc(C(F)(F)C(F)(F)F)[n-]c1C#N.[Li+] | 0.093461975 | 69.80905 | CCCOCCOCCOCCOCCOCCOCCOCCOCCOCCOC | [*]OCC[*] | [*]COC[*] | OCC | 342.80905
[Cu]OCC[Au] | -3.920818754 | 2.69897 | N#Cc1nc(C(F)(F)C(F)(F)F)[n-]c1C#N.[Li+] | 0.093461975 | 59.91688 | CCCOCCOCCOCCOCCOCCOCCOCCOCCOCCOC | [*]OCC[*] | [*]COC[*] | OCC | 332.91688
[Cu]OCC[Au] | -4.014573526 | 2.69897 | N#Cc1nc(C(F)(F)C(F)(F)F)[n-]c1C#N.[Li+] | 0.093461975 | 49.84742 | CCCOCCOCCOCCOCCOCCOCCOCCOCCOCCOC | [*]OCC[*] | [*]COC[*] | OCC | 322.84742
[Cu]OCC[Au] | -4.134896025 | 2.69897 | N#Cc1nc(C(F)(F)C(F)(F)F)[n-]c1C#N.[Li+] | 0.093461975 | 39.88803 | CCCOCCOCCOCCOCCOCCOCCOCCOCCOCCOC | [*]OCC[*] | [*]COC[*] | OCC | 312.88803
[Cu]OCC[Au] | -4.274088368 | 2.69897 | N#Cc1nc(C(F)(F)C(F)(F)F)[n-]c1C#N.[Li+] | 0.093461975 | 30.01811 | CCCOCCOCCOCCOCCOCCOCCOCCOCCOCCOC | [*]OCC[*] | [*]COC[*] | OCC | 303.01811
[Cu]OCC[Au] | -4.360513511 | 2.69897 | N#Cc1nc(C(F)(F)C(F)(F)F)[n-]c1C#N.[Li+] | 0.093461975 | 21.89617 | CCCOCCOCCOCCOCCOCCOCCOCCOCCOCCOC | [*]OCC[*] | [*]COC[*] | OCC | 294.89617
[Cu]OCC[Au] | -3.730487056 | 2.69897 | N#Cc1nc(C(F)(F)F)[n-]c1C#N.[Li+] | 0.093461975 | 69.9738 | CCCOCCOCCOCCOCCOCCOCCOCCOCCOCCOC | [*]OCC[*] | [*]COC[*] | OCC | 342.9738
[Cu]OCC[Au] | -3.844663963 | 2.69897 | N#Cc1nc(C(F)(F)F)[n-]c1C#N.[Li+] | 0.093461975 | 59.99455 | CCCOCCOCCOCCOCCOCCOCCOCCOCCOCCOC | [*]OCC[*] | [*]COC[*] | OCC | 332.99455
[Cu]OCC[Au] | -3.974694135 | 2.69897 | N#Cc1nc(C(F)(F)F)[n-]c1C#N.[Li+] | 0.093461975 | 49.92046 | CCCOCCOCCOCCOCCOCCOCCOCCOCCOCCOC | [*]OCC[*] | [*]COC[*] | OCC | 322.92046
[Cu]OCC[Au] | -4.096367484 | 2.69897 | N#Cc1nc(C(F)(F)F)[n-]c1C#N.[Li+] | 0.093461975 | 39.95664 | CCCOCCOCCOCCOCCOCCOCCOCCOCCOCCOC | [*]OCC[*] | [*]COC[*] | OCC | 312.95664
[Cu]OCC[Au] | -4.208309351 | 2.69897 | N#Cc1nc(C(F)(F)F)[n-]c1C#N.[Li+] | 0.093461975 | 30.07326 | CCCOCCOCCOCCOCCOCCOCCOCCOCCOCCOC | [*]OCC[*] | [*]COC[*] | OCC | 303.07326
[Cu]OCC[Au] | -4.306273051 | 2.69897 | N#Cc1nc(C(F)(F)F)[n-]c1C#N.[Li+] | 0.093461975 | 22.00939 | CCCOCCOCCOCCOCCOCCOCCOCCOCCOCCOC | [*]OCC[*] | [*]COC[*] | OCC | 295.00939
[Cu]OCC[Au] | -3.256490235 | 2.69897 | N#Cc1nc(C(F)(F)C(F)(F)F)[n-]c1C#N.[Li+] | 0.29906924 | 70.29198 | CCCOCCOCCOCCOCCOCCOCCOCCOCCOCCOC | [*]OCC[*] | [*]COC[*] | OCC | 343.29198
[Cu]OCC[Au] | -3.333482019 | 2.69897 | N#Cc1nc(C(F)(F)C(F)(F)F)[n-]c1C#N.[Li+] | 0.29906924 | 60.13889 | CCCOCCOCCOCCOCCOCCOCCOCCOCCOCCOC | [*]OCC[*] | [*]COC[*] | OCC | 333.13889
[Cu]OCC[Au] | -3.488116639 | 2.69897 | N#Cc1nc(C(F)(F)C(F)(F)F)[n-]c1C#N.[Li+] | 0.29906924 | 49.9831 | CCCOCCOCCOCCOCCOCCOCCOCCOCCOCCOC | [*]OCC[*] | [*]COC[*] | OCC | 322.9831
[Cu]OCC[Au] | -3.586700236 | 2.69897 | N#Cc1nc(C(F)(F)C(F)(F)F)[n-]c1C#N.[Li+] | 0.29906924 | 40.08414 | CCCOCCOCCOCCOCCOCCOCCOCCOCCOCCOC | [*]OCC[*] | [*]COC[*] | OCC | 313.08414
[Cu]OCC[Au] | -3.716698771 | 2.69897 | N#Cc1nc(C(F)(F)C(F)(F)F)[n-]c1C#N.[Li+] | 0.29906924 | 30.07326 | CCCOCCOCCOCCOCCOCCOCCOCCOCCOCCOC | [*]OCC[*] | [*]COC[*] | OCC | 303.07326
[Cu]OCC[Au] | -3.809668302 | 2.69897 | N#Cc1nc(C(F)(F)C(F)(F)F)[n-]c1C#N.[Li+] | 0.29906924 | 22.07038 | CCCOCCOCCOCCOCCOCCOCCOCCOCCOCCOC | [*]OCC[*] | [*]COC[*] | OCC | 295.07038
[Cu]OCC[Au] | -3.177831921 | 2.69897 | N#Cc1nc(C(F)(F)F)[n-]c1C#N.[Li+] | 0.29906924 | 70.12692 | CCCOCCOCCOCCOCCOCCOCCOCCOCCOCCOC | [*]OCC[*] | [*]COC[*] | OCC | 343.12692
[Cu]OCC[Au] | -3.349692477 | 2.69897 | N#Cc1nc(C(F)(F)F)[n-]c1C#N.[Li+] | 0.29906924 | 60.13889 | CCCOCCOCCOCCOCCOCCOCCOCCOCCOCCOC | [*]OCC[*] | [*]COC[*] | OCC | 333.13889
[Cu]OCC[Au] | -3.498940738 | 2.69897 | N#Cc1nc(C(F)(F)F)[n-]c1C#N.[Li+] | 0.29906924 | 49.9831 | CCCOCCOCCOCCOCCOCCOCCOCCOCCOCCOC | [*]OCC[*] | [*]COC[*] | OCC | 322.9831
[Cu]OCC[Au] | -3.616184634 | 2.69897 | N#Cc1nc(C(F)(F)F)[n-]c1C#N.[Li+] | 0.29906924 | 40.08414 | CCCOCCOCCOCCOCCOCCOCCOCCOCCOCCOC | [*]OCC[*] | [*]COC[*] | OCC | 313.08414
[Cu]OCC[Au] | -3.742321425 | 2.69897 | N#Cc1nc(C(F)(F)F)[n-]c1C#N.[Li+] | 0.29906924 | 30.07326 | CCCOCCOCCOCCOCCOCCOCCOCCOCCOCCOC | [*]OCC[*] | [*]COC[*] | OCC | 303.07326
[Cu]OCC[Au] | -3.790484985 | 2.69897 | N#Cc1nc(C(F)(F)F)[n-]c1C#N.[Li+] | 0.29906924 | 22.06167 | CCCOCCOCCOCCOCCOCCOCCOCCOCCOCCOC | [*]OCC[*] | [*]COC[*] | OCC | 295.06167
[Cu]OCC[Au] | -2.981299501 | 2.69897 | N#Cc1nc(C(F)(F)C(F)(F)F)[n-]c1C#N.[Li+] | 0.934574347 | 70.12692 | CCCOCCOCCOCCOCCOCCOCCOCCOCCOCCOC | [*]OCC[*] | [*]COC[*] | OCC | 343.12692
[Cu]OCC[Au] | -3.030584088 | 2.69897 | N#Cc1nc(C(F)(F)C(F)(F)F)[n-]c1C#N.[Li+] | 0.934574347 | 60.12779 | CCCOCCOCCOCCOCCOCCOCCOCCOCCOCCOC | [*]OCC[*] | [*]COC[*] | OCC | 333.12779
[Cu]OCC[Au] | -3.145086978 | 2.69897 | N#Cc1nc(C(F)(F)C(F)(F)F)[n-]c1C#N.[Li+] | 0.934574347 | 50.1189 | CCCOCCOCCOCCOCCOCCOCCOCCOCCOCCOC | [*]OCC[*] | [*]COC[*] | OCC | 323.1189
[Cu]OCC[Au] | -3.278189385 | 2.69897 | N#Cc1nc(C(F)(F)C(F)(F)F)[n-]c1C#N.[Li+] | 0.934574347 | 39.94684 | CCCOCCOCCOCCOCCOCCOCCOCCOCCOCCOC | [*]OCC[*] | [*]COC[*] | OCC | 312.94684
[Cu]OCC[Au] | -3.455931956 | 2.69897 | N#Cc1nc(C(F)(F)C(F)(F)F)[n-]c1C#N.[Li+] | 0.934574347 | 30.06407 | CCCOCCOCCOCCOCCOCCOCCOCCOCCOCCOC | [*]OCC[*] | [*]COC[*] | OCC | 303.06407
[Cu]OCC[Au] | -3.567030709 | 2.69897 | N#Cc1nc(C(F)(F)C(F)(F)F)[n-]c1C#N.[Li+] | 0.934574347 | 22.12268 | CCCOCCOCCOCCOCCOCCOCCOCCOCCOCCOC | [*]OCC[*] | [*]COC[*] | OCC | 295.12268
[Cu]OCC[Au] | -3.003050752 | 2.69897 | N#Cc1nc(C(F)(F)F)[n-]c1C#N.[Li+] | 0.934574347 | 70.04445 | CCCOCCOCCOCCOCCOCCOCCOCCOCCOCCOC | [*]OCC[*] | [*]COC[*] | OCC | 343.04445
[Cu]OCC[Au] | -3.101274818 | 2.69897 | N#Cc1nc(C(F)(F)F)[n-]c1C#N.[Li+] | 0.934574347 | 60.21667 | CCCOCCOCCOCCOCCOCCOCCOCCOCCOCCOC | [*]OCC[*] | [*]COC[*] | OCC | 333.21667
[Cu]OCC[Au] | -3.308918508 | 2.69897 | N#Cc1nc(C(F)(F)F)[n-]c1C#N.[Li+] | 0.934574347 | 50.05621 | CCCOCCOCCOCCOCCOCCOCCOCCOCCOCCOC | [*]OCC[*] | [*]COC[*] | OCC | 323.05621
[Cu]OCC[Au] | -3.390405591 | 2.69897 | N#Cc1nc(C(F)(F)F)[n-]c1C#N.[Li+] | 0.934574347 | 39.94684 | CCCOCCOCCOCCOCCOCCOCCOCCOCCOCCOC | [*]OCC[*] | [*]COC[*] | OCC | 312.94684
[Cu]OCC[Au] | -3.53165267 | 2.69897 | N#Cc1nc(C(F)(F)F)[n-]c1C#N.[Li+] | 0.934574347 | 30.19284 | CCCOCCOCCOCCOCCOCCOCCOCCOCCOCCOC | [*]OCC[*] | [*]COC[*] | OCC | 303.19284
[Cu]OCC[Au] | -3.619788758 | 2.69897 | N#Cc1nc(C(F)(F)F)[n-]c1C#N.[Li+] | 0.934574347 | 22.06167 | CCCOCCOCCOCCOCCOCCOCCOCCOCCOCCOC | [*]OCC[*] | [*]COC[*] | OCC | 295.06167
[Cu]OCC[Au] | -3.857986167 | 6.60206 | F[P-](F)(F)(F)(F)F.[Li+] | 0.227014756 | 80 | CCCOCCOCCOCCOCCOCCOCCOCCOCCOCCOC | [*]OCC[*] | [*]COC[*] | OCC | 353
[Cu]OCC[Au] | -4.16950115 | 6.60206 | F[P-](F)(F)(F)(F)F.[Li+] | 0.227014756 | 70 | CCCOCCOCCOCCOCCOCCOCCOCCOCCOCCOC | [*]OCC[*] | [*]COC[*] | OCC | 343
[Cu]OCC[Au] | -5.674504861 | 6.60206 | F[P-](F)(F)(F)(F)F.[Li+] | 0.227014756 | 60 | CCCOCCOCCOCCOCCOCCOCCOCCOCCOCCOC | [*]OCC[*] | [*]COC[*] | OCC | 333
[Cu]OCC[Au] | -9.00360217 | 6.60206 | F[P-](F)(F)(F)(F)F.[Li+] | 0.227014756 | 21 | CCCOCCOCCOCCOCCOCCOCCOCCOCCOCCOC | [*]OCC[*] | [*]COC[*] | OCC | 294
[Cu]OCC[Au] | -3.788398956 | 6.60206 | F[P-](F)(F)(F)(F)F.[Li+] | 0.454029512 | 80 | CCCOCCOCCOCCOCCOCCOCCOCCOCCOCCOC | [*]OCC[*] | [*]COC[*] | OCC | 353
[Cu]OCC[Au] | -4.136802092 | 6.60206 | F[P-](F)(F)(F)(F)F.[Li+] | 0.454029512 | 70 | CCCOCCOCCOCCOCCOCCOCCOCCOCCOCCOC | [*]OCC[*] | [*]COC[*] | OCC | 343
[Cu]OCC[Au] | -5.671498077 | 6.60206 | F[P-](F)(F)(F)(F)F.[Li+] | 0.454029512 | 60 | CCCOCCOCCOCCOCCOCCOCCOCCOCCOCCOC | [*]OCC[*] | [*]COC[*] | OCC | 333
[Cu]OCC[Au] | -9.438004699 | 6.60206 | F[P-](F)(F)(F)(F)F.[Li+] | 0.454029512 | 21 | CCCOCCOCCOCCOCCOCCOCCOCCOCCOCCOC | [*]OCC[*] | [*]COC[*] | OCC | 294
[Cu]OCC[Au] | -3.43630538 | 6.60206 | F[P-](F)(F)(F)(F)F.[Li+] | 0.756708286 | 80 | CCCOCCOCCOCCOCCOCCOCCOCCOCCOCCOC | [*]OCC[*] | [*]COC[*] | OCC | 353
[Cu]OCC[Au] | -3.57719684 | 6.60206 | F[P-](F)(F)(F)(F)F.[Li+] | 0.756708286 | 70 | CCCOCCOCCOCCOCCOCCOCCOCCOCCOCCOC | [*]OCC[*] | [*]COC[*] | OCC | 343
[Cu]OCC[Au] | -4.199998172 | 6.60206 | F[P-](F)(F)(F)(F)F.[Li+] | 0.756708286 | 60 | CCCOCCOCCOCCOCCOCCOCCOCCOCCOCCOC | [*]OCC[*] | [*]COC[*] | OCC | 333
[Cu]OCC[Au] | -7.936704179 | 6.60206 | F[P-](F)(F)(F)(F)F.[Li+] | 0.756708286 | 21 | CCCOCCOCCOCCOCCOCCOCCOCCOCCOCCOC | [*]OCC[*] | [*]COC[*] | OCC | 294
[Cu]OCC[Au] | -2.194091545 | 6.60206 | F[P-](F)(F)(F)(F)F.[Li+] | 0.756715853 | 129.8645 | CCCOCCOCCOCCOCCOCCOCCOCCOCCOCCOC | [*]OCC[*] | [*]COC[*] | OCC | 402.8645
[Cu]OCC[Au] | -2.415103656 | 6.60206 | F[P-](F)(F)(F)(F)F.[Li+] | 0.756715853 | 125.4628 | CCCOCCOCCOCCOCCOCCOCCOCCOCCOCCOC | [*]OCC[*] | [*]COC[*] | OCC | 398.4628
[Cu]OCC[Au] | -2.722849386 | 6.60206 | F[P-](F)(F)(F)(F)F.[Li+] | 0.756715853 | 120.3649 | CCCOCCOCCOCCOCCOCCOCCOCCOCCOCCOC | [*]OCC[*] | [*]COC[*] | OCC | 393.3649
[Cu]OCC[Au] | -2.937042166 | 6.60206 | F[P-](F)(F)(F)(F)F.[Li+] | 0.756715853 | 115.713 | CCCOCCOCCOCCOCCOCCOCCOCCOCCOCCOC | [*]OCC[*] | [*]COC[*] | OCC | 388.713
[Cu]OCC[Au] | -3.20481541 | 6.60206 | F[P-](F)(F)(F)(F)F.[Li+] | 0.756715853 | 104.2227 | CCCOCCOCCOCCOCCOCCOCCOCCOCCOCCOC | [*]OCC[*] | [*]COC[*] | OCC | 377.2227
[Cu]OCC[Au] | -3.28567024 | 6.60206 | F[P-](F)(F)(F)(F)F.[Li+] | 0.756715853 | 95.47283 | CCCOCCOCCOCCOCCOCCOCCOCCOCCOCCOC | [*]OCC[*] | [*]COC[*] | OCC | 368.47283
[Cu]OCC[Au] | -3.298432015 | 6.60206 | F[P-](F)(F)(F)(F)F.[Li+] | 0.756715853 | 109.9771 | CCCOCCOCCOCCOCCOCCOCCOCCOCCOCCOC | [*]OCC[*] | [*]COC[*] | OCC | 382.9771
[Cu]OCC[Au] | -3.305394801 | 6.60206 | F[P-](F)(F)(F)(F)F.[Li+] | 0.756715853 | 90.42026 | CCCOCCOCCOCCOCCOCCOCCOCCOCCOCCOC | [*]OCC[*] | [*]COC[*] | OCC | 363.42026
[Cu]OCC[Au] | -3.472370099 | 6.60206 | F[P-](F)(F)(F)(F)F.[Li+] | 0.756715853 | 80.11951 | CCCOCCOCCOCCOCCOCCOCCOCCOCCOCCOC | [*]OCC[*] | [*]COC[*] | OCC | 353.11951
[Cu]OCC[Au] | -3.573488739 | 6.60206 | F[P-](F)(F)(F)(F)F.[Li+] | 0.756715853 | 75.36706 | CCCOCCOCCOCCOCCOCCOCCOCCOCCOCCOC | [*]OCC[*] | [*]COC[*] | OCC | 348.36706
[Cu]OCC[Au] | -3.872895202 | 6.60206 | F[P-](F)(F)(F)(F)F.[Li+] | 0.756715853 | 70.49261 | CCCOCCOCCOCCOCCOCCOCCOCCOCCOCCOC | [*]OCC[*] | [*]COC[*] | OCC | 343.49261
[Cu]OCC[Au] | -4.43062609 | 6.60206 | F[P-](F)(F)(F)(F)F.[Li+] | 0.756715853 | 65.76412 | CCCOCCOCCOCCOCCOCCOCCOCCOCCOCCOC | [*]OCC[*] | [*]COC[*] | OCC | 338.76412
[Cu]OCC[Au] | -5.280668713 | 6.60206 | F[P-](F)(F)(F)(F)F.[Li+] | 0.756715853 | 60.03895 | CCCOCCOCCOCCOCCOCCOCCOCCOCCOCCOC | [*]OCC[*] | [*]COC[*] | OCC | 333.03895
[Cu]OCC[Au] | -5.754487332 | 6.60206 | F[P-](F)(F)(F)(F)F.[Li+] | 0.756715853 | 55.70001 | CCCOCCOCCOCCOCCOCCOCCOCCOCCOCCOC | [*]OCC[*] | [*]COC[*] | OCC | 328.70001
[Cu]OCC[Au] | -6.231361899 | 6.60206 | F[P-](F)(F)(F)(F)F.[Li+] | 0.756715853 | 50.62129 | CCCOCCOCCOCCOCCOCCOCCOCCOCCOCCOC | [*]OCC[*] | [*]COC[*] | OCC | 323.62129
[Cu]OCC[Au] | -6.612610174 | 6.60206 | F[P-](F)(F)(F)(F)F.[Li+] | 0.756715853 | 46.41029 | CCCOCCOCCOCCOCCOCCOCCOCCOCCOCCOC | [*]OCC[*] | [*]COC[*] | OCC | 319.41029
[Cu]OCC[Au] | -7.087777943 | 6.60206 | F[P-](F)(F)(F)(F)F.[Li+] | 0.756715853 | 40.30997 | CCCOCCOCCOCCOCCOCCOCCOCCOCCOCCOC | [*]OCC[*] | [*]COC[*] | OCC | 313.30997
[Cu]OCC[Au] | -7.241845378 | 6.60206 | F[P-](F)(F)(F)(F)F.[Li+] | 0.756715853 | 37.54409 | CCCOCCOCCOCCOCCOCCOCCOCCOCCOCCOC | [*]OCC[*] | [*]COC[*] | OCC | 310.54409
[Cu]OCC[Au] | -7.48945499 | 6.60206 | F[P-](F)(F)(F)(F)F.[Li+] | 0.756715853 | 34.63701 | CCCOCCOCCOCCOCCOCCOCCOCCOCCOCCOC | [*]OCC[*] | [*]COC[*] | OCC | 307.63701
[Cu]OCC[Au] | -7.903089987 | 6.60206 | F[P-](F)(F)(F)(F)F.[Li+] | 0.756715853 | 31.01401 | CCCOCCOCCOCCOCCOCCOCCOCCOCCOCCOC | [*]OCC[*] | [*]COC[*] | OCC | 304.01401
[Cu]OCC[Au] | -8.025028006 | 6.60206 | F[P-](F)(F)(F)(F)F.[Li+] | 0.756715853 | 28.12742 | CCCOCCOCCOCCOCCOCCOCCOCCOCCOCCOC | [*]OCC[*] | [*]COC[*] | OCC | 301.12742
[Cu]OCC[Au] | -8.586700236 | 6.60206 | F[P-](F)(F)(F)(F)F.[Li+] | 0.756715853 | 21.81785 | CCCOCCOCCOCCOCCOCCOCCOCCOCCOCCOC | [*]OCC[*] | [*]COC[*] | OCC | 294.81785
[Cu]OCC[Au] | -3.705908708 | 6.60206 | F[P-](F)(F)(F)(F)F.[Li+] | 1.13507378 | 80 | CCCOCCOCCOCCOCCOCCOCCOCCOCCOCCOC | [*]OCC[*] | [*]COC[*] | OCC | 353
[Cu]OCC[Au] | -4.00239958 | 6.60206 | F[P-](F)(F)(F)(F)F.[Li+] | 1.13507378 | 70 | CCCOCCOCCOCCOCCOCCOCCOCCOCCOCCOC | [*]OCC[*] | [*]COC[*] | OCC | 343
[Cu]OCC[Au] | -5.411101121 | 6.60206 | F[P-](F)(F)(F)(F)F.[Li+] | 1.13507378 | 60 | CCCOCCOCCOCCOCCOCCOCCOCCOCCOCCOC | [*]OCC[*] | [*]COC[*] | OCC | 333
[Cu]OCC[Au] | -9.110900081 | 6.60206 | F[P-](F)(F)(F)(F)F.[Li+] | 1.13507378 | 21 | CCCOCCOCCOCCOCCOCCOCCOCCOCCOCCOC | [*]OCC[*] | [*]COC[*] | OCC | 294
[Cu]OCC[Au] | -3.465402829 | 6.60206 | F[P-](F)(F)(F)(F)F.[Li+] | 1.418842225 | 80 | CCCOCCOCCOCCOCCOCCOCCOCCOCCOCCOC | [*]OCC[*] | [*]COC[*] | OCC | 353
[Cu]OCC[Au] | -4.006599044 | 6.60206 | F[P-](F)(F)(F)(F)F.[Li+] | 1.418842225 | 70 | CCCOCCOCCOCCOCCOCCOCCOCCOCCOCCOC | [*]OCC[*] | [*]COC[*] | OCC | 343
[Cu]OCC[Au] | -5.778611847 | 6.60206 | F[P-](F)(F)(F)(F)F.[Li+] | 1.418842225 | 60 | CCCOCCOCCOCCOCCOCCOCCOCCOCCOCCOC | [*]OCC[*] | [*]COC[*] | OCC | 333
[Cu]OCC[Au] | -9.159498702 | 6.60206 | F[P-](F)(F)(F)(F)F.[Li+] | 1.418842225 | 21 | CCCOCCOCCOCCOCCOCCOCCOCCOCCOCCOC | [*]OCC[*] | [*]COC[*] | OCC | 294
[Cu]OCC[Au] | -4.3423037 | 6.60206 | F[P-](F)(F)(F)(F)F.[Li+] | 1.891782066 | 80 | CCCOCCOCCOCCOCCOCCOCCOCCOCCOCCOC | [*]OCC[*] | [*]COC[*] | OCC | 353
[Cu]OCC[Au] | -4.638801192 | 6.60206 | F[P-](F)(F)(F)(F)F.[Li+] | 1.891782066 | 70 | CCCOCCOCCOCCOCCOCCOCCOCCOCCOCCOC | [*]OCC[*] | [*]COC[*] | OCC | 343
[Cu]OCC[Au] | -5.580407692 | 6.60206 | F[P-](F)(F)(F)(F)F.[Li+] | 1.891782066 | 60 | CCCOCCOCCOCCOCCOCCOCCOCCOCCOCCOC | [*]OCC[*] | [*]COC[*] | OCC | 333
[Cu]OCC[Au] | -8.738903742 | 6.60206 | F[P-](F)(F)(F)(F)F.[Li+] | 1.891782066 | 21 | CCCOCCOCCOCCOCCOCCOCCOCCOCCOCCOC | [*]OCC[*] | [*]COC[*] | OCC | 294
[Cu]OCC[Au] | -3.245651664 | 6.69897 | O=S(=O)(F)[N-]S(=O)(=O)C(F)(F)F.[Li+] | 0.354710556 | 100 | CCCOCCOCCOCCOCCOCCOCCOCCOCCOCCOC | [*]OCC[*] | [*]COC[*] | OCC | 373
[Cu]OCC[Au] | -3.374687549 | 6.69897 | O=S(=O)(F)[N-]S(=O)(=O)C(F)(F)F.[Li+] | 0.354710556 | 90 | CCCOCCOCCOCCOCCOCCOCCOCCOCCOCCOC | [*]OCC[*] | [*]COC[*] | OCC | 363
[Cu]OCC[Au] | -3.493494968 | 6.69897 | O=S(=O)(F)[N-]S(=O)(=O)C(F)(F)F.[Li+] | 0.354710556 | 80 | CCCOCCOCCOCCOCCOCCOCCOCCOCCOCCOC | [*]OCC[*] | [*]COC[*] | OCC | 353
[Cu]OCC[Au] | -3.585026652 | 6.69897 | O=S(=O)(F)[N-]S(=O)(=O)C(F)(F)F.[Li+] | 0.354710556 | 70 | CCCOCCOCCOCCOCCOCCOCCOCCOCCOCCOC | [*]OCC[*] | [*]COC[*] | OCC | 343
[Cu]OCC[Au] | -4.109578981 | 6.69897 | O=S(=O)(F)[N-]S(=O)(=O)C(F)(F)F.[Li+] | 0.354710556 | 60 | CCCOCCOCCOCCOCCOCCOCCOCCOCCOCCOC | [*]OCC[*] | [*]COC[*] | OCC | 333
[Cu]OCC[Au] | -4.617982957 | 6.69897 | O=S(=O)(F)[N-]S(=O)(=O)C(F)(F)F.[Li+] | 0.354710556 | 50 | CCCOCCOCCOCCOCCOCCOCCOCCOCCOCCOC | [*]OCC[*] | [*]COC[*] | OCC | 323
[Cu]OCC[Au] | -5.137868621 | 6.69897 | O=S(=O)(F)[N-]S(=O)(=O)C(F)(F)F.[Li+] | 0.354710556 | 40 | CCCOCCOCCOCCOCCOCCOCCOCCOCCOCCOC | [*]OCC[*] | [*]COC[*] | OCC | 313
[Cu]OCC[Au] | -5.647817482 | 6.69897 | O=S(=O)(F)[N-]S(=O)(=O)C(F)(F)F.[Li+] | 0.354710556 | 30 | CCCOCCOCCOCCOCCOCCOCCOCCOCCOCCOC | [*]OCC[*] | [*]COC[*] | OCC | 303
[Cu]OCC[Au] | -3.235077015 | 6.69897 | O=S(=O)(F)[N-]S(=O)(=O)C(F)(F)F.[Li+] | 0.709421112 | 100 | CCCOCCOCCOCCOCCOCCOCCOCCOCCOCCOC | [*]OCC[*] | [*]COC[*] | OCC | 373
[Cu]OCC[Au] | -3.305394801 | 6.69897 | O=S(=O)(F)[N-]S(=O)(=O)C(F)(F)F.[Li+] | 0.709421112 | 90 | CCCOCCOCCOCCOCCOCCOCCOCCOCCOCCOC | [*]OCC[*] | [*]COC[*] | OCC | 363
[Cu]OCC[Au] | -3.413412695 | 6.69897 | O=S(=O)(F)[N-]S(=O)(=O)C(F)(F)F.[Li+] | 0.709421112 | 80 | CCCOCCOCCOCCOCCOCCOCCOCCOCCOCCOC | [*]OCC[*] | [*]COC[*] | OCC | 353
[Cu]OCC[Au] | -3.53165267 | 6.69897 | O=S(=O)(F)[N-]S(=O)(=O)C(F)(F)F.[Li+] | 0.709421112 | 70 | CCCOCCOCCOCCOCCOCCOCCOCCOCCOCCOC | [*]OCC[*] | [*]COC[*] | OCC | 343
[Cu]OCC[Au] | -3.76700389 | 6.69897 | O=S(=O)(F)[N-]S(=O)(=O)C(F)(F)F.[Li+] | 0.709421112 | 60 | CCCOCCOCCOCCOCCOCCOCCOCCOCCOCCOC | [*]OCC[*] | [*]COC[*] | OCC | 333
[Cu]OCC[Au] | -4.388276692 | 6.69897 | O=S(=O)(F)[N-]S(=O)(=O)C(F)(F)F.[Li+] | 0.709421112 | 50 | CCCOCCOCCOCCOCCOCCOCCOCCOCCOCCOC | [*]OCC[*] | [*]COC[*] | OCC | 323
[Cu]OCC[Au] | -4.853871964 | 6.69897 | O=S(=O)(F)[N-]S(=O)(=O)C(F)(F)F.[Li+] | 0.709421112 | 40 | CCCOCCOCCOCCOCCOCCOCCOCCOCCOCCOC | [*]OCC[*] | [*]COC[*] | OCC | 313
[Cu]OCC[Au] | -5.363512104 | 6.69897 | O=S(=O)(F)[N-]S(=O)(=O)C(F)(F)F.[Li+] | 0.709421112 | 30 | CCCOCCOCCOCCOCCOCCOCCOCCOCCOCCOC | [*]OCC[*] | [*]COC[*] | OCC | 303
[Cu]OCC[Au] | -2.77314243 | 6.69897 | O=S(=O)(F)[N-]S(=O)(=O)F.[Li+] | 1.13507378 | 90 | CCCOCCOCCOCCOCCOCCOCCOCCOCCOCCOC | [*]OCC[*] | [*]COC[*] | OCC | 363
[Cu]OCC[Au] | -2.904830649 | 6.69897 | O=S(=O)(F)[N-]S(=O)(=O)F.[Li+] | 1.13507378 | 80 | CCCOCCOCCOCCOCCOCCOCCOCCOCCOCCOC | [*]OCC[*] | [*]COC[*] | OCC | 353
[Cu]OCC[Au] | -3.041436117 | 6.69897 | O=S(=O)(F)[N-]S(=O)(=O)F.[Li+] | 1.13507378 | 70 | CCCOCCOCCOCCOCCOCCOCCOCCOCCOCCOC | [*]OCC[*] | [*]COC[*] | OCC | 343
[Cu]OCC[Au] | -3.242603971 | 6.69897 | O=S(=O)(F)[N-]S(=O)(=O)F.[Li+] | 1.13507378 | 60 | CCCOCCOCCOCCOCCOCCOCCOCCOCCOCCOC | [*]OCC[*] | [*]COC[*] | OCC | 333
[Cu]OCC[Au] | -4.452225295 | 6.69897 | O=S(=O)(F)[N-]S(=O)(=O)F.[Li+] | 1.13507378 | 50 | CCCOCCOCCOCCOCCOCCOCCOCCOCCOCCOC | [*]OCC[*] | [*]COC[*] | OCC | 323
[Cu]OCC[Au] | -5.231361899 | 6.69897 | O=S(=O)(F)[N-]S(=O)(=O)F.[Li+] | 1.13507378 | 40 | CCCOCCOCCOCCOCCOCCOCCOCCOCCOCCOC | [*]OCC[*] | [*]COC[*] | OCC | 313
[Cu]OCC[Au] | -6.058488567 | 6.69897 | O=S(=O)(F)[N-]S(=O)(=O)F.[Li+] | 1.13507378 | 30 | CCCOCCOCCOCCOCCOCCOCCOCCOCCOCCOC | [*]OCC[*] | [*]COC[*] | OCC | 303
[Cu]OCC[Au] | -2.796423225 | 6.69897 | O=S(=O)(F)[N-]S(=O)(=O)C(F)(F)F.[Li+] | 1.13507378 | 100 | CCCOCCOCCOCCOCCOCCOCCOCCOCCOCCOC | [*]OCC[*] | [*]COC[*] | OCC | 373
[Cu]OCC[Au] | -2.939679971 | 6.69897 | O=S(=O)(F)[N-]S(=O)(=O)C(F)(F)F.[Li+] | 1.13507378 | 90 | CCCOCCOCCOCCOCCOCCOCCOCCOCCOCCOC | [*]OCC[*] | [*]COC[*] | OCC | 363
[Cu]OCC[Au] | -3.055517328 | 6.69897 | O=S(=O)(F)[N-]S(=O)(=O)C(F)(F)F.[Li+] | 1.13507378 | 80 | CCCOCCOCCOCCOCCOCCOCCOCCOCCOCCOC | [*]OCC[*] | [*]COC[*] | OCC | 353
[Cu]OCC[Au] | -3.161465729 | 6.69897 | O=S(=O)(F)[N-]S(=O)(=O)C(F)(F)F.[Li+] | 1.13507378 | 70 | CCCOCCOCCOCCOCCOCCOCCOCCOCCOCCOC | [*]OCC[*] | [*]COC[*] | OCC | 343
[Cu]OCC[Au] | -3.60292945 | 6.69897 | O=S(=O)(F)[N-]S(=O)(=O)C(F)(F)F.[Li+] | 1.13507378 | 60 | CCCOCCOCCOCCOCCOCCOCCOCCOCCOCCOC | [*]OCC[*] | [*]COC[*] | OCC | 333
[Cu]OCC[Au] | -4.036448266 | 6.69897 | O=S(=O)(F)[N-]S(=O)(=O)C(F)(F)F.[Li+] | 1.13507378 | 50 | CCCOCCOCCOCCOCCOCCOCCOCCOCCOCCOC | [*]OCC[*] | [*]COC[*] | OCC | 323
[Cu]OCC[Au] | -4.371100436 | 6.69897 | O=S(=O)(F)[N-]S(=O)(=O)C(F)(F)F.[Li+] | 1.13507378 | 40 | CCCOCCOCCOCCOCCOCCOCCOCCOCCOCCOC | [*]OCC[*] | [*]COC[*] | OCC | 313
[Cu]OCC[Au] | -5.15864053 | 6.69897 | O=S(=O)(F)[N-]S(=O)(=O)C(F)(F)F.[Li+] | 1.13507378 | 30 | CCCOCCOCCOCCOCCOCCOCCOCCOCCOCCOC | [*]OCC[*] | [*]COC[*] | OCC | 303
[Cu]OCC[Au] | -2.838631998 | 6.69897 | O=S(=O)([N-]S(=O)(=O)C(F)(F)F)C(F)(F)F.[Li+] | 1.13507378 | 90 | CCCOCCOCCOCCOCCOCCOCCOCCOCCOCCOC | [*]OCC[*] | [*]COC[*] | OCC | 363
[Cu]OCC[Au] | -2.974694135 | 6.69897 | O=S(=O)([N-]S(=O)(=O)C(F)(F)F)C(F)(F)F.[Li+] | 1.13507378 | 80 | CCCOCCOCCOCCOCCOCCOCCOCCOCCOCCOC | [*]OCC[*] | [*]COC[*] | OCC | 353
[Cu]OCC[Au] | -3.124938737 | 6.69897 | O=S(=O)([N-]S(=O)(=O)C(F)(F)F)C(F)(F)F.[Li+] | 1.13507378 | 70 | CCCOCCOCCOCCOCCOCCOCCOCCOCCOCCOC | [*]OCC[*] | [*]COC[*] | OCC | 343
[Cu]OCC[Au] | -3.308034897 | 6.69897 | O=S(=O)([N-]S(=O)(=O)C(F)(F)F)C(F)(F)F.[Li+] | 1.13507378 | 60 | CCCOCCOCCOCCOCCOCCOCCOCCOCCOCCOC | [*]OCC[*] | [*]COC[*] | OCC | 333
[Cu]OCC[Au] | -3.924453039 | 6.69897 | O=S(=O)([N-]S(=O)(=O)C(F)(F)F)C(F)(F)F.[Li+] | 1.13507378 | 50 | CCCOCCOCCOCCOCCOCCOCCOCCOCCOCCOC | [*]OCC[*] | [*]COC[*] | OCC | 323
[Cu]OCC[Au] | -4.467245621 | 6.69897 | O=S(=O)([N-]S(=O)(=O)C(F)(F)F)C(F)(F)F.[Li+] | 1.13507378 | 40 | CCCOCCOCCOCCOCCOCCOCCOCCOCCOCCOC | [*]OCC[*] | [*]COC[*] | OCC | 313
[Cu]OCC[Au] | -5.027797162 | 6.69897 | O=S(=O)([N-]S(=O)(=O)C(F)(F)F)C(F)(F)F.[Li+] | 1.13507378 | 30 | CCCOCCOCCOCCOCCOCCOCCOCCOCCOCCOC | [*]OCC[*] | [*]COC[*] | OCC | 303
[Cu]OCC[Au] | -3.015922966 | 6.69897 | O=S(=O)(F)[N-]S(=O)(=O)C(F)(F)F.[Li+] | 1.418842225 | 100 | CCCOCCOCCOCCOCCOCCOCCOCCOCCOCCOC | [*]OCC[*] | [*]COC[*] | OCC | 373
[Cu]OCC[Au] | -3.054039296 | 6.69897 | O=S(=O)(F)[N-]S(=O)(=O)C(F)(F)F.[Li+] | 1.418842225 | 90 | CCCOCCOCCOCCOCCOCCOCCOCCOCCOCCOC | [*]OCC[*] | [*]COC[*] | OCC | 363
[Cu]OCC[Au] | -3.118615343 | 6.69897 | O=S(=O)(F)[N-]S(=O)(=O)C(F)(F)F.[Li+] | 1.418842225 | 80 | CCCOCCOCCOCCOCCOCCOCCOCCOCCOCCOC | [*]OCC[*] | [*]COC[*] | OCC | 353
[Cu]OCC[Au] | -3.263603498 | 6.69897 | O=S(=O)(F)[N-]S(=O)(=O)C(F)(F)F.[Li+] | 1.418842225 | 70 | CCCOCCOCCOCCOCCOCCOCCOCCOCCOCCOC | [*]OCC[*] | [*]COC[*] | OCC | 343
[Cu]OCC[Au] | -3.403402904 | 6.69897 | O=S(=O)(F)[N-]S(=O)(=O)C(F)(F)F.[Li+] | 1.418842225 | 60 | CCCOCCOCCOCCOCCOCCOCCOCCOCCOCCOC | [*]OCC[*] | [*]COC[*] | OCC | 333
[Cu]OCC[Au] | -3.586700236 | 6.69897 | O=S(=O)(F)[N-]S(=O)(=O)C(F)(F)F.[Li+] | 1.418842225 | 50 | CCCOCCOCCOCCOCCOCCOCCOCCOCCOCCOC | [*]OCC[*] | [*]COC[*] | OCC | 323
[Cu]OCC[Au] | -4.009661145 | 6.69897 | O=S(=O)(F)[N-]S(=O)(=O)C(F)(F)F.[Li+] | 1.418842225 | 40 | CCCOCCOCCOCCOCCOCCOCCOCCOCCOCCOC | [*]OCC[*] | [*]COC[*] | OCC | 313
[Cu]OCC[Au] | -4.518557371 | 6.69897 | O=S(=O)(F)[N-]S(=O)(=O)C(F)(F)F.[Li+] | 1.418842225 | 30 | CCCOCCOCCOCCOCCOCCOCCOCCOCCOCCOC | [*]OCC[*] | [*]COC[*] | OCC | 303
[Cu]OCC[Au] | -2.662940274 | 6.69897 | O=S(=O)(F)[N-]S(=O)(=O)C(F)(F)F.[Li+] | 1.891782066 | 100 | CCCOCCOCCOCCOCCOCCOCCOCCOCCOCCOC | [*]OCC[*] | [*]COC[*] | OCC | 373
[Cu]OCC[Au] | -2.781202002 | 6.69897 | O=S(=O)(F)[N-]S(=O)(=O)C(F)(F)F.[Li+] | 1.891782066 | 90 | CCCOCCOCCOCCOCCOCCOCCOCCOCCOCCOC | [*]OCC[*] | [*]COC[*] | OCC | 363
[Cu]OCC[Au] | -2.910094889 | 6.69897 | O=S(=O)(F)[N-]S(=O)(=O)C(F)(F)F.[Li+] | 1.891782066 | 80 | CCCOCCOCCOCCOCCOCCOCCOCCOCCOCCOC | [*]OCC[*] | [*]COC[*] | OCC | 353
[Cu]OCC[Au] | -3.066006836 | 6.69897 | O=S(=O)(F)[N-]S(=O)(=O)C(F)(F)F.[Li+] | 1.891782066 | 70 | CCCOCCOCCOCCOCCOCCOCCOCCOCCOCCOC | [*]OCC[*] | [*]COC[*] | OCC | 343
[Cu]OCC[Au] | -3.248720896 | 6.69897 | O=S(=O)(F)[N-]S(=O)(=O)C(F)(F)F.[Li+] | 1.891782066 | 60 | CCCOCCOCCOCCOCCOCCOCCOCCOCCOCCOC | [*]OCC[*] | [*]COC[*] | OCC | 333
[Cu]OCC[Au] | -3.463441557 | 6.69897 | O=S(=O)(F)[N-]S(=O)(=O)C(F)(F)F.[Li+] | 1.891782066 | 50 | CCCOCCOCCOCCOCCOCCOCCOCCOCCOCCOC | [*]OCC[*] | [*]COC[*] | OCC | 323
[Cu]OCC[Au] | -3.73754891 | 6.69897 | O=S(=O)(F)[N-]S(=O)(=O)C(F)(F)F.[Li+] | 1.891782066 | 40 | CCCOCCOCCOCCOCCOCCOCCOCCOCCOCCOC | [*]OCC[*] | [*]COC[*] | OCC | 313
[Cu]OCC[Au] | -4.128427064 | 6.69897 | O=S(=O)(F)[N-]S(=O)(=O)C(F)(F)F.[Li+] | 1.891782066 | 30 | CCCOCCOCCOCCOCCOCCOCCOCCOCCOCCOC | [*]OCC[*] | [*]COC[*] | OCC | 303
[Cu]OCC[Au] | -2.967784297 | 6.69897 | O=S(=O)(F)[N-]S(=O)(=O)C(F)(F)F.[Li+] | 2.837684449 | 100 | CCCOCCOCCOCCOCCOCCOCCOCCOCCOCCOC | [*]OCC[*] | [*]COC[*] | OCC | 373
[Cu]OCC[Au] | -3.07007044 | 6.69897 | O=S(=O)(F)[N-]S(=O)(=O)C(F)(F)F.[Li+] | 2.837684449 | 90 | CCCOCCOCCOCCOCCOCCOCCOCCOCCOCCOC | [*]OCC[*] | [*]COC[*] | OCC | 363
[Cu]OCC[Au] | -3.204119983 | 6.69897 | O=S(=O)(F)[N-]S(=O)(=O)C(F)(F)F.[Li+] | 2.837684449 | 80 | CCCOCCOCCOCCOCCOCCOCCOCCOCCOCCOC | [*]OCC[*] | [*]COC[*] | OCC | 353
[Cu]OCC[Au] | -3.349692477 | 6.69897 | O=S(=O)(F)[N-]S(=O)(=O)C(F)(F)F.[Li+] | 2.837684449 | 70 | CCCOCCOCCOCCOCCOCCOCCOCCOCCOCCOC | [*]OCC[*] | [*]COC[*] | OCC | 343
[Cu]OCC[Au] | -3.623423043 | 6.69897 | O=S(=O)(F)[N-]S(=O)(=O)C(F)(F)F.[Li+] | 2.837684449 | 60 | CCCOCCOCCOCCOCCOCCOCCOCCOCCOCCOC | [*]OCC[*] | [*]COC[*] | OCC | 333
[Cu]OCC[Au] | -3.906578315 | 6.69897 | O=S(=O)(F)[N-]S(=O)(=O)C(F)(F)F.[Li+] | 2.837684449 | 50 | CCCOCCOCCOCCOCCOCCOCCOCCOCCOCCOC | [*]OCC[*] | [*]COC[*] | OCC | 323
[Cu]OCC[Au] | -4.314258261 | 6.69897 | O=S(=O)(F)[N-]S(=O)(=O)C(F)(F)F.[Li+] | 2.837684449 | 40 | CCCOCCOCCOCCOCCOCCOCCOCCOCCOCCOC | [*]OCC[*] | [*]COC[*] | OCC | 313
[Cu]OCC[Au] | -4.742321425 | 6.69897 | O=S(=O)(F)[N-]S(=O)(=O)C(F)(F)F.[Li+] | 2.837684449 | 30 | CCCOCCOCCOCCOCCOCCOCCOCCOCCOCCOC | [*]OCC[*] | [*]COC[*] | OCC | 303
[Cu]OCC[Au] | -6.468521083 | 6.60206 | O=S(=O)([N-]S(=O)(=O)C(F)(F)C(F)(F)F)C(F)(F)C(F)(F)F.[Li+] | 0.454029512 | 20 | CCCOCCOCCOCCOCCOCCOCCOCCOCCOCCOC | [*]OCC[*] | [*]COC[*] | OCC | 293
[Cu]OCC[Au] | -5.096910013 | 6.60206 | O=S(=O)([N-]S(=O)(=O)C(F)(F)C(F)(F)F)C(F)(F)C(F)(F)F.[Li+] | 0.454029512 | 40 | CCCOCCOCCOCCOCCOCCOCCOCCOCCOCCOC | [*]OCC[*] | [*]COC[*] | OCC | 313
[Cu]OCC[Au] | -5.769551079 | 6.60206 | O=S(=O)([N-]S(=O)(=O)C(F)(F)C(F)(F)F)C(F)(F)C(F)(F)F.[Li+] | 0.454029512 | 30 | CCCOCCOCCOCCOCCOCCOCCOCCOCCOCCOC | [*]OCC[*] | [*]COC[*] | OCC | 303
[Cu]OCC[Au] | -4.552841969 | 6.60206 | O=S(=O)([N-]S(=O)(=O)C(F)(F)C(F)(F)F)C(F)(F)C(F)(F)F.[Li+] | 0.454029512 | 50 | CCCOCCOCCOCCOCCOCCOCCOCCOCCOCCOC | [*]OCC[*] | [*]COC[*] | OCC | 323
[Cu]OCC[Au] | -3.207608311 | 6.60206 | O=S(=O)([N-]S(=O)(=O)C(F)(F)C(F)(F)F)C(F)(F)C(F)(F)F.[Li+] | 0.454029512 | 96 | CCCOCCOCCOCCOCCOCCOCCOCCOCCOCCOC | [*]OCC[*] | [*]COC[*] | OCC | 369
[Cu]OCC[Au] | -3.366531544 | 6.60206 | O=S(=O)([N-]S(=O)(=O)C(F)(F)C(F)(F)F)C(F)(F)C(F)(F)F.[Li+] | 0.454029512 | 80 | CCCOCCOCCOCCOCCOCCOCCOCCOCCOCCOC | [*]OCC[*] | [*]COC[*] | OCC | 353
[Cu]OCC[Au] | -3.431798276 | 6.60206 | O=S(=O)([N-]S(=O)(=O)C(F)(F)C(F)(F)F)C(F)(F)C(F)(F)F.[Li+] | 0.454029512 | 70 | CCCOCCOCCOCCOCCOCCOCCOCCOCCOCCOC | [*]OCC[*] | [*]COC[*] | OCC | 343
[Cu]OCC[Au] | -3.552841969 | 6.60206 | O=S(=O)([N-]S(=O)(=O)C(F)(F)C(F)(F)F)C(F)(F)C(F)(F)F.[Li+] | 0.454029512 | 60 | CCCOCCOCCOCCOCCOCCOCCOCCOCCOCCOC | [*]OCC[*] | [*]COC[*] | OCC | 333
[Cu]OCC[Au] | -5.26760624 | 6.60206 | O=S(=O)([N-]S(=O)(=O)C(F)(F)C(F)(F)F)C(F)(F)C(F)(F)F.[Li+] | 0.648603859 | 30 | CCCOCCOCCOCCOCCOCCOCCOCCOCCOCCOC | [*]OCC[*] | [*]COC[*] | OCC | 303
[Cu]OCC[Au] | -5.958607315 | 6.60206 | O=S(=O)([N-]S(=O)(=O)C(F)(F)C(F)(F)F)C(F)(F)C(F)(F)F.[Li+] | 0.648603859 | 20 | CCCOCCOCCOCCOCCOCCOCCOCCOCCOCCOC | [*]OCC[*] | [*]COC[*] | OCC | 293
[Cu]OCC[Au] | -4.096910013 | 6.60206 | O=S(=O)([N-]S(=O)(=O)C(F)(F)C(F)(F)F)C(F)(F)C(F)(F)F.[Li+] | 0.648603859 | 50 | CCCOCCOCCOCCOCCOCCOCCOCCOCCOCCOC | [*]OCC[*] | [*]COC[*] | OCC | 323
[Cu]OCC[Au] | -4.552841969 | 6.60206 | O=S(=O)([N-]S(=O)(=O)C(F)(F)C(F)(F)F)C(F)(F)C(F)(F)F.[Li+] | 0.648603859 | 40 | CCCOCCOCCOCCOCCOCCOCCOCCOCCOCCOC | [*]OCC[*] | [*]COC[*] | OCC | 313
[Cu]OCC[Au] | -3.187086643 | 6.60206 | O=S(=O)([N-]S(=O)(=O)C(F)(F)C(F)(F)F)C(F)(F)C(F)(F)F.[Li+] | 0.648603859 | 80 | CCCOCCOCCOCCOCCOCCOCCOCCOCCOCCOC | [*]OCC[*] | [*]COC[*] | OCC | 353
[Cu]OCC[Au] | -3.292429824 | 6.60206 | O=S(=O)([N-]S(=O)(=O)C(F)(F)C(F)(F)F)C(F)(F)C(F)(F)F.[Li+] | 0.648603859 | 70 | CCCOCCOCCOCCOCCOCCOCCOCCOCCOCCOC | [*]OCC[*] | [*]COC[*] | OCC | 343
[Cu]OCC[Au] | -3.420216403 | 6.60206 | O=S(=O)([N-]S(=O)(=O)C(F)(F)C(F)(F)F)C(F)(F)C(F)(F)F.[Li+] | 0.648603859 | 60 | CCCOCCOCCOCCOCCOCCOCCOCCOCCOCCOC | [*]OCC[*] | [*]COC[*] | OCC | 333
[Cu]OCC[Au] | -3 | 6.60206 | O=S(=O)([N-]S(=O)(=O)C(F)(F)C(F)(F)F)C(F)(F)C(F)(F)F.[Li+] | 0.648603859 | 96 | CCCOCCOCCOCCOCCOCCOCCOCCOCCOCCOC | [*]OCC[*] | [*]COC[*] | OCC | 369
[Cu]OCC[Au] | -5.744727495 | 6.60206 | O=S(=O)([N-]S(=O)(=O)C(F)(F)C(F)(F)F)C(F)(F)C(F)(F)F.[Li+] | 1.13507378 | 20 | CCCOCCOCCOCCOCCOCCOCCOCCOCCOCCOC | [*]OCC[*] | [*]COC[*] | OCC | 293
[Cu]OCC[Au] | -4.214670165 | 6.60206 | O=S(=O)([N-]S(=O)(=O)C(F)(F)C(F)(F)F)C(F)(F)C(F)(F)F.[Li+] | 1.13507378 | 40 | CCCOCCOCCOCCOCCOCCOCCOCCOCCOCCOC | [*]OCC[*] | [*]COC[*] | OCC | 313
[Cu]OCC[Au] | -5 | 6.60206 | O=S(=O)([N-]S(=O)(=O)C(F)(F)C(F)(F)F)C(F)(F)C(F)(F)F.[Li+] | 1.13507378 | 30 | CCCOCCOCCOCCOCCOCCOCCOCCOCCOCCOC | [*]OCC[*] | [*]COC[*] | OCC | 303
[Cu]OCC[Au] | -3.045757491 | 6.60206 | O=S(=O)([N-]S(=O)(=O)C(F)(F)C(F)(F)F)C(F)(F)C(F)(F)F.[Li+] | 1.13507378 | 80 | CCCOCCOCCOCCOCCOCCOCCOCCOCCOCCOC | [*]OCC[*] | [*]COC[*] | OCC | 353
[Cu]OCC[Au] | -3.214670165 | 6.60206 | O=S(=O)([N-]S(=O)(=O)C(F)(F)C(F)(F)F)C(F)(F)C(F)(F)F.[Li+] | 1.13507378 | 70 | CCCOCCOCCOCCOCCOCCOCCOCCOCCOCCOC | [*]OCC[*] | [*]COC[*] | OCC | 343
[Cu]OCC[Au] | -3.337242168 | 6.60206 | O=S(=O)([N-]S(=O)(=O)C(F)(F)C(F)(F)F)C(F)(F)C(F)(F)F.[Li+] | 1.13507378 | 60 | CCCOCCOCCOCCOCCOCCOCCOCCOCCOCCOC | [*]OCC[*] | [*]COC[*] | OCC | 333
[Cu]OCC[Au] | -3.795880017 | 6.60206 | O=S(=O)([N-]S(=O)(=O)C(F)(F)C(F)(F)F)C(F)(F)C(F)(F)F.[Li+] | 1.13507378 | 50 | CCCOCCOCCOCCOCCOCCOCCOCCOCCOCCOC | [*]OCC[*] | [*]COC[*] | OCC | 323
[Cu]OCC[Au] | -2.920818754 | 6.60206 | O=S(=O)([N-]S(=O)(=O)C(F)(F)C(F)(F)F)C(F)(F)C(F)(F)F.[Li+] | 1.13507378 | 96 | CCCOCCOCCOCCOCCOCCOCCOCCOCCOCCOC | [*]OCC[*] | [*]COC[*] | OCC | 369
[Cu]OCC[Au] | -5.677780705 | 6.60206 | O=S(=O)([N-]S(=O)(=O)C(F)(F)C(F)(F)F)C(F)(F)C(F)(F)F.[Li+] | 1.418842225 | 20 | CCCOCCOCCOCCOCCOCCOCCOCCOCCOCCOC | [*]OCC[*] | [*]COC[*] | OCC | 293
[Cu]OCC[Au] | -4.148741651 | 6.60206 | O=S(=O)([N-]S(=O)(=O)C(F)(F)C(F)(F)F)C(F)(F)C(F)(F)F.[Li+] | 1.418842225 | 40 | CCCOCCOCCOCCOCCOCCOCCOCCOCCOCCOC | [*]OCC[*] | [*]COC[*] | OCC | 313
[Cu]OCC[Au] | -4.886056648 | 6.60206 | O=S(=O)([N-]S(=O)(=O)C(F)(F)C(F)(F)F)C(F)(F)C(F)(F)F.[Li+] | 1.418842225 | 30 | CCCOCCOCCOCCOCCOCCOCCOCCOCCOCCOC | [*]OCC[*] | [*]COC[*] | OCC | 303
[Cu]OCC[Au] | -3.096910013 | 6.60206 | O=S(=O)([N-]S(=O)(=O)C(F)(F)C(F)(F)F)C(F)(F)C(F)(F)F.[Li+] | 1.418842225 | 80 | CCCOCCOCCOCCOCCOCCOCCOCCOCCOCCOC | [*]OCC[*] | [*]COC[*] | OCC | 353
[Cu]OCC[Au] | -3.259637311 | 6.60206 | O=S(=O)([N-]S(=O)(=O)C(F)(F)C(F)(F)F)C(F)(F)C(F)(F)F.[Li+] | 1.418842225 | 70 | CCCOCCOCCOCCOCCOCCOCCOCCOCCOCCOC | [*]OCC[*] | [*]COC[*] | OCC | 343
[Cu]OCC[Au] | -3.366531544 | 6.60206 | O=S(=O)([N-]S(=O)(=O)C(F)(F)C(F)(F)F)C(F)(F)C(F)(F)F.[Li+] | 1.418842225 | 60 | CCCOCCOCCOCCOCCOCCOCCOCCOCCOCCOC | [*]OCC[*] | [*]COC[*] | OCC | 333
[Cu]OCC[Au] | -3.619788758 | 6.60206 | O=S(=O)([N-]S(=O)(=O)C(F)(F)C(F)(F)F)C(F)(F)C(F)(F)F.[Li+] | 1.418842225 | 50 | CCCOCCOCCOCCOCCOCCOCCOCCOCCOCCOC | [*]OCC[*] | [*]COC[*] | OCC | 323
[Cu]OCC[Au] | -2.958607315 | 6.60206 | O=S(=O)([N-]S(=O)(=O)C(F)(F)C(F)(F)F)C(F)(F)C(F)(F)F.[Li+] | 1.418842225 | 96 | CCCOCCOCCOCCOCCOCCOCCOCCOCCOCCOC | [*]OCC[*] | [*]COC[*] | OCC | 369
[Cu]OCC[Au] | -5.568636236 | 6.60206 | O=S(=O)([N-]S(=O)(=O)C(F)(F)C(F)(F)F)C(F)(F)C(F)(F)F.[Li+] | 1.891782066 | 20 | CCCOCCOCCOCCOCCOCCOCCOCCOCCOCCOC | [*]OCC[*] | [*]COC[*] | OCC | 293
[Cu]OCC[Au] | -4.096910013 | 6.60206 | O=S(=O)([N-]S(=O)(=O)C(F)(F)C(F)(F)F)C(F)(F)C(F)(F)F.[Li+] | 1.891782066 | 40 | CCCOCCOCCOCCOCCOCCOCCOCCOCCOCCOC | [*]OCC[*] | [*]COC[*] | OCC | 313
[Cu]OCC[Au] | -4.886056648 | 6.60206 | O=S(=O)([N-]S(=O)(=O)C(F)(F)C(F)(F)F)C(F)(F)C(F)(F)F.[Li+] | 1.891782066 | 30 | CCCOCCOCCOCCOCCOCCOCCOCCOCCOCCOC | [*]OCC[*] | [*]COC[*] | OCC | 303
[Cu]OCC[Au] | -3.15490196 | 6.60206 | O=S(=O)([N-]S(=O)(=O)C(F)(F)C(F)(F)F)C(F)(F)C(F)(F)F.[Li+] | 1.891782066 | 80 | CCCOCCOCCOCCOCCOCCOCCOCCOCCOCCOC | [*]OCC[*] | [*]COC[*] | OCC | 353
[Cu]OCC[Au] | -3.346787486 | 6.60206 | O=S(=O)([N-]S(=O)(=O)C(F)(F)C(F)(F)F)C(F)(F)C(F)(F)F.[Li+] | 1.891782066 | 70 | CCCOCCOCCOCCOCCOCCOCCOCCOCCOCCOC | [*]OCC[*] | [*]COC[*] | OCC | 343
[Cu]OCC[Au] | -3.508638306 | 6.60206 | O=S(=O)([N-]S(=O)(=O)C(F)(F)C(F)(F)F)C(F)(F)C(F)(F)F.[Li+] | 1.891782066 | 60 | CCCOCCOCCOCCOCCOCCOCCOCCOCCOCCOC | [*]OCC[*] | [*]COC[*] | OCC | 333
[Cu]OCC[Au] | -3.769551079 | 6.60206 | O=S(=O)([N-]S(=O)(=O)C(F)(F)C(F)(F)F)C(F)(F)C(F)(F)F.[Li+] | 1.891782066 | 50 | CCCOCCOCCOCCOCCOCCOCCOCCOCCOCCOC | [*]OCC[*] | [*]COC[*] | OCC | 323
[Cu]OCC[Au] | -3 | 6.60206 | O=S(=O)([N-]S(=O)(=O)C(F)(F)C(F)(F)F)C(F)(F)C(F)(F)F.[Li+] | 1.891782066 | 96 | CCCOCCOCCOCCOCCOCCOCCOCCOCCOCCOC | [*]OCC[*] | [*]COC[*] | OCC | 369
[Cu]OCC[Au] | -5.431798276 | 6.60206 | O=S(=O)([N-]S(=O)(=O)C(F)(F)C(F)(F)F)C(F)(F)C(F)(F)F.[Li+] | 2.837684449 | 20 | CCCOCCOCCOCCOCCOCCOCCOCCOCCOCCOC | [*]OCC[*] | [*]COC[*] | OCC | 293
[Cu]OCC[Au] | -4.337242168 | 6.60206 | O=S(=O)([N-]S(=O)(=O)C(F)(F)C(F)(F)F)C(F)(F)C(F)(F)F.[Li+] | 2.837684449 | 40 | CCCOCCOCCOCCOCCOCCOCCOCCOCCOCCOC | [*]OCC[*] | [*]COC[*] | OCC | 313
[Cu]OCC[Au] | -4.886056648 | 6.60206 | O=S(=O)([N-]S(=O)(=O)C(F)(F)C(F)(F)F)C(F)(F)C(F)(F)F.[Li+] | 2.837684449 | 30 | CCCOCCOCCOCCOCCOCCOCCOCCOCCOCCOC | [*]OCC[*] | [*]COC[*] | OCC | 303
[Cu]OCC[Au] | -3.080921908 | 6.60206 | O=S(=O)([N-]S(=O)(=O)C(F)(F)C(F)(F)F)C(F)(F)C(F)(F)F.[Li+] | 2.837684449 | 96 | CCCOCCOCCOCCOCCOCCOCCOCCOCCOCCOC | [*]OCC[*] | [*]COC[*] | OCC | 369
[Cu]OCC[Au] | -3.259637311 | 6.60206 | O=S(=O)([N-]S(=O)(=O)C(F)(F)C(F)(F)F)C(F)(F)C(F)(F)F.[Li+] | 2.837684449 | 80 | CCCOCCOCCOCCOCCOCCOCCOCCOCCOCCOC | [*]OCC[*] | [*]COC[*] | OCC | 353
[Cu]OCC[Au] | -3.455931956 | 6.60206 | O=S(=O)([N-]S(=O)(=O)C(F)(F)C(F)(F)F)C(F)(F)C(F)(F)F.[Li+] | 2.837684449 | 70 | CCCOCCOCCOCCOCCOCCOCCOCCOCCOCCOC | [*]OCC[*] | [*]COC[*] | OCC | 343
[Cu]OCC[Au] | -3.657577319 | 6.60206 | O=S(=O)([N-]S(=O)(=O)C(F)(F)C(F)(F)F)C(F)(F)C(F)(F)F.[Li+] | 2.837684449 | 60 | CCCOCCOCCOCCOCCOCCOCCOCCOCCOCCOC | [*]OCC[*] | [*]COC[*] | OCC | 333
[Cu]OCC[Au] | -3.958607315 | 6.60206 | O=S(=O)([N-]S(=O)(=O)C(F)(F)C(F)(F)F)C(F)(F)C(F)(F)F.[Li+] | 2.837684449 | 50 | CCCOCCOCCOCCOCCOCCOCCOCCOCCOCCOC | [*]OCC[*] | [*]COC[*] | OCC | 323
[Cu]OCC[Au] | -8.229147988 | 6.60206 | O=S(=O)([N-]S(=O)(=O)C(F)(F)C(F)(F)F)C(F)(F)C(F)(F)F.[Li+] | 5.675368899 | 20 | CCCOCCOCCOCCOCCOCCOCCOCCOCCOCCOC | [*]OCC[*] | [*]COC[*] | OCC | 293
[Cu]OCC[Au] | -7.387216143 | 6.60206 | O=S(=O)([N-]S(=O)(=O)C(F)(F)C(F)(F)F)C(F)(F)C(F)(F)F.[Li+] | 5.675368899 | 30 | CCCOCCOCCOCCOCCOCCOCCOCCOCCOCCOC | [*]OCC[*] | [*]COC[*] | OCC | 303
[Cu]OCC[Au] | -6.075720714 | 6.60206 | O=S(=O)([N-]S(=O)(=O)C(F)(F)C(F)(F)F)C(F)(F)C(F)(F)F.[Li+] | 5.675368899 | 50 | CCCOCCOCCOCCOCCOCCOCCOCCOCCOCCOC | [*]OCC[*] | [*]COC[*] | OCC | 323
[Cu]OCC[Au] | -6.568636236 | 6.60206 | O=S(=O)([N-]S(=O)(=O)C(F)(F)C(F)(F)F)C(F)(F)C(F)(F)F.[Li+] | 5.675368899 | 40 | CCCOCCOCCOCCOCCOCCOCCOCCOCCOCCOC | [*]OCC[*] | [*]COC[*] | OCC | 313
[Cu]OCC[Au] | -5.537602002 | 6.60206 | O=S(=O)([N-]S(=O)(=O)C(F)(F)C(F)(F)F)C(F)(F)C(F)(F)F.[Li+] | 5.675368899 | 60 | CCCOCCOCCOCCOCCOCCOCCOCCOCCOCCOC | [*]OCC[*] | [*]COC[*] | OCC | 333
[Cu]OCC[Au] | -4.107905397 | 6.60206 | O=S(=O)([N-]S(=O)(=O)C(F)(F)C(F)(F)F)C(F)(F)C(F)(F)F.[Li+] | 5.675368899 | 80 | CCCOCCOCCOCCOCCOCCOCCOCCOCCOCCOC | [*]OCC[*] | [*]COC[*] | OCC | 353
[Cu]OCC[Au] | -4.431798276 | 6.60206 | O=S(=O)([N-]S(=O)(=O)C(F)(F)C(F)(F)F)C(F)(F)C(F)(F)F.[Li+] | 5.675368899 | 70 | CCCOCCOCCOCCOCCOCCOCCOCCOCCOCCOC | [*]OCC[*] | [*]COC[*] | OCC | 343
[Cu]OCC[Au] | -3.657577319 | 6.60206 | O=S(=O)([N-]S(=O)(=O)C(F)(F)C(F)(F)F)C(F)(F)C(F)(F)F.[Li+] | 5.675368899 | 96 | CCCOCCOCCOCCOCCOCCOCCOCCOCCOCCOC | [*]OCC[*] | [*]COC[*] | OCC | 369
[Cu]OCC[Au] | -3.067019178 | 5 | O=C1O[B-]2(OC1=O)OC(=O)C(=O)O2.[Li+] | 0.227014756 | 100 | CCCOCCOCCOCCOCCOCCOCCOCCOCCOCCOC | [*]OCC[*] | [*]COC[*] | OCC | 373
[Cu]OCC[Au] | -3.151810883 | 5 | O=C1O[B-]2(OC1=O)OC(=O)C(=O)O2.[Li+] | 0.227014756 | 90 | CCCOCCOCCOCCOCCOCCOCCOCCOCCOCCOC | [*]OCC[*] | [*]COC[*] | OCC | 363
[Cu]OCC[Au] | -3.236572006 | 5 | O=C1O[B-]2(OC1=O)OC(=O)C(=O)O2.[Li+] | 0.227014756 | 80 | CCCOCCOCCOCCOCCOCCOCCOCCOCCOCCOC | [*]OCC[*] | [*]COC[*] | OCC | 353
[Cu]OCC[Au] | -3.345823458 | 5 | O=C1O[B-]2(OC1=O)OC(=O)C(=O)O2.[Li+] | 0.227014756 | 70 | CCCOCCOCCOCCOCCOCCOCCOCCOCCOCCOC | [*]OCC[*] | [*]COC[*] | OCC | 343
[Cu]OCC[Au] | -3.480172006 | 5 | O=C1O[B-]2(OC1=O)OC(=O)C(=O)O2.[Li+] | 0.227014756 | 60 | CCCOCCOCCOCCOCCOCCOCCOCCOCCOCCOC | [*]OCC[*] | [*]COC[*] | OCC | 333
[Cu]OCC[Au] | -4.143875556 | 5 | O=C1O[B-]2(OC1=O)OC(=O)C(=O)O2.[Li+] | 0.227014756 | 50 | CCCOCCOCCOCCOCCOCCOCCOCCOCCOCCOC | [*]OCC[*] | [*]COC[*] | OCC | 323
[Cu]OCC[Au] | -4.567030709 | 5 | O=C1O[B-]2(OC1=O)OC(=O)C(=O)O2.[Li+] | 0.227014756 | 40 | CCCOCCOCCOCCOCCOCCOCCOCCOCCOCCOC | [*]OCC[*] | [*]COC[*] | OCC | 313
[Cu]OCC[Au] | -4.962573502 | 5 | O=C1O[B-]2(OC1=O)OC(=O)C(=O)O2.[Li+] | 0.227014756 | 30 | CCCOCCOCCOCCOCCOCCOCCOCCOCCOCCOC | [*]OCC[*] | [*]COC[*] | OCC | 303
[Cu]OCC[Au] | -2.779368981 | 5 | O=C1O[B-]2(OC1=O)OC(=O)C(=O)O2.[Li+] | 0.454029512 | 100 | CCCOCCOCCOCCOCCOCCOCCOCCOCCOCCOC | [*]OCC[*] | [*]COC[*] | OCC | 373
[Cu]OCC[Au] | -2.898940645 | 5 | O=C1O[B-]2(OC1=O)OC(=O)C(=O)O2.[Li+] | 0.454029512 | 90 | CCCOCCOCCOCCOCCOCCOCCOCCOCCOCCOC | [*]OCC[*] | [*]COC[*] | OCC | 363
[Cu]OCC[Au] | -2.998699067 | 5 | O=C1O[B-]2(OC1=O)OC(=O)C(=O)O2.[Li+] | 0.454029512 | 80 | CCCOCCOCCOCCOCCOCCOCCOCCOCCOCCOC | [*]OCC[*] | [*]COC[*] | OCC | 353
[Cu]OCC[Au] | -3.093664958 | 5 | O=C1O[B-]2(OC1=O)OC(=O)C(=O)O2.[Li+] | 0.454029512 | 70 | CCCOCCOCCOCCOCCOCCOCCOCCOCCOCCOC | [*]OCC[*] | [*]COC[*] | OCC | 343
[Cu]OCC[Au] | -3.227678293 | 5 | O=C1O[B-]2(OC1=O)OC(=O)C(=O)O2.[Li+] | 0.454029512 | 60 | CCCOCCOCCOCCOCCOCCOCCOCCOCCOCCOC | [*]OCC[*] | [*]COC[*] | OCC | 333
[Cu]OCC[Au] | -3.557520231 | 5 | O=C1O[B-]2(OC1=O)OC(=O)C(=O)O2.[Li+] | 0.454029512 | 50 | CCCOCCOCCOCCOCCOCCOCCOCCOCCOCCOC | [*]OCC[*] | [*]COC[*] | OCC | 323
[Cu]OCC[Au] | -3.815308569 | 5 | O=C1O[B-]2(OC1=O)OC(=O)C(=O)O2.[Li+] | 0.454029512 | 40 | CCCOCCOCCOCCOCCOCCOCCOCCOCCOCCOC | [*]OCC[*] | [*]COC[*] | OCC | 313
[Cu]OCC[Au] | -4.090443971 | 5 | O=C1O[B-]2(OC1=O)OC(=O)C(=O)O2.[Li+] | 0.454029512 | 30 | CCCOCCOCCOCCOCCOCCOCCOCCOCCOCCOC | [*]OCC[*] | [*]COC[*] | OCC | 303
[Cu]OCC[Au] | -2.535808629 | 5 | O=C1O[B-]2(OC1=O)OC(=O)C(=O)O2.[Li+] | 0.648603859 | 100 | CCCOCCOCCOCCOCCOCCOCCOCCOCCOCCOC | [*]OCC[*] | [*]COC[*] | OCC | 373
[Cu]OCC[Au] | -2.625434939 | 5 | O=C1O[B-]2(OC1=O)OC(=O)C(=O)O2.[Li+] | 0.648603859 | 90 | CCCOCCOCCOCCOCCOCCOCCOCCOCCOCCOC | [*]OCC[*] | [*]COC[*] | OCC | 363
[Cu]OCC[Au] | -2.750068243 | 5 | O=C1O[B-]2(OC1=O)OC(=O)C(=O)O2.[Li+] | 0.648603859 | 80 | CCCOCCOCCOCCOCCOCCOCCOCCOCCOCCOC | [*]OCC[*] | [*]COC[*] | OCC | 353
[Cu]OCC[Au] | -2.844663963 | 5 | O=C1O[B-]2(OC1=O)OC(=O)C(=O)O2.[Li+] | 0.648603859 | 70 | CCCOCCOCCOCCOCCOCCOCCOCCOCCOCCOC | [*]OCC[*] | [*]COC[*] | OCC | 343
[Cu]OCC[Au] | -2.999565923 | 5 | O=C1O[B-]2(OC1=O)OC(=O)C(=O)O2.[Li+] | 0.648603859 | 60 | CCCOCCOCCOCCOCCOCCOCCOCCOCCOCCOC | [*]OCC[*] | [*]COC[*] | OCC | 333
[Cu]OCC[Au] | -3.403402904 | 5 | O=C1O[B-]2(OC1=O)OC(=O)C(=O)O2.[Li+] | 0.648603859 | 50 | CCCOCCOCCOCCOCCOCCOCCOCCOCCOCCOC | [*]OCC[*] | [*]COC[*] | OCC | 323
[Cu]OCC[Au] | -3.866461092 | 5 | O=C1O[B-]2(OC1=O)OC(=O)C(=O)O2.[Li+] | 0.648603859 | 40 | CCCOCCOCCOCCOCCOCCOCCOCCOCCOCCOC | [*]OCC[*] | [*]COC[*] | OCC | 313
[Cu]OCC[Au] | -4.370590401 | 5 | O=C1O[B-]2(OC1=O)OC(=O)C(=O)O2.[Li+] | 0.648603859 | 30 | CCCOCCOCCOCCOCCOCCOCCOCCOCCOCCOC | [*]OCC[*] | [*]COC[*] | OCC | 303
[Cu]OCC[Au] | -2.372429336 | 5 | O=C1O[B-]2(OC1=O)OC(=O)C(=O)O2.[Li+] | 1.13507378 | 100 | CCCOCCOCCOCCOCCOCCOCCOCCOCCOCCOC | [*]OCC[*] | [*]COC[*] | OCC | 373
[Cu]OCC[Au] | -2.482144581 | 5 | O=C1O[B-]2(OC1=O)OC(=O)C(=O)O2.[Li+] | 1.13507378 | 90 | CCCOCCOCCOCCOCCOCCOCCOCCOCCOCCOC | [*]OCC[*] | [*]COC[*] | OCC | 363
[Cu]OCC[Au] | -2.631713115 | 5 | O=C1O[B-]2(OC1=O)OC(=O)C(=O)O2.[Li+] | 1.13507378 | 80 | CCCOCCOCCOCCOCCOCCOCCOCCOCCOCCOC | [*]OCC[*] | [*]COC[*] | OCC | 353
[Cu]OCC[Au] | -2.756218084 | 5 | O=C1O[B-]2(OC1=O)OC(=O)C(=O)O2.[Li+] | 1.13507378 | 70 | CCCOCCOCCOCCOCCOCCOCCOCCOCCOCCOC | [*]OCC[*] | [*]COC[*] | OCC | 343
[Cu]OCC[Au] | -2.960585881 | 5 | O=C1O[B-]2(OC1=O)OC(=O)C(=O)O2.[Li+] | 1.13507378 | 60 | CCCOCCOCCOCCOCCOCCOCCOCCOCCOCCOC | [*]OCC[*] | [*]COC[*] | OCC | 333
[Cu]OCC[Au] | -3.379863945 | 5 | O=C1O[B-]2(OC1=O)OC(=O)C(=O)O2.[Li+] | 1.13507378 | 50 | CCCOCCOCCOCCOCCOCCOCCOCCOCCOCCOC | [*]OCC[*] | [*]COC[*] | OCC | 323
[Cu]OCC[Au] | -4.037630664 | 5 | O=C1O[B-]2(OC1=O)OC(=O)C(=O)O2.[Li+] | 1.13507378 | 40 | CCCOCCOCCOCCOCCOCCOCCOCCOCCOCCOC | [*]OCC[*] | [*]COC[*] | OCC | 313
[Cu]OCC[Au] | -4.621602099 | 5 | O=C1O[B-]2(OC1=O)OC(=O)C(=O)O2.[Li+] | 1.13507378 | 30 | CCCOCCOCCOCCOCCOCCOCCOCCOCCOCCOC | [*]OCC[*] | [*]COC[*] | OCC | 303
[Cu]OCC[Au] | -2.707965564 | 5 | O=C1O[B-]2(OC1=O)OC(=O)C(=O)O2.[Li+] | 2.27014756 | 100 | CCCOCCOCCOCCOCCOCCOCCOCCOCCOCCOC | [*]OCC[*] | [*]COC[*] | OCC | 373
[Cu]OCC[Au] | -2.872571222 | 5 | O=C1O[B-]2(OC1=O)OC(=O)C(=O)O2.[Li+] | 2.27014756 | 90 | CCCOCCOCCOCCOCCOCCOCCOCCOCCOCCOC | [*]OCC[*] | [*]COC[*] | OCC | 363
[Cu]OCC[Au] | -3.086716098 | 5 | O=C1O[B-]2(OC1=O)OC(=O)C(=O)O2.[Li+] | 2.27014756 | 80 | CCCOCCOCCOCCOCCOCCOCCOCCOCCOCCOC | [*]OCC[*] | [*]COC[*] | OCC | 353
[Cu]OCC[Au] | -3.316052869 | 5 | O=C1O[B-]2(OC1=O)OC(=O)C(=O)O2.[Li+] | 2.27014756 | 70 | CCCOCCOCCOCCOCCOCCOCCOCCOCCOCCOC | [*]OCC[*] | [*]COC[*] | OCC | 343
[Cu]OCC[Au] | -3.600326279 | 5 | O=C1O[B-]2(OC1=O)OC(=O)C(=O)O2.[Li+] | 2.27014756 | 60 | CCCOCCOCCOCCOCCOCCOCCOCCOCCOCCOC | [*]OCC[*] | [*]COC[*] | OCC | 333
[Cu]OCC[Au] | -3.954677021 | 5 | O=C1O[B-]2(OC1=O)OC(=O)C(=O)O2.[Li+] | 2.27014756 | 50 | CCCOCCOCCOCCOCCOCCOCCOCCOCCOCCOC | [*]OCC[*] | [*]COC[*] | OCC | 323
[Cu]OCC[Au] | -4.327902142 | 5 | O=C1O[B-]2(OC1=O)OC(=O)C(=O)O2.[Li+] | 2.27014756 | 40 | CCCOCCOCCOCCOCCOCCOCCOCCOCCOCCOC | [*]OCC[*] | [*]COC[*] | OCC | 313
[Cu]OCC[Au] | -4.850780887 | 5 | O=C1O[B-]2(OC1=O)OC(=O)C(=O)O2.[Li+] | 2.27014756 | 30 | CCCOCCOCCOCCOCCOCCOCCOCCOCCOCCOC | [*]OCC[*] | [*]COC[*] | OCC | 303
[Cu]OCC[Au] | -3.163043263 | 5 | O=C1O[B-]2(OC1=O)OC(=O)C(=O)O2.[Li+] | 4.540295119 | 100 | CCCOCCOCCOCCOCCOCCOCCOCCOCCOCCOC | [*]OCC[*] | [*]COC[*] | OCC | 373
[Cu]OCC[Au] | -3.427128398 | 5 | O=C1O[B-]2(OC1=O)OC(=O)C(=O)O2.[Li+] | 4.540295119 | 90 | CCCOCCOCCOCCOCCOCCOCCOCCOCCOCCOC | [*]OCC[*] | [*]COC[*] | OCC | 363
[Cu]OCC[Au] | -3.730487056 | 5 | O=C1O[B-]2(OC1=O)OC(=O)C(=O)O2.[Li+] | 4.540295119 | 80 | CCCOCCOCCOCCOCCOCCOCCOCCOCCOCCOC | [*]OCC[*] | [*]COC[*] | OCC | 353
[Cu]OCC[Au] | -4.684029655 | 5 | O=C1O[B-]2(OC1=O)OC(=O)C(=O)O2.[Li+] | 4.540295119 | 70 | CCCOCCOCCOCCOCCOCCOCCOCCOCCOCCOC | [*]OCC[*] | [*]COC[*] | OCC | 343
[Cu]OCC[Au] | -5.630784143 | 5 | O=C1O[B-]2(OC1=O)OC(=O)C(=O)O2.[Li+] | 4.540295119 | 60 | CCCOCCOCCOCCOCCOCCOCCOCCOCCOCCOC | [*]OCC[*] | [*]COC[*] | OCC | 333
[Cu]OCC[Au] | -6.348721986 | 5 | O=C1O[B-]2(OC1=O)OC(=O)C(=O)O2.[Li+] | 4.540295119 | 50 | CCCOCCOCCOCCOCCOCCOCCOCCOCCOCCOC | [*]OCC[*] | [*]COC[*] | OCC | 323
[Cu]OCC[Au] | -6.943095149 | 5 | O=C1O[B-]2(OC1=O)OC(=O)C(=O)O2.[Li+] | 4.540295119 | 40 | CCCOCCOCCOCCOCCOCCOCCOCCOCCOCCOC | [*]OCC[*] | [*]COC[*] | OCC | 313
[Cu]OCC[Au] | -7.166215625 | 5 | O=C1O[B-]2(OC1=O)OC(=O)C(=O)O2.[Li+] | 4.540295119 | 30 | CCCOCCOCCOCCOCCOCCOCCOCCOCCOCCOC | [*]OCC[*] | [*]COC[*] | OCC | 303
[Cu]OCC[Au] | -3.438898616 | 6.69897 | Cl[Al-](Cl)(Cl)Cl.[Li+] | 0.454029512 | 100 | CCCOCCOCCOCCOCCOCCOCCOCCOCCOCCOC | [*]OCC[*] | [*]COC[*] | OCC | 373
[Cu]OCC[Au] | -3.623423043 | 6.69897 | Cl[Al-](Cl)(Cl)Cl.[Li+] | 0.454029512 | 90 | CCCOCCOCCOCCOCCOCCOCCOCCOCCOCCOC | [*]OCC[*] | [*]COC[*] | OCC | 363
[Cu]OCC[Au] | -3.850780887 | 6.69897 | Cl[Al-](Cl)(Cl)Cl.[Li+] | 0.454029512 | 80 | CCCOCCOCCOCCOCCOCCOCCOCCOCCOCCOC | [*]OCC[*] | [*]COC[*] | OCC | 353
[Cu]OCC[Au] | -4.084072788 | 6.69897 | Cl[Al-](Cl)(Cl)Cl.[Li+] | 0.454029512 | 70 | CCCOCCOCCOCCOCCOCCOCCOCCOCCOCCOC | [*]OCC[*] | [*]COC[*] | OCC | 343
[Cu]OCC[Au] | -3.274905479 | 6.69897 | F[As-](F)(F)(F)(F)F.[Li+] | 0.454029512 | 100 | CCCOCCOCCOCCOCCOCCOCCOCCOCCOCCOC | [*]OCC[*] | [*]COC[*] | OCC | 373
[Cu]OCC[Au] | -3.460923901 | 6.69897 | F[As-](F)(F)(F)(F)F.[Li+] | 0.454029512 | 90 | CCCOCCOCCOCCOCCOCCOCCOCCOCCOCCOC | [*]OCC[*] | [*]COC[*] | OCC | 363
[Cu]OCC[Au] | -3.617982957 | 6.69897 | F[As-](F)(F)(F)(F)F.[Li+] | 0.454029512 | 80 | CCCOCCOCCOCCOCCOCCOCCOCCOCCOCCOC | [*]OCC[*] | [*]COC[*] | OCC | 353
[Cu]OCC[Au] | -3.8569852 | 6.69897 | F[As-](F)(F)(F)(F)F.[Li+] | 0.454029512 | 70 | CCCOCCOCCOCCOCCOCCOCCOCCOCCOCCOC | [*]OCC[*] | [*]COC[*] | OCC | 343
[Cu]OCC[Au] | -4.540607512 | 6.69897 | F[B-](F)(F)F.[Li+] | 0.454029512 | 100 | CCCOCCOCCOCCOCCOCCOCCOCCOCCOCCOC | [*]OCC[*] | [*]COC[*] | OCC | 373
[Cu]OCC[Au] | -4.860120914 | 6.69897 | F[B-](F)(F)F.[Li+] | 0.454029512 | 90 | CCCOCCOCCOCCOCCOCCOCCOCCOCCOCCOC | [*]OCC[*] | [*]COC[*] | OCC | 363
[Cu]OCC[Au] | -5.14327111 | 6.69897 | F[B-](F)(F)F.[Li+] | 0.454029512 | 80 | CCCOCCOCCOCCOCCOCCOCCOCCOCCOCCOC | [*]OCC[*] | [*]COC[*] | OCC | 353
[Cu]OCC[Au] | -5.542118103 | 6.69897 | F[B-](F)(F)F.[Li+] | 0.454029512 | 70 | CCCOCCOCCOCCOCCOCCOCCOCCOCCOCCOC | [*]OCC[*] | [*]COC[*] | OCC | 343
[Cu]OCC[Au] | -3.663540266 | 6.69897 | F[P-](F)(F)(F)(F)F.[Li+] | 0.454029512 | 100 | CCCOCCOCCOCCOCCOCCOCCOCCOCCOCCOC | [*]OCC[*] | [*]COC[*] | OCC | 373
[Cu]OCC[Au] | -3.978810701 | 6.69897 | F[P-](F)(F)(F)(F)F.[Li+] | 0.454029512 | 90 | CCCOCCOCCOCCOCCOCCOCCOCCOCCOCCOC | [*]OCC[*] | [*]COC[*] | OCC | 363
[Cu]OCC[Au] | -4.180456064 | 6.69897 | F[P-](F)(F)(F)(F)F.[Li+] | 0.454029512 | 80 | CCCOCCOCCOCCOCCOCCOCCOCCOCCOCCOC | [*]OCC[*] | [*]COC[*] | OCC | 353
[Cu]OCC[Au] | -4.442492798 | 6.69897 | F[P-](F)(F)(F)(F)F.[Li+] | 0.454029512 | 70 | CCCOCCOCCOCCOCCOCCOCCOCCOCCOCCOC | [*]OCC[*] | [*]COC[*] | OCC | 343
[Cu]OCC[Au] | -4.005682847 | 6.69897 | O=S(=O)([O-])C(F)(F)F.[Li+] | 0.454029512 | 100 | CCCOCCOCCOCCOCCOCCOCCOCCOCCOCCOC | [*]OCC[*] | [*]COC[*] | OCC | 373
[Cu]OCC[Au] | -4.226945307 | 6.69897 | O=S(=O)([O-])C(F)(F)F.[Li+] | 0.454029512 | 90 | CCCOCCOCCOCCOCCOCCOCCOCCOCCOCCOC | [*]OCC[*] | [*]COC[*] | OCC | 363
[Cu]OCC[Au] | -4.462180905 | 6.69897 | O=S(=O)([O-])C(F)(F)F.[Li+] | 0.454029512 | 80 | CCCOCCOCCOCCOCCOCCOCCOCCOCCOCCOC | [*]OCC[*] | [*]COC[*] | OCC | 353
[Cu]OCC[Au] | -4.785156152 | 6.69897 | O=S(=O)([O-])C(F)(F)F.[Li+] | 0.454029512 | 70 | CCCOCCOCCOCCOCCOCCOCCOCCOCCOCCOC | [*]OCC[*] | [*]COC[*] | OCC | 343
[Cu]OCC[Au] | -3.067019178 | 6.69897 | Cl[Al-](Cl)(Cl)Cl.[Li+] | 0.908059024 | 100 | CCCOCCOCCOCCOCCOCCOCCOCCOCCOCCOC | [*]OCC[*] | [*]COC[*] | OCC | 373
[Cu]OCC[Au] | -3.286509457 | 6.69897 | Cl[Al-](Cl)(Cl)Cl.[Li+] | 0.908059024 | 90 | CCCOCCOCCOCCOCCOCCOCCOCCOCCOCCOC | [*]OCC[*] | [*]COC[*] | OCC | 363
[Cu]OCC[Au] | -3.478861916 | 6.69897 | Cl[Al-](Cl)(Cl)Cl.[Li+] | 0.908059024 | 80 | CCCOCCOCCOCCOCCOCCOCCOCCOCCOCCOC | [*]OCC[*] | [*]COC[*] | OCC | 353
[Cu]OCC[Au] | -3.705533774 | 6.69897 | Cl[Al-](Cl)(Cl)Cl.[Li+] | 0.908059024 | 70 | CCCOCCOCCOCCOCCOCCOCCOCCOCCOCCOC | [*]OCC[*] | [*]COC[*] | OCC | 343
[Cu]OCC[Au] | -2.835647144 | 6.69897 | F[As-](F)(F)(F)(F)F.[Li+] | 0.908059024 | 100 | CCCOCCOCCOCCOCCOCCOCCOCCOCCOCCOC | [*]OCC[*] | [*]COC[*] | OCC | 373
[Cu]OCC[Au] | -3.007004902 | 6.69897 | F[As-](F)(F)(F)(F)F.[Li+] | 0.908059024 | 90 | CCCOCCOCCOCCOCCOCCOCCOCCOCCOCCOC | [*]OCC[*] | [*]COC[*] | OCC | 363
[Cu]OCC[Au] | -3.178486472 | 6.69897 | F[As-](F)(F)(F)(F)F.[Li+] | 0.908059024 | 80 | CCCOCCOCCOCCOCCOCCOCCOCCOCCOCCOC | [*]OCC[*] | [*]COC[*] | OCC | 353
[Cu]OCC[Au] | -3.363512104 | 6.69897 | F[As-](F)(F)(F)(F)F.[Li+] | 0.908059024 | 70 | CCCOCCOCCOCCOCCOCCOCCOCCOCCOCCOC | [*]OCC[*] | [*]COC[*] | OCC | 343
[Cu]OCC[Au] | -4.342944147 | 6.69897 | F[B-](F)(F)F.[Li+] | 0.908059024 | 100 | CCCOCCOCCOCCOCCOCCOCCOCCOCCOCCOC | [*]OCC[*] | [*]COC[*] | OCC | 373
[Cu]OCC[Au] | -4.638272164 | 6.69897 | F[B-](F)(F)F.[Li+] | 0.908059024 | 90 | CCCOCCOCCOCCOCCOCCOCCOCCOCCOCCOC | [*]OCC[*] | [*]COC[*] | OCC | 363
[Cu]OCC[Au] | -4.978810701 | 6.69897 | F[B-](F)(F)F.[Li+] | 0.908059024 | 80 | CCCOCCOCCOCCOCCOCCOCCOCCOCCOCCOC | [*]OCC[*] | [*]COC[*] | OCC | 353
[Cu]OCC[Au] | -5.260427656 | 6.69897 | F[B-](F)(F)F.[Li+] | 0.908059024 | 70 | CCCOCCOCCOCCOCCOCCOCCOCCOCCOCCOC | [*]OCC[*] | [*]COC[*] | OCC | 343
[Cu]OCC[Au] | -3.603800653 | 6.69897 | F[P-](F)(F)(F)(F)F.[Li+] | 0.908059024 | 100 | CCCOCCOCCOCCOCCOCCOCCOCCOCCOCCOC | [*]OCC[*] | [*]COC[*] | OCC | 373
[Cu]OCC[Au] | -3.826813732 | 6.69897 | F[P-](F)(F)(F)(F)F.[Li+] | 0.908059024 | 90 | CCCOCCOCCOCCOCCOCCOCCOCCOCCOCCOC | [*]OCC[*] | [*]COC[*] | OCC | 363
[Cu]OCC[Au] | -4.009217308 | 6.69897 | F[P-](F)(F)(F)(F)F.[Li+] | 0.908059024 | 80 | CCCOCCOCCOCCOCCOCCOCCOCCOCCOCCOC | [*]OCC[*] | [*]COC[*] | OCC | 353
[Cu]OCC[Au] | -4.251037139 | 6.69897 | F[P-](F)(F)(F)(F)F.[Li+] | 0.908059024 | 70 | CCCOCCOCCOCCOCCOCCOCCOCCOCCOCCOC | [*]OCC[*] | [*]COC[*] | OCC | 343
[Cu]OCC[Au] | -3.829738285 | 6.69897 | O=S(=O)([O-])C(F)(F)F.[Li+] | 0.908059024 | 100 | CCCOCCOCCOCCOCCOCCOCCOCCOCCOCCOC | [*]OCC[*] | [*]COC[*] | OCC | 373
[Cu]OCC[Au] | -4.05207638 | 6.69897 | O=S(=O)([O-])C(F)(F)F.[Li+] | 0.908059024 | 90 | CCCOCCOCCOCCOCCOCCOCCOCCOCCOCCOC | [*]OCC[*] | [*]COC[*] | OCC | 363
[Cu]OCC[Au] | -4.294136288 | 6.69897 | O=S(=O)([O-])C(F)(F)F.[Li+] | 0.908059024 | 80 | CCCOCCOCCOCCOCCOCCOCCOCCOCCOCCOC | [*]OCC[*] | [*]COC[*] | OCC | 353
[Cu]OCC[Au] | -4.576754126 | 6.69897 | O=S(=O)([O-])C(F)(F)F.[Li+] | 0.908059024 | 70 | CCCOCCOCCOCCOCCOCCOCCOCCOCCOCCOC | [*]OCC[*] | [*]COC[*] | OCC | 343
[Cu]OCC[Au] | -3.847711656 | 6.69897 | Cl[Al-](Cl)(Cl)Cl.[Li+] | 2.522383655 | 100 | CCCOCCOCCOCCOCCOCCOCCOCCOCCOCCOC | [*]OCC[*] | [*]COC[*] | OCC | 373
[Cu]OCC[Au] | -4.11577123 | 6.69897 | Cl[Al-](Cl)(Cl)Cl.[Li+] | 2.522383655 | 90 | CCCOCCOCCOCCOCCOCCOCCOCCOCCOCCOC | [*]OCC[*] | [*]COC[*] | OCC | 363
[Cu]OCC[Au] | -4.356547324 | 6.69897 | Cl[Al-](Cl)(Cl)Cl.[Li+] | 2.522383655 | 80 | CCCOCCOCCOCCOCCOCCOCCOCCOCCOCCOC | [*]OCC[*] | [*]COC[*] | OCC | 353
[Cu]OCC[Au] | -4.568636236 | 6.69897 | Cl[Al-](Cl)(Cl)Cl.[Li+] | 2.522383655 | 70 | CCCOCCOCCOCCOCCOCCOCCOCCOCCOCCOC | [*]OCC[*] | [*]COC[*] | OCC | 343
[Cu]OCC[Au] | -3.59345982 | 6.69897 | F[As-](F)(F)(F)(F)F.[Li+] | 2.522383655 | 100 | CCCOCCOCCOCCOCCOCCOCCOCCOCCOCCOC | [*]OCC[*] | [*]COC[*] | OCC | 373
[Cu]OCC[Au] | -3.744727495 | 6.69897 | F[As-](F)(F)(F)(F)F.[Li+] | 2.522383655 | 90 | CCCOCCOCCOCCOCCOCCOCCOCCOCCOCCOC | [*]OCC[*] | [*]COC[*] | OCC | 363
[Cu]OCC[Au] | -3.970616222 | 6.69897 | F[As-](F)(F)(F)(F)F.[Li+] | 2.522383655 | 80 | CCCOCCOCCOCCOCCOCCOCCOCCOCCOCCOC | [*]OCC[*] | [*]COC[*] | OCC | 353
[Cu]OCC[Au] | -4.142667504 | 6.69897 | F[As-](F)(F)(F)(F)F.[Li+] | 2.522383655 | 70 | CCCOCCOCCOCCOCCOCCOCCOCCOCCOCCOC | [*]OCC[*] | [*]COC[*] | OCC | 343
[Cu]OCC[Au] | -5.427128398 | 6.69897 | F[B-](F)(F)F.[Li+] | 2.522383655 | 100 | CCCOCCOCCOCCOCCOCCOCCOCCOCCOCCOC | [*]OCC[*] | [*]COC[*] | OCC | 373
[Cu]OCC[Au] | -5.742321425 | 6.69897 | F[B-](F)(F)F.[Li+] | 2.522383655 | 90 | CCCOCCOCCOCCOCCOCCOCCOCCOCCOCCOC | [*]OCC[*] | [*]COC[*] | OCC | 363
[Cu]OCC[Au] | -6.036684489 | 6.69897 | F[B-](F)(F)F.[Li+] | 2.522383655 | 80 | CCCOCCOCCOCCOCCOCCOCCOCCOCCOCCOC | [*]OCC[*] | [*]COC[*] | OCC | 353
[Cu]OCC[Au] | -6.331614083 | 6.69897 | F[B-](F)(F)F.[Li+] | 2.522383655 | 70 | CCCOCCOCCOCCOCCOCCOCCOCCOCCOCCOC | [*]OCC[*] | [*]COC[*] | OCC | 343
[Cu]OCC[Au] | -4.208309351 | 6.69897 | F[P-](F)(F)(F)(F)F.[Li+] | 2.522383655 | 100 | CCCOCCOCCOCCOCCOCCOCCOCCOCCOCCOC | [*]OCC[*] | [*]COC[*] | OCC | 373
[Cu]OCC[Au] | -4.449771647 | 6.69897 | F[P-](F)(F)(F)(F)F.[Li+] | 2.522383655 | 90 | CCCOCCOCCOCCOCCOCCOCCOCCOCCOCCOC | [*]OCC[*] | [*]COC[*] | OCC | 363
[Cu]OCC[Au] | -4.671620397 | 6.69897 | F[P-](F)(F)(F)(F)F.[Li+] | 2.522383655 | 80 | CCCOCCOCCOCCOCCOCCOCCOCCOCCOCCOC | [*]OCC[*] | [*]COC[*] | OCC | 353
[Cu]OCC[Au] | -4.93930216 | 6.69897 | F[P-](F)(F)(F)(F)F.[Li+] | 2.522383655 | 70 | CCCOCCOCCOCCOCCOCCOCCOCCOCCOCCOC | [*]OCC[*] | [*]COC[*] | OCC | 343
[Cu]OCC[Au] | -4.602059991 | 6.69897 | O=S(=O)([O-])C(F)(F)F.[Li+] | 2.522383655 | 100 | CCCOCCOCCOCCOCCOCCOCCOCCOCCOCCOC | [*]OCC[*] | [*]COC[*] | OCC | 373
[Cu]OCC[Au] | -4.809668302 | 6.69897 | O=S(=O)([O-])C(F)(F)F.[Li+] | 2.522383655 | 90 | CCCOCCOCCOCCOCCOCCOCCOCCOCCOCCOC | [*]OCC[*] | [*]COC[*] | OCC | 363
[Cu]OCC[Au] | -5.092588639 | 6.69897 | O=S(=O)([O-])C(F)(F)F.[Li+] | 2.522383655 | 80 | CCCOCCOCCOCCOCCOCCOCCOCCOCCOCCOC | [*]OCC[*] | [*]COC[*] | OCC | 353
[Cu]OCC[Au] | -5.354577731 | 6.69897 | O=S(=O)([O-])C(F)(F)F.[Li+] | 2.522383655 | 70 | CCCOCCOCCOCCOCCOCCOCCOCCOCCOCCOC | [*]OCC[*] | [*]COC[*] | OCC | 343
[Cu]OCC[Au] | -5.754487332 | 6.69897 | Cl[Al-](Cl)(Cl)Cl.[Li+] | 4.540295119 | 100 | CCCOCCOCCOCCOCCOCCOCCOCCOCCOCCOC | [*]OCC[*] | [*]COC[*] | OCC | 373
[Cu]OCC[Au] | -6.001740662 | 6.69897 | Cl[Al-](Cl)(Cl)Cl.[Li+] | 4.540295119 | 90 | CCCOCCOCCOCCOCCOCCOCCOCCOCCOCCOC | [*]OCC[*] | [*]COC[*] | OCC | 363
[Cu]OCC[Au] | -6.262807357 | 6.69897 | Cl[Al-](Cl)(Cl)Cl.[Li+] | 4.540295119 | 80 | CCCOCCOCCOCCOCCOCCOCCOCCOCCOCCOC | [*]OCC[*] | [*]COC[*] | OCC | 353
[Cu]OCC[Au] | -6.510041521 | 6.69897 | Cl[Al-](Cl)(Cl)Cl.[Li+] | 4.540295119 | 70 | CCCOCCOCCOCCOCCOCCOCCOCCOCCOCCOC | [*]OCC[*] | [*]COC[*] | OCC | 343
[Cu]OCC[Au] | -5.571865206 | 6.69897 | F[As-](F)(F)(F)(F)F.[Li+] | 4.540295119 | 100 | CCCOCCOCCOCCOCCOCCOCCOCCOCCOCCOC | [*]OCC[*] | [*]COC[*] | OCC | 373
[Cu]OCC[Au] | -5.832682665 | 6.69897 | F[As-](F)(F)(F)(F)F.[Li+] | 4.540295119 | 90 | CCCOCCOCCOCCOCCOCCOCCOCCOCCOCCOC | [*]OCC[*] | [*]COC[*] | OCC | 363
[Cu]OCC[Au] | -6.045757491 | 6.69897 | F[As-](F)(F)(F)(F)F.[Li+] | 4.540295119 | 80 | CCCOCCOCCOCCOCCOCCOCCOCCOCCOCCOC | [*]OCC[*] | [*]COC[*] | OCC | 353
[Cu]OCC[Au] | -6.333482019 | 6.69897 | F[As-](F)(F)(F)(F)F.[Li+] | 4.540295119 | 70 | CCCOCCOCCOCCOCCOCCOCCOCCOCCOCCOC | [*]OCC[*] | [*]COC[*] | OCC | 343
[Cu]OCC[Au] | -6.970616222 | 6.69897 | F[B-](F)(F)F.[Li+] | 4.540295119 | 100 | CCCOCCOCCOCCOCCOCCOCCOCCOCCOCCOC | [*]OCC[*] | [*]COC[*] | OCC | 373
[Cu]OCC[Au] | -7.290730039 | 6.69897 | F[B-](F)(F)F.[Li+] | 4.540295119 | 90 | CCCOCCOCCOCCOCCOCCOCCOCCOCCOCCOC | [*]OCC[*] | [*]COC[*] | OCC | 363
[Cu]OCC[Au] | -7.578396073 | 6.69897 | F[B-](F)(F)F.[Li+] | 4.540295119 | 80 | CCCOCCOCCOCCOCCOCCOCCOCCOCCOCCOC | [*]OCC[*] | [*]COC[*] | OCC | 353
[Cu]OCC[Au] | -7.950781977 | 6.69897 | F[B-](F)(F)F.[Li+] | 4.540295119 | 70 | CCCOCCOCCOCCOCCOCCOCCOCCOCCOCCOC | [*]OCC[*] | [*]COC[*] | OCC | 343
[Cu]OCC[Au] | -5.863279433 | 6.69897 | F[P-](F)(F)(F)(F)F.[Li+] | 4.540295119 | 100 | CCCOCCOCCOCCOCCOCCOCCOCCOCCOCCOC | [*]OCC[*] | [*]COC[*] | OCC | 373
[Cu]OCC[Au] | -6.106793247 | 6.69897 | F[P-](F)(F)(F)(F)F.[Li+] | 4.540295119 | 90 | CCCOCCOCCOCCOCCOCCOCCOCCOCCOCCOC | [*]OCC[*] | [*]COC[*] | OCC | 363
[Cu]OCC[Au] | -6.361510743 | 6.69897 | F[P-](F)(F)(F)(F)F.[Li+] | 4.540295119 | 80 | CCCOCCOCCOCCOCCOCCOCCOCCOCCOCCOC | [*]OCC[*] | [*]COC[*] | OCC | 353
[Cu]OCC[Au] | -6.681936665 | 6.69897 | F[P-](F)(F)(F)(F)F.[Li+] | 4.540295119 | 70 | CCCOCCOCCOCCOCCOCCOCCOCCOCCOCCOC | [*]OCC[*] | [*]COC[*] | OCC | 343
[Cu]OCC[Au] | -6.468521083 | 6.69897 | O=S(=O)([O-])C(F)(F)F.[Li+] | 4.540295119 | 100 | CCCOCCOCCOCCOCCOCCOCCOCCOCCOCCOC | [*]OCC[*] | [*]COC[*] | OCC | 373
[Cu]OCC[Au] | -6.716698771 | 6.69897 | O=S(=O)([O-])C(F)(F)F.[Li+] | 4.540295119 | 90 | CCCOCCOCCOCCOCCOCCOCCOCCOCCOCCOC | [*]OCC[*] | [*]COC[*] | OCC | 363
[Cu]OCC[Au] | -6.958607315 | 6.69897 | O=S(=O)([O-])C(F)(F)F.[Li+] | 4.540295119 | 80 | CCCOCCOCCOCCOCCOCCOCCOCCOCCOCCOC | [*]OCC[*] | [*]COC[*] | OCC | 353
[Cu]OCC[Au] | -7.294992041 | 6.69897 | O=S(=O)([O-])C(F)(F)F.[Li+] | 4.540295119 | 70 | CCCOCCOCCOCCOCCOCCOCCOCCOCCOCCOC | [*]OCC[*] | [*]COC[*] | OCC | 343
[Cu]OCC[Au] | -7.399027104 | 6.69897 | Cl[Al-](Cl)(Cl)Cl.[Li+] | 7.567150965 | 100 | CCCOCCOCCOCCOCCOCCOCCOCCOCCOCCOC | [*]OCC[*] | [*]COC[*] | OCC | 373
[Cu]OCC[Au] | -7.707743929 | 6.69897 | Cl[Al-](Cl)(Cl)Cl.[Li+] | 7.567150965 | 90 | CCCOCCOCCOCCOCCOCCOCCOCCOCCOCCOC | [*]OCC[*] | [*]COC[*] | OCC | 363
[Cu]OCC[Au] | -7.982966661 | 6.69897 | Cl[Al-](Cl)(Cl)Cl.[Li+] | 7.567150965 | 80 | CCCOCCOCCOCCOCCOCCOCCOCCOCCOCCOC | [*]OCC[*] | [*]COC[*] | OCC | 353
[Cu]OCC[Au] | -8.298432015 | 6.69897 | Cl[Al-](Cl)(Cl)Cl.[Li+] | 7.567150965 | 70 | CCCOCCOCCOCCOCCOCCOCCOCCOCCOCCOC | [*]OCC[*] | [*]COC[*] | OCC | 343
[Cu]OCC[Au] | -7.185752404 | 6.69897 | F[As-](F)(F)(F)(F)F.[Li+] | 7.567150965 | 100 | CCCOCCOCCOCCOCCOCCOCCOCCOCCOCCOC | [*]OCC[*] | [*]COC[*] | OCC | 373
[Cu]OCC[Au] | -7.4867824 | 6.69897 | F[As-](F)(F)(F)(F)F.[Li+] | 7.567150965 | 90 | CCCOCCOCCOCCOCCOCCOCCOCCOCCOCCOC | [*]OCC[*] | [*]COC[*] | OCC | 363
[Cu]OCC[Au] | -7.754487332 | 6.69897 | F[As-](F)(F)(F)(F)F.[Li+] | 7.567150965 | 80 | CCCOCCOCCOCCOCCOCCOCCOCCOCCOCCOC | [*]OCC[*] | [*]COC[*] | OCC | 353
[Cu]OCC[Au] | -8.029188389 | 6.69897 | F[As-](F)(F)(F)(F)F.[Li+] | 7.567150965 | 70 | CCCOCCOCCOCCOCCOCCOCCOCCOCCOCCOC | [*]OCC[*] | [*]COC[*] | OCC | 343
[Cu]OCC[Au] | -8.392544977 | 6.69897 | F[B-](F)(F)F.[Li+] | 7.567150965 | 100 | CCCOCCOCCOCCOCCOCCOCCOCCOCCOCCOC | [*]OCC[*] | [*]COC[*] | OCC | 373
[Cu]OCC[Au] | -8.701146924 | 6.69897 | F[B-](F)(F)F.[Li+] | 7.567150965 | 90 | CCCOCCOCCOCCOCCOCCOCCOCCOCCOCCOC | [*]OCC[*] | [*]COC[*] | OCC | 363
[Cu]OCC[Au] | -9.021363052 | 6.69897 | F[B-](F)(F)F.[Li+] | 7.567150965 | 80 | CCCOCCOCCOCCOCCOCCOCCOCCOCCOCCOC | [*]OCC[*] | [*]COC[*] | OCC | 353
[Cu]OCC[Au] | -9.42136079 | 6.69897 | F[B-](F)(F)F.[Li+] | 7.567150965 | 70 | CCCOCCOCCOCCOCCOCCOCCOCCOCCOCCOC | [*]OCC[*] | [*]COC[*] | OCC | 343
[Cu]OCC[Au] | -7.872895202 | 6.69897 | F[P-](F)(F)(F)(F)F.[Li+] | 7.567150965 | 100 | CCCOCCOCCOCCOCCOCCOCCOCCOCCOCCOC | [*]OCC[*] | [*]COC[*] | OCC | 373
[Cu]OCC[Au] | -8.179798541 | 6.69897 | F[P-](F)(F)(F)(F)F.[Li+] | 7.567150965 | 90 | CCCOCCOCCOCCOCCOCCOCCOCCOCCOCCOC | [*]OCC[*] | [*]COC[*] | OCC | 363
[Cu]OCC[Au] | -8.4867824 | 6.69897 | F[P-](F)(F)(F)(F)F.[Li+] | 7.567150965 | 80 | CCCOCCOCCOCCOCCOCCOCCOCCOCCOCCOC | [*]OCC[*] | [*]COC[*] | OCC | 353
[Cu]OCC[Au] | -8.832682665 | 6.69897 | F[P-](F)(F)(F)(F)F.[Li+] | 7.567150965 | 70 | CCCOCCOCCOCCOCCOCCOCCOCCOCCOCCOC | [*]OCC[*] | [*]COC[*] | OCC | 343
[Cu]OCC[Au] | -7.970616222 | 6.69897 | O=S(=O)([O-])C(F)(F)F.[Li+] | 7.567150965 | 100 | CCCOCCOCCOCCOCCOCCOCCOCCOCCOCCOC | [*]OCC[*] | [*]COC[*] | OCC | 373
[Cu]OCC[Au] | -8.468521083 | 6.69897 | O=S(=O)([O-])C(F)(F)F.[Li+] | 7.567150965 | 90 | CCCOCCOCCOCCOCCOCCOCCOCCOCCOCCOC | [*]OCC[*] | [*]COC[*] | OCC | 363
[Cu]OCC[Au] | -8.823908741 | 6.69897 | O=S(=O)([O-])C(F)(F)F.[Li+] | 7.567150965 | 80 | CCCOCCOCCOCCOCCOCCOCCOCCOCCOCCOC | [*]OCC[*] | [*]COC[*] | OCC | 353
[Cu]OCC[Au] | -9.168130226 | 6.69897 | O=S(=O)([O-])C(F)(F)F.[Li+] | 7.567150965 | 70 | CCCOCCOCCOCCOCCOCCOCCOCCOCCOCCOC | [*]OCC[*] | [*]COC[*] | OCC | 343
[Cu]OCC[Au] | -8.107348966 | 6.69897 | Cl[Al-](Cl)(Cl)Cl.[Li+] | 11.3507378 | 100 | CCCOCCOCCOCCOCCOCCOCCOCCOCCOCCOC | [*]OCC[*] | [*]COC[*] | OCC | 373
[Cu]OCC[Au] | -8.437707136 | 6.69897 | Cl[Al-](Cl)(Cl)Cl.[Li+] | 11.3507378 | 90 | CCCOCCOCCOCCOCCOCCOCCOCCOCCOCCOC | [*]OCC[*] | [*]COC[*] | OCC | 363
[Cu]OCC[Au] | -8.779891912 | 6.69897 | Cl[Al-](Cl)(Cl)Cl.[Li+] | 11.3507378 | 80 | CCCOCCOCCOCCOCCOCCOCCOCCOCCOCCOC | [*]OCC[*] | [*]COC[*] | OCC | 353
[Cu]OCC[Au] | -9.151810883 | 6.69897 | Cl[Al-](Cl)(Cl)Cl.[Li+] | 11.3507378 | 70 | CCCOCCOCCOCCOCCOCCOCCOCCOCCOCCOC | [*]OCC[*] | [*]COC[*] | OCC | 343
[Cu]OCC[Au] | -7.575118363 | 6.69897 | F[As-](F)(F)(F)(F)F.[Li+] | 11.3507378 | 100 | CCCOCCOCCOCCOCCOCCOCCOCCOCCOCCOC | [*]OCC[*] | [*]COC[*] | OCC | 373
[Cu]OCC[Au] | -7.91721463 | 6.69897 | F[As-](F)(F)(F)(F)F.[Li+] | 11.3507378 | 90 | CCCOCCOCCOCCOCCOCCOCCOCCOCCOCCOC | [*]OCC[*] | [*]COC[*] | OCC | 363
[Cu]OCC[Au] | -8.220403509 | 6.69897 | F[As-](F)(F)(F)(F)F.[Li+] | 11.3507378 | 80 | CCCOCCOCCOCCOCCOCCOCCOCCOCCOCCOC | [*]OCC[*] | [*]COC[*] | OCC | 353
[Cu]OCC[Au] | -8.625251654 | 6.69897 | F[As-](F)(F)(F)(F)F.[Li+] | 11.3507378 | 70 | CCCOCCOCCOCCOCCOCCOCCOCCOCCOCCOC | [*]OCC[*] | [*]COC[*] | OCC | 343
[Cu]OCC[Au] | -8.490797478 | 6.69897 | F[B-](F)(F)F.[Li+] | 11.3507378 | 100 | CCCOCCOCCOCCOCCOCCOCCOCCOCCOCCOC | [*]OCC[*] | [*]COC[*] | OCC | 373
[Cu]OCC[Au] | -8.869666232 | 6.69897 | F[B-](F)(F)F.[Li+] | 11.3507378 | 90 | CCCOCCOCCOCCOCCOCCOCCOCCOCCOCCOC | [*]OCC[*] | [*]COC[*] | OCC | 363
[Cu]OCC[Au] | -9.218244625 | 6.69897 | F[B-](F)(F)F.[Li+] | 11.3507378 | 80 | CCCOCCOCCOCCOCCOCCOCCOCCOCCOCCOC | [*]OCC[*] | [*]COC[*] | OCC | 353
[Cu]OCC[Au] | -9.643974143 | 6.69897 | F[B-](F)(F)F.[Li+] | 11.3507378 | 70 | CCCOCCOCCOCCOCCOCCOCCOCCOCCOCCOC | [*]OCC[*] | [*]COC[*] | OCC | 343
[Cu]OCC[Au] | -8.621602099 | 6.69897 | F[P-](F)(F)(F)(F)F.[Li+] | 11.3507378 | 100 | CCCOCCOCCOCCOCCOCCOCCOCCOCCOCCOC | [*]OCC[*] | [*]COC[*] | OCC | 373
[Cu]OCC[Au] | -8.982966661 | 6.69897 | F[P-](F)(F)(F)(F)F.[Li+] | 11.3507378 | 90 | CCCOCCOCCOCCOCCOCCOCCOCCOCCOCCOC | [*]OCC[*] | [*]COC[*] | OCC | 363
[Cu]OCC[Au] | -9.354577731 | 6.69897 | F[P-](F)(F)(F)(F)F.[Li+] | 11.3507378 | 80 | CCCOCCOCCOCCOCCOCCOCCOCCOCCOCCOC | [*]OCC[*] | [*]COC[*] | OCC | 353
[Cu]OCC[Au] | -9.739928612 | 6.69897 | F[P-](F)(F)(F)(F)F.[Li+] | 11.3507378 | 70 | CCCOCCOCCOCCOCCOCCOCCOCCOCCOCCOC | [*]OCC[*] | [*]COC[*] | OCC | 343
[Cu]OCC[Au] | -8.378823718 | 6.69897 | O=S(=O)([O-])C(F)(F)F.[Li+] | 11.3507378 | 100 | CCCOCCOCCOCCOCCOCCOCCOCCOCCOCCOC | [*]OCC[*] | [*]COC[*] | OCC | 373
[Cu]OCC[Au] | -8.769551079 | 6.69897 | O=S(=O)([O-])C(F)(F)F.[Li+] | 11.3507378 | 90 | CCCOCCOCCOCCOCCOCCOCCOCCOCCOCCOC | [*]OCC[*] | [*]COC[*] | OCC | 363
[Cu]OCC[Au] | -9.131355562 | 6.69897 | O=S(=O)([O-])C(F)(F)F.[Li+] | 11.3507378 | 80 | CCCOCCOCCOCCOCCOCCOCCOCCOCCOCCOC | [*]OCC[*] | [*]COC[*] | OCC | 353
[Cu]OCC[Au] | -9.500312917 | 6.69897 | O=S(=O)([O-])C(F)(F)F.[Li+] | 11.3507378 | 70 | CCCOCCOCCOCCOCCOCCOCCOCCOCCOCCOC | [*]OCC[*] | [*]COC[*] | OCC | 343
[Cu]OCC[Au] | -6.140261434 | 6.60206 | O=C1O[B-](F)(F)OC1=O.[Li+] | 0.756715853 | 23 | CCCOCCOCCOCCOCCOCCOCCOCCOCCOCCOC | [*]OCC[*] | [*]COC[*] | OCC | 296
[Cu]OCC[Au] | -4.399027104 | 6.60206 | O=C1O[B-](F)(F)OC1=O.[Li+] | 1.13507378 | 70 | CCCOCCOCCOCCOCCOCCOCCOCCOCCOCCOC | [*]OCC[*] | [*]COC[*] | OCC | 343
[Cu]OCC[Au] | -4.567030709 | 6.60206 | O=C1O[B-](F)(F)OC1=O.[Li+] | 1.13507378 | 60 | CCCOCCOCCOCCOCCOCCOCCOCCOCCOCCOC | [*]OCC[*] | [*]COC[*] | OCC | 333
[Cu]OCC[Au] | -4.728158393 | 6.60206 | O=C1O[B-](F)(F)OC1=O.[Li+] | 1.13507378 | 55 | CCCOCCOCCOCCOCCOCCOCCOCCOCCOCCOC | [*]OCC[*] | [*]COC[*] | OCC | 328
[Cu]OCC[Au] | -4.966576245 | 6.60206 | O=C1O[B-](F)(F)OC1=O.[Li+] | 1.13507378 | 50 | CCCOCCOCCOCCOCCOCCOCCOCCOCCOCCOC | [*]OCC[*] | [*]COC[*] | OCC | 323
[Cu]OCC[Au] | -5.335358024 | 6.60206 | O=C1O[B-](F)(F)OC1=O.[Li+] | 1.13507378 | 40 | CCCOCCOCCOCCOCCOCCOCCOCCOCCOCCOC | [*]OCC[*] | [*]COC[*] | OCC | 313
[Cu]OCC[Au] | -5.607303047 | 6.60206 | O=C1O[B-](F)(F)OC1=O.[Li+] | 1.13507378 | 30 | CCCOCCOCCOCCOCCOCCOCCOCCOCCOCCOC | [*]OCC[*] | [*]COC[*] | OCC | 303
[Cu]OCC[Au] | -5.924453039 | 6.60206 | O=C1O[B-](F)(F)OC1=O.[Li+] | 1.13507378 | 23 | CCCOCCOCCOCCOCCOCCOCCOCCOCCOCCOC | [*]OCC[*] | [*]COC[*] | OCC | 296
[Cu]OCC[Au] | -3.655607726 | 6.60206 | O=C1O[B-](F)(F)OC1=O.[Li+] | 1.418842225 | 70 | CCCOCCOCCOCCOCCOCCOCCOCCOCCOCCOC | [*]OCC[*] | [*]COC[*] | OCC | 343
[Cu]OCC[Au] | -3.829738285 | 6.60206 | O=C1O[B-](F)(F)OC1=O.[Li+] | 1.418842225 | 60 | CCCOCCOCCOCCOCCOCCOCCOCCOCCOCCOC | [*]OCC[*] | [*]COC[*] | OCC | 333
[Cu]OCC[Au] | -4.00656377 | 6.60206 | O=C1O[B-](F)(F)OC1=O.[Li+] | 1.418842225 | 55 | CCCOCCOCCOCCOCCOCCOCCOCCOCCOCCOC | [*]OCC[*] | [*]COC[*] | OCC | 328
[Cu]OCC[Au] | -4.2069084 | 6.60206 | O=C1O[B-](F)(F)OC1=O.[Li+] | 1.418842225 | 50 | CCCOCCOCCOCCOCCOCCOCCOCCOCCOCCOC | [*]OCC[*] | [*]COC[*] | OCC | 323
[Cu]OCC[Au] | -4.528708289 | 6.60206 | O=C1O[B-](F)(F)OC1=O.[Li+] | 1.418842225 | 40 | CCCOCCOCCOCCOCCOCCOCCOCCOCCOCCOC | [*]OCC[*] | [*]COC[*] | OCC | 313
[Cu]OCC[Au] | -4.806875402 | 6.60206 | O=C1O[B-](F)(F)OC1=O.[Li+] | 1.418842225 | 30 | CCCOCCOCCOCCOCCOCCOCCOCCOCCOCCOC | [*]OCC[*] | [*]COC[*] | OCC | 303
[Cu]OCC[Au] | -4.991399828 | 6.60206 | O=C1O[B-](F)(F)OC1=O.[Li+] | 1.418842225 | 23 | CCCOCCOCCOCCOCCOCCOCCOCCOCCOCCOC | [*]OCC[*] | [*]COC[*] | OCC | 296
[Cu]OCC[Au] | -3.504455662 | 6.60206 | O=C1O[B-](F)(F)OC1=O.[Li+] | 1.891782066 | 70 | CCCOCCOCCOCCOCCOCCOCCOCCOCCOCCOC | [*]OCC[*] | [*]COC[*] | OCC | 343
[Cu]OCC[Au] | -3.681936665 | 6.60206 | O=C1O[B-](F)(F)OC1=O.[Li+] | 1.891782066 | 60 | CCCOCCOCCOCCOCCOCCOCCOCCOCCOCCOC | [*]OCC[*] | [*]COC[*] | OCC | 333
[Cu]OCC[Au] | -3.838631998 | 6.60206 | O=C1O[B-](F)(F)OC1=O.[Li+] | 1.891782066 | 55 | CCCOCCOCCOCCOCCOCCOCCOCCOCCOCCOC | [*]OCC[*] | [*]COC[*] | OCC | 328
[Cu]OCC[Au] | -4.058985756 | 6.60206 | O=C1O[B-](F)(F)OC1=O.[Li+] | 1.891782066 | 50 | CCCOCCOCCOCCOCCOCCOCCOCCOCCOCCOC | [*]OCC[*] | [*]COC[*] | OCC | 323
[Cu]OCC[Au] | -4.367542708 | 6.60206 | O=C1O[B-](F)(F)OC1=O.[Li+] | 1.891782066 | 40 | CCCOCCOCCOCCOCCOCCOCCOCCOCCOCCOC | [*]OCC[*] | [*]COC[*] | OCC | 313
[Cu]OCC[Au] | -4.649751982 | 6.60206 | O=C1O[B-](F)(F)OC1=O.[Li+] | 1.891782066 | 30 | CCCOCCOCCOCCOCCOCCOCCOCCOCCOCCOC | [*]OCC[*] | [*]COC[*] | OCC | 303
[Cu]OCC[Au] | -4.832682665 | 6.60206 | O=C1O[B-](F)(F)OC1=O.[Li+] | 1.891782066 | 23 | CCCOCCOCCOCCOCCOCCOCCOCCOCCOCCOC | [*]OCC[*] | [*]COC[*] | OCC | 296
[Cu]OCC[Au] | -3.297569464 | 6.60206 | O=C1O[B-](F)(F)OC1=O.[Li+] | 2.27014756 | 70 | CCCOCCOCCOCCOCCOCCOCCOCCOCCOCCOC | [*]OCC[*] | [*]COC[*] | OCC | 343
[Cu]OCC[Au] | -3.465973894 | 6.60206 | O=C1O[B-](F)(F)OC1=O.[Li+] | 2.27014756 | 60 | CCCOCCOCCOCCOCCOCCOCCOCCOCCOCCOC | [*]OCC[*] | [*]COC[*] | OCC | 333
[Cu]OCC[Au] | -3.590066877 | 6.60206 | O=C1O[B-](F)(F)OC1=O.[Li+] | 2.27014756 | 55 | CCCOCCOCCOCCOCCOCCOCCOCCOCCOCCOC | [*]OCC[*] | [*]COC[*] | OCC | 328
[Cu]OCC[Au] | -3.847711656 | 6.60206 | O=C1O[B-](F)(F)OC1=O.[Li+] | 2.27014756 | 50 | CCCOCCOCCOCCOCCOCCOCCOCCOCCOCCOC | [*]OCC[*] | [*]COC[*] | OCC | 323
[Cu]OCC[Au] | -4.089375595 | 6.60206 | O=C1O[B-](F)(F)OC1=O.[Li+] | 2.27014756 | 40 | CCCOCCOCCOCCOCCOCCOCCOCCOCCOCCOC | [*]OCC[*] | [*]COC[*] | OCC | 313
[Cu]OCC[Au] | -4.368556231 | 6.60206 | O=C1O[B-](F)(F)OC1=O.[Li+] | 2.27014756 | 30 | CCCOCCOCCOCCOCCOCCOCCOCCOCCOCCOC | [*]OCC[*] | [*]COC[*] | OCC | 303
[Cu]OCC[Au] | -4.507239611 | 6.60206 | O=C1O[B-](F)(F)OC1=O.[Li+] | 2.27014756 | 23 | CCCOCCOCCOCCOCCOCCOCCOCCOCCOCCOC | [*]OCC[*] | [*]COC[*] | OCC | 296
[Cu]OCC[Au] | -4.801342913 | 6.60206 | O=C1O[B-](F)(F)OC1=O.[Li+] | 2.837684449 | 23 | CCCOCCOCCOCCOCCOCCOCCOCCOCCOCCOC | [*]OCC[*] | [*]COC[*] | OCC | 296
[Cu]OCC[Au] | -6.173925197 | 4.30103 | [Br-].[Li+] | 0.507400681 | 59.85 | CCCOCCOCCOCCOCCOCCOCCOCCOCCOCCOC | [*]OCC[*] | [*]COC[*] | OCC | 332.85
[Cu]OCC[Au] | -7.168770306 | 4.30103 | [Br-].[Li+] | 0.559682179 | 36.85 | CCCOCCOCCOCCOCCOCCOCCOCCOCCOCCOC | [*]OCC[*] | [*]COC[*] | OCC | 309.85
[Cu]OCC[Au] | -6.015922966 | 4.30103 | [Br-].[Li+] | 1.125357548 | 59.85 | CCCOCCOCCOCCOCCOCCOCCOCCOCCOCCOC | [*]OCC[*] | [*]COC[*] | OCC | 332.85
[Cu]OCC[Au] | -6.958607315 | 4.30103 | [Br-].[Li+] | 1.209920545 | 36.85 | CCCOCCOCCOCCOCCOCCOCCOCCOCCOCCOC | [*]OCC[*] | [*]COC[*] | OCC | 309.85
[Cu]OCC[Au] | -5.042392713 | 4.30103 | [Br-].[Li+] | 1.7276958 | 59.85 | CCCOCCOCCOCCOCCOCCOCCOCCOCCOCCOC | [*]OCC[*] | [*]COC[*] | OCC | 332.85
[Cu]OCC[Au] | -6.591760035 | 4.30103 | [Br-].[Li+] | 1.845312145 | 36.85 | CCCOCCOCCOCCOCCOCCOCCOCCOCCOCCOC | [*]OCC[*] | [*]COC[*] | OCC | 309.85
[Cu]OCC[Au] | -5.43062609 | 4.30103 | [Br-].[Li+] | 2.440499432 | 59.85 | CCCOCCOCCOCCOCCOCCOCCOCCOCCOCCOC | [*]OCC[*] | [*]COC[*] | OCC | 332.85
[Cu]OCC[Au] | -6.468521083 | 4.30103 | [Br-].[Li+] | 2.515777526 | 36.85 | CCCOCCOCCOCCOCCOCCOCCOCCOCCOCCOC | [*]OCC[*] | [*]COC[*] | OCC | 309.85
[Cu]OCC[Au] | -5.841637508 | 4.30103 | [Br-].[Li+] | 2.522383655 | 59.85 | CCCOCCOCCOCCOCCOCCOCCOCCOCCOCCOC | [*]OCC[*] | [*]COC[*] | OCC | 332.85
[Cu]OCC[Au] | -6.262807357 | 4.60206 | [Br-].[Li+] | 2.522383655 | 59.85 | CCCOCCOCCOCCOCCOCCOCCOCCOCCOCCOC | [*]OCC[*] | [*]COC[*] | OCC | 332.85
[Cu]OCC[Au] | -6.30980392 | 5.30103 | [Br-].[Li+] | 2.522383655 | 59.85 | CCCOCCOCCOCCOCCOCCOCCOCCOCCOCCOC | [*]OCC[*] | [*]COC[*] | OCC | 332.85
[Cu]OCC[Au] | -6.320572103 | 5 | [Br-].[Li+] | 2.522383655 | 59.85 | CCCOCCOCCOCCOCCOCCOCCOCCOCCOCCOC | [*]OCC[*] | [*]COC[*] | OCC | 332.85
[Cu]OCC[Au] | -6.35753548 | 5.60206 | [Br-].[Li+] | 2.522383655 | 59.85 | CCCOCCOCCOCCOCCOCCOCCOCCOCCOCCOC | [*]OCC[*] | [*]COC[*] | OCC | 332.85
[Cu]OCC[Au] | -6.378823718 | 5.778151 | [Br-].[Li+] | 2.522383655 | 59.85 | CCCOCCOCCOCCOCCOCCOCCOCCOCCOCCOC | [*]OCC[*] | [*]COC[*] | OCC | 332.85
[Cu]OCC[Au] | -6.707743929 | 5 | [Br-].[Li+] | 2.522383655 | 36.85 | CCCOCCOCCOCCOCCOCCOCCOCCOCCOCCOC | [*]OCC[*] | [*]COC[*] | OCC | 309.85
[Cu]OCC[Au] | -7.088842391 | 4.60206 | [Br-].[Li+] | 2.522383655 | 36.85 | CCCOCCOCCOCCOCCOCCOCCOCCOCCOCCOC | [*]OCC[*] | [*]COC[*] | OCC | 309.85
[Cu]OCC[Au] | -7.333482019 | 4.30103 | [Br-].[Li+] | 2.522383655 | 36.85 | CCCOCCOCCOCCOCCOCCOCCOCCOCCOCCOC | [*]OCC[*] | [*]COC[*] | OCC | 309.85
[Cu]OCC[Au] | -7.355561411 | 5.30103 | [Br-].[Li+] | 2.522383655 | 36.85 | CCCOCCOCCOCCOCCOCCOCCOCCOCCOCCOC | [*]OCC[*] | [*]COC[*] | OCC | 309.85
[Cu]OCC[Au] | -7.537602002 | 5.60206 | [Br-].[Li+] | 2.522383655 | 36.85 | CCCOCCOCCOCCOCCOCCOCCOCCOCCOCCOC | [*]OCC[*] | [*]COC[*] | OCC | 309.85
[Cu]OCC[Au] | -7.795880017 | 5.778151 | [Br-].[Li+] | 2.522383655 | 36.85 | CCCOCCOCCOCCOCCOCCOCCOCCOCCOCCOC | [*]OCC[*] | [*]COC[*] | OCC | 309.85
[Cu]OCC[Au] | -5.661543506 | 4.30103 | [Br-].[Li+] | 3.187832009 | 59.85 | CCCOCCOCCOCCOCCOCCOCCOCCOCCOCCOC | [*]OCC[*] | [*]COC[*] | OCC | 332.85
[Cu]OCC[Au] | -7.1123827 | 4.30103 | [Br-].[Li+] | 3.227219069 | 36.85 | CCCOCCOCCOCCOCCOCCOCCOCCOCCOCCOC | [*]OCC[*] | [*]COC[*] | OCC | 309.85
[Cu]OCC[Au] | -5.404503778 | 4.30103 | [Br-].[Li+] | 3.887990919 | 59.85 | CCCOCCOCCOCCOCCOCCOCCOCCOCCOCCOC | [*]OCC[*] | [*]COC[*] | OCC | 332.85
[Cu]OCC[Au] | -7.146301788 | 4.30103 | [Br-].[Li+] | 3.998501703 | 36.85 | CCCOCCOCCOCCOCCOCCOCCOCCOCCOCCOC | [*]OCC[*] | [*]COC[*] | OCC | 309.85
[Cu]OCC[Au] | -5.677780705 | 4.30103 | [Br-].[Li+] | 4.783677639 | 59.85 | CCCOCCOCCOCCOCCOCCOCCOCCOCCOCCOC | [*]OCC[*] | [*]COC[*] | OCC | 332.85
[Cu]OCC[Au] | -6.876148359 | 4.30103 | [Br-].[Li+] | 4.88338252 | 36.85 | CCCOCCOCCOCCOCCOCCOCCOCCOCCOCCOC | [*]OCC[*] | [*]COC[*] | OCC | 309.85
[Cu]OCC[Au] | -5.954677021 | 4.30103 | [Br-].[Li+] | 5.57816118 | 59.85 | CCCOCCOCCOCCOCCOCCOCCOCCOCCOCCOC | [*]OCC[*] | [*]COC[*] | OCC | 332.85
[Cu]OCC[Au] | -7.684029655 | 4.30103 | [Br-].[Li+] | 5.583291714 | 36.85 | CCCOCCOCCOCCOCCOCCOCCOCCOCCOCCOC | [*]OCC[*] | [*]COC[*] | OCC | 309.85
[Cu]OCC[Au] | -6.449771647 | 4.30103 | [Br-].[Li+] | 9.588830874 | 59.85 | CCCOCCOCCOCCOCCOCCOCCOCCOCCOCCOC | [*]OCC[*] | [*]COC[*] | OCC | 332.85
[Cu]OCC[Au] | -7.205511953 | 4.30103 | [Br-].[Li+] | 9.689784336 | 36.85 | CCCOCCOCCOCCOCCOCCOCCOCCOCCOCCOC | [*]OCC[*] | [*]COC[*] | OCC | 309.85
[Cu]OCC[Au] | -7.162411562 | 4.30103 | [Br-].[Li+] | 14.8446538 | 59.85 | CCCOCCOCCOCCOCCOCCOCCOCCOCCOCCOC | [*]OCC[*] | [*]COC[*] | OCC | 332.85
[Cu]OCC[Au] | -8.050609993 | 4.30103 | [Br-].[Li+] | 15.07514188 | 36.85 | CCCOCCOCCOCCOCCOCCOCCOCCOCCOCCOC | [*]OCC[*] | [*]COC[*] | OCC | 309.85
[Cu]OCC[Au] | -9.2069084 | 4.30103 | [Br-].[Li+] | 22.62061294 | 36.85 | CCCOCCOCCOCCOCCOCCOCCOCCOCCOCCOC | [*]OCC[*] | [*]COC[*] | OCC | 309.85
[Cu]OCC[Au] | -8.088842391 | 4.30103 | [Br-].[Li+] | 22.66817253 | 59.85 | CCCOCCOCCOCCOCCOCCOCCOCCOCCOCCOC | [*]OCC[*] | [*]COC[*] | OCC | 332.85
[Cu]OCC[Au] | -8.30980392 | 4.30103 | [Br-].[Li+] | 33.53595914 | 59.85 | CCCOCCOCCOCCOCCOCCOCCOCCOCCOCCOC | [*]OCC[*] | [*]COC[*] | OCC | 332.85
[Cu]OCC[Au] | -9.001740662 | 4.30103 | [Br-].[Li+] | 33.82681044 | 36.85 | CCCOCCOCCOCCOCCOCCOCCOCCOCCOCCOC | [*]OCC[*] | [*]COC[*] | OCC | 309.85
[Cu]OCC[Au] | -8.527243551 | 4.30103 | [Br-].[Li+] | 52.7999773 | 36.85 | CCCOCCOCCOCCOCCOCCOCCOCCOCCOCCOC | [*]OCC[*] | [*]COC[*] | OCC | 309.85
[Cu]OCC[Au] | -8.021363052 | 4.30103 | [Cl-].[Li+] | 52.97010216 | 60.27225 | CCCOCCOCCOCCOCCOCCOCCOCCOCCOCCOC | [*]OCC[*] | [*]COC[*] | OCC | 333.27225
[Cu]OCC[Au] | -8.37161107 | 4.30103 | [Cl-].[Li+] | 52.97010216 | 50.35943 | CCCOCCOCCOCCOCCOCCOCCOCCOCCOCCOC | [*]OCC[*] | [*]COC[*] | OCC | 323.35943
[Cu]OCC[Au] | -8.48945499 | 4.30103 | [Cl-].[Li+] | 52.97010216 | 45.44309 | CCCOCCOCCOCCOCCOCCOCCOCCOCCOCCOC | [*]OCC[*] | [*]COC[*] | OCC | 318.44309
[Cu]OCC[Au] | -8.832682665 | 4.30103 | [Cl-].[Li+] | 52.97010216 | 37.47653 | CCCOCCOCCOCCOCCOCCOCCOCCOCCOCCOC | [*]OCC[*] | [*]COC[*] | OCC | 310.47653
[Cu]OCC[Au] | -9.054531415 | 4.30103 | [Cl-].[Li+] | 52.97010216 | 29.96297 | CCCOCCOCCOCCOCCOCCOCCOCCOCCOCCOC | [*]OCC[*] | [*]COC[*] | OCC | 302.96297
[Cu]OCC[Au] | -5.588380294 | 4.30103 | [I-].[Li+] | 52.97010972 | 59.85 | CCCOCCOCCOCCOCCOCCOCCOCCOCCOCCOC | [*]OCC[*] | [*]COC[*] | OCC | 332.85
[Cu]OCC[Au] | -5.826813732 | 4.60206 | [I-].[Li+] | 52.97010972 | 59.85 | CCCOCCOCCOCCOCCOCCOCCOCCOCCOCCOC | [*]OCC[*] | [*]COC[*] | OCC | 332.85
[Cu]OCC[Au] | -6.123782159 | 5 | [I-].[Li+] | 52.97010972 | 59.85 | CCCOCCOCCOCCOCCOCCOCCOCCOCCOCCOC | [*]OCC[*] | [*]COC[*] | OCC | 332.85
[Cu]OCC[Au] | -6.436518915 | 5.778151 | [I-].[Li+] | 52.97010972 | 59.85 | CCCOCCOCCOCCOCCOCCOCCOCCOCCOCCOC | [*]OCC[*] | [*]COC[*] | OCC | 332.85
[Cu]OCC[Au] | -6.53165267 | 5.30103 | [I-].[Li+] | 52.97010972 | 59.85 | CCCOCCOCCOCCOCCOCCOCCOCCOCCOCCOC | [*]OCC[*] | [*]COC[*] | OCC | 332.85
[Cu]OCC[Au] | -6.752026734 | 5.30103 | [I-].[Li+] | 52.97010972 | 36.85 | CCCOCCOCCOCCOCCOCCOCCOCCOCCOCCOC | [*]OCC[*] | [*]COC[*] | OCC | 309.85
[Cu]OCC[Au] | -6.752026734 | 6.60206 | [I-].[Li+] | 52.97010972 | 59.85 | CCCOCCOCCOCCOCCOCCOCCOCCOCCOCCOC | [*]OCC[*] | [*]COC[*] | OCC | 332.85
[Cu]OCC[Au] | -6.886056648 | 5.778151 | [I-].[Li+] | 52.97010972 | 36.85 | CCCOCCOCCOCCOCCOCCOCCOCCOCCOCCOC | [*]OCC[*] | [*]COC[*] | OCC | 309.85
[Cu]OCC[Au] | -6.913640169 | 5 | [I-].[Li+] | 52.97010972 | 36.85 | CCCOCCOCCOCCOCCOCCOCCOCCOCCOCCOC | [*]OCC[*] | [*]COC[*] | OCC | 309.85
[Cu]OCC[Au] | -6.931814138 | 6.69897 | [I-].[Li+] | 52.97010972 | 59.85 | CCCOCCOCCOCCOCCOCCOCCOCCOCCOCCOC | [*]OCC[*] | [*]COC[*] | OCC | 332.85
[Cu]OCC[Au] | -6.935542011 | 6.30103 | [I-].[Li+] | 52.97010972 | 59.85 | CCCOCCOCCOCCOCCOCCOCCOCCOCCOCCOC | [*]OCC[*] | [*]COC[*] | OCC | 332.85
[Cu]OCC[Au] | -6.978810701 | 5.60206 | [I-].[Li+] | 52.97010972 | 36.85 | CCCOCCOCCOCCOCCOCCOCCOCCOCCOCCOC | [*]OCC[*] | [*]COC[*] | OCC | 309.85
[Cu]OCC[Au] | -7.010550182 | 6 | [I-].[Li+] | 52.97010972 | 59.85 | CCCOCCOCCOCCOCCOCCOCCOCCOCCOCCOC | [*]OCC[*] | [*]COC[*] | OCC | 332.85
[Cu]OCC[Au] | -7.254925208 | 4.60206 | [I-].[Li+] | 52.97010972 | 36.85 | CCCOCCOCCOCCOCCOCCOCCOCCOCCOCCOC | [*]OCC[*] | [*]COC[*] | OCC | 309.85
[Cu]OCC[Au] | -7.390405591 | 6.60206 | [I-].[Li+] | 52.97010972 | 36.85 | CCCOCCOCCOCCOCCOCCOCCOCCOCCOCCOC | [*]OCC[*] | [*]COC[*] | OCC | 309.85
[Cu]OCC[Au] | -7.460923901 | 6 | [I-].[Li+] | 52.97010972 | 36.85 | CCCOCCOCCOCCOCCOCCOCCOCCOCCOCCOC | [*]OCC[*] | [*]COC[*] | OCC | 309.85
[Cu]OCC[Au] | -7.782516056 | 6.69897 | [I-].[Li+] | 52.97010972 | 36.85 | CCCOCCOCCOCCOCCOCCOCCOCCOCCOCCOC | [*]OCC[*] | [*]COC[*] | OCC | 309.85
[Cu]OCC[Au] | -7.557520231 | 4.30103 | [Br-].[Li+] | 90.20578888 | 59.85 | CCCOCCOCCOCCOCCOCCOCCOCCOCCOCCOC | [*]OCC[*] | [*]COC[*] | OCC | 332.85
[Cu]OCC[Au] | -7.809668302 | 4.30103 | [Br-].[Li+] | 90.69648127 | 36.85 | CCCOCCOCCOCCOCCOCCOCCOCCOCCOCCOC | [*]OCC[*] | [*]COC[*] | OCC | 309.85
[Cu]OCC[Au] | -6.268411235 | 4.30103 | [Br-].[Li+] | 201.6613167 | 59.85 | CCCOCCOCCOCCOCCOCCOCCOCCOCCOCCOC | [*]OCC[*] | [*]COC[*] | OCC | 332.85
[Cu]OCC[Au] | -7.557520231 | 4.30103 | [Br-].[Li+] | 203.9981612 | 36.85 | CCCOCCOCCOCCOCCOCCOCCOCCOCCOCCOC | [*]OCC[*] | [*]COC[*] | OCC | 309.85
[Cu]OCC[Au] | -2.978810701 | 5.778151 | O=C1O[B-]2(OC1=O)OC(=O)C(=O)O2.[Li+] | 1.13507378 | 80 | CCCOCCOCCOCCOCCOCCOCCOCCOCCOCCOC | [*]OCC[*] | [*]COC[*] | OCC | 353
[Cu]OCC[Au] | -3.060480747 | 5.778151 | O=C1O[B-]2(OC1=O)OC(=O)C(=O)O2.[Li+] | 1.13507378 | 75 | CCCOCCOCCOCCOCCOCCOCCOCCOCCOCCOC | [*]OCC[*] | [*]COC[*] | OCC | 348
[Cu]OCC[Au] | -3.15490196 | 5.778151 | O=C1O[B-]2(OC1=O)OC(=O)C(=O)O2.[Li+] | 1.13507378 | 70 | CCCOCCOCCOCCOCCOCCOCCOCCOCCOCCOC | [*]OCC[*] | [*]COC[*] | OCC | 343
[Cu]OCC[Au] | -3.262807357 | 5.778151 | O=C1O[B-]2(OC1=O)OC(=O)C(=O)O2.[Li+] | 1.13507378 | 65 | CCCOCCOCCOCCOCCOCCOCCOCCOCCOCCOC | [*]OCC[*] | [*]COC[*] | OCC | 338
[Cu]OCC[Au] | -3.356547324 | 5.778151 | O=C1O[B-]2(OC1=O)OC(=O)C(=O)O2.[Li+] | 1.13507378 | 60 | CCCOCCOCCOCCOCCOCCOCCOCCOCCOCCOC | [*]OCC[*] | [*]COC[*] | OCC | 333
[Cu]OCC[Au] | -3.576754126 | 5.778151 | O=C1O[B-]2(OC1=O)OC(=O)C(=O)O2.[Li+] | 1.13507378 | 55 | CCCOCCOCCOCCOCCOCCOCCOCCOCCOCCOC | [*]OCC[*] | [*]COC[*] | OCC | 328
[Cu]OCC[Au] | -3.958607315 | 5.778151 | O=C1O[B-]2(OC1=O)OC(=O)C(=O)O2.[Li+] | 1.13507378 | 50 | CCCOCCOCCOCCOCCOCCOCCOCCOCCOCCOC | [*]OCC[*] | [*]COC[*] | OCC | 323
[Cu]OCC[Au] | -4.482804102 | 5.778151 | O=C1O[B-]2(OC1=O)OC(=O)C(=O)O2.[Li+] | 1.13507378 | 45 | CCCOCCOCCOCCOCCOCCOCCOCCOCCOCCOC | [*]OCC[*] | [*]COC[*] | OCC | 318
[Cu]OCC[Au] | -4.860120914 | 5.778151 | O=C1O[B-]2(OC1=O)OC(=O)C(=O)O2.[Li+] | 1.13507378 | 40 | CCCOCCOCCOCCOCCOCCOCCOCCOCCOCCOC | [*]OCC[*] | [*]COC[*] | OCC | 313
[Cu]OCC[Au] | -5.278189385 | 5.778151 | O=C1O[B-]2(OC1=O)OC(=O)C(=O)O2.[Li+] | 1.13507378 | 35 | CCCOCCOCCOCCOCCOCCOCCOCCOCCOCCOC | [*]OCC[*] | [*]COC[*] | OCC | 308
[Cu]OCC[Au] | -5.730487056 | 5.778151 | O=C1O[B-]2(OC1=O)OC(=O)C(=O)O2.[Li+] | 1.13507378 | 28 | CCCOCCOCCOCCOCCOCCOCCOCCOCCOCCOC | [*]OCC[*] | [*]COC[*] | OCC | 301
[Cu]OCC[Au] | -5.89279003 | 5.778151 | O=C1O[B-]2(OC1=O)OC(=O)C(=O)O2.[Li+] | 1.13507378 | 25 | CCCOCCOCCOCCOCCOCCOCCOCCOCCOCCOC | [*]OCC[*] | [*]COC[*] | OCC | 298
[Cu]OCC[Au] | -6.270025714 | 5.778151 | O=C1O[B-]2(OC1=O)OC(=O)C(=O)O2.[Li+] | 1.13507378 | 20 | CCCOCCOCCOCCOCCOCCOCCOCCOCCOCCOC | [*]OCC[*] | [*]COC[*] | OCC | 293
[Cu]OCC[Au] | -3.455931956 | 5.778151 | [Li+].[O-][Cl+3]([O-])([O-])[O-] | 1.13507378 | 80 | CCCOCCOCCOCCOCCOCCOCCOCCOCCOCCOC | [*]OCC[*] | [*]COC[*] | OCC | 353
[Cu]OCC[Au] | -3.647817482 | 5.778151 | [Li+].[O-][Cl+3]([O-])([O-])[O-] | 1.13507378 | 70 | CCCOCCOCCOCCOCCOCCOCCOCCOCCOCCOC | [*]OCC[*] | [*]COC[*] | OCC | 343
[Cu]OCC[Au] | -3.886056648 | 5.778151 | [Li+].[O-][Cl+3]([O-])([O-])[O-] | 1.13507378 | 60 | CCCOCCOCCOCCOCCOCCOCCOCCOCCOCCOC | [*]OCC[*] | [*]COC[*] | OCC | 333
[Cu]OCC[Au] | -4.832682665 | 5.778151 | [Li+].[O-][Cl+3]([O-])([O-])[O-] | 1.13507378 | 50 | CCCOCCOCCOCCOCCOCCOCCOCCOCCOCCOC | [*]OCC[*] | [*]COC[*] | OCC | 323
[Cu]OCC[Au] | -5.869666232 | 5.778151 | [Li+].[O-][Cl+3]([O-])([O-])[O-] | 1.13507378 | 40 | CCCOCCOCCOCCOCCOCCOCCOCCOCCOCCOC | [*]OCC[*] | [*]COC[*] | OCC | 313
[Cu]OCC[Au] | -6.866461092 | 5.778151 | [Li+].[O-][Cl+3]([O-])([O-])[O-] | 1.13507378 | 30 | CCCOCCOCCOCCOCCOCCOCCOCCOCCOCCOC | [*]OCC[*] | [*]COC[*] | OCC | 303
[Cu]OCC[Au] | -7.598599459 | 5.778151 | [Li+].[O-][Cl+3]([O-])([O-])[O-] | 1.13507378 | 20 | CCCOCCOCCOCCOCCOCCOCCOCCOCCOCCOC | [*]OCC[*] | [*]COC[*] | OCC | 293
[Cu]OCC[Au] | -3.987162775 | 5.778151 | O=S(=O)([N-]S(=O)(=O)C(F)(F)C(F)(F)C(F)(F)C(F)(F)F)C(F)(F)F.[Li+] | 0.756708286 | 90 | CCCOCCOCCOCCOCCOCCOCCOCCOCCOCCOC | [*]OCC[*] | [*]COC[*] | OCC | 363
[Cu]OCC[Au] | -4.010995384 | 5.778151 | O=S(=O)([N-]S(=O)(=O)C(F)(F)C(F)(F)C(F)(F)C(F)(F)F)C(F)(F)F.[Li+] | 0.756708286 | 85 | CCCOCCOCCOCCOCCOCCOCCOCCOCCOCCOC | [*]OCC[*] | [*]COC[*] | OCC | 358
[Cu]OCC[Au] | -4.078833949 | 5.778151 | O=S(=O)([N-]S(=O)(=O)C(F)(F)C(F)(F)C(F)(F)C(F)(F)F)C(F)(F)F.[Li+] | 0.756708286 | 80 | CCCOCCOCCOCCOCCOCCOCCOCCOCCOCCOC | [*]OCC[*] | [*]COC[*] | OCC | 353
[Cu]OCC[Au] | -4.121478204 | 5.778151 | O=S(=O)([N-]S(=O)(=O)C(F)(F)C(F)(F)C(F)(F)C(F)(F)F)C(F)(F)F.[Li+] | 0.756708286 | 75 | CCCOCCOCCOCCOCCOCCOCCOCCOCCOCCOC | [*]OCC[*] | [*]COC[*] | OCC | 348
[Cu]OCC[Au] | -4.188424994 | 5.778151 | O=S(=O)([N-]S(=O)(=O)C(F)(F)C(F)(F)C(F)(F)C(F)(F)F)C(F)(F)F.[Li+] | 0.756708286 | 70 | CCCOCCOCCOCCOCCOCCOCCOCCOCCOCCOC | [*]OCC[*] | [*]COC[*] | OCC | 343
[Cu]OCC[Au] | -4.262012674 | 5.778151 | O=S(=O)([N-]S(=O)(=O)C(F)(F)C(F)(F)C(F)(F)C(F)(F)F)C(F)(F)F.[Li+] | 0.756708286 | 65 | CCCOCCOCCOCCOCCOCCOCCOCCOCCOCCOC | [*]OCC[*] | [*]COC[*] | OCC | 338
[Cu]OCC[Au] | -4.657577319 | 5.778151 | O=S(=O)([N-]S(=O)(=O)C(F)(F)C(F)(F)C(F)(F)C(F)(F)F)C(F)(F)F.[Li+] | 0.756708286 | 60 | CCCOCCOCCOCCOCCOCCOCCOCCOCCOCCOC | [*]OCC[*] | [*]COC[*] | OCC | 333
[Cu]OCC[Au] | -5.135488919 | 5.778151 | O=S(=O)([N-]S(=O)(=O)C(F)(F)C(F)(F)C(F)(F)C(F)(F)F)C(F)(F)F.[Li+] | 0.756708286 | 55 | CCCOCCOCCOCCOCCOCCOCCOCCOCCOCCOC | [*]OCC[*] | [*]COC[*] | OCC | 328
[Cu]OCC[Au] | -5.469800302 | 5.778151 | O=S(=O)([N-]S(=O)(=O)C(F)(F)C(F)(F)C(F)(F)C(F)(F)F)C(F)(F)F.[Li+] | 0.756708286 | 50 | CCCOCCOCCOCCOCCOCCOCCOCCOCCOCCOC | [*]OCC[*] | [*]COC[*] | OCC | 323
[Cu]OCC[Au] | -5.728158393 | 5.778151 | O=S(=O)([N-]S(=O)(=O)C(F)(F)C(F)(F)C(F)(F)C(F)(F)F)C(F)(F)F.[Li+] | 0.756708286 | 45 | CCCOCCOCCOCCOCCOCCOCCOCCOCCOCCOC | [*]OCC[*] | [*]COC[*] | OCC | 318
[Cu]OCC[Au] | -6.019542108 | 5.778151 | O=S(=O)([N-]S(=O)(=O)C(F)(F)C(F)(F)C(F)(F)C(F)(F)F)C(F)(F)F.[Li+] | 0.756708286 | 40 | CCCOCCOCCOCCOCCOCCOCCOCCOCCOCCOC | [*]OCC[*] | [*]COC[*] | OCC | 313
[Cu]OCC[Au] | -6.316052869 | 5.778151 | O=S(=O)([N-]S(=O)(=O)C(F)(F)C(F)(F)C(F)(F)C(F)(F)F)C(F)(F)F.[Li+] | 0.756708286 | 35 | CCCOCCOCCOCCOCCOCCOCCOCCOCCOCCOC | [*]OCC[*] | [*]COC[*] | OCC | 308
[Cu]OCC[Au] | -6.595166283 | 5.778151 | O=S(=O)([N-]S(=O)(=O)C(F)(F)C(F)(F)C(F)(F)C(F)(F)F)C(F)(F)F.[Li+] | 0.756708286 | 30 | CCCOCCOCCOCCOCCOCCOCCOCCOCCOCCOC | [*]OCC[*] | [*]COC[*] | OCC | 303
[Cu]OCC[Au] | -6.91721463 | 5.778151 | O=S(=O)([N-]S(=O)(=O)C(F)(F)C(F)(F)C(F)(F)C(F)(F)F)C(F)(F)F.[Li+] | 0.756708286 | 25 | CCCOCCOCCOCCOCCOCCOCCOCCOCCOCCOC | [*]OCC[*] | [*]COC[*] | OCC | 298
[Cu]OCC[Au] | -3.428291168 | 5.778151 | O=S(=O)([N-]S(=O)(=O)C(F)(F)C(F)(F)C(F)(F)C(F)(F)F)C(F)(F)F.[Li+] | 1.13507378 | 90 | CCCOCCOCCOCCOCCOCCOCCOCCOCCOCCOC | [*]OCC[*] | [*]COC[*] | OCC | 363
[Cu]OCC[Au] | -3.503070352 | 5.778151 | O=S(=O)([N-]S(=O)(=O)C(F)(F)C(F)(F)C(F)(F)C(F)(F)F)C(F)(F)F.[Li+] | 1.13507378 | 85 | CCCOCCOCCOCCOCCOCCOCCOCCOCCOCCOC | [*]OCC[*] | [*]COC[*] | OCC | 358
[Cu]OCC[Au] | -3.595166283 | 5.778151 | O=S(=O)([N-]S(=O)(=O)C(F)(F)C(F)(F)C(F)(F)C(F)(F)F)C(F)(F)F.[Li+] | 1.13507378 | 80 | CCCOCCOCCOCCOCCOCCOCCOCCOCCOCCOC | [*]OCC[*] | [*]COC[*] | OCC | 353
[Cu]OCC[Au] | -3.66756154 | 5.778151 | O=S(=O)([N-]S(=O)(=O)C(F)(F)C(F)(F)C(F)(F)C(F)(F)F)C(F)(F)F.[Li+] | 1.13507378 | 75 | CCCOCCOCCOCCOCCOCCOCCOCCOCCOCCOC | [*]OCC[*] | [*]COC[*] | OCC | 348
[Cu]OCC[Au] | -3.747146969 | 5.778151 | O=S(=O)([N-]S(=O)(=O)C(F)(F)C(F)(F)C(F)(F)C(F)(F)F)C(F)(F)F.[Li+] | 1.13507378 | 70 | CCCOCCOCCOCCOCCOCCOCCOCCOCCOCCOC | [*]OCC[*] | [*]COC[*] | OCC | 343
[Cu]OCC[Au] | -3.835647144 | 5.778151 | O=S(=O)([N-]S(=O)(=O)C(F)(F)C(F)(F)C(F)(F)C(F)(F)F)C(F)(F)F.[Li+] | 1.13507378 | 65 | CCCOCCOCCOCCOCCOCCOCCOCCOCCOCCOC | [*]OCC[*] | [*]COC[*] | OCC | 338
[Cu]OCC[Au] | -3.970616222 | 5.778151 | O=S(=O)([N-]S(=O)(=O)C(F)(F)C(F)(F)C(F)(F)C(F)(F)F)C(F)(F)F.[Li+] | 1.13507378 | 60 | CCCOCCOCCOCCOCCOCCOCCOCCOCCOCCOC | [*]OCC[*] | [*]COC[*] | OCC | 333
[Cu]OCC[Au] | -4.4710833 | 5.778151 | O=S(=O)([N-]S(=O)(=O)C(F)(F)C(F)(F)C(F)(F)C(F)(F)F)C(F)(F)F.[Li+] | 1.13507378 | 55 | CCCOCCOCCOCCOCCOCCOCCOCCOCCOCCOC | [*]OCC[*] | [*]COC[*] | OCC | 328
[Cu]OCC[Au] | -4.823908741 | 5.778151 | O=S(=O)([N-]S(=O)(=O)C(F)(F)C(F)(F)C(F)(F)C(F)(F)F)C(F)(F)F.[Li+] | 1.13507378 | 50 | CCCOCCOCCOCCOCCOCCOCCOCCOCCOCCOC | [*]OCC[*] | [*]COC[*] | OCC | 323
[Cu]OCC[Au] | -5.127261173 | 5.778151 | O=S(=O)([N-]S(=O)(=O)C(F)(F)C(F)(F)C(F)(F)C(F)(F)F)C(F)(F)F.[Li+] | 1.13507378 | 45 | CCCOCCOCCOCCOCCOCCOCCOCCOCCOCCOC | [*]OCC[*] | [*]COC[*] | OCC | 318
[Cu]OCC[Au] | -5.387216143 | 5.778151 | O=S(=O)([N-]S(=O)(=O)C(F)(F)C(F)(F)C(F)(F)C(F)(F)F)C(F)(F)F.[Li+] | 1.13507378 | 40 | CCCOCCOCCOCCOCCOCCOCCOCCOCCOCCOC | [*]OCC[*] | [*]COC[*] | OCC | 313
[Cu]OCC[Au] | -5.465973894 | 5.778151 | O=S(=O)([N-]S(=O)(=O)C(F)(F)C(F)(F)C(F)(F)C(F)(F)F)C(F)(F)F.[Li+] | 1.13507378 | 35 | CCCOCCOCCOCCOCCOCCOCCOCCOCCOCCOC | [*]OCC[*] | [*]COC[*] | OCC | 308
[Cu]OCC[Au] | -5.638272164 | 5.778151 | O=S(=O)([N-]S(=O)(=O)C(F)(F)C(F)(F)C(F)(F)C(F)(F)F)C(F)(F)F.[Li+] | 1.13507378 | 30 | CCCOCCOCCOCCOCCOCCOCCOCCOCCOCCOC | [*]OCC[*] | [*]COC[*] | OCC | 303
[Cu]OCC[Au] | -5.906578315 | 5.778151 | O=S(=O)([N-]S(=O)(=O)C(F)(F)C(F)(F)C(F)(F)C(F)(F)F)C(F)(F)F.[Li+] | 1.13507378 | 25 | CCCOCCOCCOCCOCCOCCOCCOCCOCCOCCOC | [*]OCC[*] | [*]COC[*] | OCC | 298
[Cu]OCC[Au] | -3.335358024 | 5.778151 | O=S(=O)([N-]S(=O)(=O)C(F)(F)C(F)(F)C(F)(F)C(F)(F)F)C(F)(F)F.[Li+] | 1.418842225 | 90 | CCCOCCOCCOCCOCCOCCOCCOCCOCCOCCOC | [*]OCC[*] | [*]COC[*] | OCC | 363
[Cu]OCC[Au] | -3.42136079 | 5.778151 | O=S(=O)([N-]S(=O)(=O)C(F)(F)C(F)(F)C(F)(F)C(F)(F)F)C(F)(F)F.[Li+] | 1.418842225 | 85 | CCCOCCOCCOCCOCCOCCOCCOCCOCCOCCOC | [*]OCC[*] | [*]COC[*] | OCC | 358
[Cu]OCC[Au] | -3.476253533 | 5.778151 | O=S(=O)([N-]S(=O)(=O)C(F)(F)C(F)(F)C(F)(F)C(F)(F)F)C(F)(F)F.[Li+] | 1.418842225 | 80 | CCCOCCOCCOCCOCCOCCOCCOCCOCCOCCOC | [*]OCC[*] | [*]COC[*] | OCC | 353
[Cu]OCC[Au] | -3.568636236 | 5.778151 | O=S(=O)([N-]S(=O)(=O)C(F)(F)C(F)(F)C(F)(F)C(F)(F)F)C(F)(F)F.[Li+] | 1.418842225 | 75 | CCCOCCOCCOCCOCCOCCOCCOCCOCCOCCOC | [*]OCC[*] | [*]COC[*] | OCC | 348
[Cu]OCC[Au] | -3.649751982 | 5.778151 | O=S(=O)([N-]S(=O)(=O)C(F)(F)C(F)(F)C(F)(F)C(F)(F)F)C(F)(F)F.[Li+] | 1.418842225 | 70 | CCCOCCOCCOCCOCCOCCOCCOCCOCCOCCOC | [*]OCC[*] | [*]COC[*] | OCC | 343
[Cu]OCC[Au] | -3.716698771 | 5.778151 | O=S(=O)([N-]S(=O)(=O)C(F)(F)C(F)(F)C(F)(F)C(F)(F)F)C(F)(F)F.[Li+] | 1.418842225 | 65 | CCCOCCOCCOCCOCCOCCOCCOCCOCCOCCOC | [*]OCC[*] | [*]COC[*] | OCC | 338
[Cu]OCC[Au] | -3.869666232 | 5.778151 | O=S(=O)([N-]S(=O)(=O)C(F)(F)C(F)(F)C(F)(F)C(F)(F)F)C(F)(F)F.[Li+] | 1.418842225 | 60 | CCCOCCOCCOCCOCCOCCOCCOCCOCCOCCOC | [*]OCC[*] | [*]COC[*] | OCC | 333
[Cu]OCC[Au] | -4.347753659 | 5.778151 | O=S(=O)([N-]S(=O)(=O)C(F)(F)C(F)(F)C(F)(F)C(F)(F)F)C(F)(F)F.[Li+] | 1.418842225 | 55 | CCCOCCOCCOCCOCCOCCOCCOCCOCCOCCOC | [*]OCC[*] | [*]COC[*] | OCC | 328
[Cu]OCC[Au] | -4.681936665 | 5.778151 | O=S(=O)([N-]S(=O)(=O)C(F)(F)C(F)(F)C(F)(F)C(F)(F)F)C(F)(F)F.[Li+] | 1.418842225 | 50 | CCCOCCOCCOCCOCCOCCOCCOCCOCCOCCOC | [*]OCC[*] | [*]COC[*] | OCC | 323
[Cu]OCC[Au] | -4.970616222 | 5.778151 | O=S(=O)([N-]S(=O)(=O)C(F)(F)C(F)(F)C(F)(F)C(F)(F)F)C(F)(F)F.[Li+] | 1.418842225 | 45 | CCCOCCOCCOCCOCCOCCOCCOCCOCCOCCOC | [*]OCC[*] | [*]COC[*] | OCC | 318
[Cu]OCC[Au] | -5.219682688 | 5.778151 | O=S(=O)([N-]S(=O)(=O)C(F)(F)C(F)(F)C(F)(F)C(F)(F)F)C(F)(F)F.[Li+] | 1.418842225 | 40 | CCCOCCOCCOCCOCCOCCOCCOCCOCCOCCOC | [*]OCC[*] | [*]COC[*] | OCC | 313
[Cu]OCC[Au] | -5.472370099 | 5.778151 | O=S(=O)([N-]S(=O)(=O)C(F)(F)C(F)(F)C(F)(F)C(F)(F)F)C(F)(F)F.[Li+] | 1.418842225 | 35 | CCCOCCOCCOCCOCCOCCOCCOCCOCCOCCOC | [*]OCC[*] | [*]COC[*] | OCC | 308
[Cu]OCC[Au] | -5.619788758 | 5.778151 | O=S(=O)([N-]S(=O)(=O)C(F)(F)C(F)(F)C(F)(F)C(F)(F)F)C(F)(F)F.[Li+] | 1.418842225 | 30 | CCCOCCOCCOCCOCCOCCOCCOCCOCCOCCOC | [*]OCC[*] | [*]COC[*] | OCC | 303
[Cu]OCC[Au] | -5.756961951 | 5.778151 | O=S(=O)([N-]S(=O)(=O)C(F)(F)C(F)(F)C(F)(F)C(F)(F)F)C(F)(F)F.[Li+] | 1.418842225 | 25 | CCCOCCOCCOCCOCCOCCOCCOCCOCCOCCOC | [*]OCC[*] | [*]COC[*] | OCC | 298
[Cu]OCC[Au] | -3.528708289 | 5.778151 | O=S(=O)([N-]S(=O)(=O)C(F)(F)C(F)(F)C(F)(F)C(F)(F)F)C(F)(F)F.[Li+] | 2.837684449 | 90 | CCCOCCOCCOCCOCCOCCOCCOCCOCCOCCOC | [*]OCC[*] | [*]COC[*] | OCC | 363
[Cu]OCC[Au] | -3.595166283 | 5.778151 | O=S(=O)([N-]S(=O)(=O)C(F)(F)C(F)(F)C(F)(F)C(F)(F)F)C(F)(F)F.[Li+] | 2.837684449 | 85 | CCCOCCOCCOCCOCCOCCOCCOCCOCCOCCOC | [*]OCC[*] | [*]COC[*] | OCC | 358
[Cu]OCC[Au] | -3.71219827 | 5.778151 | O=S(=O)([N-]S(=O)(=O)C(F)(F)C(F)(F)C(F)(F)C(F)(F)F)C(F)(F)F.[Li+] | 2.837684449 | 80 | CCCOCCOCCOCCOCCOCCOCCOCCOCCOCCOC | [*]OCC[*] | [*]COC[*] | OCC | 353
[Cu]OCC[Au] | -3.812479279 | 5.778151 | O=S(=O)([N-]S(=O)(=O)C(F)(F)C(F)(F)C(F)(F)C(F)(F)F)C(F)(F)F.[Li+] | 2.837684449 | 75 | CCCOCCOCCOCCOCCOCCOCCOCCOCCOCCOC | [*]OCC[*] | [*]COC[*] | OCC | 348
[Cu]OCC[Au] | -3.903089987 | 5.778151 | O=S(=O)([N-]S(=O)(=O)C(F)(F)C(F)(F)C(F)(F)C(F)(F)F)C(F)(F)F.[Li+] | 2.837684449 | 70 | CCCOCCOCCOCCOCCOCCOCCOCCOCCOCCOC | [*]OCC[*] | [*]COC[*] | OCC | 343
[Cu]OCC[Au] | -4.039053804 | 5.778151 | O=S(=O)([N-]S(=O)(=O)C(F)(F)C(F)(F)C(F)(F)C(F)(F)F)C(F)(F)F.[Li+] | 2.837684449 | 65 | CCCOCCOCCOCCOCCOCCOCCOCCOCCOCCOC | [*]OCC[*] | [*]COC[*] | OCC | 338
[Cu]OCC[Au] | -4.174573882 | 5.778151 | O=S(=O)([N-]S(=O)(=O)C(F)(F)C(F)(F)C(F)(F)C(F)(F)F)C(F)(F)F.[Li+] | 2.837684449 | 60 | CCCOCCOCCOCCOCCOCCOCCOCCOCCOCCOC | [*]OCC[*] | [*]COC[*] | OCC | 333
[Cu]OCC[Au] | -4.304518324 | 5.778151 | O=S(=O)([N-]S(=O)(=O)C(F)(F)C(F)(F)C(F)(F)C(F)(F)F)C(F)(F)F.[Li+] | 2.837684449 | 55 | CCCOCCOCCOCCOCCOCCOCCOCCOCCOCCOC | [*]OCC[*] | [*]COC[*] | OCC | 328
[Cu]OCC[Au] | -4.494850022 | 5.778151 | O=S(=O)([N-]S(=O)(=O)C(F)(F)C(F)(F)C(F)(F)C(F)(F)F)C(F)(F)F.[Li+] | 2.837684449 | 50 | CCCOCCOCCOCCOCCOCCOCCOCCOCCOCCOC | [*]OCC[*] | [*]COC[*] | OCC | 323
[Cu]OCC[Au] | -4.655607726 | 5.778151 | O=S(=O)([N-]S(=O)(=O)C(F)(F)C(F)(F)C(F)(F)C(F)(F)F)C(F)(F)F.[Li+] | 2.837684449 | 45 | CCCOCCOCCOCCOCCOCCOCCOCCOCCOCCOC | [*]OCC[*] | [*]COC[*] | OCC | 318
[Cu]OCC[Au] | -4.821023053 | 5.778151 | O=S(=O)([N-]S(=O)(=O)C(F)(F)C(F)(F)C(F)(F)C(F)(F)F)C(F)(F)F.[Li+] | 2.837684449 | 40 | CCCOCCOCCOCCOCCOCCOCCOCCOCCOCCOC | [*]OCC[*] | [*]COC[*] | OCC | 313
[Cu]OCC[Au] | -5.007446482 | 5.778151 | O=S(=O)([N-]S(=O)(=O)C(F)(F)C(F)(F)C(F)(F)C(F)(F)F)C(F)(F)F.[Li+] | 2.837684449 | 35 | CCCOCCOCCOCCOCCOCCOCCOCCOCCOCCOC | [*]OCC[*] | [*]COC[*] | OCC | 308
[Cu]OCC[Au] | -5.155522824 | 5.778151 | O=S(=O)([N-]S(=O)(=O)C(F)(F)C(F)(F)C(F)(F)C(F)(F)F)C(F)(F)F.[Li+] | 2.837684449 | 30 | CCCOCCOCCOCCOCCOCCOCCOCCOCCOCCOC | [*]OCC[*] | [*]COC[*] | OCC | 303
[Cu]OCC[Au] | -5.427128398 | 5.778151 | O=S(=O)([N-]S(=O)(=O)C(F)(F)C(F)(F)C(F)(F)C(F)(F)F)C(F)(F)F.[Li+] | 2.837684449 | 25 | CCCOCCOCCOCCOCCOCCOCCOCCOCCOCCOC | [*]OCC[*] | [*]COC[*] | OCC | 298
[Cu]OCC[Au] | -2.640164518 | 6.60206 | O=S(=O)(F)[N-]S(=O)(=O)F.[Li+] | 1.13507378 | 90 | CCCOCCOCCOCCOCCOCCOCCOCCOCCOCCOC | [*]OCC[*] | [*]COC[*] | OCC | 363
[Cu]OCC[Au] | -2.728158393 | 6.60206 | O=S(=O)(F)[N-]S(=O)(=O)F.[Li+] | 1.13507378 | 85 | CCCOCCOCCOCCOCCOCCOCCOCCOCCOCCOC | [*]OCC[*] | [*]COC[*] | OCC | 358
[Cu]OCC[Au] | -2.809668302 | 6.60206 | O=S(=O)(F)[N-]S(=O)(=O)F.[Li+] | 1.13507378 | 80 | CCCOCCOCCOCCOCCOCCOCCOCCOCCOCCOC | [*]OCC[*] | [*]COC[*] | OCC | 353
[Cu]OCC[Au] | -2.906578315 | 6.60206 | O=S(=O)(F)[N-]S(=O)(=O)F.[Li+] | 1.13507378 | 75 | CCCOCCOCCOCCOCCOCCOCCOCCOCCOCCOC | [*]OCC[*] | [*]COC[*] | OCC | 348
[Cu]OCC[Au] | -3.01188716 | 6.60206 | O=S(=O)(F)[N-]S(=O)(=O)F.[Li+] | 1.13507378 | 70 | CCCOCCOCCOCCOCCOCCOCCOCCOCCOCCOC | [*]OCC[*] | [*]COC[*] | OCC | 343
[Cu]OCC[Au] | -3.143875556 | 6.60206 | O=S(=O)(F)[N-]S(=O)(=O)F.[Li+] | 1.13507378 | 65 | CCCOCCOCCOCCOCCOCCOCCOCCOCCOCCOC | [*]OCC[*] | [*]COC[*] | OCC | 338
[Cu]OCC[Au] | -3.276544328 | 6.60206 | O=S(=O)(F)[N-]S(=O)(=O)F.[Li+] | 1.13507378 | 60 | CCCOCCOCCOCCOCCOCCOCCOCCOCCOCCOC | [*]OCC[*] | [*]COC[*] | OCC | 333
[Cu]OCC[Au] | -4.019996628 | 6.60206 | O=S(=O)(F)[N-]S(=O)(=O)F.[Li+] | 1.13507378 | 55 | CCCOCCOCCOCCOCCOCCOCCOCCOCCOCCOC | [*]OCC[*] | [*]COC[*] | OCC | 328
[Cu]OCC[Au] | -4.493494968 | 6.60206 | O=S(=O)(F)[N-]S(=O)(=O)F.[Li+] | 1.13507378 | 50 | CCCOCCOCCOCCOCCOCCOCCOCCOCCOCCOC | [*]OCC[*] | [*]COC[*] | OCC | 323
[Cu]OCC[Au] | -4.869666232 | 6.60206 | O=S(=O)(F)[N-]S(=O)(=O)F.[Li+] | 1.13507378 | 45 | CCCOCCOCCOCCOCCOCCOCCOCCOCCOCCOC | [*]OCC[*] | [*]COC[*] | OCC | 318
[Cu]OCC[Au] | -5.204119983 | 6.60206 | O=S(=O)(F)[N-]S(=O)(=O)F.[Li+] | 1.13507378 | 40 | CCCOCCOCCOCCOCCOCCOCCOCCOCCOCCOC | [*]OCC[*] | [*]COC[*] | OCC | 313
[Cu]OCC[Au] | -5.519993057 | 6.60206 | O=S(=O)(F)[N-]S(=O)(=O)F.[Li+] | 1.13507378 | 35 | CCCOCCOCCOCCOCCOCCOCCOCCOCCOCCOC | [*]OCC[*] | [*]COC[*] | OCC | 308
[Cu]OCC[Au] | -5.818156412 | 6.60206 | O=S(=O)(F)[N-]S(=O)(=O)F.[Li+] | 1.13507378 | 30 | CCCOCCOCCOCCOCCOCCOCCOCCOCCOCCOC | [*]OCC[*] | [*]COC[*] | OCC | 303
[Cu]OCC[Au] | -6.107905397 | 6.60206 | O=S(=O)(F)[N-]S(=O)(=O)F.[Li+] | 1.13507378 | 25 | CCCOCCOCCOCCOCCOCCOCCOCCOCCOCCOC | [*]OCC[*] | [*]COC[*] | OCC | 298
[Cu]OCC[Au] | -2.812479279 | 6.60206 | O=S(=O)([N-]S(=O)(=O)C(F)(F)C(F)(F)F)C(F)(F)C(F)(F)F.[Li+] | 1.13507378 | 100 | CCCOCCOCCOCCOCCOCCOCCOCCOCCOCCOC | [*]OCC[*] | [*]COC[*] | OCC | 373
[Cu]OCC[Au] | -2.88941029 | 6.60206 | O=S(=O)([N-]S(=O)(=O)C(F)(F)C(F)(F)F)C(F)(F)C(F)(F)F.[Li+] | 1.13507378 | 100 | CCCOCCOCCOCCOCCOCCOCCOCCOCCOCCOC | [*]OCC[*] | [*]COC[*] | OCC | 373
[Cu]OCC[Au] | -2.910094889 | 6.60206 | O=S(=O)([N-]S(=O)(=O)C(F)(F)C(F)(F)F)C(F)(F)C(F)(F)F.[Li+] | 1.13507378 | 90 | CCCOCCOCCOCCOCCOCCOCCOCCOCCOCCOC | [*]OCC[*] | [*]COC[*] | OCC | 363
[Cu]OCC[Au] | -2.982966661 | 6.60206 | O=S(=O)([N-]S(=O)(=O)C(F)(F)C(F)(F)F)C(F)(F)C(F)(F)F.[Li+] | 1.13507378 | 90 | CCCOCCOCCOCCOCCOCCOCCOCCOCCOCCOC | [*]OCC[*] | [*]COC[*] | OCC | 363
[Cu]OCC[Au] | -3.030584088 | 6.60206 | O=S(=O)([N-]S(=O)(=O)C(F)(F)C(F)(F)F)C(F)(F)C(F)(F)F.[Li+] | 1.13507378 | 80 | CCCOCCOCCOCCOCCOCCOCCOCCOCCOCCOC | [*]OCC[*] | [*]COC[*] | OCC | 353
[Cu]OCC[Au] | -3.100726813 | 6.60206 | O=S(=O)([N-]S(=O)(=O)C(F)(F)C(F)(F)F)C(F)(F)C(F)(F)F.[Li+] | 1.13507378 | 80 | CCCOCCOCCOCCOCCOCCOCCOCCOCCOCCOC | [*]OCC[*] | [*]COC[*] | OCC | 353
[Cu]OCC[Au] | -3.158015195 | 6.60206 | O=S(=O)([N-]S(=O)(=O)C(F)(F)C(F)(F)F)C(F)(F)C(F)(F)F.[Li+] | 1.13507378 | 90 | CCCOCCOCCOCCOCCOCCOCCOCCOCCOCCOC | [*]OCC[*] | [*]COC[*] | OCC | 363
[Cu]OCC[Au] | -3.162411562 | 6.60206 | O=S(=O)([N-]S(=O)(=O)C(F)(F)C(F)(F)F)C(F)(F)C(F)(F)F.[Li+] | 1.13507378 | 100 | CCCOCCOCCOCCOCCOCCOCCOCCOCCOCCOC | [*]OCC[*] | [*]COC[*] | OCC | 373
[Cu]OCC[Au] | -3.166852888 | 6.60206 | O=S(=O)([N-]S(=O)(=O)C(F)(F)C(F)(F)F)C(F)(F)C(F)(F)F.[Li+] | 1.13507378 | 70 | CCCOCCOCCOCCOCCOCCOCCOCCOCCOCCOC | [*]OCC[*] | [*]COC[*] | OCC | 343
[Cu]OCC[Au] | -3.241845378 | 6.60206 | O=S(=O)([N-]S(=O)(=O)C(F)(F)C(F)(F)F)C(F)(F)C(F)(F)F.[Li+] | 1.13507378 | 70 | CCCOCCOCCOCCOCCOCCOCCOCCOCCOCCOC | [*]OCC[*] | [*]COC[*] | OCC | 343
[Cu]OCC[Au] | -3.315154638 | 6.60206 | O=S(=O)([N-]S(=O)(=O)C(F)(F)C(F)(F)F)C(F)(F)C(F)(F)F.[Li+] | 1.13507378 | 80 | CCCOCCOCCOCCOCCOCCOCCOCCOCCOCCOC | [*]OCC[*] | [*]COC[*] | OCC | 353
[Cu]OCC[Au] | -3.324221658 | 6.60206 | O=S(=O)([N-]S(=O)(=O)C(F)(F)C(F)(F)F)C(F)(F)C(F)(F)F.[Li+] | 1.13507378 | 60 | CCCOCCOCCOCCOCCOCCOCCOCCOCCOCCOC | [*]OCC[*] | [*]COC[*] | OCC | 333
[Cu]OCC[Au] | -3.394694954 | 6.60206 | O=S(=O)([N-]S(=O)(=O)C(F)(F)C(F)(F)F)C(F)(F)C(F)(F)F.[Li+] | 1.13507378 | 60 | CCCOCCOCCOCCOCCOCCOCCOCCOCCOCCOC | [*]OCC[*] | [*]COC[*] | OCC | 333
[Cu]OCC[Au] | -3.462180905 | 6.60206 | O=S(=O)([N-]S(=O)(=O)C(F)(F)C(F)(F)F)C(F)(F)C(F)(F)F.[Li+] | 1.13507378 | 70 | CCCOCCOCCOCCOCCOCCOCCOCCOCCOCCOC | [*]OCC[*] | [*]COC[*] | OCC | 343
[Cu]OCC[Au] | -3.603800653 | 6.60206 | O=S(=O)([N-]S(=O)(=O)C(F)(F)C(F)(F)F)C(F)(F)C(F)(F)F.[Li+] | 1.13507378 | 60 | CCCOCCOCCOCCOCCOCCOCCOCCOCCOCCOC | [*]OCC[*] | [*]COC[*] | OCC | 333
[Cu]OCC[Au] | -3.793174124 | 6.60206 | O=S(=O)([N-]S(=O)(=O)C(F)(F)C(F)(F)F)C(F)(F)C(F)(F)F.[Li+] | 1.13507378 | 50 | CCCOCCOCCOCCOCCOCCOCCOCCOCCOCCOC | [*]OCC[*] | [*]COC[*] | OCC | 323
[Cu]OCC[Au] | -3.872895202 | 6.60206 | O=S(=O)([N-]S(=O)(=O)C(F)(F)C(F)(F)F)C(F)(F)C(F)(F)F.[Li+] | 1.13507378 | 50 | CCCOCCOCCOCCOCCOCCOCCOCCOCCOCCOC | [*]OCC[*] | [*]COC[*] | OCC | 323
[Cu]OCC[Au] | -4.035269079 | 6.60206 | O=S(=O)([N-]S(=O)(=O)C(F)(F)C(F)(F)F)C(F)(F)C(F)(F)F.[Li+] | 1.13507378 | 50 | CCCOCCOCCOCCOCCOCCOCCOCCOCCOCCOC | [*]OCC[*] | [*]COC[*] | OCC | 323
[Cu]OCC[Au] | -4.36552273 | 6.60206 | O=S(=O)([N-]S(=O)(=O)C(F)(F)C(F)(F)F)C(F)(F)C(F)(F)F.[Li+] | 1.13507378 | 40 | CCCOCCOCCOCCOCCOCCOCCOCCOCCOCCOC | [*]OCC[*] | [*]COC[*] | OCC | 313
[Cu]OCC[Au] | -4.446116973 | 6.60206 | O=S(=O)([N-]S(=O)(=O)C(F)(F)C(F)(F)F)C(F)(F)C(F)(F)F.[Li+] | 1.13507378 | 40 | CCCOCCOCCOCCOCCOCCOCCOCCOCCOCCOC | [*]OCC[*] | [*]COC[*] | OCC | 313
[Cu]OCC[Au] | -4.568636236 | 6.60206 | O=S(=O)([N-]S(=O)(=O)C(F)(F)C(F)(F)F)C(F)(F)C(F)(F)F.[Li+] | 1.13507378 | 40 | CCCOCCOCCOCCOCCOCCOCCOCCOCCOCCOC | [*]OCC[*] | [*]COC[*] | OCC | 313
[Cu]OCC[Au] | -4.962573502 | 6.60206 | O=S(=O)([N-]S(=O)(=O)C(F)(F)C(F)(F)F)C(F)(F)C(F)(F)F.[Li+] | 1.13507378 | 30 | CCCOCCOCCOCCOCCOCCOCCOCCOCCOCCOC | [*]OCC[*] | [*]COC[*] | OCC | 303
[Cu]OCC[Au] | -5.060480747 | 6.60206 | O=S(=O)([N-]S(=O)(=O)C(F)(F)C(F)(F)F)C(F)(F)C(F)(F)F.[Li+] | 1.13507378 | 30 | CCCOCCOCCOCCOCCOCCOCCOCCOCCOCCOC | [*]OCC[*] | [*]COC[*] | OCC | 303
[Cu]OCC[Au] | -5.15739076 | 6.60206 | O=S(=O)([N-]S(=O)(=O)C(F)(F)C(F)(F)F)C(F)(F)C(F)(F)F.[Li+] | 1.13507378 | 30 | CCCOCCOCCOCCOCCOCCOCCOCCOCCOCCOC | [*]OCC[*] | [*]COC[*] | OCC | 303
[Cu]OCC[Au] | -5.863279433 | 6.60206 | O=S(=O)([N-]S(=O)(=O)C(F)(F)C(F)(F)F)C(F)(F)C(F)(F)F.[Li+] | 1.13507378 | 20 | CCCOCCOCCOCCOCCOCCOCCOCCOCCOCCOC | [*]OCC[*] | [*]COC[*] | OCC | 293
[Cu]OCC[Au] | -5.920818754 | 6.60206 | O=S(=O)([N-]S(=O)(=O)C(F)(F)C(F)(F)F)C(F)(F)C(F)(F)F.[Li+] | 1.13507378 | 20 | CCCOCCOCCOCCOCCOCCOCCOCCOCCOCCOC | [*]OCC[*] | [*]COC[*] | OCC | 293
[Cu]OCC[Au] | -6.040481623 | 6.60206 | O=S(=O)([N-]S(=O)(=O)C(F)(F)C(F)(F)F)C(F)(F)C(F)(F)F.[Li+] | 1.13507378 | 20 | CCCOCCOCCOCCOCCOCCOCCOCCOCCOCCOC | [*]OCC[*] | [*]COC[*] | OCC | 293
[Cu]OCC[Au] | -2.700800063 | 5.95397 | [Li+].[O-][Cl+3]([O-])([O-])[O-] | 1.13507378 | 121.1718 | CCCOCCOCCOCCOCCOCCOCCOCCOCCOCCOC | [*]OCC[*] | [*]COC[*] | OCC | 394.1718
[Cu]OCC[Au] | -2.747099903 | 5.95397 | [Li+].[O-][Cl+3]([O-])([O-])[O-] | 1.13507378 | 113.3533 | CCCOCCOCCOCCOCCOCCOCCOCCOCCOCCOC | [*]OCC[*] | [*]COC[*] | OCC | 386.3533
[Cu]OCC[Au] | -2.779499916 | 5.95397 | [Li+].[O-][Cl+3]([O-])([O-])[O-] | 1.13507378 | 117.8263 | CCCOCCOCCOCCOCCOCCOCCOCCOCCOCCOC | [*]OCC[*] | [*]COC[*] | OCC | 390.8263
[Cu]OCC[Au] | -2.860700044 | 5.95397 | [Li+].[O-][Cl+3]([O-])([O-])[O-] | 1.13507378 | 104.7075 | CCCOCCOCCOCCOCCOCCOCCOCCOCCOCCOC | [*]OCC[*] | [*]COC[*] | OCC | 377.7075
[Cu]OCC[Au] | -2.97390002 | 5.95397 | [Li+].[O-][Cl+3]([O-])([O-])[O-] | 1.13507378 | 92.94921 | CCCOCCOCCOCCOCCOCCOCCOCCOCCOCCOC | [*]OCC[*] | [*]COC[*] | OCC | 365.94921
[Cu]OCC[Au] | -3.084300009 | 5.95397 | [Li+].[O-][Cl+3]([O-])([O-])[O-] | 1.13507378 | 83.40708 | CCCOCCOCCOCCOCCOCCOCCOCCOCCOCCOC | [*]OCC[*] | [*]COC[*] | OCC | 356.40708
[Cu]OCC[Au] | -3.203300114 | 5.95397 | [Li+].[O-][Cl+3]([O-])([O-])[O-] | 1.13507378 | 72.46416 | CCCOCCOCCOCCOCCOCCOCCOCCOCCOCCOC | [*]OCC[*] | [*]COC[*] | OCC | 345.46416
[Cu]OCC[Au] | -3.386600094 | 5.95397 | [Li+].[O-][Cl+3]([O-])([O-])[O-] | 1.13507378 | 62.81506 | CCCOCCOCCOCCOCCOCCOCCOCCOCCOCCOC | [*]OCC[*] | [*]COC[*] | OCC | 335.81506
[Cu]OCC[Au] | -3.555399413 | 5.95397 | [Li+].[O-][Cl+3]([O-])([O-])[O-] | 1.13507378 | 54.96628 | CCCOCCOCCOCCOCCOCCOCCOCCOCCOCCOC | [*]OCC[*] | [*]COC[*] | OCC | 327.96628
[Cu]OCC[Au] | -3.820399382 | 5.95397 | [Li+].[O-][Cl+3]([O-])([O-])[O-] | 1.13507378 | 44.23979 | CCCOCCOCCOCCOCCOCCOCCOCCOCCOCCOC | [*]OCC[*] | [*]COC[*] | OCC | 317.23979
[Cu]OCC[Au] | -5.493300188 | 5.95397 | [Li+].[O-][Cl+3]([O-])([O-])[O-] | 1.13507378 | 29.69676 | CCCOCCOCCOCCOCCOCCOCCOCCOCCOCCOC | [*]OCC[*] | [*]COC[*] | OCC | 302.69676
[Cu]OCC[Au] | -2.893099915 | 5.95397 | [Li+].[O-][Cl+3]([O-])([O-])[O-] | 2.837684449 | 109.8157 | CCCOCCOCCOCCOCCOCCOCCOCCOCCOCCOC | [*]OCC[*] | [*]COC[*] | OCC | 382.8157
[Cu]OCC[Au] | -2.980499871 | 5.95397 | [Li+].[O-][Cl+3]([O-])([O-])[O-] | 2.837684449 | 105.7814 | CCCOCCOCCOCCOCCOCCOCCOCCOCCOCCOC | [*]OCC[*] | [*]COC[*] | OCC | 378.7814
[Cu]OCC[Au] | -3.085399834 | 5.95397 | [Li+].[O-][Cl+3]([O-])([O-])[O-] | 2.837684449 | 100.4583 | CCCOCCOCCOCCOCCOCCOCCOCCOCCOCCOC | [*]OCC[*] | [*]COC[*] | OCC | 373.4583
[Cu]OCC[Au] | -3.184399674 | 5.95397 | [Li+].[O-][Cl+3]([O-])([O-])[O-] | 2.837684449 | 95.81285 | CCCOCCOCCOCCOCCOCCOCCOCCOCCOCCOC | [*]OCC[*] | [*]COC[*] | OCC | 368.81285
[Cu]OCC[Au] | -3.277599738 | 5.95397 | [Li+].[O-][Cl+3]([O-])([O-])[O-] | 2.837684449 | 90.76426 | CCCOCCOCCOCCOCCOCCOCCOCCOCCOCCOC | [*]OCC[*] | [*]COC[*] | OCC | 363.76426
[Cu]OCC[Au] | -3.411499718 | 5.95397 | [Li+].[O-][Cl+3]([O-])([O-])[O-] | 2.837684449 | 83.81437 | CCCOCCOCCOCCOCCOCCOCCOCCOCCOCCOC | [*]OCC[*] | [*]COC[*] | OCC | 356.81437
[Cu]OCC[Au] | -3.507700683 | 5.95397 | [Li+].[O-][Cl+3]([O-])([O-])[O-] | 2.837684449 | 79.82024 | CCCOCCOCCOCCOCCOCCOCCOCCOCCOCCOC | [*]OCC[*] | [*]COC[*] | OCC | 352.82024
[Cu]OCC[Au] | -3.653500329 | 5.95397 | [Li+].[O-][Cl+3]([O-])([O-])[O-] | 2.837684449 | 75.4278 | CCCOCCOCCOCCOCCOCCOCCOCCOCCOCCOC | [*]OCC[*] | [*]COC[*] | OCC | 348.4278
[Cu]OCC[Au] | -3.784600399 | 5.95397 | [Li+].[O-][Cl+3]([O-])([O-])[O-] | 2.837684449 | 70.91826 | CCCOCCOCCOCCOCCOCCOCCOCCOCCOCCOC | [*]OCC[*] | [*]COC[*] | OCC | 343.91826
[Cu]OCC[Au] | -3.976899879 | 5.95397 | [Li+].[O-][Cl+3]([O-])([O-])[O-] | 2.837684449 | 64.44833 | CCCOCCOCCOCCOCCOCCOCCOCCOCCOCCOC | [*]OCC[*] | [*]COC[*] | OCC | 337.44833
[Cu]OCC[Au] | -4.110999887 | 5.95397 | [Li+].[O-][Cl+3]([O-])([O-])[O-] | 2.837684449 | 59.5512 | CCCOCCOCCOCCOCCOCCOCCOCCOCCOCCOC | [*]OCC[*] | [*]COC[*] | OCC | 332.5512
[Cu]OCC[Au] | -4.306399665 | 5.95397 | [Li+].[O-][Cl+3]([O-])([O-])[O-] | 2.837684449 | 55.20331 | CCCOCCOCCOCCOCCOCCOCCOCCOCCOCCOC | [*]OCC[*] | [*]COC[*] | OCC | 328.20331
[Cu]OCC[Au] | -4.495900383 | 5.95397 | [Li+].[O-][Cl+3]([O-])([O-])[O-] | 2.837684449 | 50.15025 | CCCOCCOCCOCCOCCOCCOCCOCCOCCOCCOC | [*]OCC[*] | [*]COC[*] | OCC | 323.15025
[Cu]OCC[Au] | -4.705800605 | 5.95397 | [Li+].[O-][Cl+3]([O-])([O-])[O-] | 2.837684449 | 45.0376 | CCCOCCOCCOCCOCCOCCOCCOCCOCCOCCOC | [*]OCC[*] | [*]COC[*] | OCC | 318.0376
[Cu]OCC[Au] | -5.201700246 | 5.95397 | [Li+].[O-][Cl+3]([O-])([O-])[O-] | 2.837684449 | 35.27303 | CCCOCCOCCOCCOCCOCCOCCOCCOCCOCCOC | [*]OCC[*] | [*]COC[*] | OCC | 308.27303
[Cu]OCC[Au] | -5.817200303 | 5.95397 | [Li+].[O-][Cl+3]([O-])([O-])[O-] | 2.837684449 | 24.66404 | CCCOCCOCCOCCOCCOCCOCCOCCOCCOCCOC | [*]OCC[*] | [*]COC[*] | OCC | 297.66404
[Cu]OCC[Au] | -3.048499773 | 5.95397 | [Li+].[O-][Cl+3]([O-])([O-])[O-] | 3.791146425 | 119.8391 | CCCOCCOCCOCCOCCOCCOCCOCCOCCOCCOC | [*]OCC[*] | [*]COC[*] | OCC | 392.8391
[Cu]OCC[Au] | -3.106699956 | 5.95397 | [Li+].[O-][Cl+3]([O-])([O-])[O-] | 3.791146425 | 114.1167 | CCCOCCOCCOCCOCCOCCOCCOCCOCCOCCOC | [*]OCC[*] | [*]COC[*] | OCC | 387.1167
[Cu]OCC[Au] | -3.188100065 | 5.95397 | [Li+].[O-][Cl+3]([O-])([O-])[O-] | 3.791146425 | 107.9911 | CCCOCCOCCOCCOCCOCCOCCOCCOCCOCCOC | [*]OCC[*] | [*]COC[*] | OCC | 380.9911
[Cu]OCC[Au] | -3.37159983 | 5.95397 | [Li+].[O-][Cl+3]([O-])([O-])[O-] | 3.791146425 | 98.72163 | CCCOCCOCCOCCOCCOCCOCCOCCOCCOCCOC | [*]OCC[*] | [*]COC[*] | OCC | 371.72163
[Cu]OCC[Au] | -3.560899518 | 5.95397 | [Li+].[O-][Cl+3]([O-])([O-])[O-] | 3.791146425 | 88.86716 | CCCOCCOCCOCCOCCOCCOCCOCCOCCOCCOC | [*]OCC[*] | [*]COC[*] | OCC | 361.86716
[Cu]OCC[Au] | -3.744399485 | 5.95397 | [Li+].[O-][Cl+3]([O-])([O-])[O-] | 3.791146425 | 80.4943 | CCCOCCOCCOCCOCCOCCOCCOCCOCCOCCOC | [*]OCC[*] | [*]COC[*] | OCC | 353.4943
[Cu]OCC[Au] | -3.878400766 | 5.95397 | [Li+].[O-][Cl+3]([O-])([O-])[O-] | 3.791146425 | 76.56149 | CCCOCCOCCOCCOCCOCCOCCOCCOCCOCCOC | [*]OCC[*] | [*]COC[*] | OCC | 349.56149
[Cu]OCC[Au] | -4.091300032 | 5.95397 | [Li+].[O-][Cl+3]([O-])([O-])[O-] | 3.791146425 | 69.89141 | CCCOCCOCCOCCOCCOCCOCCOCCOCCOCCOC | [*]OCC[*] | [*]COC[*] | OCC | 342.89141
[Cu]OCC[Au] | -4.304300355 | 5.95397 | [Li+].[O-][Cl+3]([O-])([O-])[O-] | 3.791146425 | 65.28238 | CCCOCCOCCOCCOCCOCCOCCOCCOCCOCCOC | [*]OCC[*] | [*]COC[*] | OCC | 338.28238
[Cu]OCC[Au] | -4.671699923 | 5.95397 | [Li+].[O-][Cl+3]([O-])([O-])[O-] | 3.791146425 | 56.61092 | CCCOCCOCCOCCOCCOCCOCCOCCOCCOCCOC | [*]OCC[*] | [*]COC[*] | OCC | 329.61092
[Cu]OCC[Au] | -4.995498066 | 5.95397 | [Li+].[O-][Cl+3]([O-])([O-])[O-] | 3.791146425 | 50.03531 | CCCOCCOCCOCCOCCOCCOCCOCCOCCOCCOC | [*]OCC[*] | [*]COC[*] | OCC | 323.03531
[Cu]OCC[Au] | -5.704501073 | 5.95397 | [Li+].[O-][Cl+3]([O-])([O-])[O-] | 3.791146425 | 38.5707 | CCCOCCOCCOCCOCCOCCOCCOCCOCCOCCOC | [*]OCC[*] | [*]COC[*] | OCC | 311.5707
[Cu]OC(=O)OCCC[Au] | -5.598099963 | 5.565848 | O=S(=O)([N-]S(=O)(=O)C(F)(F)F)C(F)(F)F.[Li+] | 0.466441375 | 78.95028 | CCCCOC(=O)OCCCOC(=O)OCCCOC(=O)OCCCOC(=O)OCCCOC(=O)OC | [*]OC(=O)OCCC[*] | [*]OCCCOC([*])=O | OC(=O)OCCC | 351.95028
[Cu]OC(=O)OCCC[Au] | -5.771299435 | 5.565848 | O=S(=O)([N-]S(=O)(=O)C(F)(F)F)C(F)(F)F.[Li+] | 0.466441375 | 74.82133 | CCCCOC(=O)OCCCOC(=O)OCCCOC(=O)OCCCOC(=O)OCCCOC(=O)OC | [*]OC(=O)OCCC[*] | [*]OCCCOC([*])=O | OC(=O)OCCC | 347.82133
[Cu]OC(=O)OCCC[Au] | -5.948700807 | 5.565848 | O=S(=O)([N-]S(=O)(=O)C(F)(F)F)C(F)(F)F.[Li+] | 0.466441375 | 69.80905 | CCCCOC(=O)OCCCOC(=O)OCCCOC(=O)OCCCOC(=O)OCCCOC(=O)OC | [*]OC(=O)OCCC[*] | [*]OCCCOC([*])=O | OC(=O)OCCC | 342.80905
[Cu]OC(=O)OCCC[Au] | -6.175799945 | 5.565848 | O=S(=O)([N-]S(=O)(=O)C(F)(F)F)C(F)(F)F.[Li+] | 0.466441375 | 64.88198 | CCCCOC(=O)OCCCOC(=O)OCCCOC(=O)OCCCOC(=O)OCCCOC(=O)OC | [*]OC(=O)OCCC[*] | [*]OCCCOC([*])=O | OC(=O)OCCC | 337.88198
[Cu]OC(=O)OCCC[Au] | -6.728100337 | 5.565848 | O=S(=O)([N-]S(=O)(=O)C(F)(F)F)C(F)(F)F.[Li+] | 0.466441375 | 60.02785 | CCCCOC(=O)OCCCOC(=O)OCCCOC(=O)OCCCOC(=O)OCCCOC(=O)OC | [*]OC(=O)OCCC[*] | [*]OCCCOC([*])=O | OC(=O)OCCC | 333.02785
[Cu]OC(=O)OCCC[Au] | -7.008899799 | 5.565848 | O=S(=O)([N-]S(=O)(=O)C(F)(F)F)C(F)(F)F.[Li+] | 0.466441375 | 54.99859 | CCCCOC(=O)OCCCOC(=O)OCCCOC(=O)OCCCOC(=O)OCCCOC(=O)OC | [*]OC(=O)OCCC[*] | [*]OCCCOC([*])=O | OC(=O)OCCC | 327.99859
[Cu]OC(=O)OCCC[Au] | -7.320299619 | 5.565848 | O=S(=O)([N-]S(=O)(=O)C(F)(F)F)C(F)(F)F.[Li+] | 0.466441375 | 49.99354 | CCCCOC(=O)OCCCOC(=O)OCCCOC(=O)OCCCOC(=O)OCCCOC(=O)OC | [*]OC(=O)OCCC[*] | [*]OCCCOC([*])=O | OC(=O)OCCC | 322.99354
[Cu]OC(=O)OCCC[Au] | -7.643199991 | 5.565848 | O=S(=O)([N-]S(=O)(=O)C(F)(F)F)C(F)(F)F.[Li+] | 0.466441375 | 44.96675 | CCCCOC(=O)OCCCOC(=O)OCCCOC(=O)OCCCOC(=O)OCCCOC(=O)OC | [*]OC(=O)OCCC[*] | [*]OCCCOC([*])=O | OC(=O)OCCC | 317.96675
[Cu]OC(=O)OCCC[Au] | -8.016000011 | 5.565848 | O=S(=O)([N-]S(=O)(=O)C(F)(F)F)C(F)(F)F.[Li+] | 0.466441375 | 39.95664 | CCCCOC(=O)OCCCOC(=O)OCCCOC(=O)OCCCOC(=O)OCCCOC(=O)OC | [*]OC(=O)OCCC[*] | [*]OCCCOC([*])=O | OC(=O)OCCC | 312.95664
[Cu]OC(=O)OCCC[Au] | -8.377300129 | 5.565848 | O=S(=O)([N-]S(=O)(=O)C(F)(F)F)C(F)(F)F.[Li+] | 0.466441375 | 35.00691 | CCCCOC(=O)OCCCOC(=O)OCCCOC(=O)OCCCOC(=O)OCCCOC(=O)OC | [*]OC(=O)OCCC[*] | [*]OCCCOC([*])=O | OC(=O)OCCC | 308.00691
[Cu]OC(=O)OCCC[Au] | -8.89929869 | 5.565848 | O=S(=O)([N-]S(=O)(=O)C(F)(F)F)C(F)(F)F.[Li+] | 0.466441375 | 29.98135 | CCCCOC(=O)OCCCOC(=O)OCCCOC(=O)OCCCOC(=O)OCCCOC(=O)OC | [*]OC(=O)OCCC[*] | [*]OCCCOC([*])=O | OC(=O)OCCC | 302.98135
[Cu]OC(=O)OCCC[Au] | -9.547600154 | 5.565848 | O=S(=O)([N-]S(=O)(=O)C(F)(F)F)C(F)(F)F.[Li+] | 0.466441375 | 24.96591 | CCCCOC(=O)OCCCOC(=O)OCCCOC(=O)OCCCOC(=O)OCCCOC(=O)OC | [*]OC(=O)OCCC[*] | [*]OCCCOC([*])=O | OC(=O)OCCC | 297.96591
[Cu]OC(=O)OCCC[Au] | -9.981399351 | 5.565848 | O=S(=O)([N-]S(=O)(=O)C(F)(F)F)C(F)(F)F.[Li+] | 0.466441375 | 20.95035 | CCCCOC(=O)OCCCOC(=O)OCCCOC(=O)OCCCOC(=O)OCCCOC(=O)OC | [*]OC(=O)OCCC[*] | [*]OCCCOC([*])=O | OC(=O)OCCC | 293.95035
[Cu]OC(=O)OCCC[Au] | -5.227000238 | 5.565848 | O=S(=O)([N-]S(=O)(=O)C(F)(F)F)C(F)(F)F.[Li+] | 0.753482222 | 78.9007 | CCCCOC(=O)OCCCOC(=O)OCCCOC(=O)OCCCOC(=O)OCCCOC(=O)OC | [*]OC(=O)OCCC[*] | [*]OCCCOC([*])=O | OC(=O)OCCC | 351.9007
[Cu]OC(=O)OCCC[Au] | -5.36579992 | 5.565848 | O=S(=O)([N-]S(=O)(=O)C(F)(F)F)C(F)(F)F.[Li+] | 0.753482222 | 74.96669 | CCCCOC(=O)OCCCOC(=O)OCCCOC(=O)OCCCOC(=O)OCCCOC(=O)OC | [*]OC(=O)OCCC[*] | [*]OCCCOC([*])=O | OC(=O)OCCC | 347.96669
[Cu]OC(=O)OCCC[Au] | -5.585300678 | 5.565848 | O=S(=O)([N-]S(=O)(=O)C(F)(F)F)C(F)(F)F.[Li+] | 0.753482222 | 69.84434 | CCCCOC(=O)OCCCOC(=O)OCCCOC(=O)OCCCOC(=O)OCCCOC(=O)OC | [*]OC(=O)OCCC[*] | [*]OCCCOC([*])=O | OC(=O)OCCC | 342.84434
[Cu]OC(=O)OCCC[Au] | -5.816200782 | 5.565848 | O=S(=O)([N-]S(=O)(=O)C(F)(F)F)C(F)(F)F.[Li+] | 0.753482222 | 64.91626 | CCCCOC(=O)OCCCOC(=O)OCCCOC(=O)OCCCOC(=O)OCCCOC(=O)OC | [*]OC(=O)OCCC[*] | [*]OCCCOC([*])=O | OC(=O)OCCC | 337.91626
[Cu]OC(=O)OCCC[Au] | -6.066300172 | 5.565848 | O=S(=O)([N-]S(=O)(=O)C(F)(F)F)C(F)(F)F.[Li+] | 0.753482222 | 59.99455 | CCCCOC(=O)OCCCOC(=O)OCCCOC(=O)OCCCOC(=O)OCCCOC(=O)OC | [*]OC(=O)OCCC[*] | [*]OCCCOC([*])=O | OC(=O)OCCC | 332.99455
[Cu]OC(=O)OCCC[Au] | -6.343199633 | 5.565848 | O=S(=O)([N-]S(=O)(=O)C(F)(F)F)C(F)(F)F.[Li+] | 0.753482222 | 54.96628 | CCCCOC(=O)OCCCOC(=O)OCCCOC(=O)OCCCOC(=O)OCCCOC(=O)OC | [*]OC(=O)OCCC[*] | [*]OCCCOC([*])=O | OC(=O)OCCC | 327.96628
[Cu]OC(=O)OCCC[Au] | -6.555199752 | 5.565848 | O=S(=O)([N-]S(=O)(=O)C(F)(F)F)C(F)(F)F.[Li+] | 0.753482222 | 50.05621 | CCCCOC(=O)OCCCOC(=O)OCCCOC(=O)OCCCOC(=O)OCCCOC(=O)OC | [*]OC(=O)OCCC[*] | [*]OCCCOC([*])=O | OC(=O)OCCC | 323.05621
[Cu]OC(=O)OCCC[Au] | -6.954598777 | 5.565848 | O=S(=O)([N-]S(=O)(=O)C(F)(F)F)C(F)(F)F.[Li+] | 0.753482222 | 44.96675 | CCCCOC(=O)OCCCOC(=O)OCCCOC(=O)OCCCOC(=O)OCCCOC(=O)OC | [*]OC(=O)OCCC[*] | [*]OCCCOC([*])=O | OC(=O)OCCC | 317.96675
[Cu]OC(=O)OCCC[Au] | -7.243199636 | 5.565848 | O=S(=O)([N-]S(=O)(=O)C(F)(F)F)C(F)(F)F.[Li+] | 0.753482222 | 40.06452 | CCCCOC(=O)OCCCOC(=O)OCCCOC(=O)OCCCOC(=O)OCCCOC(=O)OC | [*]OC(=O)OCCC[*] | [*]OCCCOC([*])=O | OC(=O)OCCC | 313.06452
[Cu]OC(=O)OCCC[Au] | -7.554800704 | 5.565848 | O=S(=O)([N-]S(=O)(=O)C(F)(F)F)C(F)(F)F.[Li+] | 0.753482222 | 35.0354 | CCCCOC(=O)OCCCOC(=O)OCCCOC(=O)OCCCOC(=O)OCCCOC(=O)OC | [*]OC(=O)OCCC[*] | [*]OCCCOC([*])=O | OC(=O)OCCC | 308.0354
[Cu]OC(=O)OCCC[Au] | -8.099700069 | 5.565848 | O=S(=O)([N-]S(=O)(=O)C(F)(F)F)C(F)(F)F.[Li+] | 0.753482222 | 30.03649 | CCCCOC(=O)OCCCOC(=O)OCCCOC(=O)OCCCOC(=O)OCCCOC(=O)OC | [*]OC(=O)OCCC[*] | [*]OCCCOC([*])=O | OC(=O)OCCC | 303.03649
[Cu]OC(=O)OCCC[Au] | -8.380800197 | 5.565848 | O=S(=O)([N-]S(=O)(=O)C(F)(F)F)C(F)(F)F.[Li+] | 0.753482222 | 25.01924 | CCCCOC(=O)OCCCOC(=O)OCCCOC(=O)OCCCOC(=O)OCCCOC(=O)OC | [*]OC(=O)OCCC[*] | [*]OCCCOC([*])=O | OC(=O)OCCC | 298.01924
[Cu]OC(=O)OCCC[Au] | -8.630999487 | 5.565848 | O=S(=O)([N-]S(=O)(=O)C(F)(F)F)C(F)(F)F.[Li+] | 0.753482222 | 21.02821 | CCCCOC(=O)OCCCOC(=O)OCCCOC(=O)OCCCOC(=O)OCCCOC(=O)OC | [*]OC(=O)OCCC[*] | [*]OCCCOC([*])=O | OC(=O)OCCC | 294.02821
[Cu]OC(=O)OCCC[Au] | -5.127600124 | 5.565848 | O=S(=O)([N-]S(=O)(=O)C(F)(F)F)C(F)(F)F.[Li+] | 1.224409834 | 78.82635 | CCCCOC(=O)OCCCOC(=O)OCCCOC(=O)OCCCOC(=O)OCCCOC(=O)OC | [*]OC(=O)OCCC[*] | [*]OCCCOC([*])=O | OC(=O)OCCC | 351.82635
[Cu]OC(=O)OCCC[Au] | -5.277799766 | 5.565848 | O=S(=O)([N-]S(=O)(=O)C(F)(F)F)C(F)(F)F.[Li+] | 1.224409834 | 74.89399 | CCCCOC(=O)OCCCOC(=O)OCCCOC(=O)OCCCOC(=O)OCCCOC(=O)OC | [*]OC(=O)OCCC[*] | [*]OCCCOC([*])=O | OC(=O)OCCC | 347.89399
[Cu]OC(=O)OCCC[Au] | -5.497299825 | 5.565848 | O=S(=O)([N-]S(=O)(=O)C(F)(F)F)C(F)(F)F.[Li+] | 1.224409834 | 69.87964 | CCCCOC(=O)OCCCOC(=O)OCCCOC(=O)OCCCOC(=O)OCCCOC(=O)OC | [*]OC(=O)OCCC[*] | [*]OCCCOC([*])=O | OC(=O)OCCC | 342.87964
[Cu]OC(=O)OCCC[Au] | -5.762599542 | 5.565848 | O=S(=O)([N-]S(=O)(=O)C(F)(F)F)C(F)(F)F.[Li+] | 1.224409834 | 64.91626 | CCCCOC(=O)OCCCOC(=O)OCCCOC(=O)OCCCOC(=O)OCCCOC(=O)OC | [*]OC(=O)OCCC[*] | [*]OCCCOC([*])=O | OC(=O)OCCC | 337.91626
[Cu]OC(=O)OCCC[Au] | -6.161899926 | 5.565848 | O=S(=O)([N-]S(=O)(=O)C(F)(F)F)C(F)(F)F.[Li+] | 1.224409834 | 59.99455 | CCCCOC(=O)OCCCOC(=O)OCCCOC(=O)OCCCOC(=O)OCCCOC(=O)OC | [*]OC(=O)OCCC[*] | [*]OCCCOC([*])=O | OC(=O)OCCC | 332.99455
[Cu]OC(=O)OCCC[Au] | -6.423599903 | 5.565848 | O=S(=O)([N-]S(=O)(=O)C(F)(F)F)C(F)(F)F.[Li+] | 1.224409834 | 54.96628 | CCCCOC(=O)OCCCOC(=O)OCCCOC(=O)OCCCOC(=O)OCCCOC(=O)OC | [*]OC(=O)OCCC[*] | [*]OCCCOC([*])=O | OC(=O)OCCC | 327.96628
[Cu]OC(=O)OCCC[Au] | -6.666099522 | 5.565848 | O=S(=O)([N-]S(=O)(=O)C(F)(F)F)C(F)(F)F.[Li+] | 1.224409834 | 49.9309 | CCCCOC(=O)OCCCOC(=O)OCCCOC(=O)OCCCOC(=O)OCCCOC(=O)OC | [*]OC(=O)OCCC[*] | [*]OCCCOC([*])=O | OC(=O)OCCC | 322.9309
[Cu]OC(=O)OCCC[Au] | -6.908698918 | 5.565848 | O=S(=O)([N-]S(=O)(=O)C(F)(F)F)C(F)(F)F.[Li+] | 1.224409834 | 44.99711 | CCCCOC(=O)OCCCOC(=O)OCCCOC(=O)OCCCOC(=O)OCCCOC(=O)OC | [*]OC(=O)OCCC[*] | [*]OCCCOC([*])=O | OC(=O)OCCC | 317.99711
[Cu]OC(=O)OCCC[Au] | -7.319699848 | 5.565848 | O=S(=O)([N-]S(=O)(=O)C(F)(F)F)C(F)(F)F.[Li+] | 1.224409834 | 39.95664 | CCCCOC(=O)OCCCOC(=O)OCCCOC(=O)OCCCOC(=O)OCCCOC(=O)OC | [*]OC(=O)OCCC[*] | [*]OCCCOC([*])=O | OC(=O)OCCC | 312.95664
[Cu]OC(=O)OCCC[Au] | -7.673299649 | 5.565848 | O=S(=O)([N-]S(=O)(=O)C(F)(F)F)C(F)(F)F.[Li+] | 1.224409834 | 35.0354 | CCCCOC(=O)OCCCOC(=O)OCCCOC(=O)OCCCOC(=O)OCCCOC(=O)OC | [*]OC(=O)OCCC[*] | [*]OCCCOC([*])=O | OC(=O)OCCC | 308.0354
[Cu]OC(=O)OCCC[Au] | -8.042399895 | 5.565848 | O=S(=O)([N-]S(=O)(=O)C(F)(F)F)C(F)(F)F.[Li+] | 1.224409834 | 29.98135 | CCCCOC(=O)OCCCOC(=O)OCCCOC(=O)OCCCOC(=O)OCCCOC(=O)OC | [*]OC(=O)OCCC[*] | [*]OCCCOC([*])=O | OC(=O)OCCC | 302.98135
[Cu]OC(=O)OCCC[Au] | -8.499399935 | 5.565848 | O=S(=O)([N-]S(=O)(=O)C(F)(F)F)C(F)(F)F.[Li+] | 1.224409834 | 24.96591 | CCCCOC(=O)OCCCOC(=O)OCCCOC(=O)OCCCOC(=O)OCCCOC(=O)OC | [*]OC(=O)OCCC[*] | [*]OCCCOC([*])=O | OC(=O)OCCC | 297.96591
[Cu]OC(=O)OCCC[Au] | -8.650499068 | 5.565848 | O=S(=O)([N-]S(=O)(=O)C(F)(F)F)C(F)(F)F.[Li+] | 1.224409834 | 19.95901 | CCCCOC(=O)OCCCOC(=O)OCCCOC(=O)OCCCOC(=O)OCCCOC(=O)OC | [*]OC(=O)OCCC[*] | [*]OCCCOC([*])=O | OC(=O)OCCC | 292.95901
[Cu]OC(=O)OCCC[Au] | -5.380100424 | 5.565848 | O=S(=O)([N-]S(=O)(=O)C(F)(F)F)C(F)(F)F.[Li+] | 1.959055735 | 78.82635 | CCCCOC(=O)OCCCOC(=O)OCCCOC(=O)OCCCOC(=O)OCCCOC(=O)OC | [*]OC(=O)OCCC[*] | [*]OCCCOC([*])=O | OC(=O)OCCC | 351.82635
[Cu]OC(=O)OCCC[Au] | -5.560899518 | 5.565848 | O=S(=O)([N-]S(=O)(=O)C(F)(F)F)C(F)(F)F.[Li+] | 1.959055735 | 74.89399 | CCCCOC(=O)OCCCOC(=O)OCCCOC(=O)OCCCOC(=O)OCCCOC(=O)OC | [*]OC(=O)OCCC[*] | [*]OCCCOC([*])=O | OC(=O)OCCC | 347.89399
[Cu]OC(=O)OCCC[Au] | -5.810900081 | 5.565848 | O=S(=O)([N-]S(=O)(=O)C(F)(F)F)C(F)(F)F.[Li+] | 1.959055735 | 69.98557 | CCCCOC(=O)OCCCOC(=O)OCCCOC(=O)OCCCOC(=O)OCCCOC(=O)OC | [*]OC(=O)OCCC[*] | [*]OCCCOC([*])=O | OC(=O)OCCC | 342.98557
[Cu]OC(=O)OCCC[Au] | -6.064900013 | 5.565848 | O=S(=O)([N-]S(=O)(=O)C(F)(F)F)C(F)(F)F.[Li+] | 1.959055735 | 64.91626 | CCCCOC(=O)OCCCOC(=O)OCCCOC(=O)OCCCOC(=O)OCCCOC(=O)OC | [*]OC(=O)OCCC[*] | [*]OCCCOC([*])=O | OC(=O)OCCC | 337.91626
[Cu]OC(=O)OCCC[Au] | -6.383799749 | 5.565848 | O=S(=O)([N-]S(=O)(=O)C(F)(F)F)C(F)(F)F.[Li+] | 1.959055735 | 59.89469 | CCCCOC(=O)OCCCOC(=O)OCCCOC(=O)OCCCOC(=O)OCCCOC(=O)OC | [*]OC(=O)OCCC[*] | [*]OCCCOC([*])=O | OC(=O)OCCC | 332.89469
[Cu]OC(=O)OCCC[Au] | -6.633999401 | 5.565848 | O=S(=O)([N-]S(=O)(=O)C(F)(F)F)C(F)(F)F.[Li+] | 1.959055735 | 54.96628 | CCCCOC(=O)OCCCOC(=O)OCCCOC(=O)OCCCOC(=O)OCCCOC(=O)OC | [*]OC(=O)OCCC[*] | [*]OCCCOC([*])=O | OC(=O)OCCC | 327.96628
[Cu]OC(=O)OCCC[Au] | -6.914798645 | 5.565848 | O=S(=O)([N-]S(=O)(=O)C(F)(F)F)C(F)(F)F.[Li+] | 1.959055735 | 49.9309 | CCCCOC(=O)OCCCOC(=O)OCCCOC(=O)OCCCOC(=O)OCCCOC(=O)OC | [*]OC(=O)OCCC[*] | [*]OCCCOC([*])=O | OC(=O)OCCC | 322.9309
[Cu]OC(=O)OCCC[Au] | -7.268300057 | 5.565848 | O=S(=O)([N-]S(=O)(=O)C(F)(F)F)C(F)(F)F.[Li+] | 1.959055735 | 44.99711 | CCCCOC(=O)OCCCOC(=O)OCCCOC(=O)OCCCOC(=O)OCCCOC(=O)OC | [*]OC(=O)OCCC[*] | [*]OCCCOC([*])=O | OC(=O)OCCC | 317.99711
[Cu]OC(=O)OCCC[Au] | -7.587500813 | 5.565848 | O=S(=O)([N-]S(=O)(=O)C(F)(F)F)C(F)(F)F.[Li+] | 1.959055735 | 39.95664 | CCCCOC(=O)OCCCOC(=O)OCCCOC(=O)OCCCOC(=O)OCCCOC(=O)OC | [*]OC(=O)OCCC[*] | [*]OCCCOC([*])=O | OC(=O)OCCC | 312.95664
[Cu]OC(=O)OCCC[Au] | -7.95260051 | 5.565848 | O=S(=O)([N-]S(=O)(=O)C(F)(F)F)C(F)(F)F.[Li+] | 1.959055735 | 35.00691 | CCCCOC(=O)OCCCOC(=O)OCCCOC(=O)OCCCOC(=O)OCCCOC(=O)OC | [*]OC(=O)OCCC[*] | [*]OCCCOC([*])=O | OC(=O)OCCC | 308.00691
[Cu]OC(=O)OCCC[Au] | -8.352199565 | 5.565848 | O=S(=O)([N-]S(=O)(=O)C(F)(F)F)C(F)(F)F.[Li+] | 1.959055735 | 30.00892 | CCCCOC(=O)OCCCOC(=O)OCCCOC(=O)OCCCOC(=O)OCCCOC(=O)OC | [*]OC(=O)OCCC[*] | [*]OCCCOC([*])=O | OC(=O)OCCC | 303.00892
[Cu]OC(=O)OCCC[Au] | -8.774900161 | 5.565848 | O=S(=O)([N-]S(=O)(=O)C(F)(F)F)C(F)(F)F.[Li+] | 1.959055735 | 25.01924 | CCCCOC(=O)OCCCOC(=O)OCCCOC(=O)OCCCOC(=O)OCCCOC(=O)OC | [*]OC(=O)OCCC[*] | [*]OCCCOC([*])=O | OC(=O)OCCC | 298.01924
[Cu]OC(=O)OCCC[Au] | -9.281200303 | 5.565848 | O=S(=O)([N-]S(=O)(=O)C(F)(F)F)C(F)(F)F.[Li+] | 1.959055735 | 21.08015 | CCCCOC(=O)OCCCOC(=O)OCCCOC(=O)OCCCOC(=O)OCCCOC(=O)OC | [*]OC(=O)OCCC[*] | [*]OCCCOC([*])=O | OC(=O)OCCC | 294.08015
[Cu]OC(=O)OCCC[Au] | -5.571300019 | 5.565848 | O=S(=O)([N-]S(=O)(=O)C(F)(F)F)C(F)(F)F.[Li+] | 3.265089627 | 78.95028 | CCCCOC(=O)OCCCOC(=O)OCCCOC(=O)OCCCOC(=O)OCCCOC(=O)OC | [*]OC(=O)OCCC[*] | [*]OCCCOC([*])=O | OC(=O)OCCC | 351.95028
[Cu]OC(=O)OCCC[Au] | -5.740800462 | 5.565848 | O=S(=O)([N-]S(=O)(=O)C(F)(F)F)C(F)(F)F.[Li+] | 3.265089627 | 74.82133 | CCCCOC(=O)OCCCOC(=O)OCCCOC(=O)OCCCOC(=O)OCCCOC(=O)OC | [*]OC(=O)OCCC[*] | [*]OCCCOC([*])=O | OC(=O)OCCC | 347.82133
[Cu]OC(=O)OCCC[Au] | -5.842900002 | 5.565848 | O=S(=O)([N-]S(=O)(=O)C(F)(F)F)C(F)(F)F.[Li+] | 3.265089627 | 78.97507 | CCCCOC(=O)OCCCOC(=O)OCCCOC(=O)OCCCOC(=O)OCCCOC(=O)OC | [*]OC(=O)OCCC[*] | [*]OCCCOC([*])=O | OC(=O)OCCC | 351.97507
[Cu]OC(=O)OCCC[Au] | -6.032799879 | 5.565848 | O=S(=O)([N-]S(=O)(=O)C(F)(F)F)C(F)(F)F.[Li+] | 3.265089627 | 69.95025 | CCCCOC(=O)OCCCOC(=O)OCCCOC(=O)OCCCOC(=O)OCCCOC(=O)OC | [*]OC(=O)OCCC[*] | [*]OCCCOC([*])=O | OC(=O)OCCC | 342.95025
[Cu]OC(=O)OCCC[Au] | -6.134800053 | 5.565848 | O=S(=O)([N-]S(=O)(=O)C(F)(F)F)C(F)(F)F.[Li+] | 3.265089627 | 74.89399 | CCCCOC(=O)OCCCOC(=O)OCCCOC(=O)OCCCOC(=O)OCCCOC(=O)OC | [*]OC(=O)OCCC[*] | [*]OCCCOC([*])=O | OC(=O)OCCC | 347.89399
[Cu]OC(=O)OCCC[Au] | -6.347899738 | 5.565848 | O=S(=O)([N-]S(=O)(=O)C(F)(F)F)C(F)(F)F.[Li+] | 3.265089627 | 64.91626 | CCCCOC(=O)OCCCOC(=O)OCCCOC(=O)OCCCOC(=O)OCCCOC(=O)OC | [*]OC(=O)OCCC[*] | [*]OCCCOC([*])=O | OC(=O)OCCC | 337.91626
[Cu]OC(=O)OCCC[Au] | -6.613399384 | 5.565848 | O=S(=O)([N-]S(=O)(=O)C(F)(F)F)C(F)(F)F.[Li+] | 3.265089627 | 59.96126 | CCCCOC(=O)OCCCOC(=O)OCCCOC(=O)OCCCOC(=O)OCCCOC(=O)OC | [*]OC(=O)OCCC[*] | [*]OCCCOC([*])=O | OC(=O)OCCC | 332.96126
[Cu]OC(=O)OCCC[Au] | -6.894101678 | 5.565848 | O=S(=O)([N-]S(=O)(=O)C(F)(F)F)C(F)(F)F.[Li+] | 3.265089627 | 54.99859 | CCCCOC(=O)OCCCOC(=O)OCCCOC(=O)OCCCOC(=O)OCCCOC(=O)OC | [*]OC(=O)OCCC[*] | [*]OCCCOC([*])=O | OC(=O)OCCC | 327.99859
[Cu]OC(=O)OCCC[Au] | -7.217000236 | 5.565848 | O=S(=O)([N-]S(=O)(=O)C(F)(F)F)C(F)(F)F.[Li+] | 3.265089627 | 49.99354 | CCCCOC(=O)OCCCOC(=O)OCCCOC(=O)OCCCOC(=O)OCCCOC(=O)OC | [*]OC(=O)OCCC[*] | [*]OCCCOC([*])=O | OC(=O)OCCC | 322.99354
[Cu]OC(=O)OCCC[Au] | -7.539899345 | 5.565848 | O=S(=O)([N-]S(=O)(=O)C(F)(F)F)C(F)(F)F.[Li+] | 3.265089627 | 44.99711 | CCCCOC(=O)OCCCOC(=O)OCCCOC(=O)OCCCOC(=O)OCCCOC(=O)OC | [*]OC(=O)OCCC[*] | [*]OCCCOC([*])=O | OC(=O)OCCC | 317.99711
[Cu]OC(=O)OCCC[Au] | -7.908800996 | 5.565848 | O=S(=O)([N-]S(=O)(=O)C(F)(F)F)C(F)(F)F.[Li+] | 3.265089627 | 39.97625 | CCCCOC(=O)OCCCOC(=O)OCCCOC(=O)OCCCOC(=O)OCCCOC(=O)OC | [*]OC(=O)OCCC[*] | [*]OCCCOC([*])=O | OC(=O)OCCC | 312.97625
[Cu]OC(=O)OCCC[Au] | -8.308399611 | 5.565848 | O=S(=O)([N-]S(=O)(=O)C(F)(F)F)C(F)(F)F.[Li+] | 3.265089627 | 35.0354 | CCCCOC(=O)OCCCOC(=O)OCCCOC(=O)OCCCOC(=O)OCCCOC(=O)OC | [*]OC(=O)OCCC[*] | [*]OCCCOC([*])=O | OC(=O)OCCC | 308.0354
[Cu]OC(=O)OCCC[Au] | -8.757699637 | 5.565848 | O=S(=O)([N-]S(=O)(=O)C(F)(F)F)C(F)(F)F.[Li+] | 3.265089627 | 30.00892 | CCCCOC(=O)OCCCOC(=O)OCCCOC(=O)OCCCOC(=O)OCCCOC(=O)OC | [*]OC(=O)OCCC[*] | [*]OCCCOC([*])=O | OC(=O)OCCC | 303.00892
[Cu]OC(=O)OCCC[Au] | -9.176399935 | 5.565848 | O=S(=O)([N-]S(=O)(=O)C(F)(F)F)C(F)(F)F.[Li+] | 3.265089627 | 25.03702 | CCCCOC(=O)OCCCOC(=O)OCCCOC(=O)OCCCOC(=O)OCCCOC(=O)OC | [*]OC(=O)OCCC[*] | [*]OCCCOC([*])=O | OC(=O)OCCC | 298.03702
[Cu]OC(=O)OCCC[Au] | -9.415199674 | 5.565848 | O=S(=O)([N-]S(=O)(=O)C(F)(F)F)C(F)(F)F.[Li+] | 3.265089627 | 21.02821 | CCCCOC(=O)OCCCOC(=O)OCCCOC(=O)OCCCOC(=O)OCCCOC(=O)OC | [*]OC(=O)OCCC[*] | [*]OCCCOC([*])=O | OC(=O)OCCC | 294.02821
[Cu]OC(=O)OCCC[Au] | -6.430699845 | 5.565848 | O=S(=O)([N-]S(=O)(=O)C(F)(F)F)C(F)(F)F.[Li+] | 4.897639338 | 69.95025 | CCCCOC(=O)OCCCOC(=O)OCCCOC(=O)OCCCOC(=O)OCCCOC(=O)OC | [*]OC(=O)OCCC[*] | [*]OCCCOC([*])=O | OC(=O)OCCC | 342.95025
[Cu]OC(=O)OCCC[Au] | -6.722899862 | 5.565848 | O=S(=O)([N-]S(=O)(=O)C(F)(F)F)C(F)(F)F.[Li+] | 4.897639338 | 64.8477 | CCCCOC(=O)OCCCOC(=O)OCCCOC(=O)OCCCOC(=O)OCCCOC(=O)OC | [*]OC(=O)OCCC[*] | [*]OCCCOC([*])=O | OC(=O)OCCC | 337.8477
[Cu]OC(=O)OCCC[Au] | -6.988298484 | 5.565848 | O=S(=O)([N-]S(=O)(=O)C(F)(F)F)C(F)(F)F.[Li+] | 4.897639338 | 59.99455 | CCCCOC(=O)OCCCOC(=O)OCCCOC(=O)OCCCOC(=O)OCCCOC(=O)OC | [*]OC(=O)OCCC[*] | [*]OCCCOC([*])=O | OC(=O)OCCC | 332.99455
[Cu]OC(=O)OCCC[Au] | -7.318800385 | 5.565848 | O=S(=O)([N-]S(=O)(=O)C(F)(F)F)C(F)(F)F.[Li+] | 4.897639338 | 54.93399 | CCCCOC(=O)OCCCOC(=O)OCCCOC(=O)OCCCOC(=O)OCCCOC(=O)OC | [*]OC(=O)OCCC[*] | [*]OCCCOC([*])=O | OC(=O)OCCC | 327.93399
[Cu]OC(=O)OCCC[Au] | -7.676100551 | 5.565848 | O=S(=O)([N-]S(=O)(=O)C(F)(F)F)C(F)(F)F.[Li+] | 4.897639338 | 50.05621 | CCCCOC(=O)OCCCOC(=O)OCCCOC(=O)OCCCOC(=O)OCCCOC(=O)OC | [*]OC(=O)OCCC[*] | [*]OCCCOC([*])=O | OC(=O)OCCC | 323.05621
[Cu]OC(=O)OCCC[Au] | -7.998997937 | 5.565848 | O=S(=O)([N-]S(=O)(=O)C(F)(F)F)C(F)(F)F.[Li+] | 4.897639338 | 44.90604 | CCCCOC(=O)OCCCOC(=O)OCCCOC(=O)OCCCOC(=O)OCCCOC(=O)OC | [*]OC(=O)OCCC[*] | [*]OCCCOC([*])=O | OC(=O)OCCC | 317.90604
[Cu]OC(=O)OCCC[Au] | -8.471100004 | 5.565848 | O=S(=O)([N-]S(=O)(=O)C(F)(F)F)C(F)(F)F.[Li+] | 4.897639338 | 40.18229 | CCCCOC(=O)OCCCOC(=O)OCCCOC(=O)OCCCOC(=O)OCCCOC(=O)OC | [*]OC(=O)OCCC[*] | [*]OCCCOC([*])=O | OC(=O)OCCC | 313.18229
[Cu]OC(=O)OCCC[Au] | -8.885999859 | 5.565848 | O=S(=O)([N-]S(=O)(=O)C(F)(F)F)C(F)(F)F.[Li+] | 4.897639338 | 35.00691 | CCCCOC(=O)OCCCOC(=O)OCCCOC(=O)OCCCOC(=O)OCCCOC(=O)OC | [*]OC(=O)OCCC[*] | [*]OCCCOC([*])=O | OC(=O)OCCC | 308.00691
[Cu]OC(=O)OCCC[Au] | -9.167000229 | 5.565848 | O=S(=O)([N-]S(=O)(=O)C(F)(F)F)C(F)(F)F.[Li+] | 4.897639338 | 30.09165 | CCCCOC(=O)OCCCOC(=O)OCCCOC(=O)OCCCOC(=O)OCCCOC(=O)OC | [*]OC(=O)OCCC[*] | [*]OCCCOC([*])=O | OC(=O)OCCC | 303.09165
[Cu]OC(=O)OCCC[Au] | -9.888099287 | 5.565848 | O=S(=O)([N-]S(=O)(=O)C(F)(F)F)C(F)(F)F.[Li+] | 4.897639338 | 24.98368 | CCCCOC(=O)OCCCOC(=O)OCCCOC(=O)OCCCOC(=O)OCCCOC(=O)OC | [*]OC(=O)OCCC[*] | [*]OCCCOC([*])=O | OC(=O)OCCC | 297.98368
[Cu]OC(=O)OCCC[Au] | -10.26069987 | 5.565848 | O=S(=O)([N-]S(=O)(=O)C(F)(F)F)C(F)(F)F.[Li+] | 4.897639338 | 21.05418 | CCCCOC(=O)OCCCOC(=O)OCCCOC(=O)OCCCOC(=O)OCCCOC(=O)OC | [*]OC(=O)OCCC[*] | [*]OCCCOC([*])=O | OC(=O)OCCC | 294.05418
[Cu]OC(=O)OCCC[Au] | -7.948500181 | 5.477121 | O=S(=O)([O-])C(F)(F)F.[Li+] | 0.115241454 | 85 | CCCCOC(=O)OCCCOC(=O)OCCCOC(=O)OCCCOC(=O)OCCCOC(=O)OC | [*]OC(=O)OCCC[*] | [*]OCCCOC([*])=O | OC(=O)OCCC | 358
[Cu]OC(=O)OCCC[Au] | -8.469500627 | 5.477121 | O=S(=O)([O-])C(F)(F)F.[Li+] | 0.115241454 | 70 | CCCCOC(=O)OCCCOC(=O)OCCCOC(=O)OCCCOC(=O)OCCCOC(=O)OC | [*]OC(=O)OCCC[*] | [*]OCCCOC([*])=O | OC(=O)OCCC | 343
[Cu]OC(=O)OCCC[Au] | -9.181900189 | 5.477121 | O=S(=O)([O-])C(F)(F)F.[Li+] | 0.115241454 | 55 | CCCCOC(=O)OCCCOC(=O)OCCCOC(=O)OCCCOC(=O)OCCCOC(=O)OC | [*]OC(=O)OCCC[*] | [*]OCCCOC([*])=O | OC(=O)OCCC | 328
[Cu]OC(=O)OCCC[Au] | -9.910398648 | 5.477121 | O=S(=O)([O-])C(F)(F)F.[Li+] | 0.115241454 | 40 | CCCCOC(=O)OCCCOC(=O)OCCCOC(=O)OCCCOC(=O)OCCCOC(=O)OC | [*]OC(=O)OCCC[*] | [*]OCCCOC([*])=O | OC(=O)OCCC | 313
[Cu]OC(=O)OCCC[Au] | -7.390899922 | 5.477121 | [Li+].[O-][Cl+3]([O-])([O-])[O-] | 0.134185523 | 89.7342 | CCCCOC(=O)OCCCOC(=O)OCCCOC(=O)OCCCOC(=O)OCCCOC(=O)OC | [*]OC(=O)OCCC[*] | [*]OCCCOC([*])=O | OC(=O)OCCC | 362.7342
[Cu]OC(=O)OCCC[Au] | -7.49230061 | 5.477121 | [Li+].[O-][Cl+3]([O-])([O-])[O-] | 0.134185523 | 85.24725 | CCCCOC(=O)OCCCOC(=O)OCCCOC(=O)OCCCOC(=O)OCCCOC(=O)OC | [*]OC(=O)OCCC[*] | [*]OCCCOC([*])=O | OC(=O)OCCC | 358.24725
[Cu]OC(=O)OCCC[Au] | -7.667899007 | 5.477121 | [Li+].[O-][Cl+3]([O-])([O-])[O-] | 0.134185523 | 81.97625 | CCCCOC(=O)OCCCOC(=O)OCCCOC(=O)OCCCOC(=O)OCCCOC(=O)OC | [*]OC(=O)OCCC[*] | [*]OCCCOC([*])=O | OC(=O)OCCC | 354.97625
[Cu]OC(=O)OCCC[Au] | -7.811001248 | 5.477121 | [Li+].[O-][Cl+3]([O-])([O-])[O-] | 0.134185523 | 76.9778 | CCCCOC(=O)OCCCOC(=O)OCCCOC(=O)OCCCOC(=O)OCCCOC(=O)OC | [*]OC(=O)OCCC[*] | [*]OCCCOC([*])=O | OC(=O)OCCC | 349.9778
[Cu]OC(=O)OCCC[Au] | -8.180000294 | 5.477121 | [Li+].[O-][Cl+3]([O-])([O-])[O-] | 0.134185523 | 68.07705 | CCCCOC(=O)OCCCOC(=O)OCCCOC(=O)OCCCOC(=O)OCCCOC(=O)OC | [*]OC(=O)OCCC[*] | [*]OCCCOC([*])=O | OC(=O)OCCC | 341.07705
[Cu]OC(=O)OCCC[Au] | -8.365099726 | 5.477121 | [Li+].[O-][Cl+3]([O-])([O-])[O-] | 0.134185523 | 62.51058 | CCCCOC(=O)OCCCOC(=O)OCCCOC(=O)OCCCOC(=O)OCCCOC(=O)OC | [*]OC(=O)OCCC[*] | [*]OCCCOC([*])=O | OC(=O)OCCC | 335.51058
[Cu]OC(=O)OCCC[Au] | -8.841999571 | 5.477121 | [Li+].[O-][Cl+3]([O-])([O-])[O-] | 0.134185523 | 54.38595 | CCCCOC(=O)OCCCOC(=O)OCCCOC(=O)OCCCOC(=O)OCCCOC(=O)OC | [*]OC(=O)OCCC[*] | [*]OCCCOC([*])=O | OC(=O)OCCC | 327.38595
[Cu]OC(=O)OCCC[Au] | -9.160799839 | 5.477121 | [Li+].[O-][Cl+3]([O-])([O-])[O-] | 0.134185523 | 47.46558 | CCCCOC(=O)OCCCOC(=O)OCCCOC(=O)OCCCOC(=O)OCCCOC(=O)OC | [*]OC(=O)OCCC[*] | [*]OCCCOC([*])=O | OC(=O)OCCC | 320.46558
[Cu]OC(=O)OCCC[Au] | -9.362700441 | 5.477121 | [Li+].[O-][Cl+3]([O-])([O-])[O-] | 0.134185523 | 42.11845 | CCCCOC(=O)OCCCOC(=O)OCCCOC(=O)OCCCOC(=O)OCCCOC(=O)OC | [*]OC(=O)OCCC[*] | [*]OCCCOC([*])=O | OC(=O)OCCC | 315.11845
[Cu]OC(=O)OCCC[Au] | -9.531800414 | 5.477121 | [Li+].[O-][Cl+3]([O-])([O-])[O-] | 0.134185523 | 35.87349 | CCCCOC(=O)OCCCOC(=O)OCCCOC(=O)OCCCOC(=O)OCCCOC(=O)OC | [*]OC(=O)OCCC[*] | [*]OCCCOC([*])=O | OC(=O)OCCC | 308.87349
[Cu]OC(=O)OCCC[Au] | -7.53690021 | 5.477121 | O=S(=O)([O-])C(F)(F)F.[Li+] | 0.139935351 | 85 | CCCCOC(=O)OCCCOC(=O)OCCCOC(=O)OCCCOC(=O)OCCCOC(=O)OC | [*]OC(=O)OCCC[*] | [*]OCCCOC([*])=O | OC(=O)OCCC | 358
[Cu]OC(=O)OCCC[Au] | -8.074099791 | 5.477121 | O=S(=O)([O-])C(F)(F)F.[Li+] | 0.139935351 | 70 | CCCCOC(=O)OCCCOC(=O)OCCCOC(=O)OCCCOC(=O)OCCCOC(=O)OC | [*]OC(=O)OCCC[*] | [*]OCCCOC([*])=O | OC(=O)OCCC | 343
[Cu]OC(=O)OCCC[Au] | -8.74979964 | 5.477121 | O=S(=O)([O-])C(F)(F)F.[Li+] | 0.139935351 | 55 | CCCCOC(=O)OCCCOC(=O)OCCCOC(=O)OCCCOC(=O)OCCCOC(=O)OC | [*]OC(=O)OCCC[*] | [*]OCCCOC([*])=O | OC(=O)OCCC | 328
[Cu]OC(=O)OCCC[Au] | -9.519199972 | 5.477121 | O=S(=O)([O-])C(F)(F)F.[Li+] | 0.139935351 | 40 | CCCCOC(=O)OCCCOC(=O)OCCCOC(=O)OCCCOC(=O)OCCCOC(=O)OC | [*]OC(=O)OCCC[*] | [*]OCCCOC([*])=O | OC(=O)OCCC | 313
[Cu]OC(=O)OCCC[Au] | -7.178999675 | 5.477121 | O=S(=O)([O-])C(F)(F)F.[Li+] | 0.178097757 | 95.66316 | CCCCOC(=O)OCCCOC(=O)OCCCOC(=O)OCCCOC(=O)OCCCOC(=O)OC | [*]OC(=O)OCCC[*] | [*]OCCCOC([*])=O | OC(=O)OCCC | 368.66316
[Cu]OC(=O)OCCC[Au] | -7.351399973 | 5.477121 | O=S(=O)([O-])C(F)(F)F.[Li+] | 0.178097757 | 90.87024 | CCCCOC(=O)OCCCOC(=O)OCCCOC(=O)OCCCOC(=O)OCCCOC(=O)OC | [*]OC(=O)OCCC[*] | [*]OCCCOC([*])=O | OC(=O)OCCC | 363.87024
[Cu]OC(=O)OCCC[Au] | -7.573100162 | 5.477121 | O=S(=O)([O-])C(F)(F)F.[Li+] | 0.178097757 | 84.3248 | CCCCOC(=O)OCCCOC(=O)OCCCOC(=O)OCCCOC(=O)OCCCOC(=O)OC | [*]OC(=O)OCCC[*] | [*]OCCCOC([*])=O | OC(=O)OCCC | 357.3248
[Cu]OC(=O)OCCC[Au] | -7.811400524 | 5.477121 | O=S(=O)([O-])C(F)(F)F.[Li+] | 0.178097757 | 78.82635 | CCCCOC(=O)OCCCOC(=O)OCCCOC(=O)OCCCOC(=O)OCCCOC(=O)OC | [*]OC(=O)OCCC[*] | [*]OCCCOC([*])=O | OC(=O)OCCC | 351.82635
[Cu]OC(=O)OCCC[Au] | -7.868698994 | 5.477121 | O=S(=O)([O-])C(F)(F)F.[Li+] | 0.178097757 | 75.69532 | CCCCOC(=O)OCCCOC(=O)OCCCOC(=O)OCCCOC(=O)OCCCOC(=O)OC | [*]OC(=O)OCCC[*] | [*]OCCCOC([*])=O | OC(=O)OCCC | 348.69532
[Cu]OC(=O)OCCC[Au] | -8.287799975 | 5.477121 | O=S(=O)([O-])C(F)(F)F.[Li+] | 0.178097757 | 67.48426 | CCCCOC(=O)OCCCOC(=O)OCCCOC(=O)OCCCOC(=O)OCCCOC(=O)OC | [*]OC(=O)OCCC[*] | [*]OCCCOC([*])=O | OC(=O)OCCC | 340.48426
[Cu]OC(=O)OCCC[Au] | -8.575399276 | 5.477121 | O=S(=O)([O-])C(F)(F)F.[Li+] | 0.178097757 | 62.10546 | CCCCOC(=O)OCCCOC(=O)OCCCOC(=O)OCCCOC(=O)OCCCOC(=O)OC | [*]OC(=O)OCCC[*] | [*]OCCCOC([*])=O | OC(=O)OCCC | 335.10546
[Cu]OC(=O)OCCC[Au] | -8.911998652 | 5.477121 | O=S(=O)([O-])C(F)(F)F.[Li+] | 0.178097757 | 53.78628 | CCCCOC(=O)OCCCOC(=O)OCCCOC(=O)OCCCOC(=O)OCCCOC(=O)OC | [*]OC(=O)OCCC[*] | [*]OCCCOC([*])=O | OC(=O)OCCC | 326.78628
[Cu]OC(=O)OCCC[Au] | -9.240600368 | 5.477121 | O=S(=O)([O-])C(F)(F)F.[Li+] | 0.178097757 | 46.93194 | CCCCOC(=O)OCCCOC(=O)OCCCOC(=O)OCCCOC(=O)OCCCOC(=O)OC | [*]OC(=O)OCCC[*] | [*]OCCCOC([*])=O | OC(=O)OCCC | 319.93194
[Cu]OC(=O)OCCC[Au] | -5.913601013 | 5.477121 | [Li+].[O-][Cl+3]([O-])([O-])[O-] | 0.227799001 | 87.52229 | CCCCOC(=O)OCCCOC(=O)OCCCOC(=O)OCCCOC(=O)OCCCOC(=O)OC | [*]OC(=O)OCCC[*] | [*]OCCCOC([*])=O | OC(=O)OCCC | 360.52229
[Cu]OC(=O)OCCC[Au] | -6.140200253 | 5.477121 | [Li+].[O-][Cl+3]([O-])([O-])[O-] | 0.227799001 | 81.14584 | CCCCOC(=O)OCCCOC(=O)OCCCOC(=O)OCCCOC(=O)OCCCOC(=O)OC | [*]OC(=O)OCCC[*] | [*]OCCCOC([*])=O | OC(=O)OCCC | 354.14584
[Cu]OC(=O)OCCC[Au] | -6.291100025 | 5.477121 | [Li+].[O-][Cl+3]([O-])([O-])[O-] | 0.227799001 | 77.54262 | CCCCOC(=O)OCCCOC(=O)OCCCOC(=O)OCCCOC(=O)OCCCOC(=O)OC | [*]OC(=O)OCCC[*] | [*]OCCCOC([*])=O | OC(=O)OCCC | 350.54262
[Cu]OC(=O)OCCC[Au] | -6.525999479 | 5.477121 | [Li+].[O-][Cl+3]([O-])([O-])[O-] | 0.227799001 | 71.45181 | CCCCOC(=O)OCCCOC(=O)OCCCOC(=O)OCCCOC(=O)OCCCOC(=O)OC | [*]OC(=O)OCCC[*] | [*]OCCCOC([*])=O | OC(=O)OCCC | 344.45181
[Cu]OC(=O)OCCC[Au] | -6.643800077 | 5.477121 | [Li+].[O-][Cl+3]([O-])([O-])[O-] | 0.227799001 | 67.83271 | CCCCOC(=O)OCCCOC(=O)OCCCOC(=O)OCCCOC(=O)OCCCOC(=O)OC | [*]OC(=O)OCCC[*] | [*]OCCCOC([*])=O | OC(=O)OCCC | 340.83271
[Cu]OC(=O)OCCC[Au] | -6.853999169 | 5.477121 | [Li+].[O-][Cl+3]([O-])([O-])[O-] | 0.227799001 | 61.77983 | CCCCOC(=O)OCCCOC(=O)OCCCOC(=O)OCCCOC(=O)OCCCOC(=O)OC | [*]OC(=O)OCCC[*] | [*]OCCCOC([*])=O | OC(=O)OCCC | 334.77983
[Cu]OC(=O)OCCC[Au] | -7.214700068 | 5.477121 | [Li+].[O-][Cl+3]([O-])([O-])[O-] | 0.227799001 | 53.62603 | CCCCOC(=O)OCCCOC(=O)OCCCOC(=O)OCCCOC(=O)OCCCOC(=O)OC | [*]OC(=O)OCCC[*] | [*]OCCCOC([*])=O | OC(=O)OCCC | 326.62603
[Cu]OC(=O)OCCC[Au] | -7.49929983 | 5.477121 | [Li+].[O-][Cl+3]([O-])([O-])[O-] | 0.227799001 | 48.64174 | CCCCOC(=O)OCCCOC(=O)OCCCOC(=O)OCCCOC(=O)OCCCOC(=O)OC | [*]OC(=O)OCCC[*] | [*]OCCCOC([*])=O | OC(=O)OCCC | 321.64174
[Cu]OC(=O)OCCC[Au] | -7.78499994 | 5.477121 | [Li+].[O-][Cl+3]([O-])([O-])[O-] | 0.227799001 | 41.71146 | CCCCOC(=O)OCCCOC(=O)OCCCOC(=O)OCCCOC(=O)OCCCOC(=O)OC | [*]OC(=O)OCCC[*] | [*]OCCCOC([*])=O | OC(=O)OCCC | 314.71146
[Cu]OC(=O)OCCC[Au] | -8.070400241 | 5.477121 | [Li+].[O-][Cl+3]([O-])([O-])[O-] | 0.227799001 | 35.49198 | CCCCOC(=O)OCCCOC(=O)OCCCOC(=O)OCCCOC(=O)OCCCOC(=O)OC | [*]OC(=O)OCCC[*] | [*]OCCCOC([*])=O | OC(=O)OCCC | 308.49198
[Cu]OC(=O)OCCC[Au] | -5.440500343 | 5.477121 | O=S(=O)([O-])C(F)(F)F.[Li+] | 0.279860907 | 90.36739 | CCCCOC(=O)OCCCOC(=O)OCCCOC(=O)OCCCOC(=O)OCCCOC(=O)OC | [*]OC(=O)OCCC[*] | [*]OCCCOC([*])=O | OC(=O)OCCC | 363.36739
[Cu]OC(=O)OCCC[Au] | -5.605000543 | 5.477121 | O=S(=O)([O-])C(F)(F)F.[Li+] | 0.279860907 | 87.2753 | CCCCOC(=O)OCCCOC(=O)OCCCOC(=O)OCCCOC(=O)OCCCOC(=O)OC | [*]OC(=O)OCCC[*] | [*]OCCCOC([*])=O | OC(=O)OCCC | 360.2753
[Cu]OC(=O)OCCC[Au] | -5.826601009 | 5.477121 | O=S(=O)([O-])C(F)(F)F.[Li+] | 0.279860907 | 80.25684 | CCCCOC(=O)OCCCOC(=O)OCCCOC(=O)OCCCOC(=O)OCCCOC(=O)OC | [*]OC(=O)OCCC[*] | [*]OCCCOC([*])=O | OC(=O)OCCC | 353.25684
[Cu]OC(=O)OCCC[Au] | -5.990901952 | 5.477121 | O=S(=O)([O-])C(F)(F)F.[Li+] | 0.279860907 | 76.13397 | CCCCOC(=O)OCCCOC(=O)OCCCOC(=O)OCCCOC(=O)OCCCOC(=O)OC | [*]OC(=O)OCCC[*] | [*]OCCCOC([*])=O | OC(=O)OCCC | 349.13397
[Cu]OC(=O)OCCC[Au] | -6.261799945 | 5.477121 | O=S(=O)([O-])C(F)(F)F.[Li+] | 0.279860907 | 68.67191 | CCCCOC(=O)OCCCOC(=O)OCCCOC(=O)OCCCOC(=O)OCCCOC(=O)OC | [*]OC(=O)OCCC[*] | [*]OCCCOC([*])=O | OC(=O)OCCC | 341.67191
[Cu]OC(=O)OCCC[Au] | -6.524600512 | 5.477121 | O=S(=O)([O-])C(F)(F)F.[Li+] | 0.279860907 | 62.48805 | CCCCOC(=O)OCCCOC(=O)OCCCOC(=O)OCCCOC(=O)OCCCOC(=O)OC | [*]OC(=O)OCCC[*] | [*]OCCCOC([*])=O | OC(=O)OCCC | 335.48805
[Cu]OC(=O)OCCC[Au] | -6.754600856 | 5.477121 | O=S(=O)([O-])C(F)(F)F.[Li+] | 0.279860907 | 57.17735 | CCCCOC(=O)OCCCOC(=O)OCCCOC(=O)OCCCOC(=O)OCCCOC(=O)OC | [*]OC(=O)OCCC[*] | [*]OCCCOC([*])=O | OC(=O)OCCC | 330.17735
[Cu]OC(=O)OCCC[Au] | -6.943499154 | 5.477121 | O=S(=O)([O-])C(F)(F)F.[Li+] | 0.279860907 | 52.86963 | CCCCOC(=O)OCCCOC(=O)OCCCOC(=O)OCCCOC(=O)OCCCOC(=O)OC | [*]OC(=O)OCCC[*] | [*]OCCCOC([*])=O | OC(=O)OCCC | 325.86963
[Cu]OC(=O)OCCC[Au] | -7.140599883 | 5.477121 | O=S(=O)([O-])C(F)(F)F.[Li+] | 0.279860907 | 48.73496 | CCCCOC(=O)OCCCOC(=O)OCCCOC(=O)OCCCOC(=O)OCCCOC(=O)OC | [*]OC(=O)OCCC[*] | [*]OCCCOC([*])=O | OC(=O)OCCC | 321.73496
[Cu]OC(=O)OCCC[Au] | -7.469199879 | 5.477121 | O=S(=O)([O-])C(F)(F)F.[Li+] | 0.279860907 | 42.63615 | CCCCOC(=O)OCCCOC(=O)OCCCOC(=O)OCCCOC(=O)OCCCOC(=O)OC | [*]OC(=O)OCCC[*] | [*]OCCCOC([*])=O | OC(=O)OCCC | 315.63615
[Cu]OC(=O)OCCC[Au] | -7.888099287 | 5.477121 | O=S(=O)([O-])C(F)(F)F.[Li+] | 0.279860907 | 34.22075 | CCCCOC(=O)OCCCOC(=O)OCCCOC(=O)OCCCOC(=O)OCCCOC(=O)OC | [*]OC(=O)OCCC[*] | [*]OCCCOC([*])=O | OC(=O)OCCC | 307.22075
[Cu]OC(=O)OCCC[Au] | -7.179100026 | 5.477121 | O=S(=O)([O-])C(F)(F)F.[Li+] | 0.326506024 | 85 | CCCCOC(=O)OCCCOC(=O)OCCCOC(=O)OCCCOC(=O)OCCCOC(=O)OC | [*]OC(=O)OCCC[*] | [*]OCCCOC([*])=O | OC(=O)OCCC | 358
[Cu]OC(=O)OCCC[Au] | -7.708200621 | 5.477121 | O=S(=O)([O-])C(F)(F)F.[Li+] | 0.326506024 | 70 | CCCCOC(=O)OCCCOC(=O)OCCCOC(=O)OCCCOC(=O)OCCCOC(=O)OC | [*]OC(=O)OCCC[*] | [*]OCCCOC([*])=O | OC(=O)OCCC | 343
[Cu]OC(=O)OCCC[Au] | -8.331099945 | 5.477121 | O=S(=O)([O-])C(F)(F)F.[Li+] | 0.326506024 | 55 | CCCCOC(=O)OCCCOC(=O)OCCCOC(=O)OCCCOC(=O)OCCCOC(=O)OC | [*]OC(=O)OCCC[*] | [*]OCCCOC([*])=O | OC(=O)OCCC | 328
[Cu]OC(=O)OCCC[Au] | -8.970198364 | 5.477121 | O=S(=O)([O-])C(F)(F)F.[Li+] | 0.326506024 | 40 | CCCCOC(=O)OCCCOC(=O)OCCCOC(=O)OCCCOC(=O)OCCCOC(=O)OC | [*]OC(=O)OCCC[*] | [*]OCCCOC([*])=O | OC(=O)OCCC | 313
[Cu]OC(=O)OCCC[Au] | -6.917699444 | 5.477121 | O=S(=O)([O-])C(F)(F)F.[Li+] | 0.391811147 | 85 | CCCCOC(=O)OCCCOC(=O)OCCCOC(=O)OCCCOC(=O)OCCCOC(=O)OC | [*]OC(=O)OCCC[*] | [*]OCCCOC([*])=O | OC(=O)OCCC | 358
[Cu]OC(=O)OCCC[Au] | -7.507900632 | 5.477121 | O=S(=O)([O-])C(F)(F)F.[Li+] | 0.391811147 | 70 | CCCCOC(=O)OCCCOC(=O)OCCCOC(=O)OCCCOC(=O)OCCCOC(=O)OC | [*]OC(=O)OCCC[*] | [*]OCCCOC([*])=O | OC(=O)OCCC | 343
[Cu]OC(=O)OCCC[Au] | -8.163299996 | 5.477121 | O=S(=O)([O-])C(F)(F)F.[Li+] | 0.391811147 | 55 | CCCCOC(=O)OCCCOC(=O)OCCCOC(=O)OCCCOC(=O)OCCCOC(=O)OC | [*]OC(=O)OCCC[*] | [*]OCCCOC([*])=O | OC(=O)OCCC | 328
[Cu]OC(=O)OCCC[Au] | -8.916300344 | 5.477121 | O=S(=O)([O-])C(F)(F)F.[Li+] | 0.391811147 | 40 | CCCCOC(=O)OCCCOC(=O)OCCCOC(=O)OCCCOC(=O)OCCCOC(=O)OC | [*]OC(=O)OCCC[*] | [*]OCCCOC([*])=O | OC(=O)OCCC | 313
[Cu]OC(=O)OCCC[Au] | -5.123700159 | 5.477121 | [Li+].[O-][Cl+3]([O-])([O-])[O-] | 0.425879126 | 89.99776 | CCCCOC(=O)OCCCOC(=O)OCCCOC(=O)OCCCOC(=O)OCCCOC(=O)OC | [*]OC(=O)OCCC[*] | [*]OCCCOC([*])=O | OC(=O)OCCC | 362.99776
[Cu]OC(=O)OCCC[Au] | -5.333499803 | 5.477121 | [Li+].[O-][Cl+3]([O-])([O-])[O-] | 0.425879126 | 84.08217 | CCCCOC(=O)OCCCOC(=O)OCCCOC(=O)OCCCOC(=O)OCCCOC(=O)OC | [*]OC(=O)OCCC[*] | [*]OCCCOC([*])=O | OC(=O)OCCC | 357.08217
[Cu]OC(=O)OCCC[Au] | -5.543600561 | 5.477121 | [Li+].[O-][Cl+3]([O-])([O-])[O-] | 0.425879126 | 77.75182 | CCCCOC(=O)OCCCOC(=O)OCCCOC(=O)OCCCOC(=O)OCCCOC(=O)OC | [*]OC(=O)OCCC[*] | [*]OCCCOC([*])=O | OC(=O)OCCC | 350.75182
[Cu]OC(=O)OCCC[Au] | -5.820298874 | 5.477121 | [Li+].[O-][Cl+3]([O-])([O-])[O-] | 0.425879126 | 71.06038 | CCCCOC(=O)OCCCOC(=O)OCCCOC(=O)OCCCOC(=O)OCCCOC(=O)OC | [*]OC(=O)OCCC[*] | [*]OCCCOC([*])=O | OC(=O)OCCC | 344.06038
[Cu]OC(=O)OCCC[Au] | -5.971701283 | 5.477121 | [Li+].[O-][Cl+3]([O-])([O-])[O-] | 0.425879126 | 66.52391 | CCCCOC(=O)OCCCOC(=O)OCCCOC(=O)OCCCOC(=O)OCCCOC(=O)OC | [*]OC(=O)OCCC[*] | [*]OCCCOC([*])=O | OC(=O)OCCC | 339.52391
[Cu]OC(=O)OCCC[Au] | -6.290400202 | 5.477121 | [Li+].[O-][Cl+3]([O-])([O-])[O-] | 0.425879126 | 59.08695 | CCCCOC(=O)OCCCOC(=O)OCCCOC(=O)OCCCOC(=O)OCCCOC(=O)OC | [*]OC(=O)OCCC[*] | [*]OCCCOC([*])=O | OC(=O)OCCC | 332.08695
[Cu]OC(=O)OCCC[Au] | -6.45050016 | 5.477121 | [Li+].[O-][Cl+3]([O-])([O-])[O-] | 0.425879126 | 54.07513 | CCCCOC(=O)OCCCOC(=O)OCCCOC(=O)OCCCOC(=O)OCCCOC(=O)OC | [*]OC(=O)OCCC[*] | [*]OCCCOC([*])=O | OC(=O)OCCC | 327.07513
[Cu]OC(=O)OCCC[Au] | -6.768701204 | 5.477121 | [Li+].[O-][Cl+3]([O-])([O-])[O-] | 0.425879126 | 48.37273 | CCCCOC(=O)OCCCOC(=O)OCCCOC(=O)OCCCOC(=O)OCCCOC(=O)OC | [*]OC(=O)OCCC[*] | [*]OCCCOC([*])=O | OC(=O)OCCC | 321.37273
[Cu]OC(=O)OCCC[Au] | -7.029100146 | 5.477121 | [Li+].[O-][Cl+3]([O-])([O-])[O-] | 0.425879126 | 42.12839 | CCCCOC(=O)OCCCOC(=O)OCCCOC(=O)OCCCOC(=O)OCCCOC(=O)OC | [*]OC(=O)OCCC[*] | [*]OCCCOC([*])=O | OC(=O)OCCC | 315.12839
[Cu]OC(=O)OCCC[Au] | -7.330699859 | 5.477121 | [Li+].[O-][Cl+3]([O-])([O-])[O-] | 0.425879126 | 36.77376 | CCCCOC(=O)OCCCOC(=O)OCCCOC(=O)OCCCOC(=O)OCCCOC(=O)OC | [*]OC(=O)OCCC[*] | [*]OCCCOC([*])=O | OC(=O)OCCC | 309.77376
[Cu]OC(=O)OCCC[Au] | -7.623899568 | 5.477121 | [Li+].[O-][Cl+3]([O-])([O-])[O-] | 0.425879126 | 31.83033 | CCCCOC(=O)OCCCOC(=O)OCCCOC(=O)OCCCOC(=O)OCCCOC(=O)OC | [*]OC(=O)OCCC[*] | [*]OCCCOC([*])=O | OC(=O)OCCC | 304.83033
[Cu]OC(=O)OCCC[Au] | -6.81499928 | 5.477121 | O=S(=O)([O-])C(F)(F)F.[Li+] | 0.445244392 | 85 | CCCCOC(=O)OCCCOC(=O)OCCCOC(=O)OCCCOC(=O)OCCCOC(=O)OC | [*]OC(=O)OCCC[*] | [*]OCCCOC([*])=O | OC(=O)OCCC | 358
[Cu]OC(=O)OCCC[Au] | -7.450000476 | 5.477121 | O=S(=O)([O-])C(F)(F)F.[Li+] | 0.445244392 | 70 | CCCCOC(=O)OCCCOC(=O)OCCCOC(=O)OCCCOC(=O)OCCCOC(=O)OC | [*]OC(=O)OCCC[*] | [*]OCCCOC([*])=O | OC(=O)OCCC | 343
[Cu]OC(=O)OCCC[Au] | -8.174499883 | 5.477121 | O=S(=O)([O-])C(F)(F)F.[Li+] | 0.445244392 | 55 | CCCCOC(=O)OCCCOC(=O)OCCCOC(=O)OCCCOC(=O)OCCCOC(=O)OC | [*]OC(=O)OCCC[*] | [*]OCCCOC([*])=O | OC(=O)OCCC | 328
[Cu]OC(=O)OCCC[Au] | -8.952098487 | 5.477121 | O=S(=O)([O-])C(F)(F)F.[Li+] | 0.445244392 | 40 | CCCCOC(=O)OCCCOC(=O)OCCCOC(=O)OCCCOC(=O)OCCCOC(=O)OC | [*]OC(=O)OCCC[*] | [*]OCCCOC([*])=O | OC(=O)OCCC | 313
[Cu]OC(=O)OCCC[Au] | -6.324700196 | 5.477121 | O=S(=O)([O-])C(F)(F)F.[Li+] | 0.612204917 | 85 | CCCCOC(=O)OCCCOC(=O)OCCCOC(=O)OCCCOC(=O)OCCCOC(=O)OC | [*]OC(=O)OCCC[*] | [*]OCCCOC([*])=O | OC(=O)OCCC | 358
[Cu]OC(=O)OCCC[Au] | -6.796801155 | 5.477121 | O=S(=O)([O-])C(F)(F)F.[Li+] | 0.612204917 | 70 | CCCCOC(=O)OCCCOC(=O)OCCCOC(=O)OCCCOC(=O)OCCCOC(=O)OC | [*]OC(=O)OCCC[*] | [*]OCCCOC([*])=O | OC(=O)OCCC | 343
[Cu]OC(=O)OCCC[Au] | -7.403299566 | 5.477121 | O=S(=O)([O-])C(F)(F)F.[Li+] | 0.612204917 | 55 | CCCCOC(=O)OCCCOC(=O)OCCCOC(=O)OCCCOC(=O)OCCCOC(=O)OC | [*]OC(=O)OCCC[*] | [*]OCCCOC([*])=O | OC(=O)OCCC | 328
[Cu]OC(=O)OCCC[Au] | -7.981399351 | 5.477121 | O=S(=O)([O-])C(F)(F)F.[Li+] | 0.612204917 | 40 | CCCCOC(=O)OCCCOC(=O)OCCCOC(=O)OCCCOC(=O)OCCCOC(=O)OC | [*]OC(=O)OCCC[*] | [*]OCCCOC([*])=O | OC(=O)OCCC | 313
[Cu]OC(=O)OCCC[Au] | -4.691299024 | 5.477121 | [Li+].[O-][Cl+3]([O-])([O-])[O-] | 0.753482222 | 85 | CCCCOC(=O)OCCCOC(=O)OCCCOC(=O)OCCCOC(=O)OCCCOC(=O)OC | [*]OC(=O)OCCC[*] | [*]OCCCOC([*])=O | OC(=O)OCCC | 358
[Cu]OC(=O)OCCC[Au] | -5.252499633 | 5.477121 | [Li+].[O-][Cl+3]([O-])([O-])[O-] | 0.753482222 | 70 | CCCCOC(=O)OCCCOC(=O)OCCCOC(=O)OCCCOC(=O)OCCCOC(=O)OC | [*]OC(=O)OCCC[*] | [*]OCCCOC([*])=O | OC(=O)OCCC | 343
[Cu]OC(=O)OCCC[Au] | -5.892098424 | 5.477121 | [Li+].[O-][Cl+3]([O-])([O-])[O-] | 0.753482222 | 55 | CCCCOC(=O)OCCCOC(=O)OCCCOC(=O)OCCCOC(=O)OCCCOC(=O)OC | [*]OC(=O)OCCC[*] | [*]OCCCOC([*])=O | OC(=O)OCCC | 328
[Cu]OC(=O)OCCC[Au] | -6.556500758 | 5.477121 | [Li+].[O-][Cl+3]([O-])([O-])[O-] | 0.753482222 | 40 | CCCCOC(=O)OCCCOC(=O)OCCCOC(=O)OCCCOC(=O)OCCCOC(=O)OC | [*]OC(=O)OCCC[*] | [*]OCCCOC([*])=O | OC(=O)OCCC | 313
[Cu]OC(=O)OCCC[Au] | -5.122900029 | 5.477121 | O=S(=O)([O-])C(F)(F)F.[Li+] | 0.816269958 | 85 | CCCCOC(=O)OCCCOC(=O)OCCCOC(=O)OCCCOC(=O)OCCCOC(=O)OC | [*]OC(=O)OCCC[*] | [*]OCCCOC([*])=O | OC(=O)OCCC | 358
[Cu]OC(=O)OCCC[Au] | -5.664299444 | 5.477121 | O=S(=O)([O-])C(F)(F)F.[Li+] | 0.816269958 | 70 | CCCCOC(=O)OCCCOC(=O)OCCCOC(=O)OCCCOC(=O)OCCCOC(=O)OC | [*]OC(=O)OCCC[*] | [*]OCCCOC([*])=O | OC(=O)OCCC | 343
[Cu]OC(=O)OCCC[Au] | -6.274799985 | 5.477121 | O=S(=O)([O-])C(F)(F)F.[Li+] | 0.816269958 | 55 | CCCCOC(=O)OCCCOC(=O)OCCCOC(=O)OCCCOC(=O)OCCCOC(=O)OC | [*]OC(=O)OCCC[*] | [*]OCCCOC([*])=O | OC(=O)OCCC | 328
[Cu]OC(=O)OCCC[Au] | -6.942398551 | 5.477121 | O=S(=O)([O-])C(F)(F)F.[Li+] | 0.816269958 | 40 | CCCCOC(=O)OCCCOC(=O)OCCCOC(=O)OCCCOC(=O)OCCCOC(=O)OC | [*]OC(=O)OCCC[*] | [*]OCCCOC([*])=O | OC(=O)OCCC | 313
[Cu]OC(=O)OCCC[Au] | -4.670299136 | 5.477121 | [Li+].[O-][Cl+3]([O-])([O-])[O-] | 0.890478989 | 85 | CCCCOC(=O)OCCCOC(=O)OCCCOC(=O)OCCCOC(=O)OCCCOC(=O)OC | [*]OC(=O)OCCC[*] | [*]OCCCOC([*])=O | OC(=O)OCCC | 358
[Cu]OC(=O)OCCC[Au] | -5.231500274 | 5.477121 | [Li+].[O-][Cl+3]([O-])([O-])[O-] | 0.890478989 | 70 | CCCCOC(=O)OCCCOC(=O)OCCCOC(=O)OCCCOC(=O)OCCCOC(=O)OC | [*]OC(=O)OCCC[*] | [*]OCCCOC([*])=O | OC(=O)OCCC | 343
[Cu]OC(=O)OCCC[Au] | -5.879399749 | 5.477121 | [Li+].[O-][Cl+3]([O-])([O-])[O-] | 0.890478989 | 55 | CCCCOC(=O)OCCCOC(=O)OCCCOC(=O)OCCCOC(=O)OCCCOC(=O)OC | [*]OC(=O)OCCC[*] | [*]OCCCOC([*])=O | OC(=O)OCCC | 328
[Cu]OC(=O)OCCC[Au] | -6.564399277 | 5.477121 | [Li+].[O-][Cl+3]([O-])([O-])[O-] | 0.890478989 | 40 | CCCCOC(=O)OCCCOC(=O)OCCCOC(=O)OCCCOC(=O)OCCCOC(=O)OC | [*]OC(=O)OCCC[*] | [*]OCCCOC([*])=O | OC(=O)OCCC | 313
[Cu]OC(=O)OCCC[Au] | -4.6019002 | 5.477121 | [Li+].[O-][Cl+3]([O-])([O-])[O-] | 0.979527868 | 86.0454 | CCCCOC(=O)OCCCOC(=O)OCCCOC(=O)OCCCOC(=O)OCCCOC(=O)OC | [*]OC(=O)OCCC[*] | [*]OCCCOC([*])=O | OC(=O)OCCC | 359.0454
[Cu]OC(=O)OCCC[Au] | -4.803500495 | 5.477121 | [Li+].[O-][Cl+3]([O-])([O-])[O-] | 0.979527868 | 80.10703 | CCCCOC(=O)OCCCOC(=O)OCCCOC(=O)OCCCOC(=O)OCCCOC(=O)OC | [*]OC(=O)OCCC[*] | [*]OCCCOC([*])=O | OC(=O)OCCC | 353.10703
[Cu]OC(=O)OCCC[Au] | -4.96280067 | 5.477121 | [Li+].[O-][Cl+3]([O-])([O-])[O-] | 0.979527868 | 76.15837 | CCCCOC(=O)OCCCOC(=O)OCCCOC(=O)OCCCOC(=O)OCCCOC(=O)OC | [*]OC(=O)OCCC[*] | [*]OCCCOC([*])=O | OC(=O)OCCC | 349.15837
[Cu]OC(=O)OCCC[Au] | -5.231700144 | 5.477121 | [Li+].[O-][Cl+3]([O-])([O-])[O-] | 0.979527868 | 68.66023 | CCCCOC(=O)OCCCOC(=O)OCCCOC(=O)OCCCOC(=O)OCCCOC(=O)OC | [*]OC(=O)OCCC[*] | [*]OCCCOC([*])=O | OC(=O)OCCC | 341.66023
[Cu]OC(=O)OCCC[Au] | -5.508600482 | 5.477121 | [Li+].[O-][Cl+3]([O-])([O-])[O-] | 0.979527868 | 61.95941 | CCCCOC(=O)OCCCOC(=O)OCCCOC(=O)OCCCOC(=O)OCCCOC(=O)OC | [*]OC(=O)OCCC[*] | [*]OCCCOC([*])=O | OC(=O)OCCC | 334.95941
[Cu]OC(=O)OCCC[Au] | -5.743299087 | 5.477121 | [Li+].[O-][Cl+3]([O-])([O-])[O-] | 0.979527868 | 56.98106 | CCCCOC(=O)OCCCOC(=O)OCCCOC(=O)OCCCOC(=O)OCCCOC(=O)OC | [*]OC(=O)OCCC[*] | [*]OCCCOC([*])=O | OC(=O)OCCC | 329.98106
[Cu]OC(=O)OCCC[Au] | -5.952701763 | 5.477121 | [Li+].[O-][Cl+3]([O-])([O-])[O-] | 0.979527868 | 52.94405 | CCCCOC(=O)OCCCOC(=O)OCCCOC(=O)OCCCOC(=O)OCCCOC(=O)OC | [*]OC(=O)OCCC[*] | [*]OCCCOC([*])=O | OC(=O)OCCC | 325.94405
[Cu]OC(=O)OCCC[Au] | -6.463900081 | 5.477121 | [Li+].[O-][Cl+3]([O-])([O-])[O-] | 0.979527868 | 43.03554 | CCCCOC(=O)OCCCOC(=O)OCCCOC(=O)OCCCOC(=O)OCCCOC(=O)OC | [*]OC(=O)OCCC[*] | [*]OCCCOC([*])=O | OC(=O)OCCC | 316.03554
[Cu]OC(=O)OCCC[Au] | -6.656400398 | 5.477121 | [Li+].[O-][Cl+3]([O-])([O-])[O-] | 0.979527868 | 39.99586 | CCCCOC(=O)OCCCOC(=O)OCCCOC(=O)OCCCOC(=O)OCCCOC(=O)OC | [*]OC(=O)OCCC[*] | [*]OCCCOC([*])=O | OC(=O)OCCC | 312.99586
[Cu]OC(=O)OCCC[Au] | -7.133700253 | 5.477121 | [Li+].[O-][Cl+3]([O-])([O-])[O-] | 0.979527868 | 32.22148 | CCCCOC(=O)OCCCOC(=O)OCCCOC(=O)OCCCOC(=O)OCCCOC(=O)OC | [*]OC(=O)OCCC[*] | [*]OCCCOC([*])=O | OC(=O)OCCC | 305.22148
[Cu]OC(=O)OCCC[Au] | -4.96280067 | 5.477121 | O=S(=O)([O-])C(F)(F)F.[Li+] | 0.979527868 | 89.16884 | CCCCOC(=O)OCCCOC(=O)OCCCOC(=O)OCCCOC(=O)OCCCOC(=O)OC | [*]OC(=O)OCCC[*] | [*]OCCCOC([*])=O | OC(=O)OCCC | 362.16884
[Cu]OC(=O)OCCC[Au] | -5.135399933 | 5.477121 | O=S(=O)([O-])C(F)(F)F.[Li+] | 0.979527868 | 85.62014 | CCCCOC(=O)OCCCOC(=O)OCCCOC(=O)OCCCOC(=O)OCCCOC(=O)OC | [*]OC(=O)OCCC[*] | [*]OCCCOC([*])=O | OC(=O)OCCC | 358.62014
[Cu]OC(=O)OCCC[Au] | -5.315900039 | 5.477121 | O=S(=O)([O-])C(F)(F)F.[Li+] | 0.979527868 | 79.26049 | CCCCOC(=O)OCCCOC(=O)OCCCOC(=O)OCCCOC(=O)OCCCOC(=O)OC | [*]OC(=O)OCCC[*] | [*]OCCCOC([*])=O | OC(=O)OCCC | 352.26049
[Cu]OC(=O)OCCC[Au] | -5.578600108 | 5.477121 | O=S(=O)([O-])C(F)(F)F.[Li+] | 0.979527868 | 71.74894 | CCCCOC(=O)OCCCOC(=O)OCCCOC(=O)OCCCOC(=O)OCCCOC(=O)OC | [*]OC(=O)OCCC[*] | [*]OCCCOC([*])=O | OC(=O)OCCC | 344.74894
[Cu]OC(=O)OCCC[Au] | -5.751100246 | 5.477121 | O=S(=O)([O-])C(F)(F)F.[Li+] | 0.979527868 | 67.61194 | CCCCOC(=O)OCCCOC(=O)OCCCOC(=O)OCCCOC(=O)OCCCOC(=O)OC | [*]OC(=O)OCCC[*] | [*]OCCCOC([*])=O | OC(=O)OCCC | 340.61194
[Cu]OC(=O)OCCC[Au] | -6.02209997 | 5.477121 | O=S(=O)([O-])C(F)(F)F.[Li+] | 0.979527868 | 61.61165 | CCCCOC(=O)OCCCOC(=O)OCCCOC(=O)OCCCOC(=O)OCCCOC(=O)OC | [*]OC(=O)OCCC[*] | [*]OCCCOC([*])=O | OC(=O)OCCC | 334.61165
[Cu]OC(=O)OCCC[Au] | -6.194499821 | 5.477121 | O=S(=O)([O-])C(F)(F)F.[Li+] | 0.979527868 | 57.30835 | CCCCOC(=O)OCCCOC(=O)OCCCOC(=O)OCCCOC(=O)OCCCOC(=O)OC | [*]OC(=O)OCCC[*] | [*]OCCCOC([*])=O | OC(=O)OCCC | 330.30835
[Cu]OC(=O)OCCC[Au] | -6.514799756 | 5.477121 | O=S(=O)([O-])C(F)(F)F.[Li+] | 0.979527868 | 49.54515 | CCCCOC(=O)OCCCOC(=O)OCCCOC(=O)OCCCOC(=O)OCCCOC(=O)OC | [*]OC(=O)OCCC[*] | [*]OCCCOC([*])=O | OC(=O)OCCC | 322.54515
[Cu]OC(=O)OCCC[Au] | -4.633199884 | 5.477121 | O=S(=O)([O-])C(F)(F)F.[Li+] | 1.088363209 | 87.82174 | CCCCOC(=O)OCCCOC(=O)OCCCOC(=O)OCCCOC(=O)OCCCOC(=O)OC | [*]OC(=O)OCCC[*] | [*]OCCCOC([*])=O | OC(=O)OCCC | 360.82174
[Cu]OC(=O)OCCC[Au] | -4.838500232 | 5.477121 | O=S(=O)([O-])C(F)(F)F.[Li+] | 1.088363209 | 81.83758 | CCCCOC(=O)OCCCOC(=O)OCCCOC(=O)OCCCOC(=O)OCCCOC(=O)OC | [*]OC(=O)OCCC[*] | [*]OCCCOC([*])=O | OC(=O)OCCC | 354.83758
[Cu]OC(=O)OCCC[Au] | -5.010799884 | 5.477121 | O=S(=O)([O-])C(F)(F)F.[Li+] | 1.088363209 | 76.19498 | CCCCOC(=O)OCCCOC(=O)OCCCOC(=O)OCCCOC(=O)OCCCOC(=O)OC | [*]OC(=O)OCCC[*] | [*]OCCCOC([*])=O | OC(=O)OCCC | 349.19498
[Cu]OC(=O)OCCC[Au] | -5.257000086 | 5.477121 | O=S(=O)([O-])C(F)(F)F.[Li+] | 1.088363209 | 68.18188 | CCCCOC(=O)OCCCOC(=O)OCCCOC(=O)OCCCOC(=O)OCCCOC(=O)OC | [*]OC(=O)OCCC[*] | [*]OCCCOC([*])=O | OC(=O)OCCC | 341.18188
[Cu]OC(=O)OCCC[Au] | -5.528000204 | 5.477121 | O=S(=O)([O-])C(F)(F)F.[Li+] | 1.088363209 | 61.61165 | CCCCOC(=O)OCCCOC(=O)OCCCOC(=O)OCCCOC(=O)OCCCOC(=O)OC | [*]OC(=O)OCCC[*] | [*]OCCCOC([*])=O | OC(=O)OCCC | 334.61165
[Cu]OC(=O)OCCC[Au] | -5.659199077 | 5.477121 | O=S(=O)([O-])C(F)(F)F.[Li+] | 1.088363209 | 57.24284 | CCCCOC(=O)OCCCOC(=O)OCCCOC(=O)OCCCOC(=O)OCCCOC(=O)OC | [*]OC(=O)OCCC[*] | [*]OCCCOC([*])=O | OC(=O)OCCC | 330.24284
[Cu]OC(=O)OCCC[Au] | -5.872801223 | 5.477121 | O=S(=O)([O-])C(F)(F)F.[Li+] | 1.088363209 | 53.25272 | CCCCOC(=O)OCCCOC(=O)OCCCOC(=O)OCCCOC(=O)OCCCOC(=O)OC | [*]OC(=O)OCCC[*] | [*]OCCCOC([*])=O | OC(=O)OCCC | 326.25272
[Cu]OC(=O)OCCC[Au] | -6.193099966 | 5.477121 | O=S(=O)([O-])C(F)(F)F.[Li+] | 1.088363209 | 45.99215 | CCCCOC(=O)OCCCOC(=O)OCCCOC(=O)OCCCOC(=O)OCCCOC(=O)OC | [*]OC(=O)OCCC[*] | [*]OCCCOC([*])=O | OC(=O)OCCC | 318.99215
[Cu]OC(=O)OCCC[Au] | -6.47239974 | 5.477121 | O=S(=O)([O-])C(F)(F)F.[Li+] | 1.088363209 | 40.40826 | CCCCOC(=O)OCCCOC(=O)OCCCOC(=O)OCCCOC(=O)OCCCOC(=O)OC | [*]OC(=O)OCCC[*] | [*]OCCCOC([*])=O | OC(=O)OCCC | 313.40826
[Cu]OC(=O)OCCC[Au] | -6.768099897 | 5.477121 | O=S(=O)([O-])C(F)(F)F.[Li+] | 1.088363209 | 34.84556 | CCCCOC(=O)OCCCOC(=O)OCCCOC(=O)OCCCOC(=O)OCCCOC(=O)OC | [*]OC(=O)OCCC[*] | [*]OCCCOC([*])=O | OC(=O)OCCC | 307.84556
[Cu]OC(=O)OCCC[Au] | -7.0886 | 5.477121 | O=S(=O)([O-])C(F)(F)F.[Li+] | 1.088363209 | 30.14684 | CCCCOC(=O)OCCCOC(=O)OCCCOC(=O)OCCCOC(=O)OCCCOC(=O)OC | [*]OC(=O)OCCC[*] | [*]OCCCOC([*])=O | OC(=O)OCCC | 303.14684
[Cu]OC(=O)OCCC[Au] | -4.554299298 | 5.477121 | [Li+].[O-][Cl+3]([O-])([O-])[O-] | 1.224409834 | 85 | CCCCOC(=O)OCCCOC(=O)OCCCOC(=O)OCCCOC(=O)OCCCOC(=O)OC | [*]OC(=O)OCCC[*] | [*]OCCCOC([*])=O | OC(=O)OCCC | 358
[Cu]OC(=O)OCCC[Au] | -5.185699786 | 5.477121 | [Li+].[O-][Cl+3]([O-])([O-])[O-] | 1.224409834 | 70 | CCCCOC(=O)OCCCOC(=O)OCCCOC(=O)OCCCOC(=O)OCCCOC(=O)OC | [*]OC(=O)OCCC[*] | [*]OCCCOC([*])=O | OC(=O)OCCC | 343
[Cu]OC(=O)OCCC[Au] | -5.874798595 | 5.477121 | [Li+].[O-][Cl+3]([O-])([O-])[O-] | 1.224409834 | 55 | CCCCOC(=O)OCCCOC(=O)OCCCOC(=O)OCCCOC(=O)OCCCOC(=O)OC | [*]OC(=O)OCCC[*] | [*]OCCCOC([*])=O | OC(=O)OCCC | 328
[Cu]OC(=O)OCCC[Au] | -6.683599769 | 5.477121 | [Li+].[O-][Cl+3]([O-])([O-])[O-] | 1.224409834 | 40 | CCCCOC(=O)OCCCOC(=O)OCCCOC(=O)OCCCOC(=O)OCCCOC(=O)OC | [*]OC(=O)OCCC[*] | [*]OCCCOC([*])=O | OC(=O)OCCC | 313
[Cu]OC(=O)OCCC[Au] | -5.663200169 | 5.477121 | O=S(=O)([O-])C(F)(F)F.[Li+] | 1.224409834 | 85 | CCCCOC(=O)OCCCOC(=O)OCCCOC(=O)OCCCOC(=O)OCCCOC(=O)OC | [*]OC(=O)OCCC[*] | [*]OCCCOC([*])=O | OC(=O)OCCC | 358
[Cu]OC(=O)OCCC[Au] | -6.220799749 | 5.477121 | O=S(=O)([O-])C(F)(F)F.[Li+] | 1.224409834 | 70 | CCCCOC(=O)OCCCOC(=O)OCCCOC(=O)OCCCOC(=O)OCCCOC(=O)OC | [*]OC(=O)OCCC[*] | [*]OCCCOC([*])=O | OC(=O)OCCC | 343
[Cu]OC(=O)OCCC[Au] | -6.880101066 | 5.477121 | O=S(=O)([O-])C(F)(F)F.[Li+] | 1.224409834 | 55 | CCCCOC(=O)OCCCOC(=O)OCCCOC(=O)OCCCOC(=O)OCCCOC(=O)OC | [*]OC(=O)OCCC[*] | [*]OCCCOC([*])=O | OC(=O)OCCC | 328
[Cu]OC(=O)OCCC[Au] | -7.56809933 | 5.477121 | O=S(=O)([O-])C(F)(F)F.[Li+] | 1.224409834 | 40 | CCCCOC(=O)OCCCOC(=O)OCCCOC(=O)OCCCOC(=O)OCCCOC(=O)OC | [*]OC(=O)OCCC[*] | [*]OCCCOC([*])=O | OC(=O)OCCC | 313
[Cu]OC(=O)OCCC[Au] | -4.71600039 | 5.477121 | O=S(=O)([O-])C(F)(F)F.[Li+] | 1.399324126 | 91.49411 | CCCCOC(=O)OCCCOC(=O)OCCCOC(=O)OCCCOC(=O)OCCCOC(=O)OC | [*]OC(=O)OCCC[*] | [*]OCCCOC([*])=O | OC(=O)OCCC | 364.49411
[Cu]OC(=O)OCCC[Au] | -4.986998365 | 5.477121 | O=S(=O)([O-])C(F)(F)F.[Li+] | 1.399324126 | 84.61895 | CCCCOC(=O)OCCCOC(=O)OCCCOC(=O)OCCCOC(=O)OCCCOC(=O)OC | [*]OC(=O)OCCC[*] | [*]OCCCOC([*])=O | OC(=O)OCCC | 357.61895
[Cu]OC(=O)OCCC[Au] | -5.10189984 | 5.477121 | O=S(=O)([O-])C(F)(F)F.[Li+] | 1.399324126 | 80.25684 | CCCCOC(=O)OCCCOC(=O)OCCCOC(=O)OCCCOC(=O)OCCCOC(=O)OC | [*]OC(=O)OCCC[*] | [*]OCCCOC([*])=O | OC(=O)OCCC | 353.25684
[Cu]OC(=O)OCCC[Au] | -5.315500237 | 5.477121 | O=S(=O)([O-])C(F)(F)F.[Li+] | 1.399324126 | 75.46426 | CCCCOC(=O)OCCCOC(=O)OCCCOC(=O)OCCCOC(=O)OCCCOC(=O)OC | [*]OC(=O)OCCC[*] | [*]OCCCOC([*])=O | OC(=O)OCCC | 348.46426
[Cu]OC(=O)OCCC[Au] | -5.561699784 | 5.477121 | O=S(=O)([O-])C(F)(F)F.[Li+] | 1.399324126 | 68.95256 | CCCCOC(=O)OCCCOC(=O)OCCCOC(=O)OCCCOC(=O)OCCCOC(=O)OC | [*]OC(=O)OCCC[*] | [*]OCCCOC([*])=O | OC(=O)OCCC | 341.95256
[Cu]OC(=O)OCCC[Au] | -5.849200593 | 5.477121 | O=S(=O)([O-])C(F)(F)F.[Li+] | 1.399324126 | 61.93696 | CCCCOC(=O)OCCCOC(=O)OCCCOC(=O)OCCCOC(=O)OCCCOC(=O)OC | [*]OC(=O)OCCC[*] | [*]OCCCOC([*])=O | OC(=O)OCCC | 334.93696
[Cu]OC(=O)OCCC[Au] | -5.964098198 | 5.477121 | O=S(=O)([O-])C(F)(F)F.[Li+] | 1.399324126 | 58.70107 | CCCCOC(=O)OCCCOC(=O)OCCCOC(=O)OCCCOC(=O)OCCCOC(=O)OC | [*]OC(=O)OCCC[*] | [*]OCCCOC([*])=O | OC(=O)OCCC | 331.70107
[Cu]OC(=O)OCCC[Au] | -6.366800284 | 5.477121 | O=S(=O)([O-])C(F)(F)F.[Li+] | 1.399324126 | 51.77852 | CCCCOC(=O)OCCCOC(=O)OCCCOC(=O)OCCCOC(=O)OCCCOC(=O)OC | [*]OC(=O)OCCC[*] | [*]OCCCOC([*])=O | OC(=O)OCCC | 324.77852
[Cu]OC(=O)OCCC[Au] | -6.654300916 | 5.477121 | O=S(=O)([O-])C(F)(F)F.[Li+] | 1.399324126 | 46.05327 | CCCCOC(=O)OCCCOC(=O)OCCCOC(=O)OCCCOC(=O)OCCCOC(=O)OC | [*]OC(=O)OCCC[*] | [*]OCCCOC([*])=O | OC(=O)OCCC | 319.05327
[Cu]OC(=O)OCCC[Au] | -7.03240008 | 5.477121 | O=S(=O)([O-])C(F)(F)F.[Li+] | 1.399324126 | 40.29032 | CCCCOC(=O)OCCCOC(=O)OCCCOC(=O)OCCCOC(=O)OCCCOC(=O)OC | [*]OC(=O)OCCC[*] | [*]OCCCOC([*])=O | OC(=O)OCCC | 313.29032
[Cu]OC(=O)OCCC[Au] | -7.352799981 | 5.477121 | O=S(=O)([O-])C(F)(F)F.[Li+] | 1.399324126 | 34.61807 | CCCCOC(=O)OCCCOC(=O)OCCCOC(=O)OCCCOC(=O)OCCCOC(=O)OC | [*]OC(=O)OCCC[*] | [*]OCCCOC([*])=O | OC(=O)OCCC | 307.61807
[Cu]OC(=O)OCCC[Au] | -4.417600246 | 5.477121 | [Li+].[O-][Cl+3]([O-])([O-])[O-] | 1.959055735 | 85 | CCCCOC(=O)OCCCOC(=O)OCCCOC(=O)OCCCOC(=O)OCCCOC(=O)OC | [*]OC(=O)OCCC[*] | [*]OCCCOC([*])=O | OC(=O)OCCC | 358
[Cu]OC(=O)OCCC[Au] | -5.069499751 | 5.477121 | [Li+].[O-][Cl+3]([O-])([O-])[O-] | 1.959055735 | 70 | CCCCOC(=O)OCCCOC(=O)OCCCOC(=O)OCCCOC(=O)OCCCOC(=O)OC | [*]OC(=O)OCCC[*] | [*]OCCCOC([*])=O | OC(=O)OCCC | 343
[Cu]OC(=O)OCCC[Au] | -5.816499543 | 5.477121 | [Li+].[O-][Cl+3]([O-])([O-])[O-] | 1.959055735 | 55 | CCCCOC(=O)OCCCOC(=O)OCCCOC(=O)OCCCOC(=O)OCCCOC(=O)OC | [*]OC(=O)OCCC[*] | [*]OCCCOC([*])=O | OC(=O)OCCC | 328
[Cu]OC(=O)OCCC[Au] | -6.621200698 | 5.477121 | [Li+].[O-][Cl+3]([O-])([O-])[O-] | 1.959055735 | 40 | CCCCOC(=O)OCCCOC(=O)OCCCOC(=O)OCCCOC(=O)OCCCOC(=O)OC | [*]OC(=O)OCCC[*] | [*]OCCCOC([*])=O | OC(=O)OCCC | 313
[Cu]OC(=O)OCCC[Au] | -4.330699859 | 5.477121 | [Li+].[O-][Cl+3]([O-])([O-])[O-] | 2.448819669 | 85 | CCCCOC(=O)OCCCOC(=O)OCCCOC(=O)OCCCOC(=O)OCCCOC(=O)OC | [*]OC(=O)OCCC[*] | [*]OCCCOC([*])=O | OC(=O)OCCC | 358
[Cu]OC(=O)OCCC[Au] | -5.015700019 | 5.477121 | [Li+].[O-][Cl+3]([O-])([O-])[O-] | 2.448819669 | 70 | CCCCOC(=O)OCCCOC(=O)OCCCOC(=O)OCCCOC(=O)OCCCOC(=O)OC | [*]OC(=O)OCCC[*] | [*]OCCCOC([*])=O | OC(=O)OCCC | 343
[Cu]OC(=O)OCCC[Au] | -5.762599542 | 5.477121 | [Li+].[O-][Cl+3]([O-])([O-])[O-] | 2.448819669 | 55 | CCCCOC(=O)OCCCOC(=O)OCCCOC(=O)OCCCOC(=O)OCCCOC(=O)OC | [*]OC(=O)OCCC[*] | [*]OCCCOC([*])=O | OC(=O)OCCC | 328
[Cu]OC(=O)OCCC[Au] | -6.567300023 | 5.477121 | [Li+].[O-][Cl+3]([O-])([O-])[O-] | 2.448819669 | 40 | CCCCOC(=O)OCCCOC(=O)OCCCOC(=O)OCCCOC(=O)OCCCOC(=O)OC | [*]OC(=O)OCCC[*] | [*]OCCCOC([*])=O | OC(=O)OCCC | 313
[Cu]OC(=O)OCCC[Au] | -3.955201621 | 5.477121 | [Li+].[O-][Cl+3]([O-])([O-])[O-] | 3.265089627 | 85 | CCCCOC(=O)OCCCOC(=O)OCCCOC(=O)OCCCOC(=O)OCCCOC(=O)OC | [*]OC(=O)OCCC[*] | [*]OCCCOC([*])=O | OC(=O)OCCC | 358
[Cu]OC(=O)OCCC[Au] | -4.537000397 | 5.477121 | [Li+].[O-][Cl+3]([O-])([O-])[O-] | 3.265089627 | 70 | CCCCOC(=O)OCCCOC(=O)OCCCOC(=O)OCCCOC(=O)OCCCOC(=O)OC | [*]OC(=O)OCCC[*] | [*]OCCCOC([*])=O | OC(=O)OCCC | 343
[Cu]OC(=O)OCCC[Au] | -5.230199664 | 5.477121 | [Li+].[O-][Cl+3]([O-])([O-])[O-] | 3.265089627 | 55 | CCCCOC(=O)OCCCOC(=O)OCCCOC(=O)OCCCOC(=O)OCCCOC(=O)OC | [*]OC(=O)OCCC[*] | [*]OCCCOC([*])=O | OC(=O)OCCC | 328
[Cu]OC(=O)OCCC[Au] | -5.956500184 | 5.477121 | [Li+].[O-][Cl+3]([O-])([O-])[O-] | 3.265089627 | 40 | CCCCOC(=O)OCCCOC(=O)OCCCOC(=O)OCCCOC(=O)OCCCOC(=O)OC | [*]OC(=O)OCCC[*] | [*]OCCCOC([*])=O | OC(=O)OCCC | 313
[Cu]OC(=O)OCCC[Au] | -3.704100984 | 5.477121 | [Li+].[O-][Cl+3]([O-])([O-])[O-] | 4.897639338 | 88.82785 | CCCCOC(=O)OCCCOC(=O)OCCCOC(=O)OCCCOC(=O)OCCCOC(=O)OC | [*]OC(=O)OCCC[*] | [*]OCCCOC([*])=O | OC(=O)OCCC | 361.82785
[Cu]OC(=O)OCCC[Au] | -3.85589926 | 5.477121 | [Li+].[O-][Cl+3]([O-])([O-])[O-] | 4.897639338 | 82.63326 | CCCCOC(=O)OCCCOC(=O)OCCCOC(=O)OCCCOC(=O)OCCCOC(=O)OC | [*]OC(=O)OCCC[*] | [*]OCCCOC([*])=O | OC(=O)OCCC | 355.63326
[Cu]OC(=O)OCCC[Au] | -3.998599489 | 5.477121 | [Li+].[O-][Cl+3]([O-])([O-])[O-] | 4.897639338 | 78.71488 | CCCCOC(=O)OCCCOC(=O)OCCCOC(=O)OCCCOC(=O)OCCCOC(=O)OC | [*]OC(=O)OCCC[*] | [*]OCCCOC([*])=O | OC(=O)OCCC | 351.71488
[Cu]OC(=O)OCCC[Au] | -4.225799929 | 5.477121 | [Li+].[O-][Cl+3]([O-])([O-])[O-] | 4.897639338 | 71.09593 | CCCCOC(=O)OCCCOC(=O)OCCCOC(=O)OCCCOC(=O)OCCCOC(=O)OC | [*]OC(=O)OCCC[*] | [*]OCCCOC([*])=O | OC(=O)OCCC | 344.09593
[Cu]OC(=O)OCCC[Au] | -4.4700002 | 5.477121 | [Li+].[O-][Cl+3]([O-])([O-])[O-] | 4.897639338 | 63.04096 | CCCCOC(=O)OCCCOC(=O)OCCCOC(=O)OCCCOC(=O)OCCCOC(=O)OC | [*]OC(=O)OCCC[*] | [*]OCCCOC([*])=O | OC(=O)OCCC | 336.04096
[Cu]OC(=O)OCCC[Au] | -4.713399837 | 5.477121 | [Li+].[O-][Cl+3]([O-])([O-])[O-] | 4.897639338 | 57.23192 | CCCCOC(=O)OCCCOC(=O)OCCCOC(=O)OCCCOC(=O)OCCCOC(=O)OC | [*]OC(=O)OCCC[*] | [*]OCCCOC([*])=O | OC(=O)OCCC | 330.23192
[Cu]OC(=O)OCCC[Au] | -4.948700807 | 5.477121 | [Li+].[O-][Cl+3]([O-])([O-])[O-] | 4.897639338 | 51.21991 | CCCCOC(=O)OCCCOC(=O)OCCCOC(=O)OCCCOC(=O)OCCCOC(=O)OC | [*]OC(=O)OCCC[*] | [*]OCCCOC([*])=O | OC(=O)OCCC | 324.21991
[Cu]OC(=O)OCCC[Au] | -5.032999917 | 5.477121 | [Li+].[O-][Cl+3]([O-])([O-])[O-] | 4.897639338 | 48.4658 | CCCCOC(=O)OCCCOC(=O)OCCCOC(=O)OCCCOC(=O)OCCCOC(=O)OC | [*]OC(=O)OCCC[*] | [*]OCCCOC([*])=O | OC(=O)OCCC | 321.4658
[Cu]OC(=O)OCCC[Au] | -5.318599551 | 5.477121 | [Li+].[O-][Cl+3]([O-])([O-])[O-] | 4.897639338 | 41.67181 | CCCCOC(=O)OCCCOC(=O)OCCCOC(=O)OCCCOC(=O)OCCCOC(=O)OC | [*]OC(=O)OCCC[*] | [*]OCCCOC([*])=O | OC(=O)OCCC | 314.67181
[Cu]OC(=O)OCCC[Au] | -5.528599729 | 5.477121 | [Li+].[O-][Cl+3]([O-])([O-])[O-] | 4.897639338 | 36.73534 | CCCCOC(=O)OCCCOC(=O)OCCCOC(=O)OCCCOC(=O)OCCCOC(=O)OC | [*]OC(=O)OCCC[*] | [*]OCCCOC([*])=O | OC(=O)OCCC | 309.73534
[Cu]OC(=O)OCC[Au] | -6.696400085 | 5 | O=S(=O)(F)[N-]S(=O)(=O)F.[Li+] | 1.135589371 | 69.82081 | CCCOC(=O)OCCOC(=O)OCCOC(=O)OCCOC(=O)OCCOC(=O)OC | [*]OC(=O)OCC[*] | [*]OCCOC([*])=O | OC(=O)OCC | 342.82081
[Cu]OC(=O)OCC[Au] | -6.966198412 | 5 | O=S(=O)(F)[N-]S(=O)(=O)F.[Li+] | 1.135589371 | 64.87055 | CCCOC(=O)OCCOC(=O)OCCOC(=O)OCCOC(=O)OCCOC(=O)OC | [*]OC(=O)OCC[*] | [*]OCCOC([*])=O | OC(=O)OCC | 337.87055
[Cu]OC(=O)OCC[Au] | -7.250800315 | 5 | O=S(=O)(F)[N-]S(=O)(=O)F.[Li+] | 1.135589371 | 59.87251 | CCCOC(=O)OCCOC(=O)OCCOC(=O)OCCOC(=O)OCCOC(=O)OC | [*]OC(=O)OCC[*] | [*]OCCOC([*])=O | OC(=O)OCC | 332.87251
[Cu]OC(=O)OCC[Au] | -5.821299248 | 5 | O=S(=O)(F)[N-]S(=O)(=O)F.[Li+] | 3.406768113 | 69.91494 | CCCOC(=O)OCCOC(=O)OCCOC(=O)OCCOC(=O)OCCOC(=O)OC | [*]OC(=O)OCC[*] | [*]OCCOC([*])=O | OC(=O)OCC | 342.91494
[Cu]OC(=O)OCC[Au] | -6.056500043 | 5 | O=S(=O)(F)[N-]S(=O)(=O)F.[Li+] | 3.406768113 | 64.96198 | CCCOC(=O)OCCOC(=O)OCCOC(=O)OCCOC(=O)OCCOC(=O)OC | [*]OC(=O)OCC[*] | [*]OCCOC([*])=O | OC(=O)OCC | 337.96198
[Cu]OC(=O)OCC[Au] | -6.301400172 | 5 | O=S(=O)(F)[N-]S(=O)(=O)F.[Li+] | 3.406768113 | 59.90579 | CCCOC(=O)OCCOC(=O)OCCOC(=O)OCCOC(=O)OCCOC(=O)OC | [*]OC(=O)OCC[*] | [*]OCCOC([*])=O | OC(=O)OCC | 332.90579
[Cu]OC(=O)OCC[Au] | -6.581100722 | 5 | O=S(=O)(F)[N-]S(=O)(=O)F.[Li+] | 3.406768113 | 54.99859 | CCCOC(=O)OCCOC(=O)OCCOC(=O)OCCOC(=O)OCCOC(=O)OC | [*]OC(=O)OCC[*] | [*]OCCOC([*])=O | OC(=O)OCC | 327.99859
[Cu]OC(=O)OCC[Au] | -6.919799359 | 5 | O=S(=O)(F)[N-]S(=O)(=O)F.[Li+] | 3.406768113 | 49.71185 | CCCOC(=O)OCCOC(=O)OCCOC(=O)OCCOC(=O)OCCOC(=O)OC | [*]OC(=O)OCC[*] | [*]OCCOC([*])=O | OC(=O)OCC | 322.71185
[Cu]OC(=O)OCC[Au] | -7.253699823 | 5 | O=S(=O)(F)[N-]S(=O)(=O)F.[Li+] | 3.406768113 | 44.95663 | CCCOC(=O)OCCOC(=O)OCCOC(=O)OCCOC(=O)OCCOC(=O)OC | [*]OC(=O)OCC[*] | [*]OCCOC([*])=O | OC(=O)OCC | 317.95663
[Cu]OC(=O)OCC[Au] | -4.946099865 | 5 | O=S(=O)(F)[N-]S(=O)(=O)F.[Li+] | 5.677946854 | 69.9738 | CCCOC(=O)OCCOC(=O)OCCOC(=O)OCCOC(=O)OCCOC(=O)OC | [*]OC(=O)OCC[*] | [*]OCCOC([*])=O | OC(=O)OCC | 342.9738
[Cu]OC(=O)OCC[Au] | -5.112099825 | 5 | O=S(=O)(F)[N-]S(=O)(=O)F.[Li+] | 5.677946854 | 64.8477 | CCCOC(=O)OCCOC(=O)OCCOC(=O)OCCOC(=O)OCCOC(=O)OC | [*]OC(=O)OCC[*] | [*]OCCOC([*])=O | OC(=O)OCC | 337.8477
[Cu]OC(=O)OCC[Au] | -5.29280041 | 5 | O=S(=O)(F)[N-]S(=O)(=O)F.[Li+] | 5.677946854 | 59.89469 | CCCOC(=O)OCCOC(=O)OCCOC(=O)OCCOC(=O)OCCOC(=O)OC | [*]OC(=O)OCC[*] | [*]OCCOC([*])=O | OC(=O)OCC | 332.89469
[Cu]OC(=O)OCC[Au] | -5.498200192 | 5 | O=S(=O)(F)[N-]S(=O)(=O)F.[Li+] | 5.677946854 | 54.88018 | CCCOC(=O)OCCOC(=O)OCCOC(=O)OCCOC(=O)OCCOC(=O)OC | [*]OC(=O)OCC[*] | [*]OCCOC([*])=O | OC(=O)OCC | 327.88018
[Cu]OC(=O)OCC[Au] | -5.74290007 | 5 | O=S(=O)(F)[N-]S(=O)(=O)F.[Li+] | 5.677946854 | 49.70142 | CCCOC(=O)OCCOC(=O)OCCOC(=O)OCCOC(=O)OCCOC(=O)OC | [*]OC(=O)OCC[*] | [*]OCCOC([*])=O | OC(=O)OCC | 322.70142
[Cu]OC(=O)OCC[Au] | -5.978000774 | 5 | O=S(=O)(F)[N-]S(=O)(=O)F.[Li+] | 5.677946854 | 44.80491 | CCCOC(=O)OCCOC(=O)OCCOC(=O)OCCOC(=O)OCCOC(=O)OC | [*]OC(=O)OCC[*] | [*]OCCOC([*])=O | OC(=O)OCC | 317.80491
[Cu]OC(=O)OCC[Au] | -6.232700135 | 5 | O=S(=O)(F)[N-]S(=O)(=O)F.[Li+] | 5.677946854 | 39.92724 | CCCOC(=O)OCCOC(=O)OCCOC(=O)OCCOC(=O)OCCOC(=O)OC | [*]OC(=O)OCC[*] | [*]OCCOC([*])=O | OC(=O)OCC | 312.92724
[Cu]OC(=O)OCC[Au] | -6.49219943 | 5 | O=S(=O)(F)[N-]S(=O)(=O)F.[Li+] | 5.677946854 | 34.90249 | CCCOC(=O)OCCOC(=O)OCCOC(=O)OCCOC(=O)OCCOC(=O)OC | [*]OC(=O)OCC[*] | [*]OCCOC([*])=O | OC(=O)OCC | 307.90249
[Cu]OC(=O)OCC[Au] | -6.795999465 | 5 | O=S(=O)(F)[N-]S(=O)(=O)F.[Li+] | 5.677946854 | 29.7885 | CCCOC(=O)OCCOC(=O)OCCOC(=O)OCCOC(=O)OCCOC(=O)OC | [*]OC(=O)OCC[*] | [*]OCCOC([*])=O | OC(=O)OCC | 302.7885
[Cu]OC(=O)OCC[Au] | -4.782900511 | 5 | O=S(=O)(F)[N-]S(=O)(=O)F.[Li+] | 7.949125596 | 69.75025 | CCCOC(=O)OCCOC(=O)OCCOC(=O)OCCOC(=O)OCCOC(=O)OC | [*]OC(=O)OCC[*] | [*]OCCOC([*])=O | OC(=O)OCC | 342.75025
[Cu]OC(=O)OCC[Au] | -4.948901526 | 5 | O=S(=O)(F)[N-]S(=O)(=O)F.[Li+] | 7.949125596 | 64.80201 | CCCOC(=O)OCCOC(=O)OCCOC(=O)OCCOC(=O)OCCOC(=O)OC | [*]OC(=O)OCC[*] | [*]OCCOC([*])=O | OC(=O)OCC | 337.80201
[Cu]OC(=O)OCC[Au] | -5.124600119 | 5 | O=S(=O)(F)[N-]S(=O)(=O)F.[Li+] | 7.949125596 | 59.73948 | CCCOC(=O)OCCOC(=O)OCCOC(=O)OCCOC(=O)OCCOC(=O)OC | [*]OC(=O)OCC[*] | [*]OCCOC([*])=O | OC(=O)OCC | 332.73948
[Cu]OC(=O)OCC[Au] | -5.305400065 | 5 | O=S(=O)(F)[N-]S(=O)(=O)F.[Li+] | 7.949125596 | 54.93399 | CCCOC(=O)OCCOC(=O)OCCOC(=O)OCCOC(=O)OCCOC(=O)OC | [*]OC(=O)OCC[*] | [*]OCCOC([*])=O | OC(=O)OCC | 327.93399
[Cu]OC(=O)OCC[Au] | -5.515700161 | 5 | O=S(=O)(F)[N-]S(=O)(=O)F.[Li+] | 7.949125596 | 49.9309 | CCCOC(=O)OCCOC(=O)OCCOC(=O)OCCOC(=O)OCCOC(=O)OC | [*]OC(=O)OCC[*] | [*]OCCOC([*])=O | OC(=O)OCC | 322.9309
[Cu]OC(=O)OCC[Au] | -5.745700922 | 5 | O=S(=O)(F)[N-]S(=O)(=O)F.[Li+] | 7.949125596 | 44.93639 | CCCOC(=O)OCCOC(=O)OCCOC(=O)OCCOC(=O)OCCOC(=O)OC | [*]OC(=O)OCC[*] | [*]OCCOC([*])=O | OC(=O)OCC | 317.93639
[Cu]OC(=O)OCC[Au] | -5.985500462 | 5 | O=S(=O)(F)[N-]S(=O)(=O)F.[Li+] | 7.949125596 | 39.97625 | CCCOC(=O)OCCOC(=O)OCCOC(=O)OCCOC(=O)OCCOC(=O)OC | [*]OC(=O)OCC[*] | [*]OCCOC([*])=O | OC(=O)OCC | 312.97625
[Cu]OC(=O)OCC[Au] | -6.239999953 | 5 | O=S(=O)(F)[N-]S(=O)(=O)F.[Li+] | 7.949125596 | 34.94046 | CCCOC(=O)OCCOC(=O)OCCOC(=O)OCCOC(=O)OCCOC(=O)OC | [*]OC(=O)OCC[*] | [*]OCCOC([*])=O | OC(=O)OCC | 307.94046
[Cu]OC(=O)OCC[Au] | -6.524099379 | 5 | O=S(=O)(F)[N-]S(=O)(=O)F.[Li+] | 7.949125596 | 29.90785 | CCCOC(=O)OCCOC(=O)OCCOC(=O)OCCOC(=O)OCCOC(=O)OC | [*]OC(=O)OCC[*] | [*]OCCOC([*])=O | OC(=O)OCC | 302.90785
[Cu]OC(=O)OCC[Au] | -4.268699786 | 5 | O=S(=O)(F)[N-]S(=O)(=O)F.[Li+] | 10.22030434 | 69.84434 | CCCOC(=O)OCCOC(=O)OCCOC(=O)OCCOC(=O)OCCOC(=O)OC | [*]OC(=O)OCC[*] | [*]OCCOC([*])=O | OC(=O)OCC | 342.84434
[Cu]OC(=O)OCC[Au] | -4.360600179 | 5 | O=S(=O)(F)[N-]S(=O)(=O)F.[Li+] | 10.22030434 | 64.99628 | CCCOC(=O)OCCOC(=O)OCCOC(=O)OCCOC(=O)OCCOC(=O)OC | [*]OC(=O)OCC[*] | [*]OCCOC([*])=O | OC(=O)OCC | 337.99628
[Cu]OC(=O)OCC[Au] | -4.486799719 | 5 | O=S(=O)(F)[N-]S(=O)(=O)F.[Li+] | 10.22030434 | 59.73948 | CCCOC(=O)OCCOC(=O)OCCOC(=O)OCCOC(=O)OCCOC(=O)OC | [*]OC(=O)OCC[*] | [*]OCCOC([*])=O | OC(=O)OCC | 332.73948
[Cu]OC(=O)OCC[Au] | -4.642900258 | 5 | O=S(=O)(F)[N-]S(=O)(=O)F.[Li+] | 10.22030434 | 54.92323 | CCCOC(=O)OCCOC(=O)OCCOC(=O)OCCOC(=O)OCCOC(=O)OC | [*]OC(=O)OCC[*] | [*]OCCOC([*])=O | OC(=O)OCC | 327.92323
[Cu]OC(=O)OCC[Au] | -4.828299868 | 5 | O=S(=O)(F)[N-]S(=O)(=O)F.[Li+] | 10.22030434 | 49.78483 | CCCOC(=O)OCCOC(=O)OCCOC(=O)OCCOC(=O)OCCOC(=O)OC | [*]OC(=O)OCC[*] | [*]OCCOC([*])=O | OC(=O)OCC | 322.78483
[Cu]OC(=O)OCC[Au] | -4.998997937 | 5 | O=S(=O)(F)[N-]S(=O)(=O)F.[Li+] | 10.22030434 | 44.88581 | CCCOC(=O)OCCOC(=O)OCCOC(=O)OCCOC(=O)OCCOC(=O)OC | [*]OC(=O)OCC[*] | [*]OCCOC([*])=O | OC(=O)OCC | 317.88581
[Cu]OC(=O)OCC[Au] | -5.199300101 | 5 | O=S(=O)(F)[N-]S(=O)(=O)F.[Li+] | 10.22030434 | 39.96645 | CCCOC(=O)OCCOC(=O)OCCOC(=O)OCCOC(=O)OCCOC(=O)OC | [*]OC(=O)OCC[*] | [*]OCCOC([*])=O | OC(=O)OCC | 312.96645
[Cu]OC(=O)OCC[Au] | -5.399399516 | 5 | O=S(=O)(F)[N-]S(=O)(=O)F.[Li+] | 10.22030434 | 34.893 | CCCOC(=O)OCCOC(=O)OCCOC(=O)OCCOC(=O)OCCOC(=O)OC | [*]OC(=O)OCC[*] | [*]OCCOC([*])=O | OC(=O)OCC | 307.893
[Cu]OC(=O)OCC[Au] | -5.629100344 | 5 | O=S(=O)(F)[N-]S(=O)(=O)F.[Li+] | 10.22030434 | 29.77015 | CCCOC(=O)OCCOC(=O)OCCOC(=O)OCCOC(=O)OCCOC(=O)OC | [*]OC(=O)OCC[*] | [*]OCCOC([*])=O | OC(=O)OCC | 302.77015
[Cu]OS(=O)OCCCC[Au] | -3.705399318 | 4.322219 | O=S(=O)([N-]S(=O)(=O)C(F)(F)F)C(F)(F)F.[Li+] | 0.489586546 | 80 | CCCCCOS(=O)OCCCCOS(=O)OCCCCOS(=O)OCCCCOS(=O)OC | [*]OS(=O)OCCCC[*] | [*]OCCCCOS([*])=O | OS(=O)OCCCC | 353
[Cu]OS(=O)OCCCC[Au] | -3.861801545 | 4.322219 | O=S(=O)([N-]S(=O)(=O)C(F)(F)F)C(F)(F)F.[Li+] | 0.489586546 | 70 | CCCCCOS(=O)OCCCCOS(=O)OCCCCOS(=O)OCCCCOS(=O)OC | [*]OS(=O)OCCCC[*] | [*]OCCCCOS([*])=O | OS(=O)OCCCC | 343
[Cu]OS(=O)OCCCC[Au] | -4.023000212 | 4.322219 | O=S(=O)([N-]S(=O)(=O)C(F)(F)F)C(F)(F)F.[Li+] | 0.489586546 | 60 | CCCCCOS(=O)OCCCCOS(=O)OCCCCOS(=O)OCCCCOS(=O)OC | [*]OS(=O)OCCCC[*] | [*]OCCCCOS([*])=O | OS(=O)OCCCC | 333
[Cu]OS(=O)OCCCC[Au] | -4.239199935 | 4.322219 | O=S(=O)([N-]S(=O)(=O)C(F)(F)F)C(F)(F)F.[Li+] | 0.489586546 | 50 | CCCCCOS(=O)OCCCCOS(=O)OCCCCOS(=O)OCCCCOS(=O)OC | [*]OS(=O)OCCCC[*] | [*]OCCCCOS([*])=O | OS(=O)OCCCC | 323
[Cu]OS(=O)OCCCC[Au] | -4.464599535 | 4.322219 | O=S(=O)([N-]S(=O)(=O)C(F)(F)F)C(F)(F)F.[Li+] | 0.489586546 | 40 | CCCCCOS(=O)OCCCCOS(=O)OCCCCOS(=O)OCCCCOS(=O)OC | [*]OS(=O)OCCCC[*] | [*]OCCCCOS([*])=O | OS(=O)OCCCC | 313
[Cu]OS(=O)OCCCC[Au] | -4.685500772 | 4.322219 | O=S(=O)([N-]S(=O)(=O)C(F)(F)F)C(F)(F)F.[Li+] | 0.489586546 | 30 | CCCCCOS(=O)OCCCCOS(=O)OCCCCOS(=O)OCCCCOS(=O)OC | [*]OS(=O)OCCCC[*] | [*]OCCCCOS([*])=O | OS(=O)OCCCC | 303
[Cu]OS(=O)OCCCC[Au] | -5.06720013 | 4.322219 | O=S(=O)([N-]S(=O)(=O)C(F)(F)F)C(F)(F)F.[Li+] | 0.489586546 | 20 | CCCCCOS(=O)OCCCCOS(=O)OCCCCOS(=O)OCCCCOS(=O)OC | [*]OS(=O)OCCCC[*] | [*]OCCCCOS([*])=O | OS(=O)OCCCC | 293
[Cu]OS(=O)OCCCC[Au] | -5.416800092 | 4.322219 | O=S(=O)([N-]S(=O)(=O)C(F)(F)F)C(F)(F)F.[Li+] | 0.489586546 | 10 | CCCCCOS(=O)OCCCCOS(=O)OCCCCOS(=O)OCCCCOS(=O)OC | [*]OS(=O)OCCCC[*] | [*]OCCCCOS([*])=O | OS(=O)OCCCC | 283
[Cu]OS(=O)OCCCC[Au] | -5.839900791 | 4.322219 | O=S(=O)([N-]S(=O)(=O)C(F)(F)F)C(F)(F)F.[Li+] | 0.489586546 | 0 | CCCCCOS(=O)OCCCCOS(=O)OCCCCOS(=O)OCCCCOS(=O)OC | [*]OS(=O)OCCCC[*] | [*]OCCCCOS([*])=O | OS(=O)OCCCC | 273
[Cu]OS(=O)OCCCC[Au] | -3.52069972 | 4.322219 | O=S(=O)(F)[N-]S(=O)(=O)F.[Li+] | 0.734376147 | 80 | CCCCCOS(=O)OCCCCOS(=O)OCCCCOS(=O)OCCCCOS(=O)OC | [*]OS(=O)OCCCC[*] | [*]OCCCCOS([*])=O | OS(=O)OCCCC | 353
[Cu]OS(=O)OCCCC[Au] | -3.715100256 | 4.322219 | O=S(=O)(F)[N-]S(=O)(=O)F.[Li+] | 0.734376147 | 70 | CCCCCOS(=O)OCCCCOS(=O)OCCCCOS(=O)OCCCCOS(=O)OC | [*]OS(=O)OCCCC[*] | [*]OCCCCOS([*])=O | OS(=O)OCCCC | 343
[Cu]OS(=O)OCCCC[Au] | -3.905099331 | 4.322219 | O=S(=O)(F)[N-]S(=O)(=O)F.[Li+] | 0.734376147 | 60 | CCCCCOS(=O)OCCCCOS(=O)OCCCCOS(=O)OCCCCOS(=O)OC | [*]OS(=O)OCCCC[*] | [*]OCCCCOS([*])=O | OS(=O)OCCCC | 333
[Cu]OS(=O)OCCCC[Au] | -4.150400026 | 4.322219 | O=S(=O)(F)[N-]S(=O)(=O)F.[Li+] | 0.734376147 | 50 | CCCCCOS(=O)OCCCCOS(=O)OCCCCOS(=O)OCCCCOS(=O)OC | [*]OS(=O)OCCCC[*] | [*]OCCCCOS([*])=O | OS(=O)OCCCC | 323
[Cu]OS(=O)OCCCC[Au] | -4.423499706 | 4.322219 | O=S(=O)(F)[N-]S(=O)(=O)F.[Li+] | 0.734376147 | 40 | CCCCCOS(=O)OCCCCOS(=O)OCCCCOS(=O)OCCCCOS(=O)OC | [*]OS(=O)OCCCC[*] | [*]OCCCCOS([*])=O | OS(=O)OCCCC | 313
[Cu]OS(=O)OCCCC[Au] | -4.742499018 | 4.322219 | O=S(=O)(F)[N-]S(=O)(=O)F.[Li+] | 0.734376147 | 30 | CCCCCOS(=O)OCCCCOS(=O)OCCCCOS(=O)OCCCCOS(=O)OC | [*]OS(=O)OCCCC[*] | [*]OCCCCOS([*])=O | OS(=O)OCCCC | 303
[Cu]OS(=O)OCCCC[Au] | -5.112400139 | 4.322219 | O=S(=O)(F)[N-]S(=O)(=O)F.[Li+] | 0.734376147 | 20 | CCCCCOS(=O)OCCCCOS(=O)OCCCCOS(=O)OCCCCOS(=O)OC | [*]OS(=O)OCCCC[*] | [*]OCCCCOS([*])=O | OS(=O)OCCCC | 293
[Cu]OS(=O)OCCCC[Au] | -5.509999358 | 4.322219 | O=S(=O)(F)[N-]S(=O)(=O)F.[Li+] | 0.734376147 | 10 | CCCCCOS(=O)OCCCCOS(=O)OCCCCOS(=O)OCCCCOS(=O)OC | [*]OS(=O)OCCCC[*] | [*]OCCCCOS([*])=O | OS(=O)OCCCC | 283
[Cu]OS(=O)OCCCC[Au] | -5.981399351 | 4.322219 | O=S(=O)(F)[N-]S(=O)(=O)F.[Li+] | 0.734376147 | 0 | CCCCCOS(=O)OCCCCOS(=O)OCCCCOS(=O)OCCCCOS(=O)OC | [*]OS(=O)OCCCC[*] | [*]OCCCCOS([*])=O | OS(=O)OCCCC | 273
[Cu]OS(=O)OCCCC[Au] | -3.618100107 | 4.322219 | O=S(=O)([N-]S(=O)(=O)C(F)(F)F)C(F)(F)F.[Li+] | 0.734376147 | 80 | CCCCCOS(=O)OCCCCOS(=O)OCCCCOS(=O)OCCCCOS(=O)OC | [*]OS(=O)OCCCC[*] | [*]OCCCCOS([*])=O | OS(=O)OCCCC | 353
[Cu]OS(=O)OCCCC[Au] | -3.756200742 | 4.322219 | O=S(=O)([N-]S(=O)(=O)C(F)(F)F)C(F)(F)F.[Li+] | 0.734376147 | 70 | CCCCCOS(=O)OCCCCOS(=O)OCCCCOS(=O)OCCCCOS(=O)OC | [*]OS(=O)OCCCC[*] | [*]OCCCCOS([*])=O | OS(=O)OCCCC | 343
[Cu]OS(=O)OCCCC[Au] | -3.954098348 | 4.322219 | O=S(=O)([N-]S(=O)(=O)C(F)(F)F)C(F)(F)F.[Li+] | 0.734376147 | 60 | CCCCCOS(=O)OCCCCOS(=O)OCCCCOS(=O)OCCCCOS(=O)OC | [*]OS(=O)OCCCC[*] | [*]OCCCCOS([*])=O | OS(=O)OCCCC | 333
[Cu]OS(=O)OCCCC[Au] | -4.142700077 | 4.322219 | O=S(=O)([N-]S(=O)(=O)C(F)(F)F)C(F)(F)F.[Li+] | 0.734376147 | 50 | CCCCCOS(=O)OCCCCOS(=O)OCCCCOS(=O)OCCCCOS(=O)OC | [*]OS(=O)OCCCC[*] | [*]OCCCCOS([*])=O | OS(=O)OCCCC | 323
[Cu]OS(=O)OCCCC[Au] | -4.368200215 | 4.322219 | O=S(=O)([N-]S(=O)(=O)C(F)(F)F)C(F)(F)F.[Li+] | 0.734376147 | 40 | CCCCCOS(=O)OCCCCOS(=O)OCCCCOS(=O)OCCCCOS(=O)OC | [*]OS(=O)OCCCC[*] | [*]OCCCCOS([*])=O | OS(=O)OCCCC | 313
[Cu]OS(=O)OCCCC[Au] | -4.607399763 | 4.322219 | O=S(=O)([N-]S(=O)(=O)C(F)(F)F)C(F)(F)F.[Li+] | 0.734376147 | 30 | CCCCCOS(=O)OCCCCOS(=O)OCCCCOS(=O)OCCCCOS(=O)OC | [*]OS(=O)OCCCC[*] | [*]OCCCCOS([*])=O | OS(=O)OCCCC | 303
[Cu]OS(=O)OCCCC[Au] | -4.970701466 | 4.322219 | O=S(=O)([N-]S(=O)(=O)C(F)(F)F)C(F)(F)F.[Li+] | 0.734376147 | 20 | CCCCCOS(=O)OCCCCOS(=O)OCCCCOS(=O)OCCCCOS(=O)OC | [*]OS(=O)OCCCC[*] | [*]OCCCCOS([*])=O | OS(=O)OCCCC | 293
[Cu]OS(=O)OCCCC[Au] | -5.389200417 | 4.322219 | O=S(=O)([N-]S(=O)(=O)C(F)(F)F)C(F)(F)F.[Li+] | 0.734376147 | 10 | CCCCCOS(=O)OCCCCOS(=O)OCCCCOS(=O)OCCCCOS(=O)OC | [*]OS(=O)OCCCC[*] | [*]OCCCCOS([*])=O | OS(=O)OCCCC | 283
[Cu]OS(=O)OCCCC[Au] | -5.770999436 | 4.322219 | O=S(=O)([N-]S(=O)(=O)C(F)(F)F)C(F)(F)F.[Li+] | 0.734376147 | 0 | CCCCCOS(=O)OCCCCOS(=O)OCCCCOS(=O)OCCCCOS(=O)OC | [*]OS(=O)OCCCC[*] | [*]OCCCCOS([*])=O | OS(=O)OCCCC | 273
[Cu]OS(=O)OCCCC[Au] | -3.492900081 | 4.322219 | O=S(=O)(F)[N-]S(=O)(=O)F.[Li+] | 1.468752295 | 80 | CCCCCOS(=O)OCCCCOS(=O)OCCCCOS(=O)OCCCCOS(=O)OC | [*]OS(=O)OCCCC[*] | [*]OCCCCOS([*])=O | OS(=O)OCCCC | 353
[Cu]OS(=O)OCCCC[Au] | -3.650699155 | 4.322219 | O=S(=O)(F)[N-]S(=O)(=O)F.[Li+] | 1.468752295 | 70 | CCCCCOS(=O)OCCCCOS(=O)OCCCCOS(=O)OCCCCOS(=O)OC | [*]OS(=O)OCCCC[*] | [*]OCCCCOS([*])=O | OS(=O)OCCCC | 343
[Cu]OS(=O)OCCCC[Au] | -3.881999967 | 4.322219 | O=S(=O)(F)[N-]S(=O)(=O)F.[Li+] | 1.468752295 | 60 | CCCCCOS(=O)OCCCCOS(=O)OCCCCOS(=O)OCCCCOS(=O)OC | [*]OS(=O)OCCCC[*] | [*]OCCCCOS([*])=O | OS(=O)OCCCC | 333
[Cu]OS(=O)OCCCC[Au] | -4.150400026 | 4.322219 | O=S(=O)(F)[N-]S(=O)(=O)F.[Li+] | 1.468752295 | 50 | CCCCCOS(=O)OCCCCOS(=O)OCCCCOS(=O)OCCCCOS(=O)OC | [*]OS(=O)OCCCC[*] | [*]OCCCCOS([*])=O | OS(=O)OCCCC | 323
[Cu]OS(=O)OCCCC[Au] | -4.473999501 | 4.322219 | O=S(=O)(F)[N-]S(=O)(=O)F.[Li+] | 1.468752295 | 40 | CCCCCOS(=O)OCCCCOS(=O)OCCCCOS(=O)OCCCCOS(=O)OC | [*]OS(=O)OCCCC[*] | [*]OCCCCOS([*])=O | OS(=O)OCCCC | 313
[Cu]OS(=O)OCCCC[Au] | -4.797598878 | 4.322219 | O=S(=O)(F)[N-]S(=O)(=O)F.[Li+] | 1.468752295 | 30 | CCCCCOS(=O)OCCCCOS(=O)OCCCCOS(=O)OCCCCOS(=O)OC | [*]OS(=O)OCCCC[*] | [*]OCCCCOS([*])=O | OS(=O)OCCCC | 303
[Cu]OS(=O)OCCCC[Au] | -5.186000263 | 4.322219 | O=S(=O)(F)[N-]S(=O)(=O)F.[Li+] | 1.468752295 | 20 | CCCCCOS(=O)OCCCCOS(=O)OCCCCOS(=O)OCCCCOS(=O)OC | [*]OS(=O)OCCCC[*] | [*]OCCCCOS([*])=O | OS(=O)OCCCC | 293
[Cu]OS(=O)OCCCC[Au] | -5.643400564 | 4.322219 | O=S(=O)(F)[N-]S(=O)(=O)F.[Li+] | 1.468752295 | 10 | CCCCCOS(=O)OCCCCOS(=O)OCCCCOS(=O)OCCCCOS(=O)OC | [*]OS(=O)OCCCC[*] | [*]OCCCCOS([*])=O | OS(=O)OCCCC | 283
[Cu]OS(=O)OCCCC[Au] | -6.220700113 | 4.322219 | O=S(=O)(F)[N-]S(=O)(=O)F.[Li+] | 1.468752295 | 0 | CCCCCOS(=O)OCCCCOS(=O)OCCCCOS(=O)OCCCCOS(=O)OC | [*]OS(=O)OCCCC[*] | [*]OCCCCOS([*])=O | OS(=O)OCCCC | 273
[Cu]OS(=O)OCCCC[Au] | -3.732999676 | 4.322219 | O=S(=O)([N-]S(=O)(=O)C(F)(F)F)C(F)(F)F.[Li+] | 1.468752295 | 80 | CCCCCOS(=O)OCCCCOS(=O)OCCCCOS(=O)OCCCCOS(=O)OC | [*]OS(=O)OCCCC[*] | [*]OCCCCOS([*])=O | OS(=O)OCCCC | 353
[Cu]OS(=O)OCCCC[Au] | -3.903298498 | 4.322219 | O=S(=O)([N-]S(=O)(=O)C(F)(F)F)C(F)(F)F.[Li+] | 1.468752295 | 70 | CCCCCOS(=O)OCCCCOS(=O)OCCCCOS(=O)OCCCCOS(=O)OC | [*]OS(=O)OCCCC[*] | [*]OCCCCOS([*])=O | OS(=O)OCCCC | 343
[Cu]OS(=O)OCCCC[Au] | -4.101099929 | 4.322219 | O=S(=O)([N-]S(=O)(=O)C(F)(F)F)C(F)(F)F.[Li+] | 1.468752295 | 60 | CCCCCOS(=O)OCCCCOS(=O)OCCCCOS(=O)OCCCCOS(=O)OC | [*]OS(=O)OCCCC[*] | [*]OCCCCOS([*])=O | OS(=O)OCCCC | 333
[Cu]OS(=O)OCCCC[Au] | -4.317299995 | 4.322219 | O=S(=O)([N-]S(=O)(=O)C(F)(F)F)C(F)(F)F.[Li+] | 1.468752295 | 50 | CCCCCOS(=O)OCCCCOS(=O)OCCCCOS(=O)OCCCCOS(=O)OC | [*]OS(=O)OCCCC[*] | [*]OCCCCOS([*])=O | OS(=O)OCCCC | 323
[Cu]OS(=O)OCCCC[Au] | -4.593299756 | 4.322219 | O=S(=O)([N-]S(=O)(=O)C(F)(F)F)C(F)(F)F.[Li+] | 1.468752295 | 40 | CCCCCOS(=O)OCCCCOS(=O)OCCCCOS(=O)OCCCCOS(=O)OC | [*]OS(=O)OCCCC[*] | [*]OCCCCOS([*])=O | OS(=O)OCCCC | 313
[Cu]OS(=O)OCCCC[Au] | -4.910600094 | 4.322219 | O=S(=O)([N-]S(=O)(=O)C(F)(F)F)C(F)(F)F.[Li+] | 1.468752295 | 30 | CCCCCOS(=O)OCCCCOS(=O)OCCCCOS(=O)OCCCCOS(=O)OC | [*]OS(=O)OCCCC[*] | [*]OCCCCOS([*])=O | OS(=O)OCCCC | 303
[Cu]OS(=O)OCCCC[Au] | -5.287799975 | 4.322219 | O=S(=O)([N-]S(=O)(=O)C(F)(F)F)C(F)(F)F.[Li+] | 1.468752295 | 20 | CCCCCOS(=O)OCCCCOS(=O)OCCCCOS(=O)OCCCCOS(=O)OC | [*]OS(=O)OCCCC[*] | [*]OCCCCOS([*])=O | OS(=O)OCCCC | 293
[Cu]OS(=O)OCCCC[Au] | -5.66489931 | 4.322219 | O=S(=O)([N-]S(=O)(=O)C(F)(F)F)C(F)(F)F.[Li+] | 1.468752295 | 10 | CCCCCOS(=O)OCCCCOS(=O)OCCCCOS(=O)OCCCCOS(=O)OC | [*]OS(=O)OCCCC[*] | [*]OCCCCOS([*])=O | OS(=O)OCCCC | 283
[Cu]OS(=O)OCCCC[Au] | -6.189099747 | 4.322219 | O=S(=O)([N-]S(=O)(=O)C(F)(F)F)C(F)(F)F.[Li+] | 1.468752295 | 0 | CCCCCOS(=O)OCCCCOS(=O)OCCCCOS(=O)OCCCCOS(=O)OC | [*]OS(=O)OCCCC[*] | [*]OCCCCOS([*])=O | OS(=O)OCCCC | 273
[Cu]OS(=O)OCCCC[Au] | -3.248999735 | 4.322219 | O=S(=O)(F)[N-]S(=O)(=O)F.[Li+] | 3.671880737 | 80 | CCCCCOS(=O)OCCCCOS(=O)OCCCCOS(=O)OCCCCOS(=O)OC | [*]OS(=O)OCCCC[*] | [*]OCCCCOS([*])=O | OS(=O)OCCCC | 353
[Cu]OS(=O)OCCCC[Au] | -3.434400083 | 4.322219 | O=S(=O)(F)[N-]S(=O)(=O)F.[Li+] | 3.671880737 | 70 | CCCCCOS(=O)OCCCCOS(=O)OCCCCOS(=O)OCCCCOS(=O)OC | [*]OS(=O)OCCCC[*] | [*]OCCCCOS([*])=O | OS(=O)OCCCC | 343
[Cu]OS(=O)OCCCC[Au] | -3.633500464 | 4.322219 | O=S(=O)(F)[N-]S(=O)(=O)F.[Li+] | 3.671880737 | 60 | CCCCCOS(=O)OCCCCOS(=O)OCCCCOS(=O)OCCCCOS(=O)OC | [*]OS(=O)OCCCC[*] | [*]OCCCCOS([*])=O | OS(=O)OCCCC | 333
[Cu]OS(=O)OCCCC[Au] | -3.846599818 | 4.322219 | O=S(=O)(F)[N-]S(=O)(=O)F.[Li+] | 3.671880737 | 50 | CCCCCOS(=O)OCCCCOS(=O)OCCCCOS(=O)OCCCCOS(=O)OC | [*]OS(=O)OCCCC[*] | [*]OCCCCOS([*])=O | OS(=O)OCCCC | 323
[Cu]OS(=O)OCCCC[Au] | -4.096600146 | 4.322219 | O=S(=O)(F)[N-]S(=O)(=O)F.[Li+] | 3.671880737 | 40 | CCCCCOS(=O)OCCCCOS(=O)OCCCCOS(=O)OCCCCOS(=O)OC | [*]OS(=O)OCCCC[*] | [*]OCCCCOS([*])=O | OS(=O)OCCCC | 313
[Cu]OS(=O)OCCCC[Au] | -4.360499566 | 4.322219 | O=S(=O)(F)[N-]S(=O)(=O)F.[Li+] | 3.671880737 | 30 | CCCCCOS(=O)OCCCCOS(=O)OCCCCOS(=O)OCCCCOS(=O)OC | [*]OS(=O)OCCCC[*] | [*]OCCCCOS([*])=O | OS(=O)OCCCC | 303
[Cu]OS(=O)OCCCC[Au] | -4.661300529 | 4.322219 | O=S(=O)(F)[N-]S(=O)(=O)F.[Li+] | 3.671880737 | 20 | CCCCCOS(=O)OCCCCOS(=O)OCCCCOS(=O)OCCCCOS(=O)OC | [*]OS(=O)OCCCC[*] | [*]OCCCCOS([*])=O | OS(=O)OCCCC | 293
[Cu]OS(=O)OCCCC[Au] | -4.975998976 | 4.322219 | O=S(=O)(F)[N-]S(=O)(=O)F.[Li+] | 3.671880737 | 10 | CCCCCOS(=O)OCCCCOS(=O)OCCCCOS(=O)OCCCCOS(=O)OC | [*]OS(=O)OCCCC[*] | [*]OCCCCOS([*])=O | OS(=O)OCCCC | 283
[Cu]OS(=O)OCCCC[Au] | -5.341500177 | 4.322219 | O=S(=O)(F)[N-]S(=O)(=O)F.[Li+] | 3.671880737 | 0 | CCCCCOS(=O)OCCCCOS(=O)OCCCCOS(=O)OCCCCOS(=O)OC | [*]OS(=O)OCCCC[*] | [*]OCCCCOS([*])=O | OS(=O)OCCCC | 273
[Cu]OS(=O)OCCCC[Au] | -3.925999542 | 4.322219 | O=S(=O)([N-]S(=O)(=O)C(F)(F)F)C(F)(F)F.[Li+] | 3.671880737 | 80 | CCCCCOS(=O)OCCCCOS(=O)OCCCCOS(=O)OCCCCOS(=O)OC | [*]OS(=O)OCCCC[*] | [*]OCCCCOS([*])=O | OS(=O)OCCCC | 353
[Cu]OS(=O)OCCCC[Au] | -4.169800253 | 4.322219 | O=S(=O)([N-]S(=O)(=O)C(F)(F)F)C(F)(F)F.[Li+] | 3.671880737 | 70 | CCCCCOS(=O)OCCCCOS(=O)OCCCCOS(=O)OCCCCOS(=O)OC | [*]OS(=O)OCCCC[*] | [*]OCCCCOS([*])=O | OS(=O)OCCCC | 343
[Cu]OS(=O)OCCCC[Au] | -4.395199589 | 4.322219 | O=S(=O)([N-]S(=O)(=O)C(F)(F)F)C(F)(F)F.[Li+] | 3.671880737 | 60 | CCCCCOS(=O)OCCCCOS(=O)OCCCCOS(=O)OCCCCOS(=O)OC | [*]OS(=O)OCCCC[*] | [*]OCCCCOS([*])=O | OS(=O)OCCCC | 333
[Cu]OS(=O)OCCCC[Au] | -4.675699021 | 4.322219 | O=S(=O)([N-]S(=O)(=O)C(F)(F)F)C(F)(F)F.[Li+] | 3.671880737 | 50 | CCCCCOS(=O)OCCCCOS(=O)OCCCCOS(=O)OCCCCOS(=O)OC | [*]OS(=O)OCCCC[*] | [*]OCCCCOS([*])=O | OS(=O)OCCCC | 323
[Cu]OS(=O)OCCCC[Au] | -5.020699799 | 4.322219 | O=S(=O)([N-]S(=O)(=O)C(F)(F)F)C(F)(F)F.[Li+] | 3.671880737 | 40 | CCCCCOS(=O)OCCCCOS(=O)OCCCCOS(=O)OCCCCOS(=O)OC | [*]OS(=O)OCCCC[*] | [*]OCCCCOS([*])=O | OS(=O)OCCCC | 313
[Cu]OS(=O)OCCCC[Au] | -5.388599613 | 4.322219 | O=S(=O)([N-]S(=O)(=O)C(F)(F)F)C(F)(F)F.[Li+] | 3.671880737 | 30 | CCCCCOS(=O)OCCCCOS(=O)OCCCCOS(=O)OCCCCOS(=O)OC | [*]OS(=O)OCCCC[*] | [*]OCCCCOS([*])=O | OS(=O)OCCCC | 303
[Cu]OS(=O)OCCCC[Au] | -5.829999527 | 4.322219 | O=S(=O)([N-]S(=O)(=O)C(F)(F)F)C(F)(F)F.[Li+] | 3.671880737 | 20 | CCCCCOS(=O)OCCCCOS(=O)OCCCCOS(=O)OCCCCOS(=O)OC | [*]OS(=O)OCCCC[*] | [*]OCCCCOS([*])=O | OS(=O)OCCCC | 293
[Cu]OS(=O)OCCCC[Au] | -6.367900211 | 4.322219 | O=S(=O)([N-]S(=O)(=O)C(F)(F)F)C(F)(F)F.[Li+] | 3.671880737 | 10 | CCCCCOS(=O)OCCCCOS(=O)OCCCCOS(=O)OCCCCOS(=O)OC | [*]OS(=O)OCCCC[*] | [*]OCCCCOS([*])=O | OS(=O)OCCCC | 283
[Cu]OS(=O)OCCCC[Au] | -6.800299661 | 4.322219 | O=S(=O)([N-]S(=O)(=O)C(F)(F)F)C(F)(F)F.[Li+] | 3.671880737 | 0 | CCCCCOS(=O)OCCCCOS(=O)OCCCCOS(=O)OCCCCOS(=O)OC | [*]OS(=O)OCCCC[*] | [*]OCCCCOS([*])=O | OS(=O)OCCCC | 273
[Cu]OS(=O)OCCCC[Au] | -2.89459985 | 4.322219 | O=S(=O)(F)[N-]S(=O)(=O)F.[Li+] | 7.343761475 | 80 | CCCCCOS(=O)OCCCCOS(=O)OCCCCOS(=O)OCCCCOS(=O)OC | [*]OS(=O)OCCCC[*] | [*]OCCCCOS([*])=O | OS(=O)OCCCC | 353
[Cu]OS(=O)OCCCC[Au] | -3.04770023 | 4.322219 | O=S(=O)(F)[N-]S(=O)(=O)F.[Li+] | 7.343761475 | 70 | CCCCCOS(=O)OCCCCOS(=O)OCCCCOS(=O)OCCCCOS(=O)OC | [*]OS(=O)OCCCC[*] | [*]OCCCCOS([*])=O | OS(=O)OCCCC | 343
[Cu]OS(=O)OCCCC[Au] | -3.219199687 | 4.322219 | O=S(=O)(F)[N-]S(=O)(=O)F.[Li+] | 7.343761475 | 60 | CCCCCOS(=O)OCCCCOS(=O)OCCCCOS(=O)OCCCCOS(=O)OC | [*]OS(=O)OCCCC[*] | [*]OCCCCOS([*])=O | OS(=O)OCCCC | 333
[Cu]OS(=O)OCCCC[Au] | -3.418399601 | 4.322219 | O=S(=O)(F)[N-]S(=O)(=O)F.[Li+] | 7.343761475 | 50 | CCCCCOS(=O)OCCCCOS(=O)OCCCCOS(=O)OCCCCOS(=O)OC | [*]OS(=O)OCCCC[*] | [*]OCCCCOS([*])=O | OS(=O)OCCCC | 323
[Cu]OS(=O)OCCCC[Au] | -3.650099168 | 4.322219 | O=S(=O)(F)[N-]S(=O)(=O)F.[Li+] | 7.343761475 | 40 | CCCCCOS(=O)OCCCCOS(=O)OCCCCOS(=O)OCCCCOS(=O)OC | [*]OS(=O)OCCCC[*] | [*]OCCCCOS([*])=O | OS(=O)OCCCC | 313
[Cu]OS(=O)OCCCC[Au] | -3.918598679 | 4.322219 | O=S(=O)(F)[N-]S(=O)(=O)F.[Li+] | 7.343761475 | 30 | CCCCCOS(=O)OCCCCOS(=O)OCCCCOS(=O)OCCCCOS(=O)OC | [*]OS(=O)OCCCC[*] | [*]OCCCCOS([*])=O | OS(=O)OCCCC | 303
[Cu]OS(=O)OCCCC[Au] | -4.219399732 | 4.322219 | O=S(=O)(F)[N-]S(=O)(=O)F.[Li+] | 7.343761475 | 20 | CCCCCOS(=O)OCCCCOS(=O)OCCCCOS(=O)OCCCCOS(=O)OC | [*]OS(=O)OCCCC[*] | [*]OCCCCOS([*])=O | OS(=O)OCCCC | 293
[Cu]OS(=O)OCCCC[Au] | -4.57550058 | 4.322219 | O=S(=O)(F)[N-]S(=O)(=O)F.[Li+] | 7.343761475 | 10 | CCCCCOS(=O)OCCCCOS(=O)OCCCCOS(=O)OCCCCOS(=O)OC | [*]OS(=O)OCCCC[*] | [*]OCCCCOS([*])=O | OS(=O)OCCCC | 283
[Cu]OS(=O)OCCCC[Au] | -4.968700628 | 4.322219 | O=S(=O)(F)[N-]S(=O)(=O)F.[Li+] | 7.343761475 | 0 | CCCCCOS(=O)OCCCCOS(=O)OCCCCOS(=O)OCCCCOS(=O)OC | [*]OS(=O)OCCCC[*] | [*]OCCCCOS([*])=O | OS(=O)OCCCC | 273
[Cu]OS(=O)OCCCC[Au] | -4.201700246 | 4.322219 | O=S(=O)([N-]S(=O)(=O)C(F)(F)F)C(F)(F)F.[Li+] | 7.343761475 | 80 | CCCCCOS(=O)OCCCCOS(=O)OCCCCOS(=O)OCCCCOS(=O)OC | [*]OS(=O)OCCCC[*] | [*]OCCCCOS([*])=O | OS(=O)OCCCC | 353
[Cu]OS(=O)OCCCC[Au] | -4.390199697 | 4.322219 | O=S(=O)([N-]S(=O)(=O)C(F)(F)F)C(F)(F)F.[Li+] | 7.343761475 | 70 | CCCCCOS(=O)OCCCCOS(=O)OCCCCOS(=O)OCCCCOS(=O)OC | [*]OS(=O)OCCCC[*] | [*]OCCCCOS([*])=O | OS(=O)OCCCC | 343
[Cu]OS(=O)OCCCC[Au] | -4.624899963 | 4.322219 | O=S(=O)([N-]S(=O)(=O)C(F)(F)F)C(F)(F)F.[Li+] | 7.343761475 | 60 | CCCCCOS(=O)OCCCCOS(=O)OCCCCOS(=O)OCCCCOS(=O)OC | [*]OS(=O)OCCCC[*] | [*]OCCCCOS([*])=O | OS(=O)OCCCC | 333
[Cu]OS(=O)OCCCC[Au] | -4.910098419 | 4.322219 | O=S(=O)([N-]S(=O)(=O)C(F)(F)F)C(F)(F)F.[Li+] | 7.343761475 | 50 | CCCCCOS(=O)OCCCCOS(=O)OCCCCOS(=O)OCCCCOS(=O)OC | [*]OS(=O)OCCCC[*] | [*]OCCCCOS([*])=O | OS(=O)OCCCC | 323
[Cu]OS(=O)OCCCC[Au] | -5.2596002 | 4.322219 | O=S(=O)([N-]S(=O)(=O)C(F)(F)F)C(F)(F)F.[Li+] | 7.343761475 | 40 | CCCCCOS(=O)OCCCCOS(=O)OCCCCOS(=O)OCCCCOS(=O)OC | [*]OS(=O)OCCCC[*] | [*]OCCCCOS([*])=O | OS(=O)OCCCC | 313
[Cu]OS(=O)OCCCC[Au] | -5.655099055 | 4.322219 | O=S(=O)([N-]S(=O)(=O)C(F)(F)F)C(F)(F)F.[Li+] | 7.343761475 | 30 | CCCCCOS(=O)OCCCCOS(=O)OCCCCOS(=O)OCCCCOS(=O)OC | [*]OS(=O)OCCCC[*] | [*]OCCCCOS([*])=O | OS(=O)OCCCC | 303
[Cu]OS(=O)OCCCC[Au] | -6.069000058 | 4.322219 | O=S(=O)([N-]S(=O)(=O)C(F)(F)F)C(F)(F)F.[Li+] | 7.343761475 | 20 | CCCCCOS(=O)OCCCCOS(=O)OCCCCOS(=O)OCCCCOS(=O)OC | [*]OS(=O)OCCCC[*] | [*]OCCCCOS([*])=O | OS(=O)OCCCC | 293
[Cu]OS(=O)OCCCC[Au] | -6.680400563 | 4.322219 | O=S(=O)([N-]S(=O)(=O)C(F)(F)F)C(F)(F)F.[Li+] | 7.343761475 | 10 | CCCCCOS(=O)OCCCCOS(=O)OCCCCOS(=O)OCCCCOS(=O)OC | [*]OS(=O)OCCCC[*] | [*]OCCCCOS([*])=O | OS(=O)OCCCC | 283
[Cu]OS(=O)OCCCC[Au] | -7.31950041 | 4.322219 | O=S(=O)([N-]S(=O)(=O)C(F)(F)F)C(F)(F)F.[Li+] | 7.343761475 | 0 | CCCCCOS(=O)OCCCCOS(=O)OCCCCOS(=O)OCCCCOS(=O)OC | [*]OS(=O)OCCCC[*] | [*]OCCCCOS([*])=O | OS(=O)OCCCC | 273
[Cu]OCC[Au] | -2.928117993 | 3.69897 | O=S(=O)([N-]S(=O)(=O)C(F)(F)F)C(F)(F)F.[Li+] | 0.454029512 | 110 | CCCOCCOCCOCCOCCOCCOCCOCCOCCOCCOC | [*]OCC[*] | [*]COC[*] | OCC | 383
[Cu]OCC[Au] | -3.009661145 | 3.69897 | O=S(=O)([N-]S(=O)(=O)C(F)(F)F)C(F)(F)F.[Li+] | 0.454029512 | 100 | CCCOCCOCCOCCOCCOCCOCCOCCOCCOCCOC | [*]OCC[*] | [*]COC[*] | OCC | 373
[Cu]OCC[Au] | -3.088309841 | 3.69897 | O=S(=O)([N-]S(=O)(=O)C(F)(F)F)C(F)(F)F.[Li+] | 0.454029512 | 90 | CCCOCCOCCOCCOCCOCCOCCOCCOCCOCCOC | [*]OCC[*] | [*]COC[*] | OCC | 363
[Cu]OCC[Au] | -3.202732459 | 3.69897 | O=S(=O)([N-]S(=O)(=O)C(F)(F)F)C(F)(F)F.[Li+] | 0.454029512 | 80 | CCCOCCOCCOCCOCCOCCOCCOCCOCCOCCOC | [*]OCC[*] | [*]COC[*] | OCC | 353
[Cu]OCC[Au] | -3.304518324 | 3.69897 | O=S(=O)([N-]S(=O)(=O)C(F)(F)F)C(F)(F)F.[Li+] | 0.454029512 | 70 | CCCOCCOCCOCCOCCOCCOCCOCCOCCOCCOC | [*]OCC[*] | [*]COC[*] | OCC | 343
[Cu]OCC[Au] | -3.804100348 | 3.69897 | O=S(=O)([N-]S(=O)(=O)C(F)(F)F)C(F)(F)F.[Li+] | 0.454029512 | 60 | CCCOCCOCCOCCOCCOCCOCCOCCOCCOCCOC | [*]OCC[*] | [*]COC[*] | OCC | 333
[Cu]OCC[Au] | -5.022733788 | 3.69897 | O=S(=O)([N-]S(=O)(=O)C(F)(F)F)C(F)(F)F.[Li+] | 0.454029512 | 50 | CCCOCCOCCOCCOCCOCCOCCOCCOCCOCCOC | [*]OCC[*] | [*]COC[*] | OCC | 323
[Cu]OCC[Au] | -5.619788758 | 3.69897 | O=S(=O)([N-]S(=O)(=O)C(F)(F)F)C(F)(F)F.[Li+] | 0.454029512 | 40 | CCCOCCOCCOCCOCCOCCOCCOCCOCCOCCOC | [*]OCC[*] | [*]COC[*] | OCC | 313
[Cu]OCC[Au] | -6.385102784 | 3.69897 | O=S(=O)([N-]S(=O)(=O)C(F)(F)F)C(F)(F)F.[Li+] | 0.454029512 | 27 | CCCOCCOCCOCCOCCOCCOCCOCCOCCOCCOC | [*]OCC[*] | [*]COC[*] | OCC | 300
[Cu]OCC[Au] | -2.725842151 | 3.69897 | O=S(=O)([N-]S(=O)(=O)C(F)(F)F)C(F)(F)F.[Li+] | 0.908059024 | 110 | CCCOCCOCCOCCOCCOCCOCCOCCOCCOCCOC | [*]OCC[*] | [*]COC[*] | OCC | 383
[Cu]OCC[Au] | -2.815308569 | 3.69897 | O=S(=O)([N-]S(=O)(=O)C(F)(F)F)C(F)(F)F.[Li+] | 0.908059024 | 100 | CCCOCCOCCOCCOCCOCCOCCOCCOCCOCCOC | [*]OCC[*] | [*]COC[*] | OCC | 373
[Cu]OCC[Au] | -2.913640169 | 3.69897 | O=S(=O)([N-]S(=O)(=O)C(F)(F)F)C(F)(F)F.[Li+] | 0.908059024 | 90 | CCCOCCOCCOCCOCCOCCOCCOCCOCCOCCOC | [*]OCC[*] | [*]COC[*] | OCC | 363
[Cu]OCC[Au] | -3.024568191 | 3.69897 | O=S(=O)([N-]S(=O)(=O)C(F)(F)F)C(F)(F)F.[Li+] | 0.908059024 | 80 | CCCOCCOCCOCCOCCOCCOCCOCCOCCOCCOC | [*]OCC[*] | [*]COC[*] | OCC | 353
[Cu]OCC[Au] | -3.151810883 | 3.69897 | O=S(=O)([N-]S(=O)(=O)C(F)(F)F)C(F)(F)F.[Li+] | 0.908059024 | 70 | CCCOCCOCCOCCOCCOCCOCCOCCOCCOCCOC | [*]OCC[*] | [*]COC[*] | OCC | 343
[Cu]OCC[Au] | -3.301029996 | 3.69897 | O=S(=O)([N-]S(=O)(=O)C(F)(F)F)C(F)(F)F.[Li+] | 0.908059024 | 60 | CCCOCCOCCOCCOCCOCCOCCOCCOCCOCCOC | [*]OCC[*] | [*]COC[*] | OCC | 333
[Cu]OCC[Au] | -4.504455662 | 3.69897 | O=S(=O)([N-]S(=O)(=O)C(F)(F)F)C(F)(F)F.[Li+] | 0.908059024 | 50 | CCCOCCOCCOCCOCCOCCOCCOCCOCCOCCOC | [*]OCC[*] | [*]COC[*] | OCC | 323
[Cu]OCC[Au] | -5.284832642 | 3.69897 | O=S(=O)([N-]S(=O)(=O)C(F)(F)F)C(F)(F)F.[Li+] | 0.908059024 | 40 | CCCOCCOCCOCCOCCOCCOCCOCCOCCOCCOC | [*]OCC[*] | [*]COC[*] | OCC | 313
[Cu]OCC[Au] | -6.089375595 | 3.69897 | O=S(=O)([N-]S(=O)(=O)C(F)(F)F)C(F)(F)F.[Li+] | 0.908059024 | 27 | CCCOCCOCCOCCOCCOCCOCCOCCOCCOCCOC | [*]OCC[*] | [*]COC[*] | OCC | 300
[Cu]CCCCCCOCCOCCOCCOCC[Au] | -3.262012674 | 4.11059 | O=S(=O)([N-]S(=O)(=O)C(F)(F)F)C(F)(F)F.[Li+] | 0.92176518 | 90 | CCCCCCCOCCOCCOCCOCCCCCCCCOCCOCCOCCOCCC | [*]CCCCCCOCCOCCOCCOCC[*] | [*]CCCCOCCOCCOCCOCCCC[*] | CCCCCCOCCOCCOCCOCC | 363
[Cu]CCCCCCOCCOCCOCCOCCOCC[Au] | -3.18243463 | 4.278754 | O=S(=O)([N-]S(=O)(=O)C(F)(F)F)C(F)(F)F.[Li+] | 0.985480586 | 90 | CCCCCCCOCCOCCOCCOCCOCCCCCCCCOCCOCCOCCOCCOCCC | [*]CCCCCCOCCOCCOCCOCCOCC[*] | [*]CCCCOCCOCCOCCOCCOCCCC[*] | CCCCCCOCCOCCOCCOCCOCC | 363
[Cu]CCCCOCCOCCOCCOCC[Au] | -3.202732459 | 3.672098 | O=S(=O)([N-]S(=O)(=O)C(F)(F)F)C(F)(F)F.[Li+] | 1.033057851 | 90 | CCCCCOCCOCCOCCOCCCCCCOCCOCCOCCOCCC | [*]CCCCOCCOCCOCCOCC[*] | [*]CCCOCCOCCOCCOCCC[*] | CCCCOCCOCCOCCOCC | 363
[Cu]CCCCOCCOCCOCCOCCOCC[Au] | -3.005682847 | 3.851258 | O=S(=O)([N-]S(=O)(=O)C(F)(F)F)C(F)(F)F.[Li+] | 1.085501321 | 90 | CCCCCOCCOCCOCCOCCOCCCCCCOCCOCCOCCOCCOCCC | [*]CCCCOCCOCCOCCOCCOCC[*] | [*]CCCOCCOCCOCCOCCOCCC[*] | CCCCOCCOCCOCCOCCOCC | 363
[Cu]CCOCCOCCOCCOCC[Au] | -3.04769199 | 3.869232 | O=S(=O)([N-]S(=O)(=O)C(F)(F)F)C(F)(F)F.[Li+] | 1.174973074 | 90 | CCCOCCOCCOCCOCCCCOCCOCCOCCOCCCCOCCOCCOCCOCCC | [*]CCOCCOCCOCCOCC[*] | [*]CCOCCOCCOCCOCC[*] | CCOCCOCCOCCOCC | 363
[Cu]CCOCCOCCOCCOCCOCC[Au] | -2.991399828 | 3.826075 | O=S(=O)([N-]S(=O)(=O)C(F)(F)F)C(F)(F)F.[Li+] | 1.208118557 | 90 | CCCOCCOCCOCCOCCOCCCCOCCOCCOCCOCCOCCC | [*]CCOCCOCCOCCOCCOCC[*] | [*]CCOCCOCCOCCOCCOCC[*] | CCOCCOCCOCCOCCOCC | 363
[Cu]CCCCCCOCCOCCOCCOCC[Au] | -2.982966661 | 4.11059 | O=S(=O)([N-]S(=O)(=O)C(F)(F)F)C(F)(F)F.[Li+] | 1.22902024 | 110 | CCCCCCCOCCOCCOCCOCCCCCCCCOCCOCCOCCOCCC | [*]CCCCCCOCCOCCOCCOCC[*] | [*]CCCCOCCOCCOCCOCCCC[*] | CCCCCCOCCOCCOCCOCC | 383
[Cu]CCCCCCOCCOCCOCCOCC[Au] | -3.069050969 | 4.11059 | O=S(=O)([N-]S(=O)(=O)C(F)(F)F)C(F)(F)F.[Li+] | 1.22902024 | 100 | CCCCCCCOCCOCCOCCOCCCCCCCCOCCOCCOCCOCCC | [*]CCCCCCOCCOCCOCCOCC[*] | [*]CCCCOCCOCCOCCOCCCC[*] | CCCCCCOCCOCCOCCOCC | 373
[Cu]CCCCCCOCCOCCOCCOCC[Au] | -3.181114585 | 4.11059 | O=S(=O)([N-]S(=O)(=O)C(F)(F)F)C(F)(F)F.[Li+] | 1.22902024 | 90 | CCCCCCCOCCOCCOCCOCCCCCCCCOCCOCCOCCOCCC | [*]CCCCCCOCCOCCOCCOCC[*] | [*]CCCCOCCOCCOCCOCCCC[*] | CCCCCCOCCOCCOCCOCC | 363
[Cu]CCCCCCOCCOCCOCCOCC[Au] | -3.185752404 | 4.11059 | O=S(=O)([N-]S(=O)(=O)C(F)(F)F)C(F)(F)F.[Li+] | 1.22902024 | 90 | CCCCCCCOCCOCCOCCOCCCCCCCCOCCOCCOCCOCCC | [*]CCCCCCOCCOCCOCCOCC[*] | [*]CCCCOCCOCCOCCOCCCC[*] | CCCCCCOCCOCCOCCOCC | 363
[Cu]CCCCCCOCCOCCOCCOCC[Au] | -3.317854924 | 4.11059 | O=S(=O)([N-]S(=O)(=O)C(F)(F)F)C(F)(F)F.[Li+] | 1.22902024 | 80 | CCCCCCCOCCOCCOCCOCCCCCCCCOCCOCCOCCOCCC | [*]CCCCCCOCCOCCOCCOCC[*] | [*]CCCCOCCOCCOCCOCCCC[*] | CCCCCCOCCOCCOCCOCC | 353
[Cu]CCCCCCOCCOCCOCCOCC[Au] | -3.4867824 | 4.11059 | O=S(=O)([N-]S(=O)(=O)C(F)(F)F)C(F)(F)F.[Li+] | 1.22902024 | 70 | CCCCCCCOCCOCCOCCOCCCCCCCCOCCOCCOCCOCCC | [*]CCCCCCOCCOCCOCCOCC[*] | [*]CCCCOCCOCCOCCOCCCC[*] | CCCCCCOCCOCCOCCOCC | 343
[Cu]CCCCCCOCCOCCOCCOCC[Au] | -3.659555885 | 4.11059 | O=S(=O)([N-]S(=O)(=O)C(F)(F)F)C(F)(F)F.[Li+] | 1.22902024 | 60 | CCCCCCCOCCOCCOCCOCCCCCCCCOCCOCCOCCOCCC | [*]CCCCCCOCCOCCOCCOCC[*] | [*]CCCCOCCOCCOCCOCCCC[*] | CCCCCCOCCOCCOCCOCC | 333
[Cu]CCCCCCOCCOCCOCCOCC[Au] | -3.8569852 | 4.11059 | O=S(=O)([N-]S(=O)(=O)C(F)(F)F)C(F)(F)F.[Li+] | 1.22902024 | 50 | CCCCCCCOCCOCCOCCOCCCCCCCCOCCOCCOCCOCCC | [*]CCCCCCOCCOCCOCCOCC[*] | [*]CCCCOCCOCCOCCOCCCC[*] | CCCCCCOCCOCCOCCOCC | 323
[Cu]CCCCCCOCCOCCOCCOCC[Au] | -4.112945622 | 4.11059 | O=S(=O)([N-]S(=O)(=O)C(F)(F)F)C(F)(F)F.[Li+] | 1.22902024 | 40 | CCCCCCCOCCOCCOCCOCCCCCCCCOCCOCCOCCOCCC | [*]CCCCCCOCCOCCOCCOCC[*] | [*]CCCCOCCOCCOCCOCCCC[*] | CCCCCCOCCOCCOCCOCC | 313
[Cu]CCCCCCOCCOCCOCCOCC[Au] | -4.484126156 | 4.11059 | O=S(=O)([N-]S(=O)(=O)C(F)(F)F)C(F)(F)F.[Li+] | 1.22902024 | 27 | CCCCCCCOCCOCCOCCOCCCCCCCCOCCOCCOCCOCCC | [*]CCCCCCOCCOCCOCCOCC[*] | [*]CCCCOCCOCCOCCOCCCC[*] | CCCCCCOCCOCCOCCOCC | 300
[Cu]CCCCCCOCCOCCOCCOCCOCC[Au] | -2.759450752 | 4.278754 | O=S(=O)([N-]S(=O)(=O)C(F)(F)F)C(F)(F)F.[Li+] | 1.313974115 | 110 | CCCCCCCOCCOCCOCCOCCOCCCCCCCCOCCOCCOCCOCCOCCC | [*]CCCCCCOCCOCCOCCOCCOCC[*] | [*]CCCCOCCOCCOCCOCCOCCCC[*] | CCCCCCOCCOCCOCCOCCOCC | 383
[Cu]CCCCCCOCCOCCOCCOCCOCC[Au] | -2.850780887 | 4.278754 | O=S(=O)([N-]S(=O)(=O)C(F)(F)F)C(F)(F)F.[Li+] | 1.313974115 | 100 | CCCCCCCOCCOCCOCCOCCOCCCCCCCCOCCOCCOCCOCCOCCC | [*]CCCCCCOCCOCCOCCOCCOCC[*] | [*]CCCCOCCOCCOCCOCCOCCCC[*] | CCCCCCOCCOCCOCCOCCOCC | 373
[Cu]CCCCCCOCCOCCOCCOCCOCC[Au] | -2.962573502 | 4.278754 | O=S(=O)([N-]S(=O)(=O)C(F)(F)F)C(F)(F)F.[Li+] | 1.313974115 | 90 | CCCCCCCOCCOCCOCCOCCOCCCCCCCCOCCOCCOCCOCCOCCC | [*]CCCCCCOCCOCCOCCOCCOCC[*] | [*]CCCCOCCOCCOCCOCCOCCCC[*] | CCCCCCOCCOCCOCCOCCOCC | 363
[Cu]CCCCCCOCCOCCOCCOCCOCC[Au] | -2.966576245 | 4.278754 | O=S(=O)([N-]S(=O)(=O)C(F)(F)F)C(F)(F)F.[Li+] | 1.313974115 | 90 | CCCCCCCOCCOCCOCCOCCOCCCCCCCCOCCOCCOCCOCCOCCC | [*]CCCCCCOCCOCCOCCOCCOCC[*] | [*]CCCCOCCOCCOCCOCCOCCCC[*] | CCCCCCOCCOCCOCCOCCOCC | 363
[Cu]CCCCCCOCCOCCOCCOCCOCC[Au] | -3.090979146 | 4.278754 | O=S(=O)([N-]S(=O)(=O)C(F)(F)F)C(F)(F)F.[Li+] | 1.313974115 | 80 | CCCCCCCOCCOCCOCCOCCOCCCCCCCCOCCOCCOCCOCCOCCC | [*]CCCCCCOCCOCCOCCOCCOCC[*] | [*]CCCCOCCOCCOCCOCCOCCCC[*] | CCCCCCOCCOCCOCCOCCOCC | 353
[Cu]CCCCCCOCCOCCOCCOCCOCC[Au] | -3.2644011 | 4.278754 | O=S(=O)([N-]S(=O)(=O)C(F)(F)F)C(F)(F)F.[Li+] | 1.313974115 | 70 | CCCCCCCOCCOCCOCCOCCOCCCCCCCCOCCOCCOCCOCCOCCC | [*]CCCCCCOCCOCCOCCOCCOCC[*] | [*]CCCCOCCOCCOCCOCCOCCCC[*] | CCCCCCOCCOCCOCCOCCOCC | 343
[Cu]CCCCCCOCCOCCOCCOCCOCC[Au] | -3.444905551 | 4.278754 | O=S(=O)([N-]S(=O)(=O)C(F)(F)F)C(F)(F)F.[Li+] | 1.313974115 | 60 | CCCCCCCOCCOCCOCCOCCOCCCCCCCCOCCOCCOCCOCCOCCC | [*]CCCCCCOCCOCCOCCOCCOCC[*] | [*]CCCCOCCOCCOCCOCCOCCCC[*] | CCCCCCOCCOCCOCCOCCOCC | 333
[Cu]CCCCCCOCCOCCOCCOCCOCC[Au] | -3.647817482 | 4.278754 | O=S(=O)([N-]S(=O)(=O)C(F)(F)F)C(F)(F)F.[Li+] | 1.313974115 | 50 | CCCCCCCOCCOCCOCCOCCOCCCCCCCCOCCOCCOCCOCCOCCC | [*]CCCCCCOCCOCCOCCOCCOCC[*] | [*]CCCCOCCOCCOCCOCCOCCCC[*] | CCCCCCOCCOCCOCCOCCOCC | 323
[Cu]CCCCCCOCCOCCOCCOCCOCC[Au] | -3.896196279 | 4.278754 | O=S(=O)([N-]S(=O)(=O)C(F)(F)F)C(F)(F)F.[Li+] | 1.313974115 | 40 | CCCCCCCOCCOCCOCCOCCOCCCCCCCCOCCOCCOCCOCCOCCC | [*]CCCCCCOCCOCCOCCOCCOCC[*] | [*]CCCCOCCOCCOCCOCCOCCCC[*] | CCCCCCOCCOCCOCCOCCOCC | 313
[Cu]CCCCCCOCCOCCOCCOCCOCC[Au] | -4.292429824 | 4.278754 | O=S(=O)([N-]S(=O)(=O)C(F)(F)F)C(F)(F)F.[Li+] | 1.313974115 | 27 | CCCCCCCOCCOCCOCCOCCOCCCCCCCCOCCOCCOCCOCCOCCC | [*]CCCCCCOCCOCCOCCOCCOCC[*] | [*]CCCCOCCOCCOCCOCCOCCCC[*] | CCCCCCOCCOCCOCCOCCOCC | 300
[Cu]CCCCOCCOCCOCCOCC[Au] | -2.815308569 | 3.672098 | O=S(=O)([N-]S(=O)(=O)C(F)(F)F)C(F)(F)F.[Li+] | 1.377410468 | 110 | CCCCCOCCOCCOCCOCCCCCCOCCOCCOCCOCCC | [*]CCCCOCCOCCOCCOCC[*] | [*]CCCOCCOCCOCCOCCC[*] | CCCCOCCOCCOCCOCC | 383
[Cu]CCCCOCCOCCOCCOCC[Au] | -2.910094889 | 3.672098 | O=S(=O)([N-]S(=O)(=O)C(F)(F)F)C(F)(F)F.[Li+] | 1.377410468 | 100 | CCCCCOCCOCCOCCOCCCCCCOCCOCCOCCOCCC | [*]CCCCOCCOCCOCCOCC[*] | [*]CCCOCCOCCOCCOCCC[*] | CCCCOCCOCCOCCOCC | 373
[Cu]CCCCOCCOCCOCCOCC[Au] | -2.920818754 | 3.672098 | O=S(=O)([N-]S(=O)(=O)C(F)(F)F)C(F)(F)F.[Li+] | 1.377410468 | 90 | CCCCCOCCOCCOCCOCCCCCCOCCOCCOCCOCCC | [*]CCCCOCCOCCOCCOCC[*] | [*]CCCOCCOCCOCCOCCC[*] | CCCCOCCOCCOCCOCC | 363
[Cu]CCCCOCCOCCOCCOCC[Au] | -3.022276395 | 3.672098 | O=S(=O)([N-]S(=O)(=O)C(F)(F)F)C(F)(F)F.[Li+] | 1.377410468 | 90 | CCCCCOCCOCCOCCOCCCCCCOCCOCCOCCOCCC | [*]CCCCOCCOCCOCCOCC[*] | [*]CCCOCCOCCOCCOCCC[*] | CCCCOCCOCCOCCOCC | 363
[Cu]CCCCOCCOCCOCCOCC[Au] | -3.15864053 | 3.672098 | O=S(=O)([N-]S(=O)(=O)C(F)(F)F)C(F)(F)F.[Li+] | 1.377410468 | 80 | CCCCCOCCOCCOCCOCCCCCCOCCOCCOCCOCCC | [*]CCCCOCCOCCOCCOCC[*] | [*]CCCOCCOCCOCCOCCC[*] | CCCCOCCOCCOCCOCC | 353
[Cu]CCCCOCCOCCOCCOCC[Au] | -3.320572103 | 3.672098 | O=S(=O)([N-]S(=O)(=O)C(F)(F)F)C(F)(F)F.[Li+] | 1.377410468 | 70 | CCCCCOCCOCCOCCOCCCCCCOCCOCCOCCOCCC | [*]CCCCOCCOCCOCCOCC[*] | [*]CCCOCCOCCOCCOCCC[*] | CCCCOCCOCCOCCOCC | 343
[Cu]CCCCOCCOCCOCCOCC[Au] | -3.510041521 | 3.672098 | O=S(=O)([N-]S(=O)(=O)C(F)(F)F)C(F)(F)F.[Li+] | 1.377410468 | 60 | CCCCCOCCOCCOCCOCCCCCCOCCOCCOCCOCCC | [*]CCCCOCCOCCOCCOCC[*] | [*]CCCOCCOCCOCCOCCC[*] | CCCCOCCOCCOCCOCC | 333
[Cu]CCCCOCCOCCOCCOCC[Au] | -3.714442691 | 3.672098 | O=S(=O)([N-]S(=O)(=O)C(F)(F)F)C(F)(F)F.[Li+] | 1.377410468 | 50 | CCCCCOCCOCCOCCOCCCCCCOCCOCCOCCOCCC | [*]CCCCOCCOCCOCCOCC[*] | [*]CCCOCCOCCOCCOCCC[*] | CCCCOCCOCCOCCOCC | 323
[Cu]CCCCOCCOCCOCCOCC[Au] | -3.962573502 | 3.672098 | O=S(=O)([N-]S(=O)(=O)C(F)(F)F)C(F)(F)F.[Li+] | 1.377410468 | 40 | CCCCCOCCOCCOCCOCCCCCCOCCOCCOCCOCCC | [*]CCCCOCCOCCOCCOCC[*] | [*]CCCOCCOCCOCCOCCC[*] | CCCCOCCOCCOCCOCC | 313
[Cu]CCCCOCCOCCOCCOCC[Au] | -4.364516253 | 3.672098 | O=S(=O)([N-]S(=O)(=O)C(F)(F)F)C(F)(F)F.[Li+] | 1.377410468 | 27 | CCCCCOCCOCCOCCOCCCCCCOCCOCCOCCOCCC | [*]CCCCOCCOCCOCCOCC[*] | [*]CCCOCCOCCOCCOCCC[*] | CCCCOCCOCCOCCOCC | 300
[Cu]CCCCOCCOCCOCCOCCOCC[Au] | -2.829738285 | 3.851258 | O=S(=O)([N-]S(=O)(=O)C(F)(F)F)C(F)(F)F.[Li+] | 1.447335094 | 110 | CCCCCOCCOCCOCCOCCOCCCCCCOCCOCCOCCOCCOCCC | [*]CCCCOCCOCCOCCOCCOCC[*] | [*]CCCOCCOCCOCCOCCOCCC[*] | CCCCOCCOCCOCCOCCOCC | 383
[Cu]CCCCOCCOCCOCCOCCOCC[Au] | -2.935542011 | 3.851258 | O=S(=O)([N-]S(=O)(=O)C(F)(F)F)C(F)(F)F.[Li+] | 1.447335094 | 100 | CCCCCOCCOCCOCCOCCOCCCCCCOCCOCCOCCOCCOCCC | [*]CCCCOCCOCCOCCOCCOCC[*] | [*]CCCOCCOCCOCCOCCOCCC[*] | CCCCOCCOCCOCCOCCOCC | 373
[Cu]CCCCOCCOCCOCCOCCOCC[Au] | -3.045757491 | 3.851258 | O=S(=O)([N-]S(=O)(=O)C(F)(F)F)C(F)(F)F.[Li+] | 1.447335094 | 90 | CCCCCOCCOCCOCCOCCOCCCCCCOCCOCCOCCOCCOCCC | [*]CCCCOCCOCCOCCOCCOCC[*] | [*]CCCOCCOCCOCCOCCOCCC[*] | CCCCOCCOCCOCCOCCOCC | 363
[Cu]CCCCOCCOCCOCCOCCOCC[Au] | -3.055024092 | 3.851258 | O=S(=O)([N-]S(=O)(=O)C(F)(F)F)C(F)(F)F.[Li+] | 1.447335094 | 90 | CCCCCOCCOCCOCCOCCOCCCCCCOCCOCCOCCOCCOCCC | [*]CCCCOCCOCCOCCOCCOCC[*] | [*]CCCOCCOCCOCCOCCOCCC[*] | CCCCOCCOCCOCCOCCOCC | 363
[Cu]CCCCOCCOCCOCCOCCOCC[Au] | -3.189767482 | 3.851258 | O=S(=O)([N-]S(=O)(=O)C(F)(F)F)C(F)(F)F.[Li+] | 1.447335094 | 80 | CCCCCOCCOCCOCCOCCOCCCCCCOCCOCCOCCOCCOCCC | [*]CCCCOCCOCCOCCOCCOCC[*] | [*]CCCOCCOCCOCCOCCOCCC[*] | CCCCOCCOCCOCCOCCOCC | 353
[Cu]CCCCOCCOCCOCCOCCOCC[Au] | -3.307153081 | 3.851258 | O=S(=O)([N-]S(=O)(=O)C(F)(F)F)C(F)(F)F.[Li+] | 1.447335094 | 70 | CCCCCOCCOCCOCCOCCOCCCCCCOCCOCCOCCOCCOCCC | [*]CCCCOCCOCCOCCOCCOCC[*] | [*]CCCOCCOCCOCCOCCOCCC[*] | CCCCOCCOCCOCCOCCOCC | 343
[Cu]CCCCOCCOCCOCCOCCOCC[Au] | -3.480172006 | 3.851258 | O=S(=O)([N-]S(=O)(=O)C(F)(F)F)C(F)(F)F.[Li+] | 1.447335094 | 60 | CCCCCOCCOCCOCCOCCOCCCCCCOCCOCCOCCOCCOCCC | [*]CCCCOCCOCCOCCOCCOCC[*] | [*]CCCOCCOCCOCCOCCOCCC[*] | CCCCOCCOCCOCCOCCOCC | 333
[Cu]CCCCOCCOCCOCCOCCOCC[Au] | -3.701146924 | 3.851258 | O=S(=O)([N-]S(=O)(=O)C(F)(F)F)C(F)(F)F.[Li+] | 1.447335094 | 50 | CCCCCOCCOCCOCCOCCOCCCCCCOCCOCCOCCOCCOCCC | [*]CCCCOCCOCCOCCOCCOCC[*] | [*]CCCOCCOCCOCCOCCOCCC[*] | CCCCOCCOCCOCCOCCOCC | 323
[Cu]CCCCOCCOCCOCCOCCOCC[Au] | -3.935542011 | 3.851258 | O=S(=O)([N-]S(=O)(=O)C(F)(F)F)C(F)(F)F.[Li+] | 1.447335094 | 40 | CCCCCOCCOCCOCCOCCOCCCCCCOCCOCCOCCOCCOCCC | [*]CCCCOCCOCCOCCOCCOCC[*] | [*]CCCOCCOCCOCCOCCOCCC[*] | CCCCOCCOCCOCCOCCOCC | 313
[Cu]CCCCOCCOCCOCCOCCOCC[Au] | -4.252588192 | 3.851258 | O=S(=O)([N-]S(=O)(=O)C(F)(F)F)C(F)(F)F.[Li+] | 1.447335094 | 27 | CCCCCOCCOCCOCCOCCOCCCCCCOCCOCCOCCOCCOCCC | [*]CCCCOCCOCCOCCOCCOCC[*] | [*]CCCOCCOCCOCCOCCOCCC[*] | CCCCOCCOCCOCCOCCOCC | 300
[Cu]CCCCCCOCCOCCOCCOCC[Au] | -3.055517328 | 4.11059 | O=S(=O)([N-]S(=O)(=O)C(F)(F)F)C(F)(F)F.[Li+] | 1.536275301 | 90 | CCCCCCCOCCOCCOCCOCCCCCCCCOCCOCCOCCOCCC | [*]CCCCCCOCCOCCOCCOCC[*] | [*]CCCCOCCOCCOCCOCCCC[*] | CCCCCCOCCOCCOCCOCC | 363
[Cu]CCOCCOCCOCCOCC[Au] | -2.801342913 | 3.869232 | O=S(=O)([N-]S(=O)(=O)C(F)(F)F)C(F)(F)F.[Li+] | 1.566630765 | 110 | CCCOCCOCCOCCOCCCCOCCOCCOCCOCCCCOCCOCCOCCOCCC | [*]CCOCCOCCOCCOCC[*] | [*]CCOCCOCCOCCOCC[*] | CCOCCOCCOCCOCC | 383
[Cu]CCOCCOCCOCCOCC[Au] | -2.913640169 | 3.869232 | O=S(=O)([N-]S(=O)(=O)C(F)(F)F)C(F)(F)F.[Li+] | 1.566630765 | 100 | CCCOCCOCCOCCOCCCCOCCOCCOCCOCCCCOCCOCCOCCOCCC | [*]CCOCCOCCOCCOCC[*] | [*]CCOCCOCCOCCOCC[*] | CCOCCOCCOCCOCC | 373
[Cu]CCOCCOCCOCCOCC[Au] | -3.013676223 | 3.869232 | O=S(=O)([N-]S(=O)(=O)C(F)(F)F)C(F)(F)F.[Li+] | 1.566630765 | 90 | CCCOCCOCCOCCOCCCCOCCOCCOCCOCCCCOCCOCCOCCOCCC | [*]CCOCCOCCOCCOCC[*] | [*]CCOCCOCCOCCOCC[*] | CCOCCOCCOCCOCC | 363
[Cu]CCOCCOCCOCCOCC[Au] | -3.049635146 | 3.869232 | O=S(=O)([N-]S(=O)(=O)C(F)(F)F)C(F)(F)F.[Li+] | 1.566630765 | 90 | CCCOCCOCCOCCOCCCCOCCOCCOCCOCCCCOCCOCCOCCOCCC | [*]CCOCCOCCOCCOCC[*] | [*]CCOCCOCCOCCOCC[*] | CCOCCOCCOCCOCC | 363
[Cu]CCOCCOCCOCCOCC[Au] | -3.177178355 | 3.869232 | O=S(=O)([N-]S(=O)(=O)C(F)(F)F)C(F)(F)F.[Li+] | 1.566630765 | 80 | CCCOCCOCCOCCOCCCCOCCOCCOCCOCCCCOCCOCCOCCOCCC | [*]CCOCCOCCOCCOCC[*] | [*]CCOCCOCCOCCOCC[*] | CCOCCOCCOCCOCC | 353
[Cu]CCOCCOCCOCCOCC[Au] | -3.345823458 | 3.869232 | O=S(=O)([N-]S(=O)(=O)C(F)(F)F)C(F)(F)F.[Li+] | 1.566630765 | 70 | CCCOCCOCCOCCOCCCCOCCOCCOCCOCCCCOCCOCCOCCOCCC | [*]CCOCCOCCOCCOCC[*] | [*]CCOCCOCCOCCOCC[*] | CCOCCOCCOCCOCC | 343
[Cu]CCOCCOCCOCCOCC[Au] | -3.534617149 | 3.869232 | O=S(=O)([N-]S(=O)(=O)C(F)(F)F)C(F)(F)F.[Li+] | 1.566630765 | 60 | CCCOCCOCCOCCOCCCCOCCOCCOCCOCCCCOCCOCCOCCOCCC | [*]CCOCCOCCOCCOCC[*] | [*]CCOCCOCCOCCOCC[*] | CCOCCOCCOCCOCC | 333
[Cu]CCOCCOCCOCCOCC[Au] | -3.761953897 | 3.869232 | O=S(=O)([N-]S(=O)(=O)C(F)(F)F)C(F)(F)F.[Li+] | 1.566630765 | 50 | CCCOCCOCCOCCOCCCCOCCOCCOCCOCCCCOCCOCCOCCOCCC | [*]CCOCCOCCOCCOCC[*] | [*]CCOCCOCCOCCOCC[*] | CCOCCOCCOCCOCC | 323
[Cu]CCOCCOCCOCCOCC[Au] | -4.019542108 | 3.869232 | O=S(=O)([N-]S(=O)(=O)C(F)(F)F)C(F)(F)F.[Li+] | 1.566630765 | 40 | CCCOCCOCCOCCOCCCCOCCOCCOCCOCCCCOCCOCCOCCOCCC | [*]CCOCCOCCOCCOCC[*] | [*]CCOCCOCCOCCOCC[*] | CCOCCOCCOCCOCC | 313
[Cu]CCOCCOCCOCCOCC[Au] | -4.42365865 | 3.869232 | O=S(=O)([N-]S(=O)(=O)C(F)(F)F)C(F)(F)F.[Li+] | 1.566630765 | 27 | CCCOCCOCCOCCOCCCCOCCOCCOCCOCCCCOCCOCCOCCOCCC | [*]CCOCCOCCOCCOCC[*] | [*]CCOCCOCCOCCOCC[*] | CCOCCOCCOCCOCC | 300
[Cu]CCOCCOCCOCCOCCOCC[Au] | -2.488116639 | 3.826075 | O=S(=O)([N-]S(=O)(=O)C(F)(F)F)C(F)(F)F.[Li+] | 1.610824742 | 110 | CCCOCCOCCOCCOCCOCCCCOCCOCCOCCOCCOCCC | [*]CCOCCOCCOCCOCCOCC[*] | [*]CCOCCOCCOCCOCCOCC[*] | CCOCCOCCOCCOCCOCC | 383
[Cu]CCOCCOCCOCCOCCOCC[Au] | -2.595166283 | 3.826075 | O=S(=O)([N-]S(=O)(=O)C(F)(F)F)C(F)(F)F.[Li+] | 1.610824742 | 100 | CCCOCCOCCOCCOCCOCCCCOCCOCCOCCOCCOCCC | [*]CCOCCOCCOCCOCCOCC[*] | [*]CCOCCOCCOCCOCCOCC[*] | CCOCCOCCOCCOCCOCC | 373
[Cu]CCOCCOCCOCCOCCOCC[Au] | -2.730487056 | 3.826075 | O=S(=O)([N-]S(=O)(=O)C(F)(F)F)C(F)(F)F.[Li+] | 1.610824742 | 90 | CCCOCCOCCOCCOCCOCCCCOCCOCCOCCOCCOCCC | [*]CCOCCOCCOCCOCCOCC[*] | [*]CCOCCOCCOCCOCCOCC[*] | CCOCCOCCOCCOCCOCC | 363
[Cu]CCOCCOCCOCCOCCOCC[Au] | -2.764471553 | 3.826075 | O=S(=O)([N-]S(=O)(=O)C(F)(F)F)C(F)(F)F.[Li+] | 1.610824742 | 90 | CCCOCCOCCOCCOCCOCCCCOCCOCCOCCOCCOCCC | [*]CCOCCOCCOCCOCCOCC[*] | [*]CCOCCOCCOCCOCCOCC[*] | CCOCCOCCOCCOCCOCC | 363
[Cu]CCOCCOCCOCCOCCOCC[Au] | -2.866461092 | 3.826075 | O=S(=O)([N-]S(=O)(=O)C(F)(F)F)C(F)(F)F.[Li+] | 1.610824742 | 80 | CCCOCCOCCOCCOCCOCCCCOCCOCCOCCOCCOCCC | [*]CCOCCOCCOCCOCCOCC[*] | [*]CCOCCOCCOCCOCCOCC[*] | CCOCCOCCOCCOCCOCC | 353
[Cu]CCOCCOCCOCCOCCOCC[Au] | -3.032920266 | 3.826075 | O=S(=O)([N-]S(=O)(=O)C(F)(F)F)C(F)(F)F.[Li+] | 1.610824742 | 70 | CCCOCCOCCOCCOCCOCCCCOCCOCCOCCOCCOCCC | [*]CCOCCOCCOCCOCCOCC[*] | [*]CCOCCOCCOCCOCCOCC[*] | CCOCCOCCOCCOCCOCC | 343
[Cu]CCOCCOCCOCCOCCOCC[Au] | -3.221125528 | 3.826075 | O=S(=O)([N-]S(=O)(=O)C(F)(F)F)C(F)(F)F.[Li+] | 1.610824742 | 60 | CCCOCCOCCOCCOCCOCCCCOCCOCCOCCOCCOCCC | [*]CCOCCOCCOCCOCCOCC[*] | [*]CCOCCOCCOCCOCCOCC[*] | CCOCCOCCOCCOCCOCC | 333
[Cu]CCOCCOCCOCCOCCOCC[Au] | -3.444905551 | 3.826075 | O=S(=O)([N-]S(=O)(=O)C(F)(F)F)C(F)(F)F.[Li+] | 1.610824742 | 50 | CCCOCCOCCOCCOCCOCCCCOCCOCCOCCOCCOCCC | [*]CCOCCOCCOCCOCCOCC[*] | [*]CCOCCOCCOCCOCCOCC[*] | CCOCCOCCOCCOCCOCC | 323
[Cu]CCOCCOCCOCCOCCOCC[Au] | -3.716698771 | 3.826075 | O=S(=O)([N-]S(=O)(=O)C(F)(F)F)C(F)(F)F.[Li+] | 1.610824742 | 40 | CCCOCCOCCOCCOCCOCCCCOCCOCCOCCOCCOCCC | [*]CCOCCOCCOCCOCCOCC[*] | [*]CCOCCOCCOCCOCCOCC[*] | CCOCCOCCOCCOCCOCC | 313
[Cu]CCOCCOCCOCCOCCOCC[Au] | -4.136082623 | 3.826075 | O=S(=O)([N-]S(=O)(=O)C(F)(F)F)C(F)(F)F.[Li+] | 1.610824742 | 27 | CCCOCCOCCOCCOCCOCCCCOCCOCCOCCOCCOCCC | [*]CCOCCOCCOCCOCCOCC[*] | [*]CCOCCOCCOCCOCCOCC[*] | CCOCCOCCOCCOCCOCC | 300
[Cu]CCCCCCOCCOCCOCCOCCOCC[Au] | -3.104577454 | 4.278754 | O=S(=O)([N-]S(=O)(=O)C(F)(F)F)C(F)(F)F.[Li+] | 1.642467643 | 90 | CCCCCCCOCCOCCOCCOCCOCCCCCCCCOCCOCCOCCOCCOCCC | [*]CCCCCCOCCOCCOCCOCCOCC[*] | [*]CCCCOCCOCCOCCOCCOCCCC[*] | CCCCCCOCCOCCOCCOCCOCC | 363
[Cu]CCCCOCCOCCOCCOCC[Au] | -3.09420412 | 3.672098 | O=S(=O)([N-]S(=O)(=O)C(F)(F)F)C(F)(F)F.[Li+] | 1.721763085 | 90 | CCCCCOCCOCCOCCOCCCCCCOCCOCCOCCOCCC | [*]CCCCOCCOCCOCCOCC[*] | [*]CCCOCCOCCOCCOCCC[*] | CCCCOCCOCCOCCOCC | 363
[Cu]CCCCOCCOCCOCCOCCOCC[Au] | -3.073657553 | 3.851258 | O=S(=O)([N-]S(=O)(=O)C(F)(F)F)C(F)(F)F.[Li+] | 1.809168868 | 90 | CCCCCOCCOCCOCCOCCOCCCCCCOCCOCCOCCOCCOCCC | [*]CCCCOCCOCCOCCOCCOCC[*] | [*]CCCOCCOCCOCCOCCOCCC[*] | CCCCOCCOCCOCCOCCOCC | 363
[Cu]OCC[Au] | -2.57024772 | 3.69897 | O=S(=O)([N-]S(=O)(=O)C(F)(F)F)C(F)(F)F.[Li+] | 1.816118048 | 110 | CCCOCCOCCOCCOCCOCCOCCOCCOCCOCCOC | [*]OCC[*] | [*]COC[*] | OCC | 383
[Cu]OCC[Au] | -2.677780705 | 3.69897 | O=S(=O)([N-]S(=O)(=O)C(F)(F)F)C(F)(F)F.[Li+] | 1.816118048 | 100 | CCCOCCOCCOCCOCCOCCOCCOCCOCCOCCOC | [*]OCC[*] | [*]COC[*] | OCC | 373
[Cu]OCC[Au] | -2.795880017 | 3.69897 | O=S(=O)([N-]S(=O)(=O)C(F)(F)F)C(F)(F)F.[Li+] | 1.816118048 | 90 | CCCOCCOCCOCCOCCOCCOCCOCCOCCOCCOC | [*]OCC[*] | [*]COC[*] | OCC | 363
[Cu]OCC[Au] | -2.931814138 | 3.69897 | O=S(=O)([N-]S(=O)(=O)C(F)(F)F)C(F)(F)F.[Li+] | 1.816118048 | 80 | CCCOCCOCCOCCOCCOCCOCCOCCOCCOCCOC | [*]OCC[*] | [*]COC[*] | OCC | 353
[Cu]OCC[Au] | -3.096910013 | 3.69897 | O=S(=O)([N-]S(=O)(=O)C(F)(F)F)C(F)(F)F.[Li+] | 1.816118048 | 70 | CCCOCCOCCOCCOCCOCCOCCOCCOCCOCCOC | [*]OCC[*] | [*]COC[*] | OCC | 343
[Cu]OCC[Au] | -3.255707017 | 3.69897 | O=S(=O)([N-]S(=O)(=O)C(F)(F)F)C(F)(F)F.[Li+] | 1.816118048 | 60 | CCCOCCOCCOCCOCCOCCOCCOCCOCCOCCOC | [*]OCC[*] | [*]COC[*] | OCC | 333
[Cu]OCC[Au] | -3.476253533 | 3.69897 | O=S(=O)([N-]S(=O)(=O)C(F)(F)F)C(F)(F)F.[Li+] | 1.816118048 | 50 | CCCOCCOCCOCCOCCOCCOCCOCCOCCOCCOC | [*]OCC[*] | [*]COC[*] | OCC | 323
[Cu]OCC[Au] | -3.777283529 | 3.69897 | O=S(=O)([N-]S(=O)(=O)C(F)(F)F)C(F)(F)F.[Li+] | 1.816118048 | 40 | CCCOCCOCCOCCOCCOCCOCCOCCOCCOCCOC | [*]OCC[*] | [*]COC[*] | OCC | 313
[Cu]OCC[Au] | -4.149966742 | 3.69897 | O=S(=O)([N-]S(=O)(=O)C(F)(F)F)C(F)(F)F.[Li+] | 1.816118048 | 27 | CCCOCCOCCOCCOCCOCCOCCOCCOCCOCCOC | [*]OCC[*] | [*]COC[*] | OCC | 300
[Cu]CCOCCOCCOCCOCC[Au] | -2.903089987 | 3.869232 | O=S(=O)([N-]S(=O)(=O)C(F)(F)F)C(F)(F)F.[Li+] | 1.958288456 | 90 | CCCOCCOCCOCCOCCCCOCCOCCOCCOCCCCOCCOCCOCCOCCC | [*]CCOCCOCCOCCOCC[*] | [*]CCOCCOCCOCCOCC[*] | CCOCCOCCOCCOCC | 363
[Cu]CCOCCOCCOCCOCCOCC[Au] | -2.759450752 | 3.826075 | O=S(=O)([N-]S(=O)(=O)C(F)(F)F)C(F)(F)F.[Li+] | 2.013530928 | 90 | CCCOCCOCCOCCOCCOCCCCOCCOCCOCCOCCOCCC | [*]CCOCCOCCOCCOCCOCC[*] | [*]CCOCCOCCOCCOCCOCC[*] | CCOCCOCCOCCOCCOCC | 363
[Cu]CCCCCCOCCOCCOCCOCC[Au] | -3.289882635 | 4.11059 | O=S(=O)([N-]S(=O)(=O)C(F)(F)F)C(F)(F)F.[Li+] | 2.150785421 | 90 | CCCCCCCOCCOCCOCCOCCCCCCCCOCCOCCOCCOCCC | [*]CCCCCCOCCOCCOCCOCC[*] | [*]CCCCOCCOCCOCCOCCCC[*] | CCCCCCOCCOCCOCCOCC | 363
[Cu]OCC[Au] | -2.49757288 | 3.69897 | O=S(=O)([N-]S(=O)(=O)C(F)(F)F)C(F)(F)F.[Li+] | 2.27014756 | 110 | CCCOCCOCCOCCOCCOCCOCCOCCOCCOCCOC | [*]OCC[*] | [*]COC[*] | OCC | 383
[Cu]OCC[Au] | -2.607303047 | 3.69897 | O=S(=O)([N-]S(=O)(=O)C(F)(F)F)C(F)(F)F.[Li+] | 2.27014756 | 100 | CCCOCCOCCOCCOCCOCCOCCOCCOCCOCCOC | [*]OCC[*] | [*]COC[*] | OCC | 373
[Cu]OCC[Au] | -2.735182177 | 3.69897 | O=S(=O)([N-]S(=O)(=O)C(F)(F)F)C(F)(F)F.[Li+] | 2.27014756 | 90 | CCCOCCOCCOCCOCCOCCOCCOCCOCCOCCOC | [*]OCC[*] | [*]COC[*] | OCC | 363
[Cu]OCC[Au] | -2.882728704 | 3.69897 | O=S(=O)([N-]S(=O)(=O)C(F)(F)F)C(F)(F)F.[Li+] | 2.27014756 | 80 | CCCOCCOCCOCCOCCOCCOCCOCCOCCOCCOC | [*]OCC[*] | [*]COC[*] | OCC | 353
[Cu]OCC[Au] | -3.051098239 | 3.69897 | O=S(=O)([N-]S(=O)(=O)C(F)(F)F)C(F)(F)F.[Li+] | 2.27014756 | 70 | CCCOCCOCCOCCOCCOCCOCCOCCOCCOCCOC | [*]OCC[*] | [*]COC[*] | OCC | 343
[Cu]OCC[Au] | -3.256490235 | 3.69897 | O=S(=O)([N-]S(=O)(=O)C(F)(F)F)C(F)(F)F.[Li+] | 2.27014756 | 60 | CCCOCCOCCOCCOCCOCCOCCOCCOCCOCCOC | [*]OCC[*] | [*]COC[*] | OCC | 333
[Cu]OCC[Au] | -3.507239611 | 3.69897 | O=S(=O)([N-]S(=O)(=O)C(F)(F)F)C(F)(F)F.[Li+] | 2.27014756 | 50 | CCCOCCOCCOCCOCCOCCOCCOCCOCCOCCOC | [*]OCC[*] | [*]COC[*] | OCC | 323
[Cu]OCC[Au] | -3.812479279 | 3.69897 | O=S(=O)([N-]S(=O)(=O)C(F)(F)F)C(F)(F)F.[Li+] | 2.27014756 | 40 | CCCOCCOCCOCCOCCOCCOCCOCCOCCOCCOC | [*]OCC[*] | [*]COC[*] | OCC | 313
[Cu]OCC[Au] | -4.294136288 | 3.69897 | O=S(=O)([N-]S(=O)(=O)C(F)(F)F)C(F)(F)F.[Li+] | 2.27014756 | 27 | CCCOCCOCCOCCOCCOCCOCCOCCOCCOCCOC | [*]OCC[*] | [*]COC[*] | OCC | 300
[Cu]OCC[Au] | -2.619788758 | 3.69897 | O=S(=O)([N-]S(=O)(=O)C(F)(F)F)C(F)(F)F.[Li+] | 2.724177072 | 100 | CCCOCCOCCOCCOCCOCCOCCOCCOCCOCCOC | [*]OCC[*] | [*]COC[*] | OCC | 373
[Cu]OCC[Au] | -2.754487332 | 3.69897 | O=S(=O)([N-]S(=O)(=O)C(F)(F)F)C(F)(F)F.[Li+] | 2.724177072 | 90 | CCCOCCOCCOCCOCCOCCOCCOCCOCCOCCOC | [*]OCC[*] | [*]COC[*] | OCC | 363
[Cu]OCC[Au] | -2.906578315 | 3.69897 | O=S(=O)([N-]S(=O)(=O)C(F)(F)F)C(F)(F)F.[Li+] | 2.724177072 | 80 | CCCOCCOCCOCCOCCOCCOCCOCCOCCOCCOC | [*]OCC[*] | [*]COC[*] | OCC | 353
[Cu]OCC[Au] | -3.053547735 | 3.69897 | O=S(=O)([N-]S(=O)(=O)C(F)(F)F)C(F)(F)F.[Li+] | 2.724177072 | 70 | CCCOCCOCCOCCOCCOCCOCCOCCOCCOCCOC | [*]OCC[*] | [*]COC[*] | OCC | 343
[Cu]OCC[Au] | -3.273272791 | 3.69897 | O=S(=O)([N-]S(=O)(=O)C(F)(F)F)C(F)(F)F.[Li+] | 2.724177072 | 60 | CCCOCCOCCOCCOCCOCCOCCOCCOCCOCCOC | [*]OCC[*] | [*]COC[*] | OCC | 333
[Cu]OCC[Au] | -3.525783736 | 3.69897 | O=S(=O)([N-]S(=O)(=O)C(F)(F)F)C(F)(F)F.[Li+] | 2.724177072 | 50 | CCCOCCOCCOCCOCCOCCOCCOCCOCCOCCOC | [*]OCC[*] | [*]COC[*] | OCC | 323
[Cu]OCC[Au] | -3.815308569 | 3.69897 | O=S(=O)([N-]S(=O)(=O)C(F)(F)F)C(F)(F)F.[Li+] | 2.724177072 | 40 | CCCOCCOCCOCCOCCOCCOCCOCCOCCOCCOC | [*]OCC[*] | [*]COC[*] | OCC | 313
[Cu]OCC[Au] | -4.270025714 | 3.69897 | O=S(=O)([N-]S(=O)(=O)C(F)(F)F)C(F)(F)F.[Li+] | 2.724177072 | 27 | CCCOCCOCCOCCOCCOCCOCCOCCOCCOCCOC | [*]OCC[*] | [*]COC[*] | OCC | 300
[Cu]CCOCCOCCOCCOCC[Au] | -2.823908741 | 3.869232 | O=S(=O)([N-]S(=O)(=O)C(F)(F)F)C(F)(F)F.[Li+] | 2.741603838 | 90 | CCCOCCOCCOCCOCCCCOCCOCCOCCOCCCCOCCOCCOCCOCCC | [*]CCOCCOCCOCCOCC[*] | [*]CCOCCOCCOCCOCC[*] | CCOCCOCCOCCOCC | 363
[Cu]CCOCCOCCOCCOCCOCC[Au] | -2.739928612 | 3.826075 | O=S(=O)([N-]S(=O)(=O)C(F)(F)F)C(F)(F)F.[Li+] | 2.818943299 | 90 | CCCOCCOCCOCCOCCOCCCCOCCOCCOCCOCCOCCC | [*]CCOCCOCCOCCOCCOCC[*] | [*]CCOCCOCCOCCOCCOCC[*] | CCOCCOCCOCCOCCOCC | 363
[Cu]OCC[Au] | -2.530177984 | 3.69897 | O=S(=O)([N-]S(=O)(=O)C(F)(F)F)C(F)(F)F.[Li+] | 3.178206583 | 110 | CCCOCCOCCOCCOCCOCCOCCOCCOCCOCCOC | [*]OCC[*] | [*]COC[*] | OCC | 383
[Cu]OCC[Au] | -2.651695137 | 3.69897 | O=S(=O)([N-]S(=O)(=O)C(F)(F)F)C(F)(F)F.[Li+] | 3.178206583 | 100 | CCCOCCOCCOCCOCCOCCOCCOCCOCCOCCOC | [*]OCC[*] | [*]COC[*] | OCC | 373
[Cu]OCC[Au] | -2.798602876 | 3.69897 | O=S(=O)([N-]S(=O)(=O)C(F)(F)F)C(F)(F)F.[Li+] | 3.178206583 | 90 | CCCOCCOCCOCCOCCOCCOCCOCCOCCOCCOC | [*]OCC[*] | [*]COC[*] | OCC | 363
[Cu]OCC[Au] | -2.962573502 | 3.69897 | O=S(=O)([N-]S(=O)(=O)C(F)(F)F)C(F)(F)F.[Li+] | 3.178206583 | 80 | CCCOCCOCCOCCOCCOCCOCCOCCOCCOCCOC | [*]OCC[*] | [*]COC[*] | OCC | 353
[Cu]OCC[Au] | -3.159893906 | 3.69897 | O=S(=O)([N-]S(=O)(=O)C(F)(F)F)C(F)(F)F.[Li+] | 3.178206583 | 70 | CCCOCCOCCOCCOCCOCCOCCOCCOCCOCCOC | [*]OCC[*] | [*]COC[*] | OCC | 343
[Cu]OCC[Au] | -3.391473966 | 3.69897 | O=S(=O)([N-]S(=O)(=O)C(F)(F)F)C(F)(F)F.[Li+] | 3.178206583 | 60 | CCCOCCOCCOCCOCCOCCOCCOCCOCCOCCOC | [*]OCC[*] | [*]COC[*] | OCC | 333
[Cu]OCC[Au] | -3.659555885 | 3.69897 | O=S(=O)([N-]S(=O)(=O)C(F)(F)F)C(F)(F)F.[Li+] | 3.178206583 | 50 | CCCOCCOCCOCCOCCOCCOCCOCCOCCOCCOC | [*]OCC[*] | [*]COC[*] | OCC | 323
[Cu]OCC[Au] | -3.987162775 | 3.69897 | O=S(=O)([N-]S(=O)(=O)C(F)(F)F)C(F)(F)F.[Li+] | 3.178206583 | 40 | CCCOCCOCCOCCOCCOCCOCCOCCOCCOCCOC | [*]OCC[*] | [*]COC[*] | OCC | 313
[Cu]OCC[Au] | -4.505845406 | 3.69897 | O=S(=O)([N-]S(=O)(=O)C(F)(F)F)C(F)(F)F.[Li+] | 3.178206583 | 27 | CCCOCCOCCOCCOCCOCCOCCOCCOCCOCCOC | [*]OCC[*] | [*]COC[*] | OCC | 300
[Cu]OCC[Au] | -2.692503962 | 3.69897 | O=S(=O)([N-]S(=O)(=O)C(F)(F)F)C(F)(F)F.[Li+] | 3.632236095 | 100 | CCCOCCOCCOCCOCCOCCOCCOCCOCCOCCOC | [*]OCC[*] | [*]COC[*] | OCC | 373
[Cu]OCC[Au] | -2.838631998 | 3.69897 | O=S(=O)([N-]S(=O)(=O)C(F)(F)F)C(F)(F)F.[Li+] | 3.632236095 | 90 | CCCOCCOCCOCCOCCOCCOCCOCCOCCOCCOC | [*]OCC[*] | [*]COC[*] | OCC | 363
[Cu]OCC[Au] | -3.008773924 | 3.69897 | O=S(=O)([N-]S(=O)(=O)C(F)(F)F)C(F)(F)F.[Li+] | 3.632236095 | 80 | CCCOCCOCCOCCOCCOCCOCCOCCOCCOCCOC | [*]OCC[*] | [*]COC[*] | OCC | 353
[Cu]OCC[Au] | -3.11463878 | 3.69897 | O=S(=O)([N-]S(=O)(=O)C(F)(F)F)C(F)(F)F.[Li+] | 3.632236095 | 70 | CCCOCCOCCOCCOCCOCCOCCOCCOCCOCCOC | [*]OCC[*] | [*]COC[*] | OCC | 343
[Cu]OCC[Au] | -3.42365865 | 3.69897 | O=S(=O)([N-]S(=O)(=O)C(F)(F)F)C(F)(F)F.[Li+] | 3.632236095 | 60 | CCCOCCOCCOCCOCCOCCOCCOCCOCCOCCOC | [*]OCC[*] | [*]COC[*] | OCC | 333
[Cu]OCC[Au] | -3.690369833 | 3.69897 | O=S(=O)([N-]S(=O)(=O)C(F)(F)F)C(F)(F)F.[Li+] | 3.632236095 | 50 | CCCOCCOCCOCCOCCOCCOCCOCCOCCOCCOC | [*]OCC[*] | [*]COC[*] | OCC | 323
[Cu]OCC[Au] | -4.006123085 | 3.69897 | O=S(=O)([N-]S(=O)(=O)C(F)(F)F)C(F)(F)F.[Li+] | 3.632236095 | 40 | CCCOCCOCCOCCOCCOCCOCCOCCOCCOCCOC | [*]OCC[*] | [*]COC[*] | OCC | 313
[Cu]OCC[Au] | -4.501689446 | 3.69897 | O=S(=O)([N-]S(=O)(=O)C(F)(F)F)C(F)(F)F.[Li+] | 3.632236095 | 27 | CCCOCCOCCOCCOCCOCCOCCOCCOCCOCCOC | [*]OCC[*] | [*]COC[*] | OCC | 300
[Cu]OC(=O)OCC(CC)(COCC=C)C[Au] | -7.978401416 | 4.002684 | O=S(=O)([N-]S(=O)(=O)C(F)(F)F)C(F)(F)F.[Li+] | 0.382245081 | 25 | C=CCOCC(CC)(CC)COC(=O)OCC(CC)(COCC=C)COC(=O)OCC(CC)(COCC=C)COC(=O)OC | [*]OC(=O)OCC(CC)(COCC=C)C[*] | [*]COC(=O)OCC([*])(CC)COCC=C | OC(=O)OCC(CC)(COCC=C)C | 298
[Cu]OC(=O)OCC(CC)(COCC=C)C[Au] | -7.604200248 | 4.002684 | O=S(=O)([N-]S(=O)(=O)C(F)(F)F)C(F)(F)F.[Li+] | 0.382245081 | 30 | C=CCOCC(CC)(CC)COC(=O)OCC(CC)(COCC=C)COC(=O)OCC(CC)(COCC=C)COC(=O)OC | [*]OC(=O)OCC(CC)(COCC=C)C[*] | [*]COC(=O)OCC([*])(CC)COCC=C | OC(=O)OCC(CC)(COCC=C)C | 303
[Cu]OC(=O)OCC(CC)(COCC=C)C[Au] | -7.123600279 | 4.002684 | O=S(=O)([N-]S(=O)(=O)C(F)(F)F)C(F)(F)F.[Li+] | 0.382245081 | 40 | C=CCOCC(CC)(CC)COC(=O)OCC(CC)(COCC=C)COC(=O)OCC(CC)(COCC=C)COC(=O)OC | [*]OC(=O)OCC(CC)(COCC=C)C[*] | [*]COC(=O)OCC([*])(CC)COCC=C | OC(=O)OCC(CC)(COCC=C)C | 313
[Cu]OC(=O)OCC(CC)(COCC=C)C[Au] | -6.769201229 | 4.002684 | O=S(=O)([N-]S(=O)(=O)C(F)(F)F)C(F)(F)F.[Li+] | 0.382245081 | 50 | C=CCOCC(CC)(CC)COC(=O)OCC(CC)(COCC=C)COC(=O)OCC(CC)(COCC=C)COC(=O)OC | [*]OC(=O)OCC(CC)(COCC=C)C[*] | [*]COC(=O)OCC([*])(CC)COCC=C | OC(=O)OCC(CC)(COCC=C)C | 323
[Cu]OC(=O)OCC(CC)(COCC=C)C[Au] | -6.429500258 | 4.002684 | O=S(=O)([N-]S(=O)(=O)C(F)(F)F)C(F)(F)F.[Li+] | 0.382245081 | 60 | C=CCOCC(CC)(CC)COC(=O)OCC(CC)(COCC=C)COC(=O)OCC(CC)(COCC=C)COC(=O)OC | [*]OC(=O)OCC(CC)(COCC=C)C[*] | [*]COC(=O)OCC([*])(CC)COCC=C | OC(=O)OCC(CC)(COCC=C)C | 333
[Cu]OC(=O)OCC(CC)(COCC=C)C[Au] | -6.157699744 | 4.002684 | O=S(=O)([N-]S(=O)(=O)C(F)(F)F)C(F)(F)F.[Li+] | 0.382245081 | 70 | C=CCOCC(CC)(CC)COC(=O)OCC(CC)(COCC=C)COC(=O)OCC(CC)(COCC=C)COC(=O)OC | [*]OC(=O)OCC(CC)(COCC=C)C[*] | [*]COC(=O)OCC([*])(CC)COCC=C | OC(=O)OCC(CC)(COCC=C)C | 343
[Cu]OC(=O)OCC(CC)(COCC=C)C[Au] | -5.910200827 | 4.002684 | O=S(=O)([N-]S(=O)(=O)C(F)(F)F)C(F)(F)F.[Li+] | 0.382245081 | 80 | C=CCOCC(CC)(CC)COC(=O)OCC(CC)(COCC=C)COC(=O)OCC(CC)(COCC=C)COC(=O)OC | [*]OC(=O)OCC(CC)(COCC=C)C[*] | [*]COC(=O)OCC([*])(CC)COCC=C | OC(=O)OCC(CC)(COCC=C)C | 353
[Cu]OC(=O)OCC(CC)(COCC=C)C[Au] | -5.701699418 | 4.002684 | O=S(=O)([N-]S(=O)(=O)C(F)(F)F)C(F)(F)F.[Li+] | 0.382245081 | 90 | C=CCOCC(CC)(CC)COC(=O)OCC(CC)(COCC=C)COC(=O)OCC(CC)(COCC=C)COC(=O)OC | [*]OC(=O)OCC(CC)(COCC=C)C[*] | [*]COC(=O)OCC([*])(CC)COCC=C | OC(=O)OCC(CC)(COCC=C)C | 363
[Cu]OC(=O)OCC(CC)(COCC=C)C[Au] | -5.507600043 | 4.002684 | O=S(=O)([N-]S(=O)(=O)C(F)(F)F)C(F)(F)F.[Li+] | 0.382245081 | 100 | C=CCOCC(CC)(CC)COC(=O)OCC(CC)(COCC=C)COC(=O)OCC(CC)(COCC=C)COC(=O)OC | [*]OC(=O)OCC(CC)(COCC=C)C[*] | [*]COC(=O)OCC([*])(CC)COCC=C | OC(=O)OCC(CC)(COCC=C)C | 373
[Cu]OC(=O)OCC(CC)(COCC=C)C[Au] | -7.317099854 | 4.002684 | O=S(=O)([N-]S(=O)(=O)C(F)(F)F)C(F)(F)F.[Li+] | 0.621148877 | 25 | C=CCOCC(CC)(CC)COC(=O)OCC(CC)(COCC=C)COC(=O)OCC(CC)(COCC=C)COC(=O)OC | [*]OC(=O)OCC(CC)(COCC=C)C[*] | [*]COC(=O)OCC([*])(CC)COCC=C | OC(=O)OCC(CC)(COCC=C)C | 298
[Cu]OC(=O)OCC(CC)(COCC=C)C[Au] | -7.079200182 | 4.002684 | O=S(=O)([N-]S(=O)(=O)C(F)(F)F)C(F)(F)F.[Li+] | 0.621148877 | 30 | C=CCOCC(CC)(CC)COC(=O)OCC(CC)(COCC=C)COC(=O)OCC(CC)(COCC=C)COC(=O)OC | [*]OC(=O)OCC(CC)(COCC=C)C[*] | [*]COC(=O)OCC([*])(CC)COCC=C | OC(=O)OCC(CC)(COCC=C)C | 303
[Cu]OC(=O)OCC(CC)(COCC=C)C[Au] | -6.588799641 | 4.002684 | O=S(=O)([N-]S(=O)(=O)C(F)(F)F)C(F)(F)F.[Li+] | 0.621148877 | 40 | C=CCOCC(CC)(CC)COC(=O)OCC(CC)(COCC=C)COC(=O)OCC(CC)(COCC=C)COC(=O)OC | [*]OC(=O)OCC(CC)(COCC=C)C[*] | [*]COC(=O)OCC([*])(CC)COCC=C | OC(=O)OCC(CC)(COCC=C)C | 313
[Cu]OC(=O)OCC(CC)(COCC=C)C[Au] | -6.122599856 | 4.002684 | O=S(=O)([N-]S(=O)(=O)C(F)(F)F)C(F)(F)F.[Li+] | 0.621148877 | 50 | C=CCOCC(CC)(CC)COC(=O)OCC(CC)(COCC=C)COC(=O)OCC(CC)(COCC=C)COC(=O)OC | [*]OC(=O)OCC(CC)(COCC=C)C[*] | [*]COC(=O)OCC([*])(CC)COCC=C | OC(=O)OCC(CC)(COCC=C)C | 323
[Cu]OC(=O)OCC(CC)(COCC=C)C[Au] | -5.738898981 | 4.002684 | O=S(=O)([N-]S(=O)(=O)C(F)(F)F)C(F)(F)F.[Li+] | 0.621148877 | 60 | C=CCOCC(CC)(CC)COC(=O)OCC(CC)(COCC=C)COC(=O)OCC(CC)(COCC=C)COC(=O)OC | [*]OC(=O)OCC(CC)(COCC=C)C[*] | [*]COC(=O)OCC([*])(CC)COCC=C | OC(=O)OCC(CC)(COCC=C)C | 333
[Cu]OC(=O)OCC(CC)(COCC=C)C[Au] | -5.476900255 | 4.002684 | O=S(=O)([N-]S(=O)(=O)C(F)(F)F)C(F)(F)F.[Li+] | 0.621148877 | 70 | C=CCOCC(CC)(CC)COC(=O)OCC(CC)(COCC=C)COC(=O)OCC(CC)(COCC=C)COC(=O)OC | [*]OC(=O)OCC(CC)(COCC=C)C[*] | [*]COC(=O)OCC([*])(CC)COCC=C | OC(=O)OCC(CC)(COCC=C)C | 343
[Cu]OC(=O)OCC(CC)(COCC=C)C[Au] | -5.224699821 | 4.002684 | O=S(=O)([N-]S(=O)(=O)C(F)(F)F)C(F)(F)F.[Li+] | 0.621148877 | 80 | C=CCOCC(CC)(CC)COC(=O)OCC(CC)(COCC=C)COC(=O)OCC(CC)(COCC=C)COC(=O)OC | [*]OC(=O)OCC(CC)(COCC=C)C[*] | [*]COC(=O)OCC([*])(CC)COCC=C | OC(=O)OCC(CC)(COCC=C)C | 353
[Cu]OC(=O)OCC(CC)(COCC=C)C[Au] | -5.054999937 | 4.002684 | O=S(=O)([N-]S(=O)(=O)C(F)(F)F)C(F)(F)F.[Li+] | 0.621148877 | 90 | C=CCOCC(CC)(CC)COC(=O)OCC(CC)(COCC=C)COC(=O)OCC(CC)(COCC=C)COC(=O)OC | [*]OC(=O)OCC(CC)(COCC=C)C[*] | [*]COC(=O)OCC([*])(CC)COCC=C | OC(=O)OCC(CC)(COCC=C)C | 363
[Cu]OC(=O)OCC(CC)(COCC=C)C[Au] | -4.880298824 | 4.002684 | O=S(=O)([N-]S(=O)(=O)C(F)(F)F)C(F)(F)F.[Li+] | 0.621148877 | 100 | C=CCOCC(CC)(CC)COC(=O)OCC(CC)(COCC=C)COC(=O)OCC(CC)(COCC=C)COC(=O)OC | [*]OC(=O)OCC(CC)(COCC=C)C[*] | [*]COC(=O)OCC([*])(CC)COCC=C | OC(=O)OCC(CC)(COCC=C)C | 373
[Cu]OC(=O)OCC(CC)(COCC=C)C[Au] | -6.364100254 | 4.002684 | O=S(=O)([N-]S(=O)(=O)C(F)(F)F)C(F)(F)F.[Li+] | 0.993838203 | 25 | C=CCOCC(CC)(CC)COC(=O)OCC(CC)(COCC=C)COC(=O)OCC(CC)(COCC=C)COC(=O)OC | [*]OC(=O)OCC(CC)(COCC=C)C[*] | [*]COC(=O)OCC([*])(CC)COCC=C | OC(=O)OCC(CC)(COCC=C)C | 298
[Cu]OC(=O)OCC(CC)(COCC=C)C[Au] | -6.189399899 | 4.002684 | O=S(=O)([N-]S(=O)(=O)C(F)(F)F)C(F)(F)F.[Li+] | 0.993838203 | 30 | C=CCOCC(CC)(CC)COC(=O)OCC(CC)(COCC=C)COC(=O)OCC(CC)(COCC=C)COC(=O)OC | [*]OC(=O)OCC(CC)(COCC=C)C[*] | [*]COC(=O)OCC([*])(CC)COCC=C | OC(=O)OCC(CC)(COCC=C)C | 303
[Cu]OC(=O)OCC(CC)(COCC=C)C[Au] | -5.791300723 | 4.002684 | O=S(=O)([N-]S(=O)(=O)C(F)(F)F)C(F)(F)F.[Li+] | 0.993838203 | 40 | C=CCOCC(CC)(CC)COC(=O)OCC(CC)(COCC=C)COC(=O)OCC(CC)(COCC=C)COC(=O)OC | [*]OC(=O)OCC(CC)(COCC=C)C[*] | [*]COC(=O)OCC([*])(CC)COCC=C | OC(=O)OCC(CC)(COCC=C)C | 313
[Cu]OC(=O)OCC(CC)(COCC=C)C[Au] | -5.544000083 | 4.002684 | O=S(=O)([N-]S(=O)(=O)C(F)(F)F)C(F)(F)F.[Li+] | 0.993838203 | 50 | C=CCOCC(CC)(CC)COC(=O)OCC(CC)(COCC=C)COC(=O)OCC(CC)(COCC=C)COC(=O)OC | [*]OC(=O)OCC(CC)(COCC=C)C[*] | [*]COC(=O)OCC([*])(CC)COCC=C | OC(=O)OCC(CC)(COCC=C)C | 323
[Cu]OC(=O)OCC(CC)(COCC=C)C[Au] | -5.272300181 | 4.002684 | O=S(=O)([N-]S(=O)(=O)C(F)(F)F)C(F)(F)F.[Li+] | 0.993838203 | 60 | C=CCOCC(CC)(CC)COC(=O)OCC(CC)(COCC=C)COC(=O)OCC(CC)(COCC=C)COC(=O)OC | [*]OC(=O)OCC(CC)(COCC=C)C[*] | [*]COC(=O)OCC([*])(CC)COCC=C | OC(=O)OCC(CC)(COCC=C)C | 333
[Cu]OC(=O)OCC(CC)(COCC=C)C[Au] | -5.073399832 | 4.002684 | O=S(=O)([N-]S(=O)(=O)C(F)(F)F)C(F)(F)F.[Li+] | 0.993838203 | 70 | C=CCOCC(CC)(CC)COC(=O)OCC(CC)(COCC=C)COC(=O)OCC(CC)(COCC=C)COC(=O)OC | [*]OC(=O)OCC(CC)(COCC=C)C[*] | [*]COC(=O)OCC([*])(CC)COCC=C | OC(=O)OCC(CC)(COCC=C)C | 343
[Cu]OC(=O)OCC(CC)(COCC=C)C[Au] | -4.91350136 | 4.002684 | O=S(=O)([N-]S(=O)(=O)C(F)(F)F)C(F)(F)F.[Li+] | 0.993838203 | 80 | C=CCOCC(CC)(CC)COC(=O)OCC(CC)(COCC=C)COC(=O)OCC(CC)(COCC=C)COC(=O)OC | [*]OC(=O)OCC(CC)(COCC=C)C[*] | [*]COC(=O)OCC([*])(CC)COCC=C | OC(=O)OCC(CC)(COCC=C)C | 353
[Cu]OC(=O)OCC(CC)(COCC=C)C[Au] | -4.777798746 | 4.002684 | O=S(=O)([N-]S(=O)(=O)C(F)(F)F)C(F)(F)F.[Li+] | 0.993838203 | 90 | C=CCOCC(CC)(CC)COC(=O)OCC(CC)(COCC=C)COC(=O)OCC(CC)(COCC=C)COC(=O)OC | [*]OC(=O)OCC(CC)(COCC=C)C[*] | [*]COC(=O)OCC([*])(CC)COCC=C | OC(=O)OCC(CC)(COCC=C)C | 363
[Cu]OC(=O)OCC(CC)(COCC=C)C[Au] | -4.651899674 | 4.002684 | O=S(=O)([N-]S(=O)(=O)C(F)(F)F)C(F)(F)F.[Li+] | 0.993838203 | 100 | C=CCOCC(CC)(CC)COC(=O)OCC(CC)(COCC=C)COC(=O)OCC(CC)(COCC=C)COC(=O)OC | [*]OC(=O)OCC(CC)(COCC=C)C[*] | [*]COC(=O)OCC([*])(CC)COCC=C | OC(=O)OCC(CC)(COCC=C)C | 373
[Cu]OC(=O)OCC(CC)(COCC=C)C[Au] | -6.743299087 | 4.002684 | O=S(=O)([N-]S(=O)(=O)C(F)(F)F)C(F)(F)F.[Li+] | 1.656395349 | 25 | C=CCOCC(CC)(CC)COC(=O)OCC(CC)(COCC=C)COC(=O)OCC(CC)(COCC=C)COC(=O)OC | [*]OC(=O)OCC(CC)(COCC=C)C[*] | [*]COC(=O)OCC([*])(CC)COCC=C | OC(=O)OCC(CC)(COCC=C)C | 298
[Cu]OC(=O)OCC(CC)(COCC=C)C[Au] | -6.4617003 | 4.002684 | O=S(=O)([N-]S(=O)(=O)C(F)(F)F)C(F)(F)F.[Li+] | 1.656395349 | 30 | C=CCOCC(CC)(CC)COC(=O)OCC(CC)(COCC=C)COC(=O)OCC(CC)(COCC=C)COC(=O)OC | [*]OC(=O)OCC(CC)(COCC=C)C[*] | [*]COC(=O)OCC([*])(CC)COCC=C | OC(=O)OCC(CC)(COCC=C)C | 303
[Cu]OC(=O)OCC(CC)(COCC=C)C[Au] | -6.024700108 | 4.002684 | O=S(=O)([N-]S(=O)(=O)C(F)(F)F)C(F)(F)F.[Li+] | 1.656395349 | 40 | C=CCOCC(CC)(CC)COC(=O)OCC(CC)(COCC=C)COC(=O)OCC(CC)(COCC=C)COC(=O)OC | [*]OC(=O)OCC(CC)(COCC=C)C[*] | [*]COC(=O)OCC([*])(CC)COCC=C | OC(=O)OCC(CC)(COCC=C)C | 313
[Cu]OC(=O)OCC(CC)(COCC=C)C[Au] | -5.651000432 | 4.002684 | O=S(=O)([N-]S(=O)(=O)C(F)(F)F)C(F)(F)F.[Li+] | 1.656395349 | 50 | C=CCOCC(CC)(CC)COC(=O)OCC(CC)(COCC=C)COC(=O)OCC(CC)(COCC=C)COC(=O)OC | [*]OC(=O)OCC(CC)(COCC=C)C[*] | [*]COC(=O)OCC([*])(CC)COCC=C | OC(=O)OCC(CC)(COCC=C)C | 323
[Cu]OC(=O)OCC(CC)(COCC=C)C[Au] | -5.325800445 | 4.002684 | O=S(=O)([N-]S(=O)(=O)C(F)(F)F)C(F)(F)F.[Li+] | 1.656395349 | 60 | C=CCOCC(CC)(CC)COC(=O)OCC(CC)(COCC=C)COC(=O)OCC(CC)(COCC=C)COC(=O)OC | [*]OC(=O)OCC(CC)(COCC=C)C[*] | [*]COC(=O)OCC([*])(CC)COCC=C | OC(=O)OCC(CC)(COCC=C)C | 333
[Cu]OC(=O)OCC(CC)(COCC=C)C[Au] | -5.00540001 | 4.002684 | O=S(=O)([N-]S(=O)(=O)C(F)(F)F)C(F)(F)F.[Li+] | 1.656395349 | 70 | C=CCOCC(CC)(CC)COC(=O)OCC(CC)(COCC=C)COC(=O)OCC(CC)(COCC=C)COC(=O)OC | [*]OC(=O)OCC(CC)(COCC=C)C[*] | [*]COC(=O)OCC([*])(CC)COCC=C | OC(=O)OCC(CC)(COCC=C)C | 343
[Cu]OC(=O)OCC(CC)(COCC=C)C[Au] | -4.821100715 | 4.002684 | O=S(=O)([N-]S(=O)(=O)C(F)(F)F)C(F)(F)F.[Li+] | 1.656395349 | 80 | C=CCOCC(CC)(CC)COC(=O)OCC(CC)(COCC=C)COC(=O)OCC(CC)(COCC=C)COC(=O)OC | [*]OC(=O)OCC(CC)(COCC=C)C[*] | [*]COC(=O)OCC([*])(CC)COCC=C | OC(=O)OCC(CC)(COCC=C)C | 353
[Cu]OC(=O)OCC(CC)(COCC=C)C[Au] | -4.675699021 | 4.002684 | O=S(=O)([N-]S(=O)(=O)C(F)(F)F)C(F)(F)F.[Li+] | 1.656395349 | 90 | C=CCOCC(CC)(CC)COC(=O)OCC(CC)(COCC=C)COC(=O)OCC(CC)(COCC=C)COC(=O)OC | [*]OC(=O)OCC(CC)(COCC=C)C[*] | [*]COC(=O)OCC([*])(CC)COCC=C | OC(=O)OCC(CC)(COCC=C)C | 363
[Cu]OC(=O)OCC(CC)(COCC=C)C[Au] | -4.544900733 | 4.002684 | O=S(=O)([N-]S(=O)(=O)C(F)(F)F)C(F)(F)F.[Li+] | 1.656395349 | 100 | C=CCOCC(CC)(CC)COC(=O)OCC(CC)(COCC=C)COC(=O)OCC(CC)(COCC=C)COC(=O)OC | [*]OC(=O)OCC(CC)(COCC=C)C[*] | [*]COC(=O)OCC([*])(CC)COCC=C | OC(=O)OCC(CC)(COCC=C)C | 373
[Cu]OC(=O)OCCC[Au] | -7.42410008 | 5.565848 | O=S(=O)([N-]S(=O)(=O)C(F)(F)F)C(F)(F)F.[Li+] | 1.959055735 | 25 | CCCCOC(=O)OCCCOC(=O)OCCCOC(=O)OCCCOC(=O)OCCCOC(=O)OC | [*]OC(=O)OCCC[*] | [*]OCCCOC([*])=O | OC(=O)OCCC | 298
[Cu]OC(=O)OCCC[Au] | -7.020899808 | 5.565848 | O=S(=O)([N-]S(=O)(=O)C(F)(F)F)C(F)(F)F.[Li+] | 1.959055735 | 30 | CCCCOC(=O)OCCCOC(=O)OCCCOC(=O)OCCCOC(=O)OCCCOC(=O)OC | [*]OC(=O)OCCC[*] | [*]OCCCOC([*])=O | OC(=O)OCCC | 303
[Cu]OC(=O)OCCC[Au] | -6.525499643 | 5.565848 | O=S(=O)([N-]S(=O)(=O)C(F)(F)F)C(F)(F)F.[Li+] | 1.959055735 | 40 | CCCCOC(=O)OCCCOC(=O)OCCCOC(=O)OCCCOC(=O)OCCCOC(=O)OC | [*]OC(=O)OCCC[*] | [*]OCCCOC([*])=O | OC(=O)OCCC | 313
[Cu]OC(=O)OCCC[Au] | -6.03510001 | 5.565848 | O=S(=O)([N-]S(=O)(=O)C(F)(F)F)C(F)(F)F.[Li+] | 1.959055735 | 50 | CCCCOC(=O)OCCCOC(=O)OCCCOC(=O)OCCCOC(=O)OCCCOC(=O)OC | [*]OC(=O)OCCC[*] | [*]OCCCOC([*])=O | OC(=O)OCCC | 323
[Cu]OC(=O)OCCC[Au] | -5.617500276 | 5.565848 | O=S(=O)([N-]S(=O)(=O)C(F)(F)F)C(F)(F)F.[Li+] | 1.959055735 | 60 | CCCCOC(=O)OCCCOC(=O)OCCCOC(=O)OCCCOC(=O)OCCCOC(=O)OC | [*]OC(=O)OCCC[*] | [*]OCCCOC([*])=O | OC(=O)OCCC | 333
[Cu]OC(=O)OCCC[Au] | -5.26789989 | 5.565848 | O=S(=O)([N-]S(=O)(=O)C(F)(F)F)C(F)(F)F.[Li+] | 1.959055735 | 70 | CCCCOC(=O)OCCCOC(=O)OCCCOC(=O)OCCCOC(=O)OCCCOC(=O)OC | [*]OC(=O)OCCC[*] | [*]OCCCOC([*])=O | OC(=O)OCCC | 343
[Cu]OC(=O)OCCC[Au] | -4.976698145 | 5.565848 | O=S(=O)([N-]S(=O)(=O)C(F)(F)F)C(F)(F)F.[Li+] | 1.959055735 | 80 | CCCCOC(=O)OCCCOC(=O)OCCCOC(=O)OCCCOC(=O)OCCCOC(=O)OC | [*]OC(=O)OCCC[*] | [*]OCCCOC([*])=O | OC(=O)OCCC | 353
[Cu]OC(=O)OCCC[Au] | -4.743799579 | 5.565848 | O=S(=O)([N-]S(=O)(=O)C(F)(F)F)C(F)(F)F.[Li+] | 1.959055735 | 90 | CCCCOC(=O)OCCCOC(=O)OCCCOC(=O)OCCCOC(=O)OCCCOC(=O)OC | [*]OC(=O)OCCC[*] | [*]OCCCOC([*])=O | OC(=O)OCCC | 363
[Cu]OC(=O)OCCC[Au] | -4.603199336 | 5.565848 | O=S(=O)([N-]S(=O)(=O)C(F)(F)F)C(F)(F)F.[Li+] | 1.959055735 | 100 | CCCCOC(=O)OCCCOC(=O)OCCCOC(=O)OCCCOC(=O)OCCCOC(=O)OC | [*]OC(=O)OCCC[*] | [*]OCCCOC([*])=O | OC(=O)OCCC | 373
[Cu]OC(=O)OCCOCCOCC[Au] | -4.987799927 | 3.908646 | O=S(=O)([N-]S(=O)(=O)C(F)(F)F)C(F)(F)F.[Li+] | 0.283816768 | 50 | CCCOCCOCCOC(=O)OCCOCCOCCOC(=O)OCCOCCOCCOC(=O)OC | [*]OC(=O)OCCOCCOCC[*] | [*]OCCOCCOCCOC([*])=O | OC(=O)OCCOCCOCC | 323
[Cu]OC(=O)OCCOCC[Au] | -5.628799098 | 3.880985 | O=S(=O)([N-]S(=O)(=O)C(F)(F)F)C(F)(F)F.[Li+] | 0.378443839 | 50 | CCCOCCOC(=O)OCCOCCOC(=O)OCCOCCOC(=O)OCCOCCOC(=O)OC | [*]OC(=O)OCCOCC[*] | [*]OCCOCCOC([*])=O | OC(=O)OCCOCC | 323
[Cu]OC(=O)OCCOCCOCC[Au] | -4.806199431 | 3.908646 | O=S(=O)([N-]S(=O)(=O)C(F)(F)F)C(F)(F)F.[Li+] | 0.567633536 | 50 | CCCOCCOCCOC(=O)OCCOCCOCCOC(=O)OCCOCCOCCOC(=O)OC | [*]OC(=O)OCCOCCOCC[*] | [*]OCCOCCOCCOC([*])=O | OC(=O)OCCOCCOCC | 323
[Cu]OC(=O)OCCOCC[Au] | -5.302500397 | 3.880985 | O=S(=O)([N-]S(=O)(=O)C(F)(F)F)C(F)(F)F.[Li+] | 0.756887678 | 50 | CCCOCCOC(=O)OCCOCCOC(=O)OCCOCCOC(=O)OCCOCCOC(=O)OC | [*]OC(=O)OCCOCC[*] | [*]OCCOCCOC([*])=O | OC(=O)OCCOCC | 323
[Cu]OC(=O)OCCOCCOCC[Au] | -3.952701763 | 3.908646 | O=S(=O)([N-]S(=O)(=O)C(F)(F)F)C(F)(F)F.[Li+] | 1.419083839 | 70 | CCCOCCOCCOC(=O)OCCOCCOCCOC(=O)OCCOCCOCCOC(=O)OC | [*]OC(=O)OCCOCCOCC[*] | [*]OCCOCCOCCOC([*])=O | OC(=O)OCCOCCOCC | 343
[Cu]OC(=O)OCCOCCOCC[Au] | -4.504999912 | 3.908646 | O=S(=O)([N-]S(=O)(=O)C(F)(F)F)C(F)(F)F.[Li+] | 1.135267072 | 50 | CCCOCCOCCOC(=O)OCCOCCOCCOC(=O)OCCOCCOCCOC(=O)OC | [*]OC(=O)OCCOCCOCC[*] | [*]OCCOCCOCCOC([*])=O | OC(=O)OCCOCCOCC | 323
[Cu]OC(=O)OCCOCCOCC[Au] | -4.429099965 | 3.908646 | O=S(=O)([N-]S(=O)(=O)C(F)(F)F)C(F)(F)F.[Li+] | 1.419083839 | 50 | CCCOCCOCCOC(=O)OCCOCCOCCOC(=O)OCCOCCOCCOC(=O)OC | [*]OC(=O)OCCOCCOCC[*] | [*]OCCOCCOCCOC([*])=O | OC(=O)OCCOCCOCC | 323
[Cu]OC(=O)OCCOCC[Au] | -4.090899898 | 3.880985 | O=S(=O)([N-]S(=O)(=O)C(F)(F)F)C(F)(F)F.[Li+] | 1.419083839 | 80 | CCCOCCOC(=O)OCCOCCOC(=O)OCCOCCOC(=O)OCCOCCOC(=O)OC | [*]OC(=O)OCCOCC[*] | [*]OCCOCCOC([*])=O | OC(=O)OCCOCC | 353
[Cu]OC(=O)OCCOCCOCC[Au] | -5.077100237 | 3.908646 | O=S(=O)([N-]S(=O)(=O)C(F)(F)F)C(F)(F)F.[Li+] | 1.419083839 | 25 | CCCOCCOCCOC(=O)OCCOCCOCCOC(=O)OCCOCCOCCOC(=O)OC | [*]OC(=O)OCCOCCOCC[*] | [*]OCCOCCOCCOC([*])=O | OC(=O)OCCOCCOCC | 298
[Cu]OC(=O)OCCOCCOCC[Au] | -4.950499003 | 3.908646 | O=S(=O)([N-]S(=O)(=O)C(F)(F)F)C(F)(F)F.[Li+] | 1.419083839 | 30 | CCCOCCOCCOC(=O)OCCOCCOCCOC(=O)OCCOCCOCCOC(=O)OC | [*]OC(=O)OCCOCCOCC[*] | [*]OCCOCCOCCOC([*])=O | OC(=O)OCCOCCOCC | 303
[Cu]OC(=O)OCCOCCOCC[Au] | -4.694700233 | 3.908646 | O=S(=O)([N-]S(=O)(=O)C(F)(F)F)C(F)(F)F.[Li+] | 1.419083839 | 40 | CCCOCCOCCOC(=O)OCCOCCOCCOC(=O)OCCOCCOCCOC(=O)OC | [*]OC(=O)OCCOCCOCC[*] | [*]OCCOCCOCCOC([*])=O | OC(=O)OCCOCCOCC | 313
[Cu]OC(=O)OCCOCCOCC[Au] | -4.404299906 | 3.908646 | O=S(=O)([N-]S(=O)(=O)C(F)(F)F)C(F)(F)F.[Li+] | 1.419083839 | 50 | CCCOCCOCCOC(=O)OCCOCCOCCOC(=O)OCCOCCOCCOC(=O)OC | [*]OC(=O)OCCOCCOCC[*] | [*]OCCOCCOCCOC([*])=O | OC(=O)OCCOCCOCC | 323
[Cu]OC(=O)OCCOCCOCC[Au] | -4.185699786 | 3.908646 | O=S(=O)([N-]S(=O)(=O)C(F)(F)F)C(F)(F)F.[Li+] | 1.892219195 | 60 | CCCOCCOCCOC(=O)OCCOCCOCCOC(=O)OCCOCCOCCOC(=O)OC | [*]OC(=O)OCCOCCOCC[*] | [*]OCCOCCOCCOC([*])=O | OC(=O)OCCOCCOCC | 333
[Cu]OC(=O)OCCOCC[Au] | -5.065600034 | 3.880985 | O=S(=O)([N-]S(=O)(=O)C(F)(F)F)C(F)(F)F.[Li+] | 1.513775356 | 50 | CCCOCCOC(=O)OCCOCCOC(=O)OCCOCCOC(=O)OCCOCCOC(=O)OC | [*]OC(=O)OCCOCC[*] | [*]OCCOCCOC([*])=O | OC(=O)OCCOCC | 323
[Cu]OC(=O)OCCOCCOCC[Au] | -4.493300188 | 3.908646 | O=S(=O)([N-]S(=O)(=O)C(F)(F)F)C(F)(F)F.[Li+] | 1.702900607 | 50 | CCCOCCOCCOC(=O)OCCOCCOCCOC(=O)OCCOCCOCCOC(=O)OC | [*]OC(=O)OCCOCCOCC[*] | [*]OCCOCCOCCOC([*])=O | OC(=O)OCCOCCOCC | 323
[Cu]OC(=O)OCCOCC[Au] | -5.551400335 | 3.880985 | O=S(=O)([N-]S(=O)(=O)C(F)(F)F)C(F)(F)F.[Li+] | 1.892219195 | 25 | CCCOCCOC(=O)OCCOCCOC(=O)OCCOCCOC(=O)OCCOCCOC(=O)OC | [*]OC(=O)OCCOCC[*] | [*]OCCOCCOC([*])=O | OC(=O)OCCOCC | 298
[Cu]OC(=O)OCCOCC[Au] | -5.427800099 | 3.880985 | O=S(=O)([N-]S(=O)(=O)C(F)(F)F)C(F)(F)F.[Li+] | 1.892219195 | 30 | CCCOCCOC(=O)OCCOCCOC(=O)OCCOCCOC(=O)OCCOCCOC(=O)OC | [*]OC(=O)OCCOCC[*] | [*]OCCOCCOC([*])=O | OC(=O)OCCOCC | 303
[Cu]OC(=O)OCCOCC[Au] | -5.157599846 | 3.880985 | O=S(=O)([N-]S(=O)(=O)C(F)(F)F)C(F)(F)F.[Li+] | 1.892219195 | 40 | CCCOCCOC(=O)OCCOCCOC(=O)OCCOCCOC(=O)OCCOCCOC(=O)OC | [*]OC(=O)OCCOCC[*] | [*]OCCOCCOC([*])=O | OC(=O)OCCOCC | 313
[Cu]OC(=O)OCCOCC[Au] | -4.832700392 | 3.880985 | O=S(=O)([N-]S(=O)(=O)C(F)(F)F)C(F)(F)F.[Li+] | 1.892219195 | 50 | CCCOCCOC(=O)OCCOCCOC(=O)OCCOCCOC(=O)OCCOCCOC(=O)OC | [*]OC(=O)OCCOCC[*] | [*]OCCOCCOC([*])=O | OC(=O)OCCOCC | 323
[Cu]OC(=O)OCCOCC[Au] | -4.61700015 | 3.880985 | O=S(=O)([N-]S(=O)(=O)C(F)(F)F)C(F)(F)F.[Li+] | 1.892219195 | 60 | CCCOCCOC(=O)OCCOCCOC(=O)OCCOCCOC(=O)OCCOCCOC(=O)OC | [*]OC(=O)OCCOCC[*] | [*]OCCOCCOC([*])=O | OC(=O)OCCOCC | 333
[Cu]OC(=O)OCCOCC[Au] | -4.332400439 | 3.880985 | O=S(=O)([N-]S(=O)(=O)C(F)(F)F)C(F)(F)F.[Li+] | 1.892219195 | 70 | CCCOCCOC(=O)OCCOCCOC(=O)OCCOCCOC(=O)OCCOCCOC(=O)OC | [*]OC(=O)OCCOCC[*] | [*]OCCOCCOC([*])=O | OC(=O)OCCOCC | 343
[Cu]OC(=O)OCCOCCOCC[Au] | -4.720499598 | 3.908646 | O=S(=O)([N-]S(=O)(=O)C(F)(F)F)C(F)(F)F.[Li+] | 2.270534143 | 50 | CCCOCCOCCOC(=O)OCCOCCOCCOC(=O)OCCOCCOCCOC(=O)OC | [*]OC(=O)OCCOCCOCC[*] | [*]OCCOCCOCCOC([*])=O | OC(=O)OCCOCCOCC | 323
[Cu]OC(=O)OCCOCC[Au] | -5.067699785 | 3.880985 | O=S(=O)([N-]S(=O)(=O)C(F)(F)F)C(F)(F)F.[Li+] | 2.270663034 | 50 | CCCOCCOC(=O)OCCOCCOC(=O)OCCOCCOC(=O)OCCOCCOC(=O)OC | [*]OC(=O)OCCOCC[*] | [*]OCCOCCOC([*])=O | OC(=O)OCCOCC | 323
[Cu]OC(=O)OCCOCCOCC[Au] | -5.147599919 | 3.908646 | O=S(=O)([N-]S(=O)(=O)C(F)(F)F)C(F)(F)F.[Li+] | 2.838167679 | 50 | CCCOCCOCCOC(=O)OCCOCCOCCOC(=O)OCCOCCOCCOC(=O)OC | [*]OC(=O)OCCOCCOCC[*] | [*]OCCOCCOCCOC([*])=O | OC(=O)OCCOCCOCC | 323
[Cu]OC(=O)OCCOCC[Au] | -5.230599778 | 3.880985 | O=S(=O)([N-]S(=O)(=O)C(F)(F)F)C(F)(F)F.[Li+] | 3.027550711 | 50 | CCCOCCOC(=O)OCCOCCOC(=O)OCCOCCOC(=O)OCCOCCOC(=O)OC | [*]OC(=O)OCCOCC[*] | [*]OCCOCCOC([*])=O | OC(=O)OCCOCC | 323
[Cu]OC(=O)OCCOCC[Au] | -5.669200809 | 3.880985 | O=S(=O)([N-]S(=O)(=O)C(F)(F)F)C(F)(F)F.[Li+] | 3.784438389 | 50 | CCCOCCOC(=O)OCCOCCOC(=O)OCCOCCOC(=O)OCCOCCOC(=O)OC | [*]OC(=O)OCCOCC[*] | [*]OCCOCCOC([*])=O | OC(=O)OCCOCC | 323
[Cu]OC(=O)OCCOCCOCC[Au] | -3.702699187 | 3.908646 | O=S(=O)([N-]S(=O)(=O)C(F)(F)F)C(F)(F)F.[Li+] | 1.419083839 | 80 | CCCOCCOCCOC(=O)OCCOCCOCCOC(=O)OCCOCCOCCOC(=O)OC | [*]OC(=O)OCCOCCOCC[*] | [*]OCCOCCOCCOC([*])=O | OC(=O)OCCOCCOCC | 353
[Cu]C(=O)COCC(=O)OC(COCCOCCOC)CO[Au] | -6.060480747 | 3.78533 | O=S(=O)([N-]S(=O)(=O)C(F)(F)F)C(F)(F)F.[Li+] | 0.068427535 | 27 | COCCOCCOCC(COC)OC(=O)COCC(=O)OCC(COCCOCCOC)OC(=O)COCC(C)=O | [*]C(=O)COCC(=O)OC(COCCOCCOC)CO[*] | [*]COC(=O)COCC(=O)OC([*])COCCOCCOC | C(=O)COCC(=O)OC(COCCOCCOC)CO | 300
[Cu]C(=O)COCC(=O)OC(COCCOCCOC)CO[Au] | -5.494850022 | 3.78533 | O=S(=O)([N-]S(=O)(=O)C(F)(F)F)C(F)(F)F.[Li+] | 0.068427535 | 40 | COCCOCCOCC(COC)OC(=O)COCC(=O)OCC(COCCOCCOC)OC(=O)COCC(C)=O | [*]C(=O)COCC(=O)OC(COCCOCCOC)CO[*] | [*]COC(=O)COCC(=O)OC([*])COCCOCCOC | C(=O)COCC(=O)OC(COCCOCCOC)CO | 313
[Cu]C(=O)COCC(=O)OC(COCCOCCOC)CO[Au] | -5.142667504 | 3.78533 | O=S(=O)([N-]S(=O)(=O)C(F)(F)F)C(F)(F)F.[Li+] | 0.068427535 | 50 | COCCOCCOCC(COC)OC(=O)COCC(=O)OCC(COCCOCCOC)OC(=O)COCC(C)=O | [*]C(=O)COCC(=O)OC(COCCOCCOC)CO[*] | [*]COC(=O)COCC(=O)OC([*])COCCOCCOC | C(=O)COCC(=O)OC(COCCOCCOC)CO | 323
[Cu]C(=O)COCC(=O)OC(COCCOCCOC)CO[Au] | -4.853871964 | 3.78533 | O=S(=O)([N-]S(=O)(=O)C(F)(F)F)C(F)(F)F.[Li+] | 0.068427535 | 60 | COCCOCCOCC(COC)OC(=O)COCC(=O)OCC(COCCOCCOC)OC(=O)COCC(C)=O | [*]C(=O)COCC(=O)OC(COCCOCCOC)CO[*] | [*]COC(=O)COCC(=O)OC([*])COCCOCCOC | C(=O)COCC(=O)OC(COCCOCCOC)CO | 333
[Cu]C(=O)COCC(=O)OC(COCCOCCOC)CO[Au] | -4.602059991 | 3.78533 | O=S(=O)([N-]S(=O)(=O)C(F)(F)F)C(F)(F)F.[Li+] | 0.068427535 | 70 | COCCOCCOCC(COC)OC(=O)COCC(=O)OCC(COCCOCCOC)OC(=O)COCC(C)=O | [*]C(=O)COCC(=O)OC(COCCOCCOC)CO[*] | [*]COC(=O)COCC(=O)OC([*])COCCOCCOC | C(=O)COCC(=O)OC(COCCOCCOC)CO | 343
[Cu]C(=O)COCC(=O)OC(COCCOCCOC)CO[Au] | -4.387216143 | 3.78533 | O=S(=O)([N-]S(=O)(=O)C(F)(F)F)C(F)(F)F.[Li+] | 0.068427535 | 80 | COCCOCCOCC(COC)OC(=O)COCC(=O)OCC(COCCOCCOC)OC(=O)COCC(C)=O | [*]C(=O)COCC(=O)OC(COCCOCCOC)CO[*] | [*]COC(=O)COCC(=O)OC([*])COCCOCCOC | C(=O)COCC(=O)OC(COCCOCCOC)CO | 353
[Cu]C(=O)COCC(=O)OC(COCCOCCOC)CO[Au] | -4.207608311 | 3.78533 | O=S(=O)([N-]S(=O)(=O)C(F)(F)F)C(F)(F)F.[Li+] | 0.068427535 | 90 | COCCOCCOCC(COC)OC(=O)COCC(=O)OCC(COCCOCCOC)OC(=O)COCC(C)=O | [*]C(=O)COCC(=O)OC(COCCOCCOC)CO[*] | [*]COC(=O)COCC(=O)OC([*])COCCOCCOC | C(=O)COCC(=O)OC(COCCOCCOC)CO | 363
[Cu]C(=O)COCC(=O)OC(COCCOCCOC)CO[Au] | -4.045757491 | 3.78533 | O=S(=O)([N-]S(=O)(=O)C(F)(F)F)C(F)(F)F.[Li+] | 0.068427535 | 100 | COCCOCCOCC(COC)OC(=O)COCC(=O)OCC(COCCOCCOC)OC(=O)COCC(C)=O | [*]C(=O)COCC(=O)OC(COCCOCCOC)CO[*] | [*]COC(=O)COCC(=O)OC([*])COCCOCCOC | C(=O)COCC(=O)OC(COCCOCCOC)CO | 373
[Cu]C(=O)COCC(=O)OC(COCCOCCOC)CO[Au] | -3.886056648 | 3.78533 | O=S(=O)([N-]S(=O)(=O)C(F)(F)F)C(F)(F)F.[Li+] | 0.068427535 | 110 | COCCOCCOCC(COC)OC(=O)COCC(=O)OCC(COCCOCCOC)OC(=O)COCC(C)=O | [*]C(=O)COCC(=O)OC(COCCOCCOC)CO[*] | [*]COC(=O)COCC(=O)OC([*])COCCOCCOC | C(=O)COCC(=O)OC(COCCOCCOC)CO | 383
[Cu]C(=O)COCC(=O)OC(COCCOCCOC)CO[Au] | -3.795880017 | 3.78533 | O=S(=O)([N-]S(=O)(=O)C(F)(F)F)C(F)(F)F.[Li+] | 0.068427535 | 120 | COCCOCCOCC(COC)OC(=O)COCC(=O)OCC(COCCOCCOC)OC(=O)COCC(C)=O | [*]C(=O)COCC(=O)OC(COCCOCCOC)CO[*] | [*]COC(=O)COCC(=O)OC([*])COCCOCCOC | C(=O)COCC(=O)OC(COCCOCCOC)CO | 393
[Cu]C(=O)COCC(=O)OC(COCCOCCOC)CO[Au] | -3.677780705 | 3.78533 | O=S(=O)([N-]S(=O)(=O)C(F)(F)F)C(F)(F)F.[Li+] | 0.068427535 | 130 | COCCOCCOCC(COC)OC(=O)COCC(=O)OCC(COCCOCCOC)OC(=O)COCC(C)=O | [*]C(=O)COCC(=O)OC(COCCOCCOC)CO[*] | [*]COC(=O)COCC(=O)OC([*])COCCOCCOC | C(=O)COCC(=O)OC(COCCOCCOC)CO | 403
[Cu]C(=O)COCC(=O)OC(COCCOCCOC)CO[Au] | -4.437707136 | 3.78533 | O=S(=O)([N-]S(=O)(=O)C(F)(F)F)C(F)(F)F.[Li+] | 0.068427535 | 90 | COCCOCCOCC(COC)OC(=O)COCC(=O)OCC(COCCOCCOC)OC(=O)COCC(C)=O | [*]C(=O)COCC(=O)OC(COCCOCCOC)CO[*] | [*]COC(=O)COCC(=O)OC([*])COCCOCCOC | C(=O)COCC(=O)OC(COCCOCCOC)CO | 363
[Cu]C(=O)CCCC(=O)OC(COCCOCCOC)CO[Au] | -5.552841969 | 3.623249 | O=S(=O)([N-]S(=O)(=O)C(F)(F)F)C(F)(F)F.[Li+] | 0.068891874 | 27 | COCCOCCOCC(COC)OC(=O)CCCC(=O)OCC(COCCOCCOC)OC(=O)CCCC(C)=O | [*]C(=O)CCCC(=O)OC(COCCOCCOC)CO[*] | [*]COC(=O)CCCC(=O)OC([*])COCCOCCOC | C(=O)CCCC(=O)OC(COCCOCCOC)CO | 300
[Cu]C(=O)CCCC(=O)OC(COCCOCCOC)CO[Au] | -5.193820026 | 3.623249 | O=S(=O)([N-]S(=O)(=O)C(F)(F)F)C(F)(F)F.[Li+] | 0.068891874 | 40 | COCCOCCOCC(COC)OC(=O)CCCC(=O)OCC(COCCOCCOC)OC(=O)CCCC(C)=O | [*]C(=O)CCCC(=O)OC(COCCOCCOC)CO[*] | [*]COC(=O)CCCC(=O)OC([*])COCCOCCOC | C(=O)CCCC(=O)OC(COCCOCCOC)CO | 313
[Cu]C(=O)CCCC(=O)OC(COCCOCCOC)CO[Au] | -4.958607315 | 3.623249 | O=S(=O)([N-]S(=O)(=O)C(F)(F)F)C(F)(F)F.[Li+] | 0.068891874 | 50 | COCCOCCOCC(COC)OC(=O)CCCC(=O)OCC(COCCOCCOC)OC(=O)CCCC(C)=O | [*]C(=O)CCCC(=O)OC(COCCOCCOC)CO[*] | [*]COC(=O)CCCC(=O)OC([*])COCCOCCOC | C(=O)CCCC(=O)OC(COCCOCCOC)CO | 323
[Cu]C(=O)CCCC(=O)OC(COCCOCCOC)CO[Au] | -4.744727495 | 3.623249 | O=S(=O)([N-]S(=O)(=O)C(F)(F)F)C(F)(F)F.[Li+] | 0.068891874 | 60 | COCCOCCOCC(COC)OC(=O)CCCC(=O)OCC(COCCOCCOC)OC(=O)CCCC(C)=O | [*]C(=O)CCCC(=O)OC(COCCOCCOC)CO[*] | [*]COC(=O)CCCC(=O)OC([*])COCCOCCOC | C(=O)CCCC(=O)OC(COCCOCCOC)CO | 333
[Cu]C(=O)CCCC(=O)OC(COCCOCCOC)CO[Au] | -4.568636236 | 3.623249 | O=S(=O)([N-]S(=O)(=O)C(F)(F)F)C(F)(F)F.[Li+] | 0.068891874 | 70 | COCCOCCOCC(COC)OC(=O)CCCC(=O)OCC(COCCOCCOC)OC(=O)CCCC(C)=O | [*]C(=O)CCCC(=O)OC(COCCOCCOC)CO[*] | [*]COC(=O)CCCC(=O)OC([*])COCCOCCOC | C(=O)CCCC(=O)OC(COCCOCCOC)CO | 343
[Cu]C(=O)CCCC(=O)OC(COCCOCCOC)CO[Au] | -4.408935393 | 3.623249 | O=S(=O)([N-]S(=O)(=O)C(F)(F)F)C(F)(F)F.[Li+] | 0.068891874 | 80 | COCCOCCOCC(COC)OC(=O)CCCC(=O)OCC(COCCOCCOC)OC(=O)CCCC(C)=O | [*]C(=O)CCCC(=O)OC(COCCOCCOC)CO[*] | [*]COC(=O)CCCC(=O)OC([*])COCCOCCOC | C(=O)CCCC(=O)OC(COCCOCCOC)CO | 353
[Cu]C(=O)CCCC(=O)OC(COCCOCCOC)CO[Au] | -4.259637311 | 3.623249 | O=S(=O)([N-]S(=O)(=O)C(F)(F)F)C(F)(F)F.[Li+] | 0.068891874 | 90 | COCCOCCOCC(COC)OC(=O)CCCC(=O)OCC(COCCOCCOC)OC(=O)CCCC(C)=O | [*]C(=O)CCCC(=O)OC(COCCOCCOC)CO[*] | [*]COC(=O)CCCC(=O)OC([*])COCCOCCOC | C(=O)CCCC(=O)OC(COCCOCCOC)CO | 363
[Cu]C(=O)CCCC(=O)OC(COCCOCCOC)CO[Au] | -4.142667504 | 3.623249 | O=S(=O)([N-]S(=O)(=O)C(F)(F)F)C(F)(F)F.[Li+] | 0.068891874 | 100 | COCCOCCOCC(COC)OC(=O)CCCC(=O)OCC(COCCOCCOC)OC(=O)CCCC(C)=O | [*]C(=O)CCCC(=O)OC(COCCOCCOC)CO[*] | [*]COC(=O)CCCC(=O)OC([*])COCCOCCOC | C(=O)CCCC(=O)OC(COCCOCCOC)CO | 373
[Cu]C(=O)CCCC(=O)OC(COCCOCCOC)CO[Au] | -4.040958608 | 3.623249 | O=S(=O)([N-]S(=O)(=O)C(F)(F)F)C(F)(F)F.[Li+] | 0.068891874 | 110 | COCCOCCOCC(COC)OC(=O)CCCC(=O)OCC(COCCOCCOC)OC(=O)CCCC(C)=O | [*]C(=O)CCCC(=O)OC(COCCOCCOC)CO[*] | [*]COC(=O)CCCC(=O)OC([*])COCCOCCOC | C(=O)CCCC(=O)OC(COCCOCCOC)CO | 383
[Cu]C(=O)CCCC(=O)OC(COCCOCCOC)CO[Au] | -3.958607315 | 3.623249 | O=S(=O)([N-]S(=O)(=O)C(F)(F)F)C(F)(F)F.[Li+] | 0.068891874 | 120 | COCCOCCOCC(COC)OC(=O)CCCC(=O)OCC(COCCOCCOC)OC(=O)CCCC(C)=O | [*]C(=O)CCCC(=O)OC(COCCOCCOC)CO[*] | [*]COC(=O)CCCC(=O)OC([*])COCCOCCOC | C(=O)CCCC(=O)OC(COCCOCCOC)CO | 393
[Cu]C(=O)CCCC(=O)OC(COCCOCCOC)CO[Au] | -3.853871964 | 3.623249 | O=S(=O)([N-]S(=O)(=O)C(F)(F)F)C(F)(F)F.[Li+] | 0.068891874 | 130 | COCCOCCOCC(COC)OC(=O)CCCC(=O)OCC(COCCOCCOC)OC(=O)CCCC(C)=O | [*]C(=O)CCCC(=O)OC(COCCOCCOC)CO[*] | [*]COC(=O)CCCC(=O)OC([*])COCCOCCOC | C(=O)CCCC(=O)OC(COCCOCCOC)CO | 403
[Cu]C(=O)CCCC(=O)OC(COCCOCCOC)CO[Au] | -4.504455662 | 3.623249 | O=S(=O)([N-]S(=O)(=O)C(F)(F)F)C(F)(F)F.[Li+] | 0.068891874 | 90 | COCCOCCOCC(COC)OC(=O)CCCC(=O)OCC(COCCOCCOC)OC(=O)CCCC(C)=O | [*]C(=O)CCCC(=O)OC(COCCOCCOC)CO[*] | [*]COC(=O)CCCC(=O)OC([*])COCCOCCOC | C(=O)CCCC(=O)OC(COCCOCCOC)CO | 363
[Cu]C(=O)COCC(=O)OC(COCC=C)CO[Au] | -6.420216403 | 3.94939 | O=S(=O)([N-]S(=O)(=O)C(F)(F)F)C(F)(F)F.[Li+] | 0.086877199 | 27 | C=CCOCC(COC)OC(=O)COCC(=O)OCC(COCC=C)OC(=O)COCC(C)=O | [*]C(=O)COCC(=O)OC(COCC=C)CO[*] | [*]COC(=O)COCC(=O)OC([*])COCC=C | C(=O)COCC(=O)OC(COCC=C)CO | 300
[Cu]C(=O)COCC(=O)OC(COCC=C)CO[Au] | -5.795880017 | 3.94939 | O=S(=O)([N-]S(=O)(=O)C(F)(F)F)C(F)(F)F.[Li+] | 0.086877199 | 40 | C=CCOCC(COC)OC(=O)COCC(=O)OCC(COCC=C)OC(=O)COCC(C)=O | [*]C(=O)COCC(=O)OC(COCC=C)CO[*] | [*]COC(=O)COCC(=O)OC([*])COCC=C | C(=O)COCC(=O)OC(COCC=C)CO | 313
[Cu]C(=O)COCC(=O)OC(COCC=C)CO[Au] | -5.387216143 | 3.94939 | O=S(=O)([N-]S(=O)(=O)C(F)(F)F)C(F)(F)F.[Li+] | 0.086877199 | 50 | C=CCOCC(COC)OC(=O)COCC(=O)OCC(COCC=C)OC(=O)COCC(C)=O | [*]C(=O)COCC(=O)OC(COCC=C)CO[*] | [*]COC(=O)COCC(=O)OC([*])COCC=C | C(=O)COCC(=O)OC(COCC=C)CO | 323
[Cu]C(=O)COCC(=O)OC(COCC=C)CO[Au] | -5.050609993 | 3.94939 | O=S(=O)([N-]S(=O)(=O)C(F)(F)F)C(F)(F)F.[Li+] | 0.086877199 | 60 | C=CCOCC(COC)OC(=O)COCC(=O)OCC(COCC=C)OC(=O)COCC(C)=O | [*]C(=O)COCC(=O)OC(COCC=C)CO[*] | [*]COC(=O)COCC(=O)OC([*])COCC=C | C(=O)COCC(=O)OC(COCC=C)CO | 333
[Cu]C(=O)COCC(=O)OC(COCC=C)CO[Au] | -4.769551079 | 3.94939 | O=S(=O)([N-]S(=O)(=O)C(F)(F)F)C(F)(F)F.[Li+] | 0.086877199 | 70 | C=CCOCC(COC)OC(=O)COCC(=O)OCC(COCC=C)OC(=O)COCC(C)=O | [*]C(=O)COCC(=O)OC(COCC=C)CO[*] | [*]COC(=O)COCC(=O)OC([*])COCC=C | C(=O)COCC(=O)OC(COCC=C)CO | 343
[Cu]C(=O)COCC(=O)OC(COCC=C)CO[Au] | -4.537602002 | 3.94939 | O=S(=O)([N-]S(=O)(=O)C(F)(F)F)C(F)(F)F.[Li+] | 0.086877199 | 80 | C=CCOCC(COC)OC(=O)COCC(=O)OCC(COCC=C)OC(=O)COCC(C)=O | [*]C(=O)COCC(=O)OC(COCC=C)CO[*] | [*]COC(=O)COCC(=O)OC([*])COCC=C | C(=O)COCC(=O)OC(COCC=C)CO | 353
[Cu]C(=O)COCC(=O)OC(COCC=C)CO[Au] | -4.337242168 | 3.94939 | O=S(=O)([N-]S(=O)(=O)C(F)(F)F)C(F)(F)F.[Li+] | 0.086877199 | 90 | C=CCOCC(COC)OC(=O)COCC(=O)OCC(COCC=C)OC(=O)COCC(C)=O | [*]C(=O)COCC(=O)OC(COCC=C)CO[*] | [*]COC(=O)COCC(=O)OC([*])COCC=C | C(=O)COCC(=O)OC(COCC=C)CO | 363
[Cu]C(=O)COCC(=O)OC(COCC=C)CO[Au] | -4.148741651 | 3.94939 | O=S(=O)([N-]S(=O)(=O)C(F)(F)F)C(F)(F)F.[Li+] | 0.086877199 | 100 | C=CCOCC(COC)OC(=O)COCC(=O)OCC(COCC=C)OC(=O)COCC(C)=O | [*]C(=O)COCC(=O)OC(COCC=C)CO[*] | [*]COC(=O)COCC(=O)OC([*])COCC=C | C(=O)COCC(=O)OC(COCC=C)CO | 373
[Cu]C(=O)COCC(=O)OC(COCC=C)CO[Au] | -4.586700236 | 3.94939 | O=S(=O)([N-]S(=O)(=O)C(F)(F)F)C(F)(F)F.[Li+] | 0.086877199 | 90 | C=CCOCC(COC)OC(=O)COCC(=O)OCC(COCC=C)OC(=O)COCC(C)=O | [*]C(=O)COCC(=O)OC(COCC=C)CO[*] | [*]COC(=O)COCC(=O)OC([*])COCC=C | C(=O)COCC(=O)OC(COCC=C)CO | 363
[Cu]C(=O)CCCC(=O)OC(COCC=C)CO[Au] | -5.744727495 | 4.017033 | O=S(=O)([N-]S(=O)(=O)C(F)(F)F)C(F)(F)F.[Li+] | 0.087627059 | 27 | C=CCOCC(COC)OC(=O)CCCC(=O)OCC(COCC=C)OC(=O)CCCC(C)=O | [*]C(=O)CCCC(=O)OC(COCC=C)CO[*] | [*]COC(=O)CCCC(=O)OC([*])COCC=C | C(=O)CCCC(=O)OC(COCC=C)CO | 300
[Cu]C(=O)CCCC(=O)OC(COCC=C)CO[Au] | -5.387216143 | 4.017033 | O=S(=O)([N-]S(=O)(=O)C(F)(F)F)C(F)(F)F.[Li+] | 0.087627059 | 40 | C=CCOCC(COC)OC(=O)CCCC(=O)OCC(COCC=C)OC(=O)CCCC(C)=O | [*]C(=O)CCCC(=O)OC(COCC=C)CO[*] | [*]COC(=O)CCCC(=O)OC([*])COCC=C | C(=O)CCCC(=O)OC(COCC=C)CO | 313
[Cu]C(=O)CCCC(=O)OC(COCC=C)CO[Au] | -5.13667714 | 4.017033 | O=S(=O)([N-]S(=O)(=O)C(F)(F)F)C(F)(F)F.[Li+] | 0.087627059 | 50 | C=CCOCC(COC)OC(=O)CCCC(=O)OCC(COCC=C)OC(=O)CCCC(C)=O | [*]C(=O)CCCC(=O)OC(COCC=C)CO[*] | [*]COC(=O)CCCC(=O)OC([*])COCC=C | C(=O)CCCC(=O)OC(COCC=C)CO | 323
[Cu]C(=O)CCCC(=O)OC(COCC=C)CO[Au] | -4.958607315 | 4.017033 | O=S(=O)([N-]S(=O)(=O)C(F)(F)F)C(F)(F)F.[Li+] | 0.087627059 | 60 | C=CCOCC(COC)OC(=O)CCCC(=O)OCC(COCC=C)OC(=O)CCCC(C)=O | [*]C(=O)CCCC(=O)OC(COCC=C)CO[*] | [*]COC(=O)CCCC(=O)OC([*])COCC=C | C(=O)CCCC(=O)OC(COCC=C)CO | 333
[Cu]C(=O)CCCC(=O)OC(COCC=C)CO[Au] | -4.744727495 | 4.017033 | O=S(=O)([N-]S(=O)(=O)C(F)(F)F)C(F)(F)F.[Li+] | 0.087627059 | 70 | C=CCOCC(COC)OC(=O)CCCC(=O)OCC(COCC=C)OC(=O)CCCC(C)=O | [*]C(=O)CCCC(=O)OC(COCC=C)CO[*] | [*]COC(=O)CCCC(=O)OC([*])COCC=C | C(=O)CCCC(=O)OC(COCC=C)CO | 343
[Cu]C(=O)CCCC(=O)OC(COCC=C)CO[Au] | -4.585026652 | 4.017033 | O=S(=O)([N-]S(=O)(=O)C(F)(F)F)C(F)(F)F.[Li+] | 0.087627059 | 80 | C=CCOCC(COC)OC(=O)CCCC(=O)OCC(COCC=C)OC(=O)CCCC(C)=O | [*]C(=O)CCCC(=O)OC(COCC=C)CO[*] | [*]COC(=O)CCCC(=O)OC([*])COCC=C | C(=O)CCCC(=O)OC(COCC=C)CO | 353
[Cu]C(=O)CCCC(=O)OC(COCC=C)CO[Au] | -4.443697499 | 4.017033 | O=S(=O)([N-]S(=O)(=O)C(F)(F)F)C(F)(F)F.[Li+] | 0.087627059 | 90 | C=CCOCC(COC)OC(=O)CCCC(=O)OCC(COCC=C)OC(=O)CCCC(C)=O | [*]C(=O)CCCC(=O)OC(COCC=C)CO[*] | [*]COC(=O)CCCC(=O)OC([*])COCC=C | C(=O)CCCC(=O)OC(COCC=C)CO | 363
[Cu]C(=O)CCCC(=O)OC(COCC=C)CO[Au] | -4.30980392 | 4.017033 | O=S(=O)([N-]S(=O)(=O)C(F)(F)F)C(F)(F)F.[Li+] | 0.087627059 | 100 | C=CCOCC(COC)OC(=O)CCCC(=O)OCC(COCC=C)OC(=O)CCCC(C)=O | [*]C(=O)CCCC(=O)OC(COCC=C)CO[*] | [*]COC(=O)CCCC(=O)OC([*])COCC=C | C(=O)CCCC(=O)OC(COCC=C)CO | 373
[Cu]C(=O)CCCC(=O)OC(COCC=C)CO[Au] | -4.214670165 | 4.017033 | O=S(=O)([N-]S(=O)(=O)C(F)(F)F)C(F)(F)F.[Li+] | 0.087627059 | 110 | C=CCOCC(COC)OC(=O)CCCC(=O)OCC(COCC=C)OC(=O)CCCC(C)=O | [*]C(=O)CCCC(=O)OC(COCC=C)CO[*] | [*]COC(=O)CCCC(=O)OC([*])COCC=C | C(=O)CCCC(=O)OC(COCC=C)CO | 383
[Cu]C(=O)CCCC(=O)OC(COCC=C)CO[Au] | -4.113509275 | 4.017033 | O=S(=O)([N-]S(=O)(=O)C(F)(F)F)C(F)(F)F.[Li+] | 0.087627059 | 120 | C=CCOCC(COC)OC(=O)CCCC(=O)OCC(COCC=C)OC(=O)CCCC(C)=O | [*]C(=O)CCCC(=O)OC(COCC=C)CO[*] | [*]COC(=O)CCCC(=O)OC([*])COCC=C | C(=O)CCCC(=O)OC(COCC=C)CO | 393
[Cu]C(=O)CCCC(=O)OC(COCC=C)CO[Au] | -4.031517051 | 4.017033 | O=S(=O)([N-]S(=O)(=O)C(F)(F)F)C(F)(F)F.[Li+] | 0.087627059 | 130 | C=CCOCC(COC)OC(=O)CCCC(=O)OCC(COCC=C)OC(=O)CCCC(C)=O | [*]C(=O)CCCC(=O)OC(COCC=C)CO[*] | [*]COC(=O)CCCC(=O)OC([*])COCC=C | C(=O)CCCC(=O)OC(COCC=C)CO | 403
[Cu]C(=O)CCCC(=O)OC(COCC=C)CO[Au] | -4.688246139 | 4.017033 | O=S(=O)([N-]S(=O)(=O)C(F)(F)F)C(F)(F)F.[Li+] | 0.087627059 | 90 | C=CCOCC(COC)OC(=O)CCCC(=O)OCC(COCC=C)OC(=O)CCCC(C)=O | [*]C(=O)CCCC(=O)OC(COCC=C)CO[*] | [*]COC(=O)CCCC(=O)OC([*])COCC=C | C(=O)CCCC(=O)OC(COCC=C)CO | 363
[Cu]C(=O)COCC(=O)OC(C)CO[Au] | -6.30980392 | 3.90309 | O=S(=O)([N-]S(=O)(=O)C(F)(F)F)C(F)(F)F.[Li+] | 0.114843526 | 60 | COCC(C)OC(=O)COCC(=O)OCC(C)OC(=O)COCC(=O)OCC(C)OC(=O)COCC(C)=O | [*]C(=O)COCC(=O)OC(C)CO[*] | [*]COC(=O)COCC(=O)OC([*])C | C(=O)COCC(=O)OC(C)CO | 333
[Cu]C(=O)COCC(=O)OC(C)CO[Au] | -5.744727495 | 3.90309 | O=S(=O)([N-]S(=O)(=O)C(F)(F)F)C(F)(F)F.[Li+] | 0.114843526 | 70 | COCC(C)OC(=O)COCC(=O)OCC(C)OC(=O)COCC(=O)OCC(C)OC(=O)COCC(C)=O | [*]C(=O)COCC(=O)OC(C)CO[*] | [*]COC(=O)COCC(=O)OC([*])C | C(=O)COCC(=O)OC(C)CO | 343
[Cu]C(=O)COCC(=O)OC(C)CO[Au] | -5.301029996 | 3.90309 | O=S(=O)([N-]S(=O)(=O)C(F)(F)F)C(F)(F)F.[Li+] | 0.114843526 | 80 | COCC(C)OC(=O)COCC(=O)OCC(C)OC(=O)COCC(=O)OCC(C)OC(=O)COCC(C)=O | [*]C(=O)COCC(=O)OC(C)CO[*] | [*]COC(=O)COCC(=O)OC([*])C | C(=O)COCC(=O)OC(C)CO | 353
[Cu]C(=O)COCC(=O)OC(C)CO[Au] | -4.920818754 | 3.90309 | O=S(=O)([N-]S(=O)(=O)C(F)(F)F)C(F)(F)F.[Li+] | 0.114843526 | 90 | COCC(C)OC(=O)COCC(=O)OCC(C)OC(=O)COCC(=O)OCC(C)OC(=O)COCC(C)=O | [*]C(=O)COCC(=O)OC(C)CO[*] | [*]COC(=O)COCC(=O)OC([*])C | C(=O)COCC(=O)OC(C)CO | 363
[Cu]C(=O)COCC(=O)OC(C)CO[Au] | -4.638272164 | 3.90309 | O=S(=O)([N-]S(=O)(=O)C(F)(F)F)C(F)(F)F.[Li+] | 0.114843526 | 100 | COCC(C)OC(=O)COCC(=O)OCC(C)OC(=O)COCC(=O)OCC(C)OC(=O)COCC(C)=O | [*]C(=O)COCC(=O)OC(C)CO[*] | [*]COC(=O)COCC(=O)OC([*])C | C(=O)COCC(=O)OC(C)CO | 373
[Cu]C(=O)COCC(=O)OC(C)CO[Au] | -5.186419011 | 3.90309 | O=S(=O)([N-]S(=O)(=O)C(F)(F)F)C(F)(F)F.[Li+] | 0.114843526 | 90 | COCC(C)OC(=O)COCC(=O)OCC(C)OC(=O)COCC(=O)OCC(C)OC(=O)COCC(C)=O | [*]C(=O)COCC(=O)OC(C)CO[*] | [*]COC(=O)COCC(=O)OC([*])C | C(=O)COCC(=O)OC(C)CO | 363
[Cu]C(=O)CCCC(=O)OC(C)CO[Au] | -6.27572413 | 3.944483 | O=S(=O)([N-]S(=O)(=O)C(F)(F)F)C(F)(F)F.[Li+] | 0.11615751 | 27 | COCC(C)OC(=O)CCCC(=O)OCC(C)OC(=O)CCCC(=O)OCC(C)OC(=O)CCCC(C)=O | [*]C(=O)CCCC(=O)OC(C)CO[*] | [*]COC(=O)CCCC(=O)OC([*])C | C(=O)CCCC(=O)OC(C)CO | 300
[Cu]C(=O)CCCC(=O)OC(C)CO[Au] | -5.769551079 | 3.944483 | O=S(=O)([N-]S(=O)(=O)C(F)(F)F)C(F)(F)F.[Li+] | 0.11615751 | 40 | COCC(C)OC(=O)CCCC(=O)OCC(C)OC(=O)CCCC(=O)OCC(C)OC(=O)CCCC(C)=O | [*]C(=O)CCCC(=O)OC(C)CO[*] | [*]COC(=O)CCCC(=O)OC([*])C | C(=O)CCCC(=O)OC(C)CO | 313
[Cu]C(=O)CCCC(=O)OC(C)CO[Au] | -5.455931956 | 3.944483 | O=S(=O)([N-]S(=O)(=O)C(F)(F)F)C(F)(F)F.[Li+] | 0.11615751 | 50 | COCC(C)OC(=O)CCCC(=O)OCC(C)OC(=O)CCCC(=O)OCC(C)OC(=O)CCCC(C)=O | [*]C(=O)CCCC(=O)OC(C)CO[*] | [*]COC(=O)CCCC(=O)OC([*])C | C(=O)CCCC(=O)OC(C)CO | 323
[Cu]C(=O)CCCC(=O)OC(C)CO[Au] | -5.167491087 | 3.944483 | O=S(=O)([N-]S(=O)(=O)C(F)(F)F)C(F)(F)F.[Li+] | 0.11615751 | 60 | COCC(C)OC(=O)CCCC(=O)OCC(C)OC(=O)CCCC(=O)OCC(C)OC(=O)CCCC(C)=O | [*]C(=O)CCCC(=O)OC(C)CO[*] | [*]COC(=O)CCCC(=O)OC([*])C | C(=O)CCCC(=O)OC(C)CO | 333
[Cu]C(=O)CCCC(=O)OC(C)CO[Au] | -4.920818754 | 3.944483 | O=S(=O)([N-]S(=O)(=O)C(F)(F)F)C(F)(F)F.[Li+] | 0.11615751 | 70 | COCC(C)OC(=O)CCCC(=O)OCC(C)OC(=O)CCCC(=O)OCC(C)OC(=O)CCCC(C)=O | [*]C(=O)CCCC(=O)OC(C)CO[*] | [*]COC(=O)CCCC(=O)OC([*])C | C(=O)CCCC(=O)OC(C)CO | 343
[Cu]C(=O)CCCC(=O)OC(C)CO[Au] | -4.721246399 | 3.944483 | O=S(=O)([N-]S(=O)(=O)C(F)(F)F)C(F)(F)F.[Li+] | 0.11615751 | 80 | COCC(C)OC(=O)CCCC(=O)OCC(C)OC(=O)CCCC(=O)OCC(C)OC(=O)CCCC(C)=O | [*]C(=O)CCCC(=O)OC(C)CO[*] | [*]COC(=O)CCCC(=O)OC([*])C | C(=O)CCCC(=O)OC(C)CO | 353
[Cu]C(=O)CCCC(=O)OC(C)CO[Au] | -4.568636236 | 3.944483 | O=S(=O)([N-]S(=O)(=O)C(F)(F)F)C(F)(F)F.[Li+] | 0.11615751 | 90 | COCC(C)OC(=O)CCCC(=O)OCC(C)OC(=O)CCCC(=O)OCC(C)OC(=O)CCCC(C)=O | [*]C(=O)CCCC(=O)OC(C)CO[*] | [*]COC(=O)CCCC(=O)OC([*])C | C(=O)CCCC(=O)OC(C)CO | 363
[Cu]C(=O)CCCC(=O)OC(C)CO[Au] | -4.420216403 | 3.944483 | O=S(=O)([N-]S(=O)(=O)C(F)(F)F)C(F)(F)F.[Li+] | 0.11615751 | 100 | COCC(C)OC(=O)CCCC(=O)OCC(C)OC(=O)CCCC(=O)OCC(C)OC(=O)CCCC(C)=O | [*]C(=O)CCCC(=O)OC(C)CO[*] | [*]COC(=O)CCCC(=O)OC([*])C | C(=O)CCCC(=O)OC(C)CO | 373
[Cu]C(=O)CCCC(=O)OC(C)CO[Au] | -4.346787486 | 3.944483 | O=S(=O)([N-]S(=O)(=O)C(F)(F)F)C(F)(F)F.[Li+] | 0.11615751 | 110 | COCC(C)OC(=O)CCCC(=O)OCC(C)OC(=O)CCCC(=O)OCC(C)OC(=O)CCCC(C)=O | [*]C(=O)CCCC(=O)OC(C)CO[*] | [*]COC(=O)CCCC(=O)OC([*])C | C(=O)CCCC(=O)OC(C)CO | 383
[Cu]C(=O)CCCC(=O)OC(C)CO[Au] | -4.229147988 | 3.944483 | O=S(=O)([N-]S(=O)(=O)C(F)(F)F)C(F)(F)F.[Li+] | 0.11615751 | 120 | COCC(C)OC(=O)CCCC(=O)OCC(C)OC(=O)CCCC(=O)OCC(C)OC(=O)CCCC(C)=O | [*]C(=O)CCCC(=O)OC(C)CO[*] | [*]COC(=O)CCCC(=O)OC([*])C | C(=O)CCCC(=O)OC(C)CO | 393
[Cu]C(=O)CCCC(=O)OC(C)CO[Au] | -4.142667504 | 3.944483 | O=S(=O)([N-]S(=O)(=O)C(F)(F)F)C(F)(F)F.[Li+] | 0.11615751 | 130 | COCC(C)OC(=O)CCCC(=O)OCC(C)OC(=O)CCCC(=O)OCC(C)OC(=O)CCCC(C)=O | [*]C(=O)CCCC(=O)OC(C)CO[*] | [*]COC(=O)CCCC(=O)OC([*])C | C(=O)CCCC(=O)OC(C)CO | 403
[Cu]C(=O)CCCC(=O)OC(C)CO[Au] | -4.809668302 | 3.944483 | O=S(=O)([N-]S(=O)(=O)C(F)(F)F)C(F)(F)F.[Li+] | 0.11615751 | 90 | COCC(C)OC(=O)CCCC(=O)OCC(C)OC(=O)CCCC(=O)OCC(C)OC(=O)CCCC(C)=O | [*]C(=O)CCCC(=O)OC(C)CO[*] | [*]COC(=O)CCCC(=O)OC([*])C | C(=O)CCCC(=O)OC(C)CO | 363
[Cu]C(=O)COCC(=O)OC(COCCOCCOC)CO[Au] | -4.084072788 | 3.78533 | O=S(=O)([N-]S(=O)(=O)C(F)(F)F)C(F)(F)F.[Li+] | 0.13685507 | 90 | COCCOCCOCC(COC)OC(=O)COCC(=O)OCC(COCCOCCOC)OC(=O)COCC(C)=O | [*]C(=O)COCC(=O)OC(COCCOCCOC)CO[*] | [*]COC(=O)COCC(=O)OC([*])COCCOCCOC | C(=O)COCC(=O)OC(COCCOCCOC)CO | 363
[Cu]C(=O)CCCC(=O)OC(COCCOCCOC)CO[Au] | -4.199282922 | 3.623249 | O=S(=O)([N-]S(=O)(=O)C(F)(F)F)C(F)(F)F.[Li+] | 0.137783748 | 90 | COCCOCCOCC(COC)OC(=O)CCCC(=O)OCC(COCCOCCOC)OC(=O)CCCC(C)=O | [*]C(=O)CCCC(=O)OC(COCCOCCOC)CO[*] | [*]COC(=O)CCCC(=O)OC([*])COCCOCCOC | C(=O)CCCC(=O)OC(COCCOCCOC)CO | 363
[Cu]OCC[Au] | -3.468521083 | 3.69897 | O=S(=O)([N-]S(=O)(=O)C(F)(F)F)C(F)(F)F.[Li+] | 0.151343171 | 70 | CCCOCCOCCOCCOCCOCCOCCOCCOCCOCCOC | [*]OCC[*] | [*]COC[*] | OCC | 343
[Cu]OCC[Au] | -3.37675071 | 3.69897 | O=S(=O)([N-]S(=O)(=O)C(F)(F)F)C(F)(F)F.[Li+] | 0.151343171 | 80 | CCCOCCOCCOCCOCCOCCOCCOCCOCCOCCOC | [*]OCC[*] | [*]COC[*] | OCC | 353
[Cu]OCC[Au] | -3.26760624 | 3.69897 | O=S(=O)([N-]S(=O)(=O)C(F)(F)F)C(F)(F)F.[Li+] | 0.151343171 | 90 | CCCOCCOCCOCCOCCOCCOCCOCCOCCOCCOC | [*]OCC[*] | [*]COC[*] | OCC | 363
[Cu]OCC[Au] | -3.173925197 | 3.69897 | O=S(=O)([N-]S(=O)(=O)C(F)(F)F)C(F)(F)F.[Li+] | 0.151343171 | 100 | CCCOCCOCCOCCOCCOCCOCCOCCOCCOCCOC | [*]OCC[*] | [*]COC[*] | OCC | 373
[Cu]OCC[Au] | -3.096910013 | 3.69897 | O=S(=O)([N-]S(=O)(=O)C(F)(F)F)C(F)(F)F.[Li+] | 0.151343171 | 110 | CCCOCCOCCOCCOCCOCCOCCOCCOCCOCCOC | [*]OCC[*] | [*]COC[*] | OCC | 383
[Cu]OCC[Au] | -3.026872146 | 3.69897 | O=S(=O)([N-]S(=O)(=O)C(F)(F)F)C(F)(F)F.[Li+] | 0.151343171 | 120 | CCCOCCOCCOCCOCCOCCOCCOCCOCCOCCOC | [*]OCC[*] | [*]COC[*] | OCC | 393
[Cu]OCC[Au] | -2.958607315 | 3.69897 | O=S(=O)([N-]S(=O)(=O)C(F)(F)F)C(F)(F)F.[Li+] | 0.151343171 | 130 | CCCOCCOCCOCCOCCOCCOCCOCCOCCOCCOC | [*]OCC[*] | [*]COC[*] | OCC | 403
[Cu]OCC[Au] | -3.4867824 | 3.69897 | O=S(=O)([N-]S(=O)(=O)C(F)(F)F)C(F)(F)F.[Li+] | 0.151343171 | 90 | CCCOCCOCCOCCOCCOCCOCCOCCOCCOCCOC | [*]OCC[*] | [*]COC[*] | OCC | 363
[Cu]C(=O)CCCC(=O)OC(COCC=C)CO[Au] | -4.534617149 | 4.017033 | O=S(=O)([N-]S(=O)(=O)C(F)(F)F)C(F)(F)F.[Li+] | 0.175254118 | 90 | C=CCOCC(COC)OC(=O)CCCC(=O)OCC(COCC=C)OC(=O)CCCC(C)=O | [*]C(=O)CCCC(=O)OC(COCC=C)CO[*] | [*]COC(=O)CCCC(=O)OC([*])COCC=C | C(=O)CCCC(=O)OC(COCC=C)CO | 363
[Cu]C(=O)CCCC(=O)OC(C)CO[Au] | -4.399027104 | 3.944483 | O=S(=O)([N-]S(=O)(=O)C(F)(F)F)C(F)(F)F.[Li+] | 0.232315019 | 90 | COCC(C)OC(=O)CCCC(=O)OCC(C)OC(=O)CCCC(=O)OCC(C)OC(=O)CCCC(C)=O | [*]C(=O)CCCC(=O)OC(C)CO[*] | [*]COC(=O)CCCC(=O)OC([*])C | C(=O)CCCC(=O)OC(C)CO | 363
[Cu]C(=O)COCC(=O)OC(COCCOCCOC)CO[Au] | -3.844663963 | 3.78533 | O=S(=O)([N-]S(=O)(=O)C(F)(F)F)C(F)(F)F.[Li+] | 0.273710141 | 90 | COCCOCCOCC(COC)OC(=O)COCC(=O)OCC(COCCOCCOC)OC(=O)COCC(C)=O | [*]C(=O)COCC(=O)OC(COCCOCCOC)CO[*] | [*]COC(=O)COCC(=O)OC([*])COCCOCCOC | C(=O)COCC(=O)OC(COCCOCCOC)CO | 363
[Cu]C(=O)CCCC(=O)OC(COCCOCCOC)CO[Au] | -3.931814138 | 3.623249 | O=S(=O)([N-]S(=O)(=O)C(F)(F)F)C(F)(F)F.[Li+] | 0.275567497 | 90 | COCCOCCOCC(COC)OC(=O)CCCC(=O)OCC(COCCOCCOC)OC(=O)CCCC(C)=O | [*]C(=O)CCCC(=O)OC(COCCOCCOC)CO[*] | [*]COC(=O)CCCC(=O)OC([*])COCCOCCOC | C(=O)CCCC(=O)OC(COCCOCCOC)CO | 363
[Cu]OCC[Au] | -3.244125144 | 3.69897 | O=S(=O)([N-]S(=O)(=O)C(F)(F)F)C(F)(F)F.[Li+] | 0.302686341 | 90 | CCCOCCOCCOCCOCCOCCOCCOCCOCCOCCOC | [*]OCC[*] | [*]COC[*] | OCC | 363
[Cu]C(=O)COCC(=O)OC(COCC=C)CO[Au] | -4.058985756 | 3.94939 | O=S(=O)([N-]S(=O)(=O)C(F)(F)F)C(F)(F)F.[Li+] | 0.347508796 | 90 | C=CCOCC(COC)OC(=O)COCC(=O)OCC(COCC=C)OC(=O)COCC(C)=O | [*]C(=O)COCC(=O)OC(COCC=C)CO[*] | [*]COC(=O)COCC(=O)OC([*])COCC=C | C(=O)COCC(=O)OC(COCC=C)CO | 363
[Cu]C(=O)CCCC(=O)OC(COCC=C)CO[Au] | -4.235823868 | 4.017033 | O=S(=O)([N-]S(=O)(=O)C(F)(F)F)C(F)(F)F.[Li+] | 0.350508237 | 90 | C=CCOCC(COC)OC(=O)CCCC(=O)OCC(COCC=C)OC(=O)CCCC(C)=O | [*]C(=O)CCCC(=O)OC(COCC=C)CO[*] | [*]COC(=O)CCCC(=O)OC([*])COCC=C | C(=O)CCCC(=O)OC(COCC=C)CO | 363
[Cu]C(=O)COCC(=O)OC(COCCOCCOC)CO[Au] | -3.832682665 | 3.78533 | O=S(=O)([N-]S(=O)(=O)C(F)(F)F)C(F)(F)F.[Li+] | 0.410565211 | 90 | COCCOCCOCC(COC)OC(=O)COCC(=O)OCC(COCCOCCOC)OC(=O)COCC(C)=O | [*]C(=O)COCC(=O)OC(COCCOCCOC)CO[*] | [*]COC(=O)COCC(=O)OC([*])COCCOCCOC | C(=O)COCC(=O)OC(COCCOCCOC)CO | 363
[Cu]C(=O)CCCC(=O)OC(COCCOCCOC)CO[Au] | -3.809668302 | 3.623249 | O=S(=O)([N-]S(=O)(=O)C(F)(F)F)C(F)(F)F.[Li+] | 0.413351245 | 90 | COCCOCCOCC(COC)OC(=O)CCCC(=O)OCC(COCCOCCOC)OC(=O)CCCC(C)=O | [*]C(=O)CCCC(=O)OC(COCCOCCOC)CO[*] | [*]COC(=O)CCCC(=O)OC([*])COCCOCCOC | C(=O)CCCC(=O)OC(COCCOCCOC)CO | 363
[Cu]C(=O)COCC(=O)OC(C)CO[Au] | -4.809668302 | 3.90309 | O=S(=O)([N-]S(=O)(=O)C(F)(F)F)C(F)(F)F.[Li+] | 0.459374103 | 90 | COCC(C)OC(=O)COCC(=O)OCC(C)OC(=O)COCC(=O)OCC(C)OC(=O)COCC(C)=O | [*]C(=O)COCC(=O)OC(C)CO[*] | [*]COC(=O)COCC(=O)OC([*])C | C(=O)COCC(=O)OC(C)CO | 363
[Cu]C(=O)CCCC(=O)OC(C)CO[Au] | -4.12090412 | 3.944483 | O=S(=O)([N-]S(=O)(=O)C(F)(F)F)C(F)(F)F.[Li+] | 0.464630038 | 90 | COCC(C)OC(=O)CCCC(=O)OCC(C)OC(=O)CCCC(=O)OCC(C)OC(=O)CCCC(C)=O | [*]C(=O)CCCC(=O)OC(C)CO[*] | [*]COC(=O)CCCC(=O)OC([*])C | C(=O)CCCC(=O)OC(C)CO | 363
[Cu]C(=O)COCC(=O)OC(COCC=C)CO[Au] | -3.89279003 | 3.94939 | O=S(=O)([N-]S(=O)(=O)C(F)(F)F)C(F)(F)F.[Li+] | 0.521263194 | 90 | C=CCOCC(COC)OC(=O)COCC(=O)OCC(COCC=C)OC(=O)COCC(C)=O | [*]C(=O)COCC(=O)OC(COCC=C)CO[*] | [*]COC(=O)COCC(=O)OC([*])COCC=C | C(=O)COCC(=O)OC(COCC=C)CO | 363
[Cu]C(=O)CCCC(=O)OC(COCC=C)CO[Au] | -4.142064735 | 4.017033 | O=S(=O)([N-]S(=O)(=O)C(F)(F)F)C(F)(F)F.[Li+] | 0.525762355 | 90 | C=CCOCC(COC)OC(=O)CCCC(=O)OCC(COCC=C)OC(=O)CCCC(C)=O | [*]C(=O)CCCC(=O)OC(COCC=C)CO[*] | [*]COC(=O)CCCC(=O)OC([*])COCC=C | C(=O)CCCC(=O)OC(COCC=C)CO | 363
[Cu]C(=O)COCC(=O)OC(COCCOCCOC)CO[Au] | -3.844663963 | 3.78533 | O=S(=O)([N-]S(=O)(=O)C(F)(F)F)C(F)(F)F.[Li+] | 0.547420282 | 90 | COCCOCCOCC(COC)OC(=O)COCC(=O)OCC(COCCOCCOC)OC(=O)COCC(C)=O | [*]C(=O)COCC(=O)OC(COCCOCCOC)CO[*] | [*]COC(=O)COCC(=O)OC([*])COCCOCCOC | C(=O)COCC(=O)OC(COCCOCCOC)CO | 363
[Cu]C(=O)CCCC(=O)OC(COCCOCCOC)CO[Au] | -3.68613278 | 3.623249 | O=S(=O)([N-]S(=O)(=O)C(F)(F)F)C(F)(F)F.[Li+] | 0.551134994 | 90 | COCCOCCOCC(COC)OC(=O)CCCC(=O)OCC(COCCOCCOC)OC(=O)CCCC(C)=O | [*]C(=O)CCCC(=O)OC(COCCOCCOC)CO[*] | [*]COC(=O)CCCC(=O)OC([*])COCCOCCOC | C(=O)CCCC(=O)OC(COCCOCCOC)CO | 363
[Cu]OCC[Au] | -3.066512712 | 3.69897 | O=S(=O)([N-]S(=O)(=O)C(F)(F)F)C(F)(F)F.[Li+] | 0.605372683 | 90 | CCCOCCOCCOCCOCCOCCOCCOCCOCCOCCOC | [*]OCC[*] | [*]COC[*] | OCC | 363
[Cu]C(=O)COCC(=O)OC(COCCOCCOC)CO[Au] | -5.48148606 | 3.78533 | O=S(=O)([N-]S(=O)(=O)C(F)(F)F)C(F)(F)F.[Li+] | 0.684275352 | 40 | COCCOCCOCC(COC)OC(=O)COCC(=O)OCC(COCCOCCOC)OC(=O)COCC(C)=O | [*]C(=O)COCC(=O)OC(COCCOCCOC)CO[*] | [*]COC(=O)COCC(=O)OC([*])COCCOCCOC | C(=O)COCC(=O)OC(COCCOCCOC)CO | 313
[Cu]C(=O)COCC(=O)OC(COCCOCCOC)CO[Au] | -5.026872146 | 3.78533 | O=S(=O)([N-]S(=O)(=O)C(F)(F)F)C(F)(F)F.[Li+] | 0.684275352 | 50 | COCCOCCOCC(COC)OC(=O)COCC(=O)OCC(COCCOCCOC)OC(=O)COCC(C)=O | [*]C(=O)COCC(=O)OC(COCCOCCOC)CO[*] | [*]COC(=O)COCC(=O)OC([*])COCCOCCOC | C(=O)COCC(=O)OC(COCCOCCOC)CO | 323
[Cu]C(=O)COCC(=O)OC(COCCOCCOC)CO[Au] | -4.657577319 | 3.78533 | O=S(=O)([N-]S(=O)(=O)C(F)(F)F)C(F)(F)F.[Li+] | 0.684275352 | 60 | COCCOCCOCC(COC)OC(=O)COCC(=O)OCC(COCCOCCOC)OC(=O)COCC(C)=O | [*]C(=O)COCC(=O)OC(COCCOCCOC)CO[*] | [*]COC(=O)COCC(=O)OC([*])COCCOCCOC | C(=O)COCC(=O)OC(COCCOCCOC)CO | 333
[Cu]C(=O)COCC(=O)OC(COCCOCCOC)CO[Au] | -4.327902142 | 3.78533 | O=S(=O)([N-]S(=O)(=O)C(F)(F)F)C(F)(F)F.[Li+] | 0.684275352 | 70 | COCCOCCOCC(COC)OC(=O)COCC(=O)OCC(COCCOCCOC)OC(=O)COCC(C)=O | [*]C(=O)COCC(=O)OC(COCCOCCOC)CO[*] | [*]COC(=O)COCC(=O)OC([*])COCCOCCOC | C(=O)COCC(=O)OC(COCCOCCOC)CO | 343
[Cu]C(=O)COCC(=O)OC(COCCOCCOC)CO[Au] | -4.060480747 | 3.78533 | O=S(=O)([N-]S(=O)(=O)C(F)(F)F)C(F)(F)F.[Li+] | 0.684275352 | 80 | COCCOCCOCC(COC)OC(=O)COCC(=O)OCC(COCCOCCOC)OC(=O)COCC(C)=O | [*]C(=O)COCC(=O)OC(COCCOCCOC)CO[*] | [*]COC(=O)COCC(=O)OC([*])COCCOCCOC | C(=O)COCC(=O)OC(COCCOCCOC)CO | 353
[Cu]C(=O)COCC(=O)OC(COCCOCCOC)CO[Au] | -3.823908741 | 3.78533 | O=S(=O)([N-]S(=O)(=O)C(F)(F)F)C(F)(F)F.[Li+] | 0.684275352 | 60 | COCCOCCOCC(COC)OC(=O)COCC(=O)OCC(COCCOCCOC)OC(=O)COCC(C)=O | [*]C(=O)COCC(=O)OC(COCCOCCOC)CO[*] | [*]COC(=O)COCC(=O)OC([*])COCCOCCOC | C(=O)COCC(=O)OC(COCCOCCOC)CO | 333
[Cu]C(=O)COCC(=O)OC(COCCOCCOC)CO[Au] | -3.638272164 | 3.78533 | O=S(=O)([N-]S(=O)(=O)C(F)(F)F)C(F)(F)F.[Li+] | 0.684275352 | 100 | COCCOCCOCC(COC)OC(=O)COCC(=O)OCC(COCCOCCOC)OC(=O)COCC(C)=O | [*]C(=O)COCC(=O)OC(COCCOCCOC)CO[*] | [*]COC(=O)COCC(=O)OC([*])COCCOCCOC | C(=O)COCC(=O)OC(COCCOCCOC)CO | 373
[Cu]C(=O)COCC(=O)OC(COCCOCCOC)CO[Au] | -3.443697499 | 3.78533 | O=S(=O)([N-]S(=O)(=O)C(F)(F)F)C(F)(F)F.[Li+] | 0.684275352 | 110 | COCCOCCOCC(COC)OC(=O)COCC(=O)OCC(COCCOCCOC)OC(=O)COCC(C)=O | [*]C(=O)COCC(=O)OC(COCCOCCOC)CO[*] | [*]COC(=O)COCC(=O)OC([*])COCCOCCOC | C(=O)COCC(=O)OC(COCCOCCOC)CO | 383
[Cu]C(=O)COCC(=O)OC(COCCOCCOC)CO[Au] | -3.292429824 | 3.78533 | O=S(=O)([N-]S(=O)(=O)C(F)(F)F)C(F)(F)F.[Li+] | 0.684275352 | 120 | COCCOCCOCC(COC)OC(=O)COCC(=O)OCC(COCCOCCOC)OC(=O)COCC(C)=O | [*]C(=O)COCC(=O)OC(COCCOCCOC)CO[*] | [*]COC(=O)COCC(=O)OC([*])COCCOCCOC | C(=O)COCC(=O)OC(COCCOCCOC)CO | 393
[Cu]C(=O)COCC(=O)OC(COCCOCCOC)CO[Au] | -3.13667714 | 3.78533 | O=S(=O)([N-]S(=O)(=O)C(F)(F)F)C(F)(F)F.[Li+] | 0.684275352 | 130 | COCCOCCOCC(COC)OC(=O)COCC(=O)OCC(COCCOCCOC)OC(=O)COCC(C)=O | [*]C(=O)COCC(=O)OC(COCCOCCOC)CO[*] | [*]COC(=O)COCC(=O)OC([*])COCCOCCOC | C(=O)COCC(=O)OC(COCCOCCOC)CO | 403
[Cu]C(=O)COCC(=O)OC(COCCOCCOC)CO[Au] | -3.832682665 | 3.78533 | O=S(=O)([N-]S(=O)(=O)C(F)(F)F)C(F)(F)F.[Li+] | 0.684275352 | 90 | COCCOCCOCC(COC)OC(=O)COCC(=O)OCC(COCCOCCOC)OC(=O)COCC(C)=O | [*]C(=O)COCC(=O)OC(COCCOCCOC)CO[*] | [*]COC(=O)COCC(=O)OC([*])COCCOCCOC | C(=O)COCC(=O)OC(COCCOCCOC)CO | 363
[Cu]C(=O)CCCC(=O)OC(COCCOCCOC)CO[Au] | -5.408935393 | 3.623249 | O=S(=O)([N-]S(=O)(=O)C(F)(F)F)C(F)(F)F.[Li+] | 0.688918742 | 27 | COCCOCCOCC(COC)OC(=O)CCCC(=O)OCC(COCCOCCOC)OC(=O)CCCC(C)=O | [*]C(=O)CCCC(=O)OC(COCCOCCOC)CO[*] | [*]COC(=O)CCCC(=O)OC([*])COCCOCCOC | C(=O)CCCC(=O)OC(COCCOCCOC)CO | 300
[Cu]C(=O)CCCC(=O)OC(COCCOCCOC)CO[Au] | -4.920818754 | 3.623249 | O=S(=O)([N-]S(=O)(=O)C(F)(F)F)C(F)(F)F.[Li+] | 0.688918742 | 40 | COCCOCCOCC(COC)OC(=O)CCCC(=O)OCC(COCCOCCOC)OC(=O)CCCC(C)=O | [*]C(=O)CCCC(=O)OC(COCCOCCOC)CO[*] | [*]COC(=O)CCCC(=O)OC([*])COCCOCCOC | C(=O)CCCC(=O)OC(COCCOCCOC)CO | 313
[Cu]C(=O)CCCC(=O)OC(COCCOCCOC)CO[Au] | -4.602059991 | 3.623249 | O=S(=O)([N-]S(=O)(=O)C(F)(F)F)C(F)(F)F.[Li+] | 0.688918742 | 50 | COCCOCCOCC(COC)OC(=O)CCCC(=O)OCC(COCCOCCOC)OC(=O)CCCC(C)=O | [*]C(=O)CCCC(=O)OC(COCCOCCOC)CO[*] | [*]COC(=O)CCCC(=O)OC([*])COCCOCCOC | C(=O)CCCC(=O)OC(COCCOCCOC)CO | 323
[Cu]C(=O)CCCC(=O)OC(COCCOCCOC)CO[Au] | -4.337242168 | 3.623249 | O=S(=O)([N-]S(=O)(=O)C(F)(F)F)C(F)(F)F.[Li+] | 0.688918742 | 60 | COCCOCCOCC(COC)OC(=O)CCCC(=O)OCC(COCCOCCOC)OC(=O)CCCC(C)=O | [*]C(=O)CCCC(=O)OC(COCCOCCOC)CO[*] | [*]COC(=O)CCCC(=O)OC([*])COCCOCCOC | C(=O)CCCC(=O)OC(COCCOCCOC)CO | 333
[Cu]C(=O)CCCC(=O)OC(COCCOCCOC)CO[Au] | -4.107905397 | 3.623249 | O=S(=O)([N-]S(=O)(=O)C(F)(F)F)C(F)(F)F.[Li+] | 0.688918742 | 70 | COCCOCCOCC(COC)OC(=O)CCCC(=O)OCC(COCCOCCOC)OC(=O)CCCC(C)=O | [*]C(=O)CCCC(=O)OC(COCCOCCOC)CO[*] | [*]COC(=O)CCCC(=O)OC([*])COCCOCCOC | C(=O)CCCC(=O)OC(COCCOCCOC)CO | 343
[Cu]C(=O)CCCC(=O)OC(COCCOCCOC)CO[Au] | -3.920818754 | 3.623249 | O=S(=O)([N-]S(=O)(=O)C(F)(F)F)C(F)(F)F.[Li+] | 0.688918742 | 80 | COCCOCCOCC(COC)OC(=O)CCCC(=O)OCC(COCCOCCOC)OC(=O)CCCC(C)=O | [*]C(=O)CCCC(=O)OC(COCCOCCOC)CO[*] | [*]COC(=O)CCCC(=O)OC([*])COCCOCCOC | C(=O)CCCC(=O)OC(COCCOCCOC)CO | 353
[Cu]C(=O)CCCC(=O)OC(COCCOCCOC)CO[Au] | -3.721246399 | 3.623249 | O=S(=O)([N-]S(=O)(=O)C(F)(F)F)C(F)(F)F.[Li+] | 0.688918742 | 90 | COCCOCCOCC(COC)OC(=O)CCCC(=O)OCC(COCCOCCOC)OC(=O)CCCC(C)=O | [*]C(=O)CCCC(=O)OC(COCCOCCOC)CO[*] | [*]COC(=O)CCCC(=O)OC([*])COCCOCCOC | C(=O)CCCC(=O)OC(COCCOCCOC)CO | 363
[Cu]C(=O)CCCC(=O)OC(COCCOCCOC)CO[Au] | -3.585026652 | 3.623249 | O=S(=O)([N-]S(=O)(=O)C(F)(F)F)C(F)(F)F.[Li+] | 0.688918742 | 100 | COCCOCCOCC(COC)OC(=O)CCCC(=O)OCC(COCCOCCOC)OC(=O)CCCC(C)=O | [*]C(=O)CCCC(=O)OC(COCCOCCOC)CO[*] | [*]COC(=O)CCCC(=O)OC([*])COCCOCCOC | C(=O)CCCC(=O)OC(COCCOCCOC)CO | 373
[Cu]C(=O)CCCC(=O)OC(COCCOCCOC)CO[Au] | -3.431798276 | 3.623249 | O=S(=O)([N-]S(=O)(=O)C(F)(F)F)C(F)(F)F.[Li+] | 0.688918742 | 110 | COCCOCCOCC(COC)OC(=O)CCCC(=O)OCC(COCCOCCOC)OC(=O)CCCC(C)=O | [*]C(=O)CCCC(=O)OC(COCCOCCOC)CO[*] | [*]COC(=O)CCCC(=O)OC([*])COCCOCCOC | C(=O)CCCC(=O)OC(COCCOCCOC)CO | 383
[Cu]C(=O)CCCC(=O)OC(COCCOCCOC)CO[Au] | -3.318758763 | 3.623249 | O=S(=O)([N-]S(=O)(=O)C(F)(F)F)C(F)(F)F.[Li+] | 0.688918742 | 120 | COCCOCCOCC(COC)OC(=O)CCCC(=O)OCC(COCCOCCOC)OC(=O)CCCC(C)=O | [*]C(=O)CCCC(=O)OC(COCCOCCOC)CO[*] | [*]COC(=O)CCCC(=O)OC([*])COCCOCCOC | C(=O)CCCC(=O)OC(COCCOCCOC)CO | 393
[Cu]C(=O)CCCC(=O)OC(COCCOCCOC)CO[Au] | -3.214670165 | 3.623249 | O=S(=O)([N-]S(=O)(=O)C(F)(F)F)C(F)(F)F.[Li+] | 0.688918742 | 130 | COCCOCCOCC(COC)OC(=O)CCCC(=O)OCC(COCCOCCOC)OC(=O)CCCC(C)=O | [*]C(=O)CCCC(=O)OC(COCCOCCOC)CO[*] | [*]COC(=O)CCCC(=O)OC([*])COCCOCCOC | C(=O)CCCC(=O)OC(COCCOCCOC)CO | 403
[Cu]C(=O)CCCC(=O)OC(COCCOCCOC)CO[Au] | -3.732828272 | 3.623249 | O=S(=O)([N-]S(=O)(=O)C(F)(F)F)C(F)(F)F.[Li+] | 0.688918742 | 90 | COCCOCCOCC(COC)OC(=O)CCCC(=O)OCC(COCCOCCOC)OC(=O)CCCC(C)=O | [*]C(=O)CCCC(=O)OC(COCCOCCOC)CO[*] | [*]COC(=O)CCCC(=O)OC([*])COCCOCCOC | C(=O)CCCC(=O)OC(COCCOCCOC)CO | 363
[Cu]C(=O)COCC(=O)OC(C)CO[Au] | -4.54515514 | 3.90309 | O=S(=O)([N-]S(=O)(=O)C(F)(F)F)C(F)(F)F.[Li+] | 0.689061154 | 90 | COCC(C)OC(=O)COCC(=O)OCC(C)OC(=O)COCC(=O)OCC(C)OC(=O)COCC(C)=O | [*]C(=O)COCC(=O)OC(C)CO[*] | [*]COC(=O)COCC(=O)OC([*])C | C(=O)COCC(=O)OC(C)CO | 363
[Cu]C(=O)COCC(=O)OC(COCC=C)CO[Au] | -3.739928612 | 3.94939 | O=S(=O)([N-]S(=O)(=O)C(F)(F)F)C(F)(F)F.[Li+] | 0.695017593 | 90 | C=CCOCC(COC)OC(=O)COCC(=O)OCC(COCC=C)OC(=O)COCC(C)=O | [*]C(=O)COCC(=O)OC(COCC=C)CO[*] | [*]COC(=O)COCC(=O)OC([*])COCC=C | C(=O)COCC(=O)OC(COCC=C)CO | 363
[Cu]C(=O)CCCC(=O)OC(C)CO[Au] | -3.924453039 | 3.944483 | O=S(=O)([N-]S(=O)(=O)C(F)(F)F)C(F)(F)F.[Li+] | 0.696945057 | 90 | COCC(C)OC(=O)CCCC(=O)OCC(C)OC(=O)CCCC(=O)OCC(C)OC(=O)CCCC(C)=O | [*]C(=O)CCCC(=O)OC(C)CO[*] | [*]COC(=O)CCCC(=O)OC([*])C | C(=O)CCCC(=O)OC(C)CO | 363
[Cu]C(=O)CCCC(=O)OC(COCC=C)CO[Au] | -3.93930216 | 4.017033 | O=S(=O)([N-]S(=O)(=O)C(F)(F)F)C(F)(F)F.[Li+] | 0.701016474 | 90 | C=CCOCC(COC)OC(=O)CCCC(=O)OCC(COCC=C)OC(=O)CCCC(C)=O | [*]C(=O)CCCC(=O)OC(COCC=C)CO[*] | [*]COC(=O)CCCC(=O)OC([*])COCC=C | C(=O)CCCC(=O)OC(COCC=C)CO | 363
[Cu]C(=O)COCC(=O)OC(COCCOCCOC)CO[Au] | -3.694648631 | 3.78533 | O=S(=O)([N-]S(=O)(=O)C(F)(F)F)C(F)(F)F.[Li+] | 0.821130423 | 90 | COCCOCCOCC(COC)OC(=O)COCC(=O)OCC(COCCOCCOC)OC(=O)COCC(C)=O | [*]C(=O)COCC(=O)OC(COCCOCCOC)CO[*] | [*]COC(=O)COCC(=O)OC([*])COCCOCCOC | C(=O)COCC(=O)OC(COCCOCCOC)CO | 363
[Cu]C(=O)CCCC(=O)OC(COCCOCCOC)CO[Au] | -3.519993057 | 3.623249 | O=S(=O)([N-]S(=O)(=O)C(F)(F)F)C(F)(F)F.[Li+] | 0.82670249 | 90 | COCCOCCOCC(COC)OC(=O)CCCC(=O)OCC(COCCOCCOC)OC(=O)CCCC(C)=O | [*]C(=O)CCCC(=O)OC(COCCOCCOC)CO[*] | [*]COC(=O)CCCC(=O)OC([*])COCCOCCOC | C(=O)CCCC(=O)OC(COCCOCCOC)CO | 363
[Cu]C(=O)COCC(=O)OC(COCC=C)CO[Au] | -5.522878745 | 3.94939 | O=S(=O)([N-]S(=O)(=O)C(F)(F)F)C(F)(F)F.[Li+] | 0.868771991 | 40 | C=CCOCC(COC)OC(=O)COCC(=O)OCC(COCC=C)OC(=O)COCC(C)=O | [*]C(=O)COCC(=O)OC(COCC=C)CO[*] | [*]COC(=O)COCC(=O)OC([*])COCC=C | C(=O)COCC(=O)OC(COCC=C)CO | 313
[Cu]C(=O)COCC(=O)OC(COCC=C)CO[Au] | -5 | 3.94939 | O=S(=O)([N-]S(=O)(=O)C(F)(F)F)C(F)(F)F.[Li+] | 0.868771991 | 50 | C=CCOCC(COC)OC(=O)COCC(=O)OCC(COCC=C)OC(=O)COCC(C)=O | [*]C(=O)COCC(=O)OC(COCC=C)CO[*] | [*]COC(=O)COCC(=O)OC([*])COCC=C | C(=O)COCC(=O)OC(COCC=C)CO | 323
[Cu]C(=O)COCC(=O)OC(COCC=C)CO[Au] | -4.537602002 | 3.94939 | O=S(=O)([N-]S(=O)(=O)C(F)(F)F)C(F)(F)F.[Li+] | 0.868771991 | 60 | C=CCOCC(COC)OC(=O)COCC(=O)OCC(COCC=C)OC(=O)COCC(C)=O | [*]C(=O)COCC(=O)OC(COCC=C)CO[*] | [*]COC(=O)COCC(=O)OC([*])COCC=C | C(=O)COCC(=O)OC(COCC=C)CO | 333
[Cu]C(=O)COCC(=O)OC(COCC=C)CO[Au] | -4.180456064 | 3.94939 | O=S(=O)([N-]S(=O)(=O)C(F)(F)F)C(F)(F)F.[Li+] | 0.868771991 | 70 | C=CCOCC(COC)OC(=O)COCC(=O)OCC(COCC=C)OC(=O)COCC(C)=O | [*]C(=O)COCC(=O)OC(COCC=C)CO[*] | [*]COC(=O)COCC(=O)OC([*])COCC=C | C(=O)COCC(=O)OC(COCC=C)CO | 343
[Cu]C(=O)COCC(=O)OC(COCC=C)CO[Au] | -3.886056648 | 3.94939 | O=S(=O)([N-]S(=O)(=O)C(F)(F)F)C(F)(F)F.[Li+] | 0.868771991 | 80 | C=CCOCC(COC)OC(=O)COCC(=O)OCC(COCC=C)OC(=O)COCC(C)=O | [*]C(=O)COCC(=O)OC(COCC=C)CO[*] | [*]COC(=O)COCC(=O)OC([*])COCC=C | C(=O)COCC(=O)OC(COCC=C)CO | 353
[Cu]C(=O)COCC(=O)OC(COCC=C)CO[Au] | -3.638272164 | 3.94939 | O=S(=O)([N-]S(=O)(=O)C(F)(F)F)C(F)(F)F.[Li+] | 0.868771991 | 90 | C=CCOCC(COC)OC(=O)COCC(=O)OCC(COCC=C)OC(=O)COCC(C)=O | [*]C(=O)COCC(=O)OC(COCC=C)CO[*] | [*]COC(=O)COCC(=O)OC([*])COCC=C | C(=O)COCC(=O)OC(COCC=C)CO | 363
[Cu]C(=O)COCC(=O)OC(COCC=C)CO[Au] | -3.408935393 | 3.94939 | O=S(=O)([N-]S(=O)(=O)C(F)(F)F)C(F)(F)F.[Li+] | 0.868771991 | 100 | C=CCOCC(COC)OC(=O)COCC(=O)OCC(COCC=C)OC(=O)COCC(C)=O | [*]C(=O)COCC(=O)OC(COCC=C)CO[*] | [*]COC(=O)COCC(=O)OC([*])COCC=C | C(=O)COCC(=O)OC(COCC=C)CO | 373
[Cu]C(=O)COCC(=O)OC(COCC=C)CO[Au] | -3.623423043 | 3.94939 | O=S(=O)([N-]S(=O)(=O)C(F)(F)F)C(F)(F)F.[Li+] | 0.868771991 | 90 | C=CCOCC(COC)OC(=O)COCC(=O)OCC(COCC=C)OC(=O)COCC(C)=O | [*]C(=O)COCC(=O)OC(COCC=C)CO[*] | [*]COC(=O)COCC(=O)OC([*])COCC=C | C(=O)COCC(=O)OC(COCC=C)CO | 363
[Cu]C(=O)CCCC(=O)OC(COCC=C)CO[Au] | -5.494850022 | 4.017033 | O=S(=O)([N-]S(=O)(=O)C(F)(F)F)C(F)(F)F.[Li+] | 0.876270592 | 27 | C=CCOCC(COC)OC(=O)CCCC(=O)OCC(COCC=C)OC(=O)CCCC(C)=O | [*]C(=O)CCCC(=O)OC(COCC=C)CO[*] | [*]COC(=O)CCCC(=O)OC([*])COCC=C | C(=O)CCCC(=O)OC(COCC=C)CO | 300
[Cu]C(=O)CCCC(=O)OC(COCC=C)CO[Au] | -5.036212173 | 4.017033 | O=S(=O)([N-]S(=O)(=O)C(F)(F)F)C(F)(F)F.[Li+] | 0.876270592 | 40 | C=CCOCC(COC)OC(=O)CCCC(=O)OCC(COCC=C)OC(=O)CCCC(C)=O | [*]C(=O)CCCC(=O)OC(COCC=C)CO[*] | [*]COC(=O)CCCC(=O)OC([*])COCC=C | C(=O)CCCC(=O)OC(COCC=C)CO | 313
[Cu]C(=O)CCCC(=O)OC(COCC=C)CO[Au] | -4.744727495 | 4.017033 | O=S(=O)([N-]S(=O)(=O)C(F)(F)F)C(F)(F)F.[Li+] | 0.876270592 | 50 | C=CCOCC(COC)OC(=O)CCCC(=O)OCC(COCC=C)OC(=O)CCCC(C)=O | [*]C(=O)CCCC(=O)OC(COCC=C)CO[*] | [*]COC(=O)CCCC(=O)OC([*])COCC=C | C(=O)CCCC(=O)OC(COCC=C)CO | 323
[Cu]C(=O)CCCC(=O)OC(COCC=C)CO[Au] | -4.494850022 | 4.017033 | O=S(=O)([N-]S(=O)(=O)C(F)(F)F)C(F)(F)F.[Li+] | 0.876270592 | 60 | C=CCOCC(COC)OC(=O)CCCC(=O)OCC(COCC=C)OC(=O)CCCC(C)=O | [*]C(=O)CCCC(=O)OC(COCC=C)CO[*] | [*]COC(=O)CCCC(=O)OC([*])COCC=C | C(=O)CCCC(=O)OC(COCC=C)CO | 333
[Cu]C(=O)CCCC(=O)OC(COCC=C)CO[Au] | -4.27572413 | 4.017033 | O=S(=O)([N-]S(=O)(=O)C(F)(F)F)C(F)(F)F.[Li+] | 0.876270592 | 70 | C=CCOCC(COC)OC(=O)CCCC(=O)OCC(COCC=C)OC(=O)CCCC(C)=O | [*]C(=O)CCCC(=O)OC(COCC=C)CO[*] | [*]COC(=O)CCCC(=O)OC([*])COCC=C | C(=O)CCCC(=O)OC(COCC=C)CO | 343
[Cu]C(=O)CCCC(=O)OC(COCC=C)CO[Au] | -4.096910013 | 4.017033 | O=S(=O)([N-]S(=O)(=O)C(F)(F)F)C(F)(F)F.[Li+] | 0.876270592 | 80 | C=CCOCC(COC)OC(=O)CCCC(=O)OCC(COCC=C)OC(=O)CCCC(C)=O | [*]C(=O)CCCC(=O)OC(COCC=C)CO[*] | [*]COC(=O)CCCC(=O)OC([*])COCC=C | C(=O)CCCC(=O)OC(COCC=C)CO | 353
[Cu]C(=O)CCCC(=O)OC(COCC=C)CO[Au] | -3.920818754 | 4.017033 | O=S(=O)([N-]S(=O)(=O)C(F)(F)F)C(F)(F)F.[Li+] | 0.876270592 | 90 | C=CCOCC(COC)OC(=O)CCCC(=O)OCC(COCC=C)OC(=O)CCCC(C)=O | [*]C(=O)CCCC(=O)OC(COCC=C)CO[*] | [*]COC(=O)CCCC(=O)OC([*])COCC=C | C(=O)CCCC(=O)OC(COCC=C)CO | 363
[Cu]C(=O)CCCC(=O)OC(COCC=C)CO[Au] | -3.769551079 | 4.017033 | O=S(=O)([N-]S(=O)(=O)C(F)(F)F)C(F)(F)F.[Li+] | 0.876270592 | 100 | C=CCOCC(COC)OC(=O)CCCC(=O)OCC(COCC=C)OC(=O)CCCC(C)=O | [*]C(=O)CCCC(=O)OC(COCC=C)CO[*] | [*]COC(=O)CCCC(=O)OC([*])COCC=C | C(=O)CCCC(=O)OC(COCC=C)CO | 373
[Cu]C(=O)CCCC(=O)OC(COCC=C)CO[Au] | -3.638272164 | 4.017033 | O=S(=O)([N-]S(=O)(=O)C(F)(F)F)C(F)(F)F.[Li+] | 0.876270592 | 110 | C=CCOCC(COC)OC(=O)CCCC(=O)OCC(COCC=C)OC(=O)CCCC(C)=O | [*]C(=O)CCCC(=O)OC(COCC=C)CO[*] | [*]COC(=O)CCCC(=O)OC([*])COCC=C | C(=O)CCCC(=O)OC(COCC=C)CO | 383
[Cu]C(=O)CCCC(=O)OC(COCC=C)CO[Au] | -3.522878745 | 4.017033 | O=S(=O)([N-]S(=O)(=O)C(F)(F)F)C(F)(F)F.[Li+] | 0.876270592 | 120 | C=CCOCC(COC)OC(=O)CCCC(=O)OCC(COCC=C)OC(=O)CCCC(C)=O | [*]C(=O)CCCC(=O)OC(COCC=C)CO[*] | [*]COC(=O)CCCC(=O)OC([*])COCC=C | C(=O)CCCC(=O)OC(COCC=C)CO | 393
[Cu]C(=O)CCCC(=O)OC(COCC=C)CO[Au] | -3.420216403 | 4.017033 | O=S(=O)([N-]S(=O)(=O)C(F)(F)F)C(F)(F)F.[Li+] | 0.876270592 | 130 | C=CCOCC(COC)OC(=O)CCCC(=O)OCC(COCC=C)OC(=O)CCCC(C)=O | [*]C(=O)CCCC(=O)OC(COCC=C)CO[*] | [*]COC(=O)CCCC(=O)OC([*])COCC=C | C(=O)CCCC(=O)OC(COCC=C)CO | 403
[Cu]OCC[Au] | -2.928117993 | 3.69897 | O=S(=O)([N-]S(=O)(=O)C(F)(F)F)C(F)(F)F.[Li+] | 0.908059024 | 90 | CCCOCCOCCOCCOCCOCCOCCOCCOCCOCCOC | [*]OCC[*] | [*]COC[*] | OCC | 363
[Cu]C(=O)COCC(=O)OC(C)CO[Au] | -4.463441557 | 3.90309 | O=S(=O)([N-]S(=O)(=O)C(F)(F)F)C(F)(F)F.[Li+] | 0.918748206 | 90 | COCC(C)OC(=O)COCC(=O)OCC(C)OC(=O)COCC(=O)OCC(C)OC(=O)COCC(C)=O | [*]C(=O)COCC(=O)OC(C)CO[*] | [*]COC(=O)COCC(=O)OC([*])C | C(=O)COCC(=O)OC(C)CO | 363
[Cu]C(=O)CCCC(=O)OC(C)CO[Au] | -3.89279003 | 3.944483 | O=S(=O)([N-]S(=O)(=O)C(F)(F)F)C(F)(F)F.[Li+] | 0.929260077 | 90 | COCC(C)OC(=O)CCCC(=O)OCC(C)OC(=O)CCCC(=O)OCC(C)OC(=O)CCCC(C)=O | [*]C(=O)CCCC(=O)OC(C)CO[*] | [*]COC(=O)CCCC(=O)OC([*])C | C(=O)CCCC(=O)OC(C)CO | 363
[Cu]C(=O)COCC(=O)OC(COCCOCCOC)CO[Au] | -3.970616222 | 3.78533 | O=S(=O)([N-]S(=O)(=O)C(F)(F)F)C(F)(F)F.[Li+] | 0.957985493 | 90 | COCCOCCOCC(COC)OC(=O)COCC(=O)OCC(COCCOCCOC)OC(=O)COCC(C)=O | [*]C(=O)COCC(=O)OC(COCCOCCOC)CO[*] | [*]COC(=O)COCC(=O)OC([*])COCCOCCOC | C(=O)COCC(=O)OC(COCCOCCOC)CO | 363
[Cu]C(=O)CCCC(=O)OC(COCCOCCOC)CO[Au] | -3.769551079 | 3.623249 | O=S(=O)([N-]S(=O)(=O)C(F)(F)F)C(F)(F)F.[Li+] | 0.964486239 | 90 | COCCOCCOCC(COC)OC(=O)CCCC(=O)OCC(COCCOCCOC)OC(=O)CCCC(C)=O | [*]C(=O)CCCC(=O)OC(COCCOCCOC)CO[*] | [*]COC(=O)CCCC(=O)OC([*])COCCOCCOC | C(=O)CCCC(=O)OC(COCCOCCOC)CO | 363
[Cu]C(=O)COCC(=O)OC(COCC=C)CO[Au] | -3.779891912 | 3.94939 | O=S(=O)([N-]S(=O)(=O)C(F)(F)F)C(F)(F)F.[Li+] | 1.042526389 | 90 | C=CCOCC(COC)OC(=O)COCC(=O)OCC(COCC=C)OC(=O)COCC(C)=O | [*]C(=O)COCC(=O)OC(COCC=C)CO[*] | [*]COC(=O)COCC(=O)OC([*])COCC=C | C(=O)COCC(=O)OC(COCC=C)CO | 363
[Cu]C(=O)CCCC(=O)OC(COCC=C)CO[Au] | -3.866461092 | 4.017033 | O=S(=O)([N-]S(=O)(=O)C(F)(F)F)C(F)(F)F.[Li+] | 1.051524711 | 90 | C=CCOCC(COC)OC(=O)CCCC(=O)OCC(COCC=C)OC(=O)CCCC(C)=O | [*]C(=O)CCCC(=O)OC(COCC=C)CO[*] | [*]COC(=O)CCCC(=O)OC([*])COCC=C | C(=O)CCCC(=O)OC(COCC=C)CO | 363
[Cu]C(=O)COCC(=O)OC(C)CO[Au] | -5.886056648 | 3.90309 | O=S(=O)([N-]S(=O)(=O)C(F)(F)F)C(F)(F)F.[Li+] | 1.148435257 | 60 | COCC(C)OC(=O)COCC(=O)OCC(C)OC(=O)COCC(=O)OCC(C)OC(=O)COCC(C)=O | [*]C(=O)COCC(=O)OC(C)CO[*] | [*]COC(=O)COCC(=O)OC([*])C | C(=O)COCC(=O)OC(C)CO | 333
[Cu]C(=O)COCC(=O)OC(C)CO[Au] | -5.30980392 | 3.90309 | O=S(=O)([N-]S(=O)(=O)C(F)(F)F)C(F)(F)F.[Li+] | 1.148435257 | 70 | COCC(C)OC(=O)COCC(=O)OCC(C)OC(=O)COCC(=O)OCC(C)OC(=O)COCC(C)=O | [*]C(=O)COCC(=O)OC(C)CO[*] | [*]COC(=O)COCC(=O)OC([*])C | C(=O)COCC(=O)OC(C)CO | 343
[Cu]C(=O)COCC(=O)OC(C)CO[Au] | -4.853871964 | 3.90309 | O=S(=O)([N-]S(=O)(=O)C(F)(F)F)C(F)(F)F.[Li+] | 1.148435257 | 80 | COCC(C)OC(=O)COCC(=O)OCC(C)OC(=O)COCC(=O)OCC(C)OC(=O)COCC(C)=O | [*]C(=O)COCC(=O)OC(C)CO[*] | [*]COC(=O)COCC(=O)OC([*])C | C(=O)COCC(=O)OC(C)CO | 353
[Cu]C(=O)COCC(=O)OC(C)CO[Au] | -4.443697499 | 3.90309 | O=S(=O)([N-]S(=O)(=O)C(F)(F)F)C(F)(F)F.[Li+] | 1.148435257 | 90 | COCC(C)OC(=O)COCC(=O)OCC(C)OC(=O)COCC(=O)OCC(C)OC(=O)COCC(C)=O | [*]C(=O)COCC(=O)OC(C)CO[*] | [*]COC(=O)COCC(=O)OC([*])C | C(=O)COCC(=O)OC(C)CO | 363
[Cu]C(=O)COCC(=O)OC(C)CO[Au] | -4.113509275 | 3.90309 | O=S(=O)([N-]S(=O)(=O)C(F)(F)F)C(F)(F)F.[Li+] | 1.148435257 | 100 | COCC(C)OC(=O)COCC(=O)OCC(C)OC(=O)COCC(=O)OCC(C)OC(=O)COCC(C)=O | [*]C(=O)COCC(=O)OC(C)CO[*] | [*]COC(=O)COCC(=O)OC([*])C | C(=O)COCC(=O)OC(C)CO | 373
[Cu]C(=O)COCC(=O)OC(C)CO[Au] | -4.440093375 | 3.90309 | O=S(=O)([N-]S(=O)(=O)C(F)(F)F)C(F)(F)F.[Li+] | 1.148435257 | 90 | COCC(C)OC(=O)COCC(=O)OCC(C)OC(=O)COCC(=O)OCC(C)OC(=O)COCC(C)=O | [*]C(=O)COCC(=O)OC(C)CO[*] | [*]COC(=O)COCC(=O)OC([*])C | C(=O)COCC(=O)OC(C)CO | 363
[Cu]C(=O)CCCC(=O)OC(C)CO[Au] | -5.552841969 | 3.944483 | O=S(=O)([N-]S(=O)(=O)C(F)(F)F)C(F)(F)F.[Li+] | 1.161575096 | 40 | COCC(C)OC(=O)CCCC(=O)OCC(C)OC(=O)CCCC(=O)OCC(C)OC(=O)CCCC(C)=O | [*]C(=O)CCCC(=O)OC(C)CO[*] | [*]COC(=O)CCCC(=O)OC([*])C | C(=O)CCCC(=O)OC(C)CO | 313
[Cu]C(=O)CCCC(=O)OC(C)CO[Au] | -5.107905397 | 3.944483 | O=S(=O)([N-]S(=O)(=O)C(F)(F)F)C(F)(F)F.[Li+] | 1.161575096 | 50 | COCC(C)OC(=O)CCCC(=O)OCC(C)OC(=O)CCCC(=O)OCC(C)OC(=O)CCCC(C)=O | [*]C(=O)CCCC(=O)OC(C)CO[*] | [*]COC(=O)CCCC(=O)OC([*])C | C(=O)CCCC(=O)OC(C)CO | 323
[Cu]C(=O)CCCC(=O)OC(C)CO[Au] | -4.744727495 | 3.944483 | O=S(=O)([N-]S(=O)(=O)C(F)(F)F)C(F)(F)F.[Li+] | 1.161575096 | 60 | COCC(C)OC(=O)CCCC(=O)OCC(C)OC(=O)CCCC(=O)OCC(C)OC(=O)CCCC(C)=O | [*]C(=O)CCCC(=O)OC(C)CO[*] | [*]COC(=O)CCCC(=O)OC([*])C | C(=O)CCCC(=O)OC(C)CO | 333
[Cu]C(=O)CCCC(=O)OC(C)CO[Au] | -4.455931956 | 3.944483 | O=S(=O)([N-]S(=O)(=O)C(F)(F)F)C(F)(F)F.[Li+] | 1.161575096 | 70 | COCC(C)OC(=O)CCCC(=O)OCC(C)OC(=O)CCCC(=O)OCC(C)OC(=O)CCCC(C)=O | [*]C(=O)CCCC(=O)OC(C)CO[*] | [*]COC(=O)CCCC(=O)OC([*])C | C(=O)CCCC(=O)OC(C)CO | 343
[Cu]C(=O)CCCC(=O)OC(C)CO[Au] | -4.207608311 | 3.944483 | O=S(=O)([N-]S(=O)(=O)C(F)(F)F)C(F)(F)F.[Li+] | 1.161575096 | 80 | COCC(C)OC(=O)CCCC(=O)OCC(C)OC(=O)CCCC(=O)OCC(C)OC(=O)CCCC(C)=O | [*]C(=O)CCCC(=O)OC(C)CO[*] | [*]COC(=O)CCCC(=O)OC([*])C | C(=O)CCCC(=O)OC(C)CO | 353
[Cu]C(=O)CCCC(=O)OC(C)CO[Au] | -4 | 3.944483 | O=S(=O)([N-]S(=O)(=O)C(F)(F)F)C(F)(F)F.[Li+] | 1.161575096 | 90 | COCC(C)OC(=O)CCCC(=O)OCC(C)OC(=O)CCCC(=O)OCC(C)OC(=O)CCCC(C)=O | [*]C(=O)CCCC(=O)OC(C)CO[*] | [*]COC(=O)CCCC(=O)OC([*])C | C(=O)CCCC(=O)OC(C)CO | 363
[Cu]C(=O)CCCC(=O)OC(C)CO[Au] | -3.795880017 | 3.944483 | O=S(=O)([N-]S(=O)(=O)C(F)(F)F)C(F)(F)F.[Li+] | 1.161575096 | 100 | COCC(C)OC(=O)CCCC(=O)OCC(C)OC(=O)CCCC(=O)OCC(C)OC(=O)CCCC(C)=O | [*]C(=O)CCCC(=O)OC(C)CO[*] | [*]COC(=O)CCCC(=O)OC([*])C | C(=O)CCCC(=O)OC(C)CO | 373
[Cu]C(=O)CCCC(=O)OC(C)CO[Au] | -3.657577319 | 3.944483 | O=S(=O)([N-]S(=O)(=O)C(F)(F)F)C(F)(F)F.[Li+] | 1.161575096 | 110 | COCC(C)OC(=O)CCCC(=O)OCC(C)OC(=O)CCCC(=O)OCC(C)OC(=O)CCCC(C)=O | [*]C(=O)CCCC(=O)OC(C)CO[*] | [*]COC(=O)CCCC(=O)OC([*])C | C(=O)CCCC(=O)OC(C)CO | 383
[Cu]C(=O)CCCC(=O)OC(C)CO[Au] | -3.508638306 | 3.944483 | O=S(=O)([N-]S(=O)(=O)C(F)(F)F)C(F)(F)F.[Li+] | 1.161575096 | 120 | COCC(C)OC(=O)CCCC(=O)OCC(C)OC(=O)CCCC(=O)OCC(C)OC(=O)CCCC(C)=O | [*]C(=O)CCCC(=O)OC(C)CO[*] | [*]COC(=O)CCCC(=O)OC([*])C | C(=O)CCCC(=O)OC(C)CO | 393
[Cu]C(=O)CCCC(=O)OC(C)CO[Au] | -3.387216143 | 3.944483 | O=S(=O)([N-]S(=O)(=O)C(F)(F)F)C(F)(F)F.[Li+] | 1.161575096 | 130 | COCC(C)OC(=O)CCCC(=O)OCC(C)OC(=O)CCCC(=O)OCC(C)OC(=O)CCCC(C)=O | [*]C(=O)CCCC(=O)OC(C)CO[*] | [*]COC(=O)CCCC(=O)OC([*])C | C(=O)CCCC(=O)OC(C)CO | 403
[Cu]C(=O)CCCC(=O)OC(C)CO[Au] | -4.008773924 | 3.944483 | O=S(=O)([N-]S(=O)(=O)C(F)(F)F)C(F)(F)F.[Li+] | 1.161575096 | 90 | COCC(C)OC(=O)CCCC(=O)OCC(C)OC(=O)CCCC(=O)OCC(C)OC(=O)CCCC(C)=O | [*]C(=O)CCCC(=O)OC(C)CO[*] | [*]COC(=O)CCCC(=O)OC([*])C | C(=O)CCCC(=O)OC(C)CO | 363
[Cu]OCC[Au] | -2.829738285 | 3.69897 | O=S(=O)([N-]S(=O)(=O)C(F)(F)F)C(F)(F)F.[Li+] | 1.210745365 | 90 | CCCOCCOCCOCCOCCOCCOCCOCCOCCOCCOC | [*]OCC[*] | [*]COC[*] | OCC | 363
[Cu]C(=O)COCC(=O)OC(COCC=C)CO[Au] | -3.950781977 | 3.94939 | O=S(=O)([N-]S(=O)(=O)C(F)(F)F)C(F)(F)F.[Li+] | 1.216280787 | 90 | C=CCOCC(COC)OC(=O)COCC(=O)OCC(COCC=C)OC(=O)COCC(C)=O | [*]C(=O)COCC(=O)OC(COCC=C)CO[*] | [*]COC(=O)COCC(=O)OC([*])COCC=C | C(=O)COCC(=O)OC(COCC=C)CO | 363
[Cu]C(=O)CCCC(=O)OC(COCC=C)CO[Au] | -3.987162775 | 4.017033 | O=S(=O)([N-]S(=O)(=O)C(F)(F)F)C(F)(F)F.[Li+] | 1.226778829 | 90 | C=CCOCC(COC)OC(=O)CCCC(=O)OCC(COCC=C)OC(=O)CCCC(C)=O | [*]C(=O)CCCC(=O)OC(COCC=C)CO[*] | [*]COC(=O)CCCC(=O)OC([*])COCC=C | C(=O)CCCC(=O)OC(COCC=C)CO | 363
[Cu]C(=O)COCC(=O)OC(C)CO[Au] | -4.688246139 | 3.90309 | O=S(=O)([N-]S(=O)(=O)C(F)(F)F)C(F)(F)F.[Li+] | 1.378122308 | 90 | COCC(C)OC(=O)COCC(=O)OCC(C)OC(=O)COCC(=O)OCC(C)OC(=O)COCC(C)=O | [*]C(=O)COCC(=O)OC(C)CO[*] | [*]COC(=O)COCC(=O)OC([*])C | C(=O)COCC(=O)OC(C)CO | 363
[Cu]C(=O)CCCC(=O)OC(C)CO[Au] | -3.832682665 | 3.944483 | O=S(=O)([N-]S(=O)(=O)C(F)(F)F)C(F)(F)F.[Li+] | 1.393890115 | 90 | COCC(C)OC(=O)CCCC(=O)OCC(C)OC(=O)CCCC(=O)OCC(C)OC(=O)CCCC(C)=O | [*]C(=O)CCCC(=O)OC(C)CO[*] | [*]COC(=O)CCCC(=O)OC([*])C | C(=O)CCCC(=O)OC(C)CO | 363
[Cu]OCC[Au] | -3.468521083 | 3.69897 | O=S(=O)([N-]S(=O)(=O)C(F)(F)F)C(F)(F)F.[Li+] | 1.513431706 | 50 | CCCOCCOCCOCCOCCOCCOCCOCCOCCOCCOC | [*]OCC[*] | [*]COC[*] | OCC | 323
[Cu]OCC[Au] | -3.26760624 | 3.69897 | O=S(=O)([N-]S(=O)(=O)C(F)(F)F)C(F)(F)F.[Li+] | 1.513431706 | 60 | CCCOCCOCCOCCOCCOCCOCCOCCOCCOCCOC | [*]OCC[*] | [*]COC[*] | OCC | 333
[Cu]OCC[Au] | -3.045757491 | 3.69897 | O=S(=O)([N-]S(=O)(=O)C(F)(F)F)C(F)(F)F.[Li+] | 1.513431706 | 70 | CCCOCCOCCOCCOCCOCCOCCOCCOCCOCCOC | [*]OCC[*] | [*]COC[*] | OCC | 343
[Cu]OCC[Au] | -2.958607315 | 3.69897 | O=S(=O)([N-]S(=O)(=O)C(F)(F)F)C(F)(F)F.[Li+] | 1.513431706 | 80 | CCCOCCOCCOCCOCCOCCOCCOCCOCCOCCOC | [*]OCC[*] | [*]COC[*] | OCC | 353
[Cu]OCC[Au] | -2.823908741 | 3.69897 | O=S(=O)([N-]S(=O)(=O)C(F)(F)F)C(F)(F)F.[Li+] | 1.513431706 | 90 | CCCOCCOCCOCCOCCOCCOCCOCCOCCOCCOC | [*]OCC[*] | [*]COC[*] | OCC | 363
[Cu]OCC[Au] | -2.698970004 | 3.69897 | O=S(=O)([N-]S(=O)(=O)C(F)(F)F)C(F)(F)F.[Li+] | 1.513431706 | 100 | CCCOCCOCCOCCOCCOCCOCCOCCOCCOCCOC | [*]OCC[*] | [*]COC[*] | OCC | 373
[Cu]OCC[Au] | -2.585026652 | 3.69897 | O=S(=O)([N-]S(=O)(=O)C(F)(F)F)C(F)(F)F.[Li+] | 1.513431706 | 110 | CCCOCCOCCOCCOCCOCCOCCOCCOCCOCCOC | [*]OCC[*] | [*]COC[*] | OCC | 383
[Cu]OCC[Au] | -2.508638306 | 3.69897 | O=S(=O)([N-]S(=O)(=O)C(F)(F)F)C(F)(F)F.[Li+] | 1.513431706 | 120 | CCCOCCOCCOCCOCCOCCOCCOCCOCCOCCOC | [*]OCC[*] | [*]COC[*] | OCC | 393
[Cu]OCC[Au] | -2.420216403 | 3.69897 | O=S(=O)([N-]S(=O)(=O)C(F)(F)F)C(F)(F)F.[Li+] | 1.513431706 | 130 | CCCOCCOCCOCCOCCOCCOCCOCCOCCOCCOC | [*]OCC[*] | [*]COC[*] | OCC | 403
[Cu]OCC[Au] | -2.801342913 | 3.69897 | O=S(=O)([N-]S(=O)(=O)C(F)(F)F)C(F)(F)F.[Li+] | 1.513431706 | 90 | CCCOCCOCCOCCOCCOCCOCCOCCOCCOCCOC | [*]OCC[*] | [*]COC[*] | OCC | 363
[Cu]C(=O)COCC(=O)OC(C)CO[Au] | -4.696803943 | 3.90309 | O=S(=O)([N-]S(=O)(=O)C(F)(F)F)C(F)(F)F.[Li+] | 1.60780936 | 90 | COCC(C)OC(=O)COCC(=O)OCC(C)OC(=O)COCC(=O)OCC(C)OC(=O)COCC(C)=O | [*]C(=O)COCC(=O)OC(C)CO[*] | [*]COC(=O)COCC(=O)OC([*])C | C(=O)COCC(=O)OC(C)CO | 363
[Cu]C(=O)CCCC(=O)OC(C)CO[Au] | -4.020907099 | 3.944483 | O=S(=O)([N-]S(=O)(=O)C(F)(F)F)C(F)(F)F.[Li+] | 1.626205134 | 90 | COCC(C)OC(=O)CCCC(=O)OCC(C)OC(=O)CCCC(=O)OCC(C)OC(=O)CCCC(C)=O | [*]C(=O)CCCC(=O)OC(C)CO[*] | [*]COC(=O)CCCC(=O)OC([*])C | C(=O)CCCC(=O)OC(C)CO | 363
[Cu]OCC[Au] | -2.769551079 | 3.69897 | O=S(=O)([N-]S(=O)(=O)C(F)(F)F)C(F)(F)F.[Li+] | 1.816118048 | 90 | CCCOCCOCCOCCOCCOCCOCCOCCOCCOCCOC | [*]OCC[*] | [*]COC[*] | OCC | 363
[Cu]OCC[Au] | -2.815308569 | 3.69897 | O=S(=O)([N-]S(=O)(=O)C(F)(F)F)C(F)(F)F.[Li+] | 2.118804389 | 90 | CCCOCCOCCOCCOCCOCCOCCOCCOCCOCCOC | [*]OCC[*] | [*]COC[*] | OCC | 363
[Cu]OCC[Au] | -3.793174124 | 5 | O=S(=O)([N-]S(=O)(=O)C(F)(F)F)C(F)(F)F.[Li+] | 0.227014756 | 50 | CCCOCCOCCOCCOCCOCCOCCOCCOCCOCCOC | [*]OCC[*] | [*]COC[*] | OCC | 323
[Cu]OCC[Au] | -3.645891561 | 5 | O=S(=O)([N-]S(=O)(=O)C(F)(F)F)C(F)(F)F.[Li+] | 0.227014756 | 60 | CCCOCCOCCOCCOCCOCCOCCOCCOCCOCCOC | [*]OCC[*] | [*]COC[*] | OCC | 333
[Cu]OCC[Au] | -3.515700161 | 5 | O=S(=O)([N-]S(=O)(=O)C(F)(F)F)C(F)(F)F.[Li+] | 0.227014756 | 70 | CCCOCCOCCOCCOCCOCCOCCOCCOCCOCCOC | [*]OCC[*] | [*]COC[*] | OCC | 343
[Cu]OCC[Au] | -3.400116928 | 5 | O=S(=O)([N-]S(=O)(=O)C(F)(F)F)C(F)(F)F.[Li+] | 0.227014756 | 80 | CCCOCCOCCOCCOCCOCCOCCOCCOCCOCCOC | [*]OCC[*] | [*]COC[*] | OCC | 353
[Cu]OCC[Au] | -3.27572413 | 5 | O=S(=O)([N-]S(=O)(=O)C(F)(F)F)C(F)(F)F.[Li+] | 0.227014756 | 90 | CCCOCCOCCOCCOCCOCCOCCOCCOCCOCCOC | [*]OCC[*] | [*]COC[*] | OCC | 363
[Cu]OCC[Au] | -3.203425667 | 5 | O=S(=O)([N-]S(=O)(=O)C(F)(F)F)C(F)(F)F.[Li+] | 0.227014756 | 100 | CCCOCCOCCOCCOCCOCCOCCOCCOCCOCCOC | [*]OCC[*] | [*]COC[*] | OCC | 373
[Cu]OCC[Au] | -3.119186408 | 5 | O=S(=O)([N-]S(=O)(=O)C(F)(F)F)C(F)(F)F.[Li+] | 0.227014756 | 110 | CCCOCCOCCOCCOCCOCCOCCOCCOCCOCCOC | [*]OCC[*] | [*]COC[*] | OCC | 383
[Cu]OCOCCOCC[Au] | -4.943095149 | 4.740363 | O=S(=O)([N-]S(=O)(=O)C(F)(F)F)C(F)(F)F.[Li+] | 0.253957504 | 27 | CCCOCCOCOCCOCCOCOCCOCCOCOCCOCCOCOC | [*]OCOCCOCC[*] | [*]COCCOCOC[*] | OCOCCOCC | 300
[Cu]OCOCCOCC[Au] | -4.625251654 | 4.740363 | O=S(=O)([N-]S(=O)(=O)C(F)(F)F)C(F)(F)F.[Li+] | 0.253957504 | 40 | CCCOCCOCOCCOCCOCOCCOCCOCOCCOCCOCOC | [*]OCOCCOCC[*] | [*]COCCOCOC[*] | OCOCCOCC | 313
[Cu]OCOCCOCC[Au] | -4.419075024 | 4.740363 | O=S(=O)([N-]S(=O)(=O)C(F)(F)F)C(F)(F)F.[Li+] | 0.253957504 | 50 | CCCOCCOCOCCOCCOCOCCOCCOCOCCOCCOCOC | [*]OCOCCOCC[*] | [*]COCCOCOC[*] | OCOCCOCC | 323
[Cu]OCOCCOCC[Au] | -4.237321436 | 4.740363 | O=S(=O)([N-]S(=O)(=O)C(F)(F)F)C(F)(F)F.[Li+] | 0.253957504 | 60 | CCCOCCOCOCCOCCOCOCCOCCOCOCCOCCOCOC | [*]OCOCCOCC[*] | [*]COCCOCOC[*] | OCOCCOCC | 333
[Cu]OCOCCOCC[Au] | -4.077793723 | 4.740363 | O=S(=O)([N-]S(=O)(=O)C(F)(F)F)C(F)(F)F.[Li+] | 0.253957504 | 70 | CCCOCCOCOCCOCCOCOCCOCCOCOCCOCCOCOC | [*]OCOCCOCC[*] | [*]COCCOCOC[*] | OCOCCOCC | 343
[Cu]OCOCCOCC[Au] | -3.935542011 | 4.740363 | O=S(=O)([N-]S(=O)(=O)C(F)(F)F)C(F)(F)F.[Li+] | 0.253957504 | 80 | CCCOCCOCOCCOCCOCOCCOCCOCOCCOCCOCOC | [*]OCOCCOCC[*] | [*]COCCOCOC[*] | OCOCCOCC | 353
[Cu]OCOCCOCC[Au] | -3.815308569 | 4.740363 | O=S(=O)([N-]S(=O)(=O)C(F)(F)F)C(F)(F)F.[Li+] | 0.253957504 | 90 | CCCOCCOCOCCOCCOCOCCOCCOCOCCOCCOCOC | [*]OCOCCOCC[*] | [*]COCCOCOC[*] | OCOCCOCC | 363
[Cu]OCOCCOCC[Au] | -3.694648631 | 4.740363 | O=S(=O)([N-]S(=O)(=O)C(F)(F)F)C(F)(F)F.[Li+] | 0.253957504 | 100 | CCCOCCOCOCCOCCOCOCCOCCOCOCCOCCOCOC | [*]OCOCCOCC[*] | [*]COCCOCOC[*] | OCOCCOCC | 373
[Cu]OCOCCOCC[Au] | -3.59345982 | 4.740363 | O=S(=O)([N-]S(=O)(=O)C(F)(F)F)C(F)(F)F.[Li+] | 0.253957504 | 110 | CCCOCCOCOCCOCCOCOCCOCCOCOCCOCCOCOC | [*]OCOCCOCC[*] | [*]COCCOCOC[*] | OCOCCOCC | 383
[Cu]OCC[Au] | -3.549750892 | 5 | O=S(=O)([N-]S(=O)(=O)C(F)(F)F)C(F)(F)F.[Li+] | 0.454029512 | 50 | CCCOCCOCCOCCOCCOCCOCCOCCOCCOCCOC | [*]OCC[*] | [*]COC[*] | OCC | 323
[Cu]OCC[Au] | -3.393618635 | 5 | O=S(=O)([N-]S(=O)(=O)C(F)(F)F)C(F)(F)F.[Li+] | 0.454029512 | 60 | CCCOCCOCCOCCOCCOCCOCCOCCOCCOCCOC | [*]OCC[*] | [*]COC[*] | OCC | 333
[Cu]OCC[Au] | -3.255707017 | 5 | O=S(=O)([N-]S(=O)(=O)C(F)(F)F)C(F)(F)F.[Li+] | 0.454029512 | 70 | CCCOCCOCCOCCOCCOCCOCCOCCOCCOCCOC | [*]OCC[*] | [*]COC[*] | OCC | 343
[Cu]OCC[Au] | -3.132532512 | 5 | O=S(=O)([N-]S(=O)(=O)C(F)(F)F)C(F)(F)F.[Li+] | 0.454029512 | 80 | CCCOCCOCCOCCOCCOCCOCCOCCOCCOCCOC | [*]OCC[*] | [*]COC[*] | OCC | 353
[Cu]OCC[Au] | -3.018181393 | 5 | O=S(=O)([N-]S(=O)(=O)C(F)(F)F)C(F)(F)F.[Li+] | 0.454029512 | 90 | CCCOCCOCCOCCOCCOCCOCCOCCOCCOCCOC | [*]OCC[*] | [*]COC[*] | OCC | 363
[Cu]OCC[Au] | -2.923723745 | 5 | O=S(=O)([N-]S(=O)(=O)C(F)(F)F)C(F)(F)F.[Li+] | 0.454029512 | 100 | CCCOCCOCCOCCOCCOCCOCCOCCOCCOCCOC | [*]OCC[*] | [*]COC[*] | OCC | 373
[Cu]OCC[Au] | -2.834755674 | 5 | O=S(=O)([N-]S(=O)(=O)C(F)(F)F)C(F)(F)F.[Li+] | 0.454029512 | 110 | CCCOCCOCCOCCOCCOCCOCCOCCOCCOCCOC | [*]OCC[*] | [*]COC[*] | OCC | 383
[Cu]OCOCCOCC[Au] | -4.539102157 | 4.740363 | O=S(=O)([N-]S(=O)(=O)C(F)(F)F)C(F)(F)F.[Li+] | 0.507915009 | 27 | CCCOCCOCOCCOCCOCOCCOCCOCOCCOCCOCOC | [*]OCOCCOCC[*] | [*]COCCOCOC[*] | OCOCCOCC | 300
[Cu]OCOCCOCC[Au] | -4.162411562 | 4.740363 | O=S(=O)([N-]S(=O)(=O)C(F)(F)F)C(F)(F)F.[Li+] | 0.507915009 | 40 | CCCOCCOCOCCOCCOCOCCOCCOCOCCOCCOCOC | [*]OCOCCOCC[*] | [*]COCCOCOC[*] | OCOCCOCC | 313
[Cu]OCOCCOCC[Au] | -3.91721463 | 4.740363 | O=S(=O)([N-]S(=O)(=O)C(F)(F)F)C(F)(F)F.[Li+] | 0.507915009 | 50 | CCCOCCOCOCCOCCOCOCCOCCOCOCCOCCOCOC | [*]OCOCCOCC[*] | [*]COCCOCOC[*] | OCOCCOCC | 323
[Cu]OCOCCOCC[Au] | -3.701146924 | 4.740363 | O=S(=O)([N-]S(=O)(=O)C(F)(F)F)C(F)(F)F.[Li+] | 0.507915009 | 60 | CCCOCCOCOCCOCCOCOCCOCCOCOCCOCCOCOC | [*]OCOCCOCC[*] | [*]COCCOCOC[*] | OCOCCOCC | 333
[Cu]OCOCCOCC[Au] | -3.511449283 | 4.740363 | O=S(=O)([N-]S(=O)(=O)C(F)(F)F)C(F)(F)F.[Li+] | 0.507915009 | 70 | CCCOCCOCOCCOCCOCOCCOCCOCOCCOCCOCOC | [*]OCOCCOCC[*] | [*]COCCOCOC[*] | OCOCCOCC | 343
[Cu]OCOCCOCC[Au] | -3.341988603 | 4.740363 | O=S(=O)([N-]S(=O)(=O)C(F)(F)F)C(F)(F)F.[Li+] | 0.507915009 | 80 | CCCOCCOCOCCOCCOCOCCOCCOCOCCOCCOCOC | [*]OCOCCOCC[*] | [*]COCCOCOC[*] | OCOCCOCC | 353
[Cu]OCOCCOCC[Au] | -3.156767222 | 4.740363 | O=S(=O)([N-]S(=O)(=O)C(F)(F)F)C(F)(F)F.[Li+] | 0.507915009 | 90 | CCCOCCOCOCCOCCOCOCCOCCOCOCCOCCOCOC | [*]OCOCCOCC[*] | [*]COCCOCOC[*] | OCOCCOCC | 363
[Cu]OCOCCOCC[Au] | -3.056011125 | 4.740363 | O=S(=O)([N-]S(=O)(=O)C(F)(F)F)C(F)(F)F.[Li+] | 0.507915009 | 100 | CCCOCCOCOCCOCCOCOCCOCCOCOCCOCCOCOC | [*]OCOCCOCC[*] | [*]COCCOCOC[*] | OCOCCOCC | 373
[Cu]OCOCCOCC[Au] | -2.93330145 | 4.740363 | O=S(=O)([N-]S(=O)(=O)C(F)(F)F)C(F)(F)F.[Li+] | 0.507915009 | 110 | CCCOCCOCOCCOCCOCOCCOCCOCOCCOCCOCOC | [*]OCOCCOCC[*] | [*]COCCOCOC[*] | OCOCCOCC | 383
[Cu]OCC[Au] | -3.478861916 | 5 | O=S(=O)([N-]S(=O)(=O)C(F)(F)F)C(F)(F)F.[Li+] | 0.908059024 | 50 | CCCOCCOCCOCCOCCOCCOCCOCCOCCOCCOC | [*]OCC[*] | [*]COC[*] | OCC | 323
[Cu]OCC[Au] | -3.307153081 | 5 | O=S(=O)([N-]S(=O)(=O)C(F)(F)F)C(F)(F)F.[Li+] | 0.908059024 | 60 | CCCOCCOCCOCCOCCOCCOCCOCCOCCOCCOC | [*]OCC[*] | [*]COC[*] | OCC | 333
[Cu]OCC[Au] | -3.156144577 | 5 | O=S(=O)([N-]S(=O)(=O)C(F)(F)F)C(F)(F)F.[Li+] | 0.908059024 | 70 | CCCOCCOCCOCCOCCOCCOCCOCCOCCOCCOC | [*]OCC[*] | [*]COC[*] | OCC | 343
[Cu]OCC[Au] | -3.021819483 | 5 | O=S(=O)([N-]S(=O)(=O)C(F)(F)F)C(F)(F)F.[Li+] | 0.908059024 | 80 | CCCOCCOCCOCCOCCOCCOCCOCCOCCOCCOC | [*]OCC[*] | [*]COC[*] | OCC | 353
[Cu]OCC[Au] | -2.900664722 | 5 | O=S(=O)([N-]S(=O)(=O)C(F)(F)F)C(F)(F)F.[Li+] | 0.908059024 | 90 | CCCOCCOCCOCCOCCOCCOCCOCCOCCOCCOC | [*]OCC[*] | [*]COC[*] | OCC | 363
[Cu]OCC[Au] | -2.795337488 | 5 | O=S(=O)([N-]S(=O)(=O)C(F)(F)F)C(F)(F)F.[Li+] | 0.908059024 | 100 | CCCOCCOCCOCCOCCOCCOCCOCCOCCOCCOC | [*]OCC[*] | [*]COC[*] | OCC | 373
[Cu]OCC[Au] | -2.698535927 | 5 | O=S(=O)([N-]S(=O)(=O)C(F)(F)F)C(F)(F)F.[Li+] | 0.908059024 | 110 | CCCOCCOCCOCCOCCOCCOCCOCCOCCOCCOC | [*]OCC[*] | [*]COC[*] | OCC | 383
[Cu]OCOCCOCC[Au] | -4.612610174 | 4.740363 | O=S(=O)([N-]S(=O)(=O)C(F)(F)F)C(F)(F)F.[Li+] | 1.015830018 | 27 | CCCOCCOCOCCOCCOCOCCOCCOCOCCOCCOCOC | [*]OCOCCOCC[*] | [*]COCCOCOC[*] | OCOCCOCC | 300
[Cu]OCOCCOCC[Au] | -4.19859629 | 4.740363 | O=S(=O)([N-]S(=O)(=O)C(F)(F)F)C(F)(F)F.[Li+] | 1.015830018 | 40 | CCCOCCOCOCCOCCOCOCCOCCOCOCCOCCOCOC | [*]OCOCCOCC[*] | [*]COCCOCOC[*] | OCOCCOCC | 313
[Cu]OCOCCOCC[Au] | -3.935542011 | 4.740363 | O=S(=O)([N-]S(=O)(=O)C(F)(F)F)C(F)(F)F.[Li+] | 1.015830018 | 50 | CCCOCCOCOCCOCCOCOCCOCCOCOCCOCCOCOC | [*]OCOCCOCC[*] | [*]COCCOCOC[*] | OCOCCOCC | 323
[Cu]OCOCCOCC[Au] | -3.705533774 | 4.740363 | O=S(=O)([N-]S(=O)(=O)C(F)(F)F)C(F)(F)F.[Li+] | 1.015830018 | 60 | CCCOCCOCOCCOCCOCOCCOCCOCOCCOCCOCOC | [*]OCOCCOCC[*] | [*]COCCOCOC[*] | OCOCCOCC | 333
[Cu]OCOCCOCC[Au] | -3.505845406 | 4.740363 | O=S(=O)([N-]S(=O)(=O)C(F)(F)F)C(F)(F)F.[Li+] | 1.015830018 | 70 | CCCOCCOCOCCOCCOCOCCOCCOCOCCOCCOCOC | [*]OCOCCOCC[*] | [*]COCCOCOC[*] | OCOCCOCC | 343
[Cu]OCOCCOCC[Au] | -3.330683119 | 4.740363 | O=S(=O)([N-]S(=O)(=O)C(F)(F)F)C(F)(F)F.[Li+] | 1.015830018 | 80 | CCCOCCOCOCCOCCOCOCCOCCOCOCCOCCOCOC | [*]OCOCCOCC[*] | [*]COCCOCOC[*] | OCOCCOCC | 353
[Cu]OCOCCOCC[Au] | -3.139063379 | 4.740363 | O=S(=O)([N-]S(=O)(=O)C(F)(F)F)C(F)(F)F.[Li+] | 1.015830018 | 90 | CCCOCCOCOCCOCCOCOCCOCCOCOCCOCCOCOC | [*]OCOCCOCC[*] | [*]COCCOCOC[*] | OCOCCOCC | 363
[Cu]OCOCCOCC[Au] | -3.037157319 | 4.740363 | O=S(=O)([N-]S(=O)(=O)C(F)(F)F)C(F)(F)F.[Li+] | 1.015830018 | 100 | CCCOCCOCOCCOCCOCOCCOCCOCOCCOCCOCOC | [*]OCOCCOCC[*] | [*]COCCOCOC[*] | OCOCCOCC | 373
[Cu]OCOCCOCC[Au] | -2.913284336 | 4.740363 | O=S(=O)([N-]S(=O)(=O)C(F)(F)F)C(F)(F)F.[Li+] | 1.015830018 | 110 | CCCOCCOCOCCOCCOCOCCOCCOCOCCOCCOCOC | [*]OCOCCOCC[*] | [*]COCCOCOC[*] | OCOCCOCC | 383
[Cu]OCC[Au] | -3.476253533 | 5 | O=S(=O)([N-]S(=O)(=O)C(F)(F)F)C(F)(F)F.[Li+] | 1.362088536 | 50 | CCCOCCOCCOCCOCCOCCOCCOCCOCCOCCOC | [*]OCC[*] | [*]COC[*] | OCC | 323
[Cu]OCC[Au] | -3.289036881 | 5 | O=S(=O)([N-]S(=O)(=O)C(F)(F)F)C(F)(F)F.[Li+] | 1.362088536 | 60 | CCCOCCOCCOCCOCCOCCOCCOCCOCCOCCOC | [*]OCC[*] | [*]COC[*] | OCC | 333
[Cu]OCC[Au] | -3.123782159 | 5 | O=S(=O)([N-]S(=O)(=O)C(F)(F)F)C(F)(F)F.[Li+] | 1.362088536 | 70 | CCCOCCOCCOCCOCCOCCOCCOCCOCCOCCOC | [*]OCC[*] | [*]COC[*] | OCC | 343
[Cu]OCC[Au] | -2.977571629 | 5 | O=S(=O)([N-]S(=O)(=O)C(F)(F)F)C(F)(F)F.[Li+] | 1.362088536 | 80 | CCCOCCOCCOCCOCCOCCOCCOCCOCCOCCOC | [*]OCC[*] | [*]COC[*] | OCC | 353
[Cu]OCC[Au] | -2.851397345 | 5 | O=S(=O)([N-]S(=O)(=O)C(F)(F)F)C(F)(F)F.[Li+] | 1.362088536 | 90 | CCCOCCOCCOCCOCCOCCOCCOCCOCCOCCOC | [*]OCC[*] | [*]COC[*] | OCC | 363
[Cu]OCC[Au] | -2.731422028 | 5 | O=S(=O)([N-]S(=O)(=O)C(F)(F)F)C(F)(F)F.[Li+] | 1.362088536 | 100 | CCCOCCOCCOCCOCCOCCOCCOCCOCCOCCOC | [*]OCC[*] | [*]COC[*] | OCC | 373
[Cu]OCC[Au] | -2.626720107 | 5 | O=S(=O)([N-]S(=O)(=O)C(F)(F)F)C(F)(F)F.[Li+] | 1.362088536 | 110 | CCCOCCOCCOCCOCCOCCOCCOCCOCCOCCOC | [*]OCC[*] | [*]COC[*] | OCC | 383
[Cu]OCOCCOCC[Au] | -5.100726813 | 4.740363 | O=S(=O)([N-]S(=O)(=O)C(F)(F)F)C(F)(F)F.[Li+] | 1.523745027 | 27 | CCCOCCOCOCCOCCOCOCCOCCOCOCCOCCOCOC | [*]OCOCCOCC[*] | [*]COCCOCOC[*] | OCOCCOCC | 300
[Cu]OCOCCOCC[Au] | -4.505845406 | 4.740363 | O=S(=O)([N-]S(=O)(=O)C(F)(F)F)C(F)(F)F.[Li+] | 1.523745027 | 40 | CCCOCCOCOCCOCCOCOCCOCCOCOCCOCCOCOC | [*]OCOCCOCC[*] | [*]COCCOCOC[*] | OCOCCOCC | 313
[Cu]OCOCCOCC[Au] | -4.13430394 | 4.740363 | O=S(=O)([N-]S(=O)(=O)C(F)(F)F)C(F)(F)F.[Li+] | 1.523745027 | 50 | CCCOCCOCOCCOCCOCOCCOCCOCOCCOCCOCOC | [*]OCOCCOCC[*] | [*]COCCOCOC[*] | OCOCCOCC | 323
[Cu]OCOCCOCC[Au] | -3.818156412 | 4.740363 | O=S(=O)([N-]S(=O)(=O)C(F)(F)F)C(F)(F)F.[Li+] | 1.523745027 | 60 | CCCOCCOCOCCOCCOCOCCOCCOCOCCOCCOCOC | [*]OCOCCOCC[*] | [*]COCCOCOC[*] | OCOCCOCC | 333
[Cu]OCOCCOCC[Au] | -3.54668166 | 4.740363 | O=S(=O)([N-]S(=O)(=O)C(F)(F)F)C(F)(F)F.[Li+] | 1.523745027 | 70 | CCCOCCOCOCCOCCOCOCCOCCOCOCCOCCOCOC | [*]OCOCCOCC[*] | [*]COCCOCOC[*] | OCOCCOCC | 343
[Cu]OCOCCOCC[Au] | -3.310691141 | 4.740363 | O=S(=O)([N-]S(=O)(=O)C(F)(F)F)C(F)(F)F.[Li+] | 1.523745027 | 80 | CCCOCCOCOCCOCCOCOCCOCCOCOCCOCCOCOC | [*]OCOCCOCC[*] | [*]COCCOCOC[*] | OCOCCOCC | 353
[Cu]OCOCCOCC[Au] | -3.076238039 | 4.740363 | O=S(=O)([N-]S(=O)(=O)C(F)(F)F)C(F)(F)F.[Li+] | 1.523745027 | 90 | CCCOCCOCOCCOCCOCOCCOCCOCOCCOCCOCOC | [*]OCOCCOCC[*] | [*]COCCOCOC[*] | OCOCCOCC | 363
[Cu]OCOCCOCC[Au] | -2.921543182 | 4.740363 | O=S(=O)([N-]S(=O)(=O)C(F)(F)F)C(F)(F)F.[Li+] | 1.523745027 | 100 | CCCOCCOCOCCOCCOCOCCOCCOCOCCOCCOCOC | [*]OCOCCOCC[*] | [*]COCCOCOC[*] | OCOCCOCC | 373
[Cu]OCOCCOCC[Au] | -2.759201229 | 4.740363 | O=S(=O)([N-]S(=O)(=O)C(F)(F)F)C(F)(F)F.[Li+] | 1.523745027 | 110 | CCCOCCOCOCCOCCOCOCCOCCOCOCCOCCOCOC | [*]OCOCCOCC[*] | [*]COCCOCOC[*] | OCOCCOCC | 383
[Cu]OCC[Au] | -3.548213564 | 5 | O=S(=O)([N-]S(=O)(=O)C(F)(F)F)C(F)(F)F.[Li+] | 1.816118048 | 50 | CCCOCCOCCOCCOCCOCCOCCOCCOCCOCCOC | [*]OCC[*] | [*]COC[*] | OCC | 323
[Cu]OCC[Au] | -3.324221658 | 5 | O=S(=O)([N-]S(=O)(=O)C(F)(F)F)C(F)(F)F.[Li+] | 1.816118048 | 60 | CCCOCCOCCOCCOCCOCCOCCOCCOCCOCCOC | [*]OCC[*] | [*]COC[*] | OCC | 333
[Cu]OCC[Au] | -3.135488919 | 5 | O=S(=O)([N-]S(=O)(=O)C(F)(F)F)C(F)(F)F.[Li+] | 1.816118048 | 70 | CCCOCCOCCOCCOCCOCCOCCOCCOCCOCCOC | [*]OCC[*] | [*]COC[*] | OCC | 343
[Cu]OCC[Au] | -2.828273546 | 5 | O=S(=O)([N-]S(=O)(=O)C(F)(F)F)C(F)(F)F.[Li+] | 1.816118048 | 80 | CCCOCCOCCOCCOCCOCCOCCOCCOCCOCCOC | [*]OCC[*] | [*]COC[*] | OCC | 353
[Cu]OCC[Au] | -2.823041019 | 5 | O=S(=O)([N-]S(=O)(=O)C(F)(F)F)C(F)(F)F.[Li+] | 1.816118048 | 90 | CCCOCCOCCOCCOCCOCCOCCOCCOCCOCCOC | [*]OCC[*] | [*]COC[*] | OCC | 363
[Cu]OCC[Au] | -2.715794932 | 5 | O=S(=O)([N-]S(=O)(=O)C(F)(F)F)C(F)(F)F.[Li+] | 1.816118048 | 100 | CCCOCCOCCOCCOCCOCCOCCOCCOCCOCCOC | [*]OCC[*] | [*]COC[*] | OCC | 373
[Cu]OCC[Au] | -2.592779107 | 5 | O=S(=O)([N-]S(=O)(=O)C(F)(F)F)C(F)(F)F.[Li+] | 1.816118048 | 110 | CCCOCCOCCOCCOCCOCCOCCOCCOCCOCCOC | [*]OCC[*] | [*]COC[*] | OCC | 383
[Cu]OCOCCOCC[Au] | -5.427128398 | 4.740363 | O=S(=O)([N-]S(=O)(=O)C(F)(F)F)C(F)(F)F.[Li+] | 2.031660036 | 27 | CCCOCCOCOCCOCCOCOCCOCCOCOCCOCCOCOC | [*]OCOCCOCC[*] | [*]COCCOCOC[*] | OCOCCOCC | 300
[Cu]OCOCCOCC[Au] | -4.679853714 | 4.740363 | O=S(=O)([N-]S(=O)(=O)C(F)(F)F)C(F)(F)F.[Li+] | 2.031660036 | 40 | CCCOCCOCOCCOCCOCOCCOCCOCOCCOCCOCOC | [*]OCOCCOCC[*] | [*]COCCOCOC[*] | OCOCCOCC | 313
[Cu]OCOCCOCC[Au] | -4.18243463 | 4.740363 | O=S(=O)([N-]S(=O)(=O)C(F)(F)F)C(F)(F)F.[Li+] | 2.031660036 | 50 | CCCOCCOCOCCOCCOCOCCOCCOCOCCOCCOCOC | [*]OCOCCOCC[*] | [*]COCCOCOC[*] | OCOCCOCC | 323
[Cu]OCOCCOCC[Au] | -3.782516056 | 4.740363 | O=S(=O)([N-]S(=O)(=O)C(F)(F)F)C(F)(F)F.[Li+] | 2.031660036 | 60 | CCCOCCOCOCCOCCOCOCCOCCOCOCCOCCOCOC | [*]OCOCCOCC[*] | [*]COCCOCOC[*] | OCOCCOCC | 333
[Cu]OCOCCOCC[Au] | -3.450996738 | 4.740363 | O=S(=O)([N-]S(=O)(=O)C(F)(F)F)C(F)(F)F.[Li+] | 2.031660036 | 70 | CCCOCCOCOCCOCCOCOCCOCCOCOCCOCCOCOC | [*]OCOCCOCC[*] | [*]COCCOCOC[*] | OCOCCOCC | 343
[Cu]OCOCCOCC[Au] | -3.179798541 | 4.740363 | O=S(=O)([N-]S(=O)(=O)C(F)(F)F)C(F)(F)F.[Li+] | 2.031660036 | 80 | CCCOCCOCOCCOCCOCOCCOCCOCOCCOCCOCOC | [*]OCOCCOCC[*] | [*]COCCOCOC[*] | OCOCCOCC | 353
[Cu]OCOCCOCC[Au] | -2.963770456 | 4.740363 | O=S(=O)([N-]S(=O)(=O)C(F)(F)F)C(F)(F)F.[Li+] | 2.031660036 | 90 | CCCOCCOCOCCOCCOCOCCOCCOCOCCOCCOCOC | [*]OCOCCOCC[*] | [*]COCCOCOC[*] | OCOCCOCC | 363
[Cu]OCOCCOCC[Au] | -2.772627558 | 4.740363 | O=S(=O)([N-]S(=O)(=O)C(F)(F)F)C(F)(F)F.[Li+] | 2.031660036 | 100 | CCCOCCOCOCCOCCOCOCCOCCOCOCCOCCOCOC | [*]OCOCCOCC[*] | [*]COCCOCOC[*] | OCOCCOCC | 373
[Cu]OCOCCOCC[Au] | -2.621238825 | 4.740363 | O=S(=O)([N-]S(=O)(=O)C(F)(F)F)C(F)(F)F.[Li+] | 2.031660036 | 110 | CCCOCCOCOCCOCCOCOCCOCCOCOCCOCCOCOC | [*]OCOCCOCC[*] | [*]COCCOCOC[*] | OCOCCOCC | 383
[Cu]OCC[Au] | -3.625251654 | 5 | O=S(=O)([N-]S(=O)(=O)C(F)(F)F)C(F)(F)F.[Li+] | 2.27014756 | 50 | CCCOCCOCCOCCOCCOCCOCCOCCOCCOCCOC | [*]OCC[*] | [*]COC[*] | OCC | 323
[Cu]OCC[Au] | -3.402304814 | 5 | O=S(=O)([N-]S(=O)(=O)C(F)(F)F)C(F)(F)F.[Li+] | 2.27014756 | 60 | CCCOCCOCCOCCOCCOCCOCCOCCOCCOCCOC | [*]OCC[*] | [*]COC[*] | OCC | 333
[Cu]OCC[Au] | -3.208309351 | 5 | O=S(=O)([N-]S(=O)(=O)C(F)(F)F)C(F)(F)F.[Li+] | 2.27014756 | 70 | CCCOCCOCCOCCOCCOCCOCCOCCOCCOCCOC | [*]OCC[*] | [*]COC[*] | OCC | 343
[Cu]OCC[Au] | -3.037630664 | 5 | O=S(=O)([N-]S(=O)(=O)C(F)(F)F)C(F)(F)F.[Li+] | 2.27014756 | 80 | CCCOCCOCCOCCOCCOCCOCCOCCOCCOCCOC | [*]OCC[*] | [*]COC[*] | OCC | 353
[Cu]OCC[Au] | -2.86774031 | 5 | O=S(=O)([N-]S(=O)(=O)C(F)(F)F)C(F)(F)F.[Li+] | 2.27014756 | 90 | CCCOCCOCCOCCOCCOCCOCCOCCOCCOCCOC | [*]OCC[*] | [*]COC[*] | OCC | 363
[Cu]OCC[Au] | -2.751781439 | 5 | O=S(=O)([N-]S(=O)(=O)C(F)(F)F)C(F)(F)F.[Li+] | 2.27014756 | 100 | CCCOCCOCCOCCOCCOCCOCCOCCOCCOCCOC | [*]OCC[*] | [*]COC[*] | OCC | 373
[Cu]OCC[Au] | -2.630969778 | 5 | O=S(=O)([N-]S(=O)(=O)C(F)(F)F)C(F)(F)F.[Li+] | 2.27014756 | 110 | CCCOCCOCCOCCOCCOCCOCCOCCOCCOCCOC | [*]OCC[*] | [*]COC[*] | OCC | 383
[Cu]OCOCCOCC[Au] | -6.1123827 | 4.740363 | O=S(=O)([N-]S(=O)(=O)C(F)(F)F)C(F)(F)F.[Li+] | 2.539575044 | 27 | CCCOCCOCOCCOCCOCOCCOCCOCOCCOCCOCOC | [*]OCOCCOCC[*] | [*]COCCOCOC[*] | OCOCCOCC | 300
[Cu]OCOCCOCC[Au] | -5.196542884 | 4.740363 | O=S(=O)([N-]S(=O)(=O)C(F)(F)F)C(F)(F)F.[Li+] | 2.539575044 | 40 | CCCOCCOCOCCOCCOCOCCOCCOCOCCOCCOCOC | [*]OCOCCOCC[*] | [*]COCCOCOC[*] | OCOCCOCC | 313
[Cu]OCOCCOCC[Au] | -4.651695137 | 4.740363 | O=S(=O)([N-]S(=O)(=O)C(F)(F)F)C(F)(F)F.[Li+] | 2.539575044 | 50 | CCCOCCOCOCCOCCOCOCCOCCOCOCCOCCOCOC | [*]OCOCCOCC[*] | [*]COCCOCOC[*] | OCOCCOCC | 323
[Cu]OCOCCOCC[Au] | -4.206209615 | 4.740363 | O=S(=O)([N-]S(=O)(=O)C(F)(F)F)C(F)(F)F.[Li+] | 2.539575044 | 60 | CCCOCCOCOCCOCCOCOCCOCCOCOCCOCCOCOC | [*]OCOCCOCC[*] | [*]COCCOCOC[*] | OCOCCOCC | 333
[Cu]OCOCCOCC[Au] | -3.832682665 | 4.740363 | O=S(=O)([N-]S(=O)(=O)C(F)(F)F)C(F)(F)F.[Li+] | 2.539575044 | 70 | CCCOCCOCOCCOCCOCOCCOCCOCOCCOCCOCOC | [*]OCOCCOCC[*] | [*]COCCOCOC[*] | OCOCCOCC | 343
[Cu]OCOCCOCC[Au] | -3.518557371 | 4.740363 | O=S(=O)([N-]S(=O)(=O)C(F)(F)F)C(F)(F)F.[Li+] | 2.539575044 | 80 | CCCOCCOCOCCOCCOCOCCOCCOCOCCOCCOCOC | [*]OCOCCOCC[*] | [*]COCCOCOC[*] | OCOCCOCC | 353
[Cu]OCOCCOCC[Au] | -3.209714836 | 4.740363 | O=S(=O)([N-]S(=O)(=O)C(F)(F)F)C(F)(F)F.[Li+] | 2.539575044 | 90 | CCCOCCOCOCCOCCOCOCCOCCOCOCCOCCOCOC | [*]OCOCCOCC[*] | [*]COCCOCOC[*] | OCOCCOCC | 363
[Cu]OCOCCOCC[Au] | -3.015472687 | 4.740363 | O=S(=O)([N-]S(=O)(=O)C(F)(F)F)C(F)(F)F.[Li+] | 2.539575044 | 100 | CCCOCCOCOCCOCCOCOCCOCCOCOCCOCCOCOC | [*]OCOCCOCC[*] | [*]COCCOCOC[*] | OCOCCOCC | 373
[Cu]OCOCCOCC[Au] | -2.811071516 | 4.740363 | O=S(=O)([N-]S(=O)(=O)C(F)(F)F)C(F)(F)F.[Li+] | 2.539575044 | 110 | CCCOCCOCOCCOCCOCOCCOCCOCOCCOCCOCOC | [*]OCOCCOCC[*] | [*]COCCOCOC[*] | OCOCCOCC | 383
[Cu]OCC[Au] | -3.690369833 | 5 | O=S(=O)([N-]S(=O)(=O)C(F)(F)F)C(F)(F)F.[Li+] | 2.724177072 | 50 | CCCOCCOCCOCCOCCOCCOCCOCCOCCOCCOC | [*]OCC[*] | [*]COC[*] | OCC | 323
[Cu]OCC[Au] | -3.455931956 | 5 | O=S(=O)([N-]S(=O)(=O)C(F)(F)F)C(F)(F)F.[Li+] | 2.724177072 | 60 | CCCOCCOCCOCCOCCOCCOCCOCCOCCOCCOC | [*]OCC[*] | [*]COC[*] | OCC | 333
[Cu]OCC[Au] | -3.252588192 | 5 | O=S(=O)([N-]S(=O)(=O)C(F)(F)F)C(F)(F)F.[Li+] | 2.724177072 | 70 | CCCOCCOCCOCCOCCOCCOCCOCCOCCOCCOC | [*]OCC[*] | [*]COC[*] | OCC | 343
[Cu]OCC[Au] | -3.074687909 | 5 | O=S(=O)([N-]S(=O)(=O)C(F)(F)F)C(F)(F)F.[Li+] | 2.724177072 | 80 | CCCOCCOCCOCCOCCOCCOCCOCCOCCOCCOC | [*]OCC[*] | [*]COC[*] | OCC | 353
[Cu]OCC[Au] | -2.894489815 | 5 | O=S(=O)([N-]S(=O)(=O)C(F)(F)F)C(F)(F)F.[Li+] | 2.724177072 | 90 | CCCOCCOCCOCCOCCOCCOCCOCCOCCOCCOC | [*]OCC[*] | [*]COC[*] | OCC | 363
[Cu]OCC[Au] | -2.77702355 | 5 | O=S(=O)([N-]S(=O)(=O)C(F)(F)F)C(F)(F)F.[Li+] | 2.724177072 | 100 | CCCOCCOCCOCCOCCOCCOCCOCCOCCOCCOC | [*]OCC[*] | [*]COC[*] | OCC | 373
[Cu]OCC[Au] | -2.65150043 | 5 | O=S(=O)([N-]S(=O)(=O)C(F)(F)F)C(F)(F)F.[Li+] | 2.724177072 | 110 | CCCOCCOCCOCCOCCOCCOCCOCCOCCOCCOC | [*]OCC[*] | [*]COC[*] | OCC | 383
[Cu]OCOCCOCC[Au] | -6.217527376 | 4.740363 | O=S(=O)([N-]S(=O)(=O)C(F)(F)F)C(F)(F)F.[Li+] | 3.047490053 | 27 | CCCOCCOCOCCOCCOCOCCOCCOCOCCOCCOCOC | [*]OCOCCOCC[*] | [*]COCCOCOC[*] | OCOCCOCC | 300
[Cu]OCOCCOCC[Au] | -5.305394801 | 4.740363 | O=S(=O)([N-]S(=O)(=O)C(F)(F)F)C(F)(F)F.[Li+] | 3.047490053 | 40 | CCCOCCOCOCCOCCOCOCCOCCOCOCCOCCOCOC | [*]OCOCCOCC[*] | [*]COCCOCOC[*] | OCOCCOCC | 313
[Cu]OCOCCOCC[Au] | -4.769551079 | 4.740363 | O=S(=O)([N-]S(=O)(=O)C(F)(F)F)C(F)(F)F.[Li+] | 3.047490053 | 50 | CCCOCCOCOCCOCCOCOCCOCCOCOCCOCCOCOC | [*]OCOCCOCC[*] | [*]COCCOCOC[*] | OCOCCOCC | 323
[Cu]OCOCCOCC[Au] | -4.335358024 | 4.740363 | O=S(=O)([N-]S(=O)(=O)C(F)(F)F)C(F)(F)F.[Li+] | 3.047490053 | 60 | CCCOCCOCOCCOCCOCOCCOCCOCOCCOCCOCOC | [*]OCOCCOCC[*] | [*]COCCOCOC[*] | OCOCCOCC | 333
[Cu]OCOCCOCC[Au] | -3.974694135 | 4.740363 | O=S(=O)([N-]S(=O)(=O)C(F)(F)F)C(F)(F)F.[Li+] | 3.047490053 | 70 | CCCOCCOCOCCOCCOCOCCOCCOCOCCOCCOCOC | [*]OCOCCOCC[*] | [*]COCCOCOC[*] | OCOCCOCC | 343
[Cu]OCOCCOCC[Au] | -3.671620397 | 4.740363 | O=S(=O)([N-]S(=O)(=O)C(F)(F)F)C(F)(F)F.[Li+] | 3.047490053 | 80 | CCCOCCOCOCCOCCOCOCCOCCOCOCCOCCOCOC | [*]OCOCCOCC[*] | [*]COCCOCOC[*] | OCOCCOCC | 353
[Cu]OCOCCOCC[Au] | -3.386158178 | 4.740363 | O=S(=O)([N-]S(=O)(=O)C(F)(F)F)C(F)(F)F.[Li+] | 3.047490053 | 90 | CCCOCCOCOCCOCCOCOCCOCCOCOCCOCCOCOC | [*]OCOCCOCC[*] | [*]COCCOCOC[*] | OCOCCOCC | 363
[Cu]OCOCCOCC[Au] | -3.191789027 | 4.740363 | O=S(=O)([N-]S(=O)(=O)C(F)(F)F)C(F)(F)F.[Li+] | 3.047490053 | 100 | CCCOCCOCOCCOCCOCOCCOCCOCOCCOCCOCOC | [*]OCOCCOCC[*] | [*]COCCOCOC[*] | OCOCCOCC | 373
[Cu]OCOCCOCC[Au] | -2.998266287 | 4.740363 | O=S(=O)([N-]S(=O)(=O)C(F)(F)F)C(F)(F)F.[Li+] | 3.047490053 | 110 | CCCOCCOCOCCOCCOCOCCOCCOCOCCOCCOCOC | [*]OCOCCOCC[*] | [*]COCCOCOC[*] | OCOCCOCC | 383
[Cu]OCC[Au] | -3.707743929 | 5 | O=S(=O)([N-]S(=O)(=O)C(F)(F)F)C(F)(F)F.[Li+] | 3.178206583 | 50 | CCCOCCOCCOCCOCCOCCOCCOCCOCCOCCOC | [*]OCC[*] | [*]COC[*] | OCC | 323
[Cu]OCC[Au] | -3.462180905 | 5 | O=S(=O)([N-]S(=O)(=O)C(F)(F)F)C(F)(F)F.[Li+] | 3.178206583 | 60 | CCCOCCOCCOCCOCCOCCOCCOCCOCCOCCOC | [*]OCC[*] | [*]COC[*] | OCC | 333
[Cu]OCC[Au] | -3.248720896 | 5 | O=S(=O)([N-]S(=O)(=O)C(F)(F)F)C(F)(F)F.[Li+] | 3.178206583 | 70 | CCCOCCOCCOCCOCCOCCOCCOCCOCCOCCOC | [*]OCC[*] | [*]COC[*] | OCC | 343
[Cu]OCC[Au] | -3.062482108 | 5 | O=S(=O)([N-]S(=O)(=O)C(F)(F)F)C(F)(F)F.[Li+] | 3.178206583 | 80 | CCCOCCOCCOCCOCCOCCOCCOCCOCCOCCOC | [*]OCC[*] | [*]COC[*] | OCC | 353
[Cu]OCC[Au] | -2.877784122 | 5 | O=S(=O)([N-]S(=O)(=O)C(F)(F)F)C(F)(F)F.[Li+] | 3.178206583 | 90 | CCCOCCOCCOCCOCCOCCOCCOCCOCCOCCOC | [*]OCC[*] | [*]COC[*] | OCC | 363
[Cu]OCC[Au] | -2.75325529 | 5 | O=S(=O)([N-]S(=O)(=O)C(F)(F)F)C(F)(F)F.[Li+] | 3.178206583 | 100 | CCCOCCOCCOCCOCCOCCOCCOCCOCCOCCOC | [*]OCC[*] | [*]COC[*] | OCC | 373
[Cu]OCC[Au] | -2.623605558 | 5 | O=S(=O)([N-]S(=O)(=O)C(F)(F)F)C(F)(F)F.[Li+] | 3.178206583 | 110 | CCCOCCOCCOCCOCCOCCOCCOCCOCCOCCOC | [*]OCC[*] | [*]COC[*] | OCC | 383
[Cu]OCOCCOCC[Au] | -6.496209317 | 4.740363 | O=S(=O)([N-]S(=O)(=O)C(F)(F)F)C(F)(F)F.[Li+] | 3.555405062 | 27 | CCCOCCOCOCCOCCOCOCCOCCOCOCCOCCOCOC | [*]OCOCCOCC[*] | [*]COCCOCOC[*] | OCOCCOCC | 300
[Cu]OCOCCOCC[Au] | -5.504455662 | 4.740363 | O=S(=O)([N-]S(=O)(=O)C(F)(F)F)C(F)(F)F.[Li+] | 3.555405062 | 40 | CCCOCCOCOCCOCCOCOCCOCCOCOCCOCCOCOC | [*]OCOCCOCC[*] | [*]COCCOCOC[*] | OCOCCOCC | 313
[Cu]OCOCCOCC[Au] | -4.931814138 | 4.740363 | O=S(=O)([N-]S(=O)(=O)C(F)(F)F)C(F)(F)F.[Li+] | 3.555405062 | 50 | CCCOCCOCOCCOCCOCOCCOCCOCOCCOCCOCOC | [*]OCOCCOCC[*] | [*]COCCOCOC[*] | OCOCCOCC | 323
[Cu]OCOCCOCC[Au] | -4.468521083 | 4.740363 | O=S(=O)([N-]S(=O)(=O)C(F)(F)F)C(F)(F)F.[Li+] | 3.555405062 | 60 | CCCOCCOCOCCOCCOCOCCOCCOCOCCOCCOCOC | [*]OCOCCOCC[*] | [*]COCCOCOC[*] | OCOCCOCC | 333
[Cu]OCOCCOCC[Au] | -4.088842391 | 4.740363 | O=S(=O)([N-]S(=O)(=O)C(F)(F)F)C(F)(F)F.[Li+] | 3.555405062 | 70 | CCCOCCOCOCCOCCOCOCCOCCOCOCCOCCOCOC | [*]OCOCCOCC[*] | [*]COCCOCOC[*] | OCOCCOCC | 343
[Cu]OCOCCOCC[Au] | -3.772113295 | 4.740363 | O=S(=O)([N-]S(=O)(=O)C(F)(F)F)C(F)(F)F.[Li+] | 3.555405062 | 80 | CCCOCCOCOCCOCCOCOCCOCCOCOCCOCCOCOC | [*]OCOCCOCC[*] | [*]COCCOCOC[*] | OCOCCOCC | 353
[Cu]OCOCCOCC[Au] | -3.474955193 | 4.740363 | O=S(=O)([N-]S(=O)(=O)C(F)(F)F)C(F)(F)F.[Li+] | 3.555405062 | 90 | CCCOCCOCOCCOCCOCOCCOCCOCOCCOCCOCOC | [*]OCOCCOCC[*] | [*]COCCOCOC[*] | OCOCCOCC | 363
[Cu]OCOCCOCC[Au] | -3.271646218 | 4.740363 | O=S(=O)([N-]S(=O)(=O)C(F)(F)F)C(F)(F)F.[Li+] | 3.555405062 | 100 | CCCOCCOCOCCOCCOCOCCOCCOCOCCOCCOCOC | [*]OCOCCOCC[*] | [*]COCCOCOC[*] | OCOCCOCC | 373
[Cu]OCOCCOCC[Au] | -3.07109231 | 4.740363 | O=S(=O)([N-]S(=O)(=O)C(F)(F)F)C(F)(F)F.[Li+] | 3.555405062 | 110 | CCCOCCOCOCCOCCOCOCCOCCOCOCCOCCOCOC | [*]OCOCCOCC[*] | [*]COCCOCOC[*] | OCOCCOCC | 383
[Cu]C(=O)COCC(=O)OC(COCCOCCOC)CO[Au] | -4.43062609 | 3.78533 | O=S(=O)([N-]S(=O)(=O)C(F)(F)F)C(F)(F)F.[Li+] | 1.368550705 | 90 | COCCOCCOCC(COC)OC(=O)COCC(=O)OCC(COCCOCCOC)OC(=O)COCC(C)=O | [*]C(=O)COCC(=O)OC(COCCOCCOC)CO[*] | [*]COC(=O)COCC(=O)OC([*])COCCOCCOC | C(=O)COCC(=O)OC(COCCOCCOC)CO | 363
[Cu]C(=O)CCCC(=O)OC(COCCOCCOC)CO[Au] | -4.480172006 | 3.623249 | O=S(=O)([N-]S(=O)(=O)C(F)(F)F)C(F)(F)F.[Li+] | 1.377837484 | 90 | COCCOCCOCC(COC)OC(=O)CCCC(=O)OCC(COCCOCCOC)OC(=O)CCCC(C)=O | [*]C(=O)CCCC(=O)OC(COCCOCCOC)CO[*] | [*]COC(=O)CCCC(=O)OC([*])COCCOCCOC | C(=O)CCCC(=O)OC(COCCOCCOC)CO | 363
[Cu]C(=O)COCC(=O)OC(C)CO[Au] | -5.21395879 | 3.90309 | O=S(=O)([N-]S(=O)(=O)C(F)(F)F)C(F)(F)F.[Li+] | 1.378122308 | 90 | COCC(C)OC(=O)COCC(=O)OCC(C)OC(=O)COCC(=O)OCC(C)OC(=O)COCC(C)=O | [*]C(=O)COCC(=O)OC(C)CO[*] | [*]COC(=O)COCC(=O)OC([*])C | C(=O)COCC(=O)OC(C)CO | 363
[Cu]C(=O)COCC(=O)OC(COCC=C)CO[Au] | -4.559090918 | 3.94939 | O=S(=O)([N-]S(=O)(=O)C(F)(F)F)C(F)(F)F.[Li+] | 1.390035185 | 90 | C=CCOCC(COC)OC(=O)COCC(=O)OCC(COCC=C)OC(=O)COCC(C)=O | [*]C(=O)COCC(=O)OC(COCC=C)CO[*] | [*]COC(=O)COCC(=O)OC([*])COCC=C | C(=O)COCC(=O)OC(COCC=C)CO | 363
[Cu]C(=O)CCCC(=O)OC(C)CO[Au] | -4.801342913 | 3.944483 | O=S(=O)([N-]S(=O)(=O)C(F)(F)F)C(F)(F)F.[Li+] | 1.393890115 | 90 | COCC(C)OC(=O)CCCC(=O)OCC(C)OC(=O)CCCC(=O)OCC(C)OC(=O)CCCC(C)=O | [*]C(=O)CCCC(=O)OC(C)CO[*] | [*]COC(=O)CCCC(=O)OC([*])C | C(=O)CCCC(=O)OC(C)CO | 363
[Cu]C(=O)CCCC(=O)OC(COCC=C)CO[Au] | -4.832682665 | 4.017033 | O=S(=O)([N-]S(=O)(=O)C(F)(F)F)C(F)(F)F.[Li+] | 1.402032948 | 90 | C=CCOCC(COC)OC(=O)CCCC(=O)OCC(COCC=C)OC(=O)CCCC(C)=O | [*]C(=O)CCCC(=O)OC(COCC=C)CO[*] | [*]COC(=O)CCCC(=O)OC([*])COCC=C | C(=O)CCCC(=O)OC(COCC=C)CO | 363
[Cu]C(=O)COCC(=O)OC(COCCOCCOC)CO[Au] | -4.066512712 | 3.78533 | O=S(=O)([N-]S(=O)(=O)C(F)(F)F)C(F)(F)F.[Li+] | 2.73710141 | 90 | COCCOCCOCC(COC)OC(=O)COCC(=O)OCC(COCCOCCOC)OC(=O)COCC(C)=O | [*]C(=O)COCC(=O)OC(COCCOCCOC)CO[*] | [*]COC(=O)COCC(=O)OC([*])COCCOCCOC | C(=O)COCC(=O)OC(COCCOCCOC)CO | 363
[Cu]C(=O)CCCC(=O)OC(COCCOCCOC)CO[Au] | -4.193820026 | 3.623249 | O=S(=O)([N-]S(=O)(=O)C(F)(F)F)C(F)(F)F.[Li+] | 2.755674968 | 90 | COCCOCCOCC(COC)OC(=O)CCCC(=O)OCC(COCCOCCOC)OC(=O)CCCC(C)=O | [*]C(=O)CCCC(=O)OC(COCCOCCOC)CO[*] | [*]COC(=O)CCCC(=O)OC([*])COCCOCCOC | C(=O)CCCC(=O)OC(COCCOCCOC)CO | 363
[Cu]C(=O)COCC(=O)OC(C)CO[Au] | -5.18243463 | 3.90309 | O=S(=O)([N-]S(=O)(=O)C(F)(F)F)C(F)(F)F.[Li+] | 2.756244617 | 90 | COCC(C)OC(=O)COCC(=O)OCC(C)OC(=O)COCC(=O)OCC(C)OC(=O)COCC(C)=O | [*]C(=O)COCC(=O)OC(C)CO[*] | [*]COC(=O)COCC(=O)OC([*])C | C(=O)COCC(=O)OC(C)CO | 363
[Cu]C(=O)CCCC(=O)OC(C)CO[Au] | -4.448550002 | 3.944483 | O=S(=O)([N-]S(=O)(=O)C(F)(F)F)C(F)(F)F.[Li+] | 2.78778023 | 90 | COCC(C)OC(=O)CCCC(=O)OCC(C)OC(=O)CCCC(=O)OCC(C)OC(=O)CCCC(C)=O | [*]C(=O)CCCC(=O)OC(C)CO[*] | [*]COC(=O)CCCC(=O)OC([*])C | C(=O)CCCC(=O)OC(C)CO | 363
[Cu]C(=O)CCCC(=O)OC(COCC=C)CO[Au] | -4.521433504 | 4.017033 | O=S(=O)([N-]S(=O)(=O)C(F)(F)F)C(F)(F)F.[Li+] | 2.804065896 | 90 | C=CCOCC(COC)OC(=O)CCCC(=O)OCC(COCC=C)OC(=O)CCCC(C)=O | [*]C(=O)CCCC(=O)OC(COCC=C)CO[*] | [*]COC(=O)CCCC(=O)OC([*])COCC=C | C(=O)CCCC(=O)OC(COCC=C)CO | 363
[Cu]C(=O)COCC(=O)OC(COCCOCCOC)CO[Au] | -4.074687909 | 3.78533 | O=S(=O)([N-]S(=O)(=O)C(F)(F)F)C(F)(F)F.[Li+] | 4.105652114 | 90 | COCCOCCOCC(COC)OC(=O)COCC(=O)OCC(COCCOCCOC)OC(=O)COCC(C)=O | [*]C(=O)COCC(=O)OC(COCCOCCOC)CO[*] | [*]COC(=O)COCC(=O)OC([*])COCCOCCOC | C(=O)COCC(=O)OC(COCCOCCOC)CO | 363
[Cu]C(=O)CCCC(=O)OC(COCCOCCOC)CO[Au] | -4.034798299 | 3.623249 | O=S(=O)([N-]S(=O)(=O)C(F)(F)F)C(F)(F)F.[Li+] | 4.133512452 | 90 | COCCOCCOCC(COC)OC(=O)CCCC(=O)OCC(COCCOCCOC)OC(=O)CCCC(C)=O | [*]C(=O)CCCC(=O)OC(COCCOCCOC)CO[*] | [*]COC(=O)CCCC(=O)OC([*])COCCOCCOC | C(=O)CCCC(=O)OC(COCCOCCOC)CO | 363
[Cu]C(=O)COCC(=O)OC(C)CO[Au] | -5.075204004 | 3.90309 | O=S(=O)([N-]S(=O)(=O)C(F)(F)F)C(F)(F)F.[Li+] | 4.134366925 | 90 | COCC(C)OC(=O)COCC(=O)OCC(C)OC(=O)COCC(=O)OCC(C)OC(=O)COCC(C)=O | [*]C(=O)COCC(=O)OC(C)CO[*] | [*]COC(=O)COCC(=O)OC([*])C | C(=O)COCC(=O)OC(C)CO | 363
[Cu]C(=O)CCCC(=O)OC(C)CO[Au] | -4.2915791 | 3.944483 | O=S(=O)([N-]S(=O)(=O)C(F)(F)F)C(F)(F)F.[Li+] | 4.181670345 | 90 | COCC(C)OC(=O)CCCC(=O)OCC(C)OC(=O)CCCC(=O)OCC(C)OC(=O)CCCC(C)=O | [*]C(=O)CCCC(=O)OC(C)CO[*] | [*]COC(=O)CCCC(=O)OC([*])C | C(=O)CCCC(=O)OC(C)CO | 363
[Cu]C(=O)CCCC(=O)OC(COCC=C)CO[Au] | -4.196542884 | 4.017033 | O=S(=O)([N-]S(=O)(=O)C(F)(F)F)C(F)(F)F.[Li+] | 4.206098843 | 90 | C=CCOCC(COC)OC(=O)CCCC(=O)OCC(COCC=C)OC(=O)CCCC(C)=O | [*]C(=O)CCCC(=O)OC(COCC=C)CO[*] | [*]COC(=O)CCCC(=O)OC([*])COCC=C | C(=O)CCCC(=O)OC(COCC=C)CO | 363
[Cu]C(=O)COCC(=O)OC(COCCOCCOC)CO[Au] | -3.823908741 | 3.78533 | O=S(=O)([N-]S(=O)(=O)C(F)(F)F)C(F)(F)F.[Li+] | 5.474202819 | 90 | COCCOCCOCC(COC)OC(=O)COCC(=O)OCC(COCCOCCOC)OC(=O)COCC(C)=O | [*]C(=O)COCC(=O)OC(COCCOCCOC)CO[*] | [*]COC(=O)COCC(=O)OC([*])COCCOCCOC | C(=O)COCC(=O)OC(COCCOCCOC)CO | 363
[Cu]C(=O)CCCC(=O)OC(COCCOCCOC)CO[Au] | -3.93930216 | 3.623249 | O=S(=O)([N-]S(=O)(=O)C(F)(F)F)C(F)(F)F.[Li+] | 5.511349936 | 90 | COCCOCCOCC(COC)OC(=O)CCCC(=O)OCC(COCCOCCOC)OC(=O)CCCC(C)=O | [*]C(=O)CCCC(=O)OC(COCCOCCOC)CO[*] | [*]COC(=O)CCCC(=O)OC([*])COCCOCCOC | C(=O)CCCC(=O)OC(COCCOCCOC)CO | 363
[Cu]C(=O)COCC(=O)OC(C)CO[Au] | -4.863279433 | 3.90309 | O=S(=O)([N-]S(=O)(=O)C(F)(F)F)C(F)(F)F.[Li+] | 5.512489233 | 90 | COCC(C)OC(=O)COCC(=O)OCC(C)OC(=O)COCC(=O)OCC(C)OC(=O)COCC(C)=O | [*]C(=O)COCC(=O)OC(C)CO[*] | [*]COC(=O)COCC(=O)OC([*])C | C(=O)COCC(=O)OC(C)CO | 363
[Cu]C(=O)COCC(=O)OC(COCC=C)CO[Au] | -4.159893906 | 3.94939 | O=S(=O)([N-]S(=O)(=O)C(F)(F)F)C(F)(F)F.[Li+] | 5.560140741 | 90 | C=CCOCC(COC)OC(=O)COCC(=O)OCC(COCC=C)OC(=O)COCC(C)=O | [*]C(=O)COCC(=O)OC(COCC=C)CO[*] | [*]COC(=O)COCC(=O)OC([*])COCC=C | C(=O)COCC(=O)OC(COCC=C)CO | 363
[Cu]C(=O)CCCC(=O)OC(C)CO[Au] | -4.11577123 | 3.944483 | O=S(=O)([N-]S(=O)(=O)C(F)(F)F)C(F)(F)F.[Li+] | 5.57556046 | 90 | COCC(C)OC(=O)CCCC(=O)OCC(C)OC(=O)CCCC(=O)OCC(C)OC(=O)CCCC(C)=O | [*]C(=O)CCCC(=O)OC(C)CO[*] | [*]COC(=O)CCCC(=O)OC([*])C | C(=O)CCCC(=O)OC(C)CO | 363
[Cu]C(=O)CCCC(=O)OC(COCC=C)CO[Au] | -4.232844134 | 4.017033 | O=S(=O)([N-]S(=O)(=O)C(F)(F)F)C(F)(F)F.[Li+] | 5.608131791 | 90 | C=CCOCC(COC)OC(=O)CCCC(=O)OCC(COCC=C)OC(=O)CCCC(C)=O | [*]C(=O)CCCC(=O)OC(COCC=C)CO[*] | [*]COC(=O)CCCC(=O)OC([*])COCC=C | C(=O)CCCC(=O)OC(COCC=C)CO | 363
[Cu]CC(C(=O)OCC1OC(=O)OC1)[Au] | -10.41279994 | 3.954243 | O=S(=O)([N-]S(=O)(=O)C(F)(F)F)C(F)(F)F.[Li+] | 1.16184501 | 30 | CCC(CC(CC(C)C(=O)OCC1COC(=O)O1)C(=O)OCC1COC(=O)O1)C(=O)OCC1COC(=O)O1 | [*]CC(C(=O)OCC1OC(=O)OC1)[*] | [*]CC([*])C(=O)OCC1COC(=O)O1 | CC(C(=O)OCC1OC(=O)OC1) | 303
[Cu]CC(C(=O)OCC1OC(=O)OC1)[Au] | -9.301400172 | 3.954243 | O=S(=O)([N-]S(=O)(=O)C(F)(F)F)C(F)(F)F.[Li+] | 1.16184501 | 40 | CCC(CC(CC(C)C(=O)OCC1COC(=O)O1)C(=O)OCC1COC(=O)O1)C(=O)OCC1COC(=O)O1 | [*]CC(C(=O)OCC1OC(=O)OC1)[*] | [*]CC([*])C(=O)OCC1COC(=O)O1 | CC(C(=O)OCC1OC(=O)OC1) | 313
[Cu]CC(C(=O)OCC1OC(=O)OC1)[Au] | -8.386699534 | 3.954243 | O=S(=O)([N-]S(=O)(=O)C(F)(F)F)C(F)(F)F.[Li+] | 1.16184501 | 50 | CCC(CC(CC(C)C(=O)OCC1COC(=O)O1)C(=O)OCC1COC(=O)O1)C(=O)OCC1COC(=O)O1 | [*]CC(C(=O)OCC1OC(=O)OC1)[*] | [*]CC([*])C(=O)OCC1COC(=O)O1 | CC(C(=O)OCC1OC(=O)OC1) | 323
[Cu]CC(C(=O)OCC1OC(=O)OC1)[Au] | -7.60880016 | 3.954243 | O=S(=O)([N-]S(=O)(=O)C(F)(F)F)C(F)(F)F.[Li+] | 1.16184501 | 60 | CCC(CC(CC(C)C(=O)OCC1COC(=O)O1)C(=O)OCC1COC(=O)O1)C(=O)OCC1COC(=O)O1 | [*]CC(C(=O)OCC1OC(=O)OC1)[*] | [*]CC([*])C(=O)OCC1COC(=O)O1 | CC(C(=O)OCC1OC(=O)OC1) | 333
[Cu]CC(C(=O)OCC1OC(=O)OC1)[Au] | -6.99329869 | 3.954243 | O=S(=O)([N-]S(=O)(=O)C(F)(F)F)C(F)(F)F.[Li+] | 1.16184501 | 70 | CCC(CC(CC(C)C(=O)OCC1COC(=O)O1)C(=O)OCC1COC(=O)O1)C(=O)OCC1COC(=O)O1 | [*]CC(C(=O)OCC1OC(=O)OC1)[*] | [*]CC([*])C(=O)OCC1COC(=O)O1 | CC(C(=O)OCC1OC(=O)OC1) | 343
[Cu]CC(C(=O)OCC1OC(=O)OC1)[Au] | -6.454999844 | 3.954243 | O=S(=O)([N-]S(=O)(=O)C(F)(F)F)C(F)(F)F.[Li+] | 1.16184501 | 80 | CCC(CC(CC(C)C(=O)OCC1COC(=O)O1)C(=O)OCC1COC(=O)O1)C(=O)OCC1COC(=O)O1 | [*]CC(C(=O)OCC1OC(=O)OC1)[*] | [*]CC([*])C(=O)OCC1COC(=O)O1 | CC(C(=O)OCC1OC(=O)OC1) | 353
[Cu]CC(C(=O)OCC1OC(=O)OC1)[Au] | -5.950801366 | 3.954243 | O=S(=O)([N-]S(=O)(=O)C(F)(F)F)C(F)(F)F.[Li+] | 1.16184501 | 90 | CCC(CC(CC(C)C(=O)OCC1COC(=O)O1)C(=O)OCC1COC(=O)O1)C(=O)OCC1COC(=O)O1 | [*]CC(C(=O)OCC1OC(=O)OC1)[*] | [*]CC([*])C(=O)OCC1COC(=O)O1 | CC(C(=O)OCC1OC(=O)OC1) | 363
[Cu]CC(C(=O)OCC1OC(=O)OC1)[Au] | -5.506399763 | 3.954243 | O=S(=O)([N-]S(=O)(=O)C(F)(F)F)C(F)(F)F.[Li+] | 1.16184501 | 100 | CCC(CC(CC(C)C(=O)OCC1COC(=O)O1)C(=O)OCC1COC(=O)O1)C(=O)OCC1COC(=O)O1 | [*]CC(C(=O)OCC1OC(=O)OC1)[*] | [*]CC([*])C(=O)OCC1COC(=O)O1 | CC(C(=O)OCC1OC(=O)OC1) | 373
[Cu]CC(C(=O)OCC1OC(=O)OC1)[Au] | -5.164700152 | 3.954243 | O=S(=O)([N-]S(=O)(=O)C(F)(F)F)C(F)(F)F.[Li+] | 1.16184501 | 110 | CCC(CC(CC(C)C(=O)OCC1COC(=O)O1)C(=O)OCC1COC(=O)O1)C(=O)OCC1COC(=O)O1 | [*]CC(C(=O)OCC1OC(=O)OC1)[*] | [*]CC([*])C(=O)OCC1COC(=O)O1 | CC(C(=O)OCC1OC(=O)OC1) | 383
[Cu]CC(C(=O)OCC1OC(=O)OC1)[Au] | -4.788700543 | 3.954243 | O=S(=O)([N-]S(=O)(=O)C(F)(F)F)C(F)(F)F.[Li+] | 1.16184501 | 120 | CCC(CC(CC(C)C(=O)OCC1COC(=O)O1)C(=O)OCC1COC(=O)O1)C(=O)OCC1COC(=O)O1 | [*]CC(C(=O)OCC1OC(=O)OC1)[*] | [*]CC([*])C(=O)OCC1COC(=O)O1 | CC(C(=O)OCC1OC(=O)OC1) | 393
[Cu]CC(C(=O)OCC1OC(=O)OC1)[Au] | -4.506799953 | 3.954243 | O=S(=O)([N-]S(=O)(=O)C(F)(F)F)C(F)(F)F.[Li+] | 1.16184501 | 130 | CCC(CC(CC(C)C(=O)OCC1COC(=O)O1)C(=O)OCC1COC(=O)O1)C(=O)OCC1COC(=O)O1 | [*]CC(C(=O)OCC1OC(=O)OC1)[*] | [*]CC([*])C(=O)OCC1COC(=O)O1 | CC(C(=O)OCC1OC(=O)OC1) | 403
[Cu]CC(C(=O)OCC1OC(=O)OC1)[Au] | -4.301900325 | 3.954243 | O=S(=O)([N-]S(=O)(=O)C(F)(F)F)C(F)(F)F.[Li+] | 1.16184501 | 140 | CCC(CC(CC(C)C(=O)OCC1COC(=O)O1)C(=O)OCC1COC(=O)O1)C(=O)OCC1COC(=O)O1 | [*]CC(C(=O)OCC1OC(=O)OC1)[*] | [*]CC([*])C(=O)OCC1COC(=O)O1 | CC(C(=O)OCC1OC(=O)OC1) | 413
[Cu]CC(C(=O)OCC1OC(=O)OC1)[Au] | -4.208100323 | 3.954243 | O=S(=O)([N-]S(=O)(=O)C(F)(F)F)C(F)(F)F.[Li+] | 1.16184501 | 150 | CCC(CC(CC(C)C(=O)OCC1COC(=O)O1)C(=O)OCC1COC(=O)O1)C(=O)OCC1COC(=O)O1 | [*]CC(C(=O)OCC1OC(=O)OC1)[*] | [*]CC([*])C(=O)OCC1COC(=O)O1 | CC(C(=O)OCC1OC(=O)OC1) | 423
[Cu]CC(C(=O)OCC1OC(=O)OC1)[Au] | -7.587700768 | 3.954243 | O=S(=O)([N-]S(=O)(=O)C(F)(F)F)C(F)(F)F.[Li+] | 1.742767515 | 0 | CCC(CC(CC(C)C(=O)OCC1COC(=O)O1)C(=O)OCC1COC(=O)O1)C(=O)OCC1COC(=O)O1 | [*]CC(C(=O)OCC1OC(=O)OC1)[*] | [*]CC([*])C(=O)OCC1COC(=O)O1 | CC(C(=O)OCC1OC(=O)OC1) | 273
[Cu]CC(C(=O)OCC1OC(=O)OC1)[Au] | -6.878400766 | 3.954243 | O=S(=O)([N-]S(=O)(=O)C(F)(F)F)C(F)(F)F.[Li+] | 1.742767515 | 10 | CCC(CC(CC(C)C(=O)OCC1COC(=O)O1)C(=O)OCC1COC(=O)O1)C(=O)OCC1COC(=O)O1 | [*]CC(C(=O)OCC1OC(=O)OC1)[*] | [*]CC([*])C(=O)OCC1COC(=O)O1 | CC(C(=O)OCC1OC(=O)OC1) | 283
[Cu]CC(C(=O)OCC1OC(=O)OC1)[Au] | -6.314599563 | 3.954243 | O=S(=O)([N-]S(=O)(=O)C(F)(F)F)C(F)(F)F.[Li+] | 1.742767515 | 20 | CCC(CC(CC(C)C(=O)OCC1COC(=O)O1)C(=O)OCC1COC(=O)O1)C(=O)OCC1COC(=O)O1 | [*]CC(C(=O)OCC1OC(=O)OC1)[*] | [*]CC([*])C(=O)OCC1COC(=O)O1 | CC(C(=O)OCC1OC(=O)OC1) | 293
[Cu]CC(C(=O)OCC1OC(=O)OC1)[Au] | -5.84480065 | 3.954243 | O=S(=O)([N-]S(=O)(=O)C(F)(F)F)C(F)(F)F.[Li+] | 1.742767515 | 30 | CCC(CC(CC(C)C(=O)OCC1COC(=O)O1)C(=O)OCC1COC(=O)O1)C(=O)OCC1COC(=O)O1 | [*]CC(C(=O)OCC1OC(=O)OC1)[*] | [*]CC([*])C(=O)OCC1COC(=O)O1 | CC(C(=O)OCC1OC(=O)OC1) | 303
[Cu]CC(C(=O)OCC1OC(=O)OC1)[Au] | -5.469100102 | 3.954243 | O=S(=O)([N-]S(=O)(=O)C(F)(F)F)C(F)(F)F.[Li+] | 1.742767515 | 40 | CCC(CC(CC(C)C(=O)OCC1COC(=O)O1)C(=O)OCC1COC(=O)O1)C(=O)OCC1COC(=O)O1 | [*]CC(C(=O)OCC1OC(=O)OC1)[*] | [*]CC([*])C(=O)OCC1COC(=O)O1 | CC(C(=O)OCC1OC(=O)OC1) | 313
[Cu]CC(C(=O)OCC1OC(=O)OC1)[Au] | -5.084699911 | 3.954243 | O=S(=O)([N-]S(=O)(=O)C(F)(F)F)C(F)(F)F.[Li+] | 1.742767515 | 50 | CCC(CC(CC(C)C(=O)OCC1COC(=O)O1)C(=O)OCC1COC(=O)O1)C(=O)OCC1COC(=O)O1 | [*]CC(C(=O)OCC1OC(=O)OC1)[*] | [*]CC([*])C(=O)OCC1COC(=O)O1 | CC(C(=O)OCC1OC(=O)OC1) | 323
[Cu]CC(C(=O)OCC1OC(=O)OC1)[Au] | -4.82870074 | 3.954243 | O=S(=O)([N-]S(=O)(=O)C(F)(F)F)C(F)(F)F.[Li+] | 1.742767515 | 60 | CCC(CC(CC(C)C(=O)OCC1COC(=O)O1)C(=O)OCC1COC(=O)O1)C(=O)OCC1COC(=O)O1 | [*]CC(C(=O)OCC1OC(=O)OC1)[*] | [*]CC([*])C(=O)OCC1COC(=O)O1 | CC(C(=O)OCC1OC(=O)OC1) | 333
[Cu]CC(C(=O)OCC1OC(=O)OC1)[Au] | -4.572599914 | 3.954243 | O=S(=O)([N-]S(=O)(=O)C(F)(F)F)C(F)(F)F.[Li+] | 1.742767515 | 70 | CCC(CC(CC(C)C(=O)OCC1COC(=O)O1)C(=O)OCC1COC(=O)O1)C(=O)OCC1COC(=O)O1 | [*]CC(C(=O)OCC1OC(=O)OC1)[*] | [*]CC([*])C(=O)OCC1COC(=O)O1 | CC(C(=O)OCC1OC(=O)OC1) | 343
[Cu]CC(C)(C(=O)OCCCCC1OC(=O)OC1)[Au] | -9.548800181 | 4.431364 | O=S(=O)([N-]S(=O)(=O)C(F)(F)F)C(F)(F)F.[Li+] | 1.752541185 | 30 | CCC(C)(CC(C)(C)C(=O)OCCCCC1COC(=O)O1)C(=O)OCCCCC1COC(=O)O1 | [*]CC(C)(C(=O)OCCCCC1OC(=O)OC1)[*] | [*]CC([*])(C)C(=O)OCCCCC1COC(=O)O1 | CC(C)(C(=O)OCCCCC1OC(=O)OC1) | 303
[Cu]CC(C)(C(=O)OCCCCC1OC(=O)OC1)[Au] | -8.651299972 | 4.431364 | O=S(=O)([N-]S(=O)(=O)C(F)(F)F)C(F)(F)F.[Li+] | 1.752541185 | 40 | CCC(C)(CC(C)(C)C(=O)OCCCCC1COC(=O)O1)C(=O)OCCCCC1COC(=O)O1 | [*]CC(C)(C(=O)OCCCCC1OC(=O)OC1)[*] | [*]CC([*])(C)C(=O)OCCCCC1COC(=O)O1 | CC(C)(C(=O)OCCCCC1OC(=O)OC1) | 313
[Cu]CC(C)(C(=O)OCCCCC1OC(=O)OC1)[Au] | -7.830698902 | 4.431364 | O=S(=O)([N-]S(=O)(=O)C(F)(F)F)C(F)(F)F.[Li+] | 1.752541185 | 50 | CCC(C)(CC(C)(C)C(=O)OCCCCC1COC(=O)O1)C(=O)OCCCCC1COC(=O)O1 | [*]CC(C)(C(=O)OCCCCC1OC(=O)OC1)[*] | [*]CC([*])(C)C(=O)OCCCCC1COC(=O)O1 | CC(C)(C(=O)OCCCCC1OC(=O)OC1) | 323
[Cu]CC(C)(C(=O)OCCCCC1OC(=O)OC1)[Au] | -7.164000143 | 4.431364 | O=S(=O)([N-]S(=O)(=O)C(F)(F)F)C(F)(F)F.[Li+] | 1.752541185 | 60 | CCC(C)(CC(C)(C)C(=O)OCCCCC1COC(=O)O1)C(=O)OCCCCC1COC(=O)O1 | [*]CC(C)(C(=O)OCCCCC1OC(=O)OC1)[*] | [*]CC([*])(C)C(=O)OCCCCC1COC(=O)O1 | CC(C)(C(=O)OCCCCC1OC(=O)OC1) | 333
[Cu]CC(C)(C(=O)OCCCCC1OC(=O)OC1)[Au] | -6.599800599 | 4.431364 | O=S(=O)([N-]S(=O)(=O)C(F)(F)F)C(F)(F)F.[Li+] | 1.752541185 | 70 | CCC(C)(CC(C)(C)C(=O)OCCCCC1COC(=O)O1)C(=O)OCCCCC1COC(=O)O1 | [*]CC(C)(C(=O)OCCCCC1OC(=O)OC1)[*] | [*]CC([*])(C)C(=O)OCCCCC1COC(=O)O1 | CC(C)(C(=O)OCCCCC1OC(=O)OC1) | 343
[Cu]CC(C)(C(=O)OCCCCC1OC(=O)OC1)[Au] | -6.112899998 | 4.431364 | O=S(=O)([N-]S(=O)(=O)C(F)(F)F)C(F)(F)F.[Li+] | 1.752541185 | 80 | CCC(C)(CC(C)(C)C(=O)OCCCCC1COC(=O)O1)C(=O)OCCCCC1COC(=O)O1 | [*]CC(C)(C(=O)OCCCCC1OC(=O)OC1)[*] | [*]CC([*])(C)C(=O)OCCCCC1COC(=O)O1 | CC(C)(C(=O)OCCCCC1OC(=O)OC1) | 353
[Cu]CC(C)(C(=O)OCCCCC1OC(=O)OC1)[Au] | -5.711299271 | 4.431364 | O=S(=O)([N-]S(=O)(=O)C(F)(F)F)C(F)(F)F.[Li+] | 1.752541185 | 90 | CCC(C)(CC(C)(C)C(=O)OCCCCC1COC(=O)O1)C(=O)OCCCCC1COC(=O)O1 | [*]CC(C)(C(=O)OCCCCC1OC(=O)OC1)[*] | [*]CC([*])(C)C(=O)OCCCCC1COC(=O)O1 | CC(C)(C(=O)OCCCCC1OC(=O)OC1) | 363
[Cu]CC(C)(C(=O)OCCCCC1OC(=O)OC1)[Au] | -5.352399937 | 4.431364 | O=S(=O)([N-]S(=O)(=O)C(F)(F)F)C(F)(F)F.[Li+] | 1.752541185 | 100 | CCC(C)(CC(C)(C)C(=O)OCCCCC1COC(=O)O1)C(=O)OCCCCC1COC(=O)O1 | [*]CC(C)(C(=O)OCCCCC1OC(=O)OC1)[*] | [*]CC([*])(C)C(=O)OCCCCC1COC(=O)O1 | CC(C)(C(=O)OCCCCC1OC(=O)OC1) | 373
[Cu]CC(C)(C(=O)OCCCCC1OC(=O)OC1)[Au] | -4.993598144 | 4.431364 | O=S(=O)([N-]S(=O)(=O)C(F)(F)F)C(F)(F)F.[Li+] | 1.752541185 | 110 | CCC(C)(CC(C)(C)C(=O)OCCCCC1COC(=O)O1)C(=O)OCCCCC1COC(=O)O1 | [*]CC(C)(C(=O)OCCCCC1OC(=O)OC1)[*] | [*]CC([*])(C)C(=O)OCCCCC1COC(=O)O1 | CC(C)(C(=O)OCCCCC1OC(=O)OC1) | 383
[Cu]CC(C)(C(=O)OCCCCC1OC(=O)OC1)[Au] | -4.728799858 | 4.431364 | O=S(=O)([N-]S(=O)(=O)C(F)(F)F)C(F)(F)F.[Li+] | 1.752541185 | 120 | CCC(C)(CC(C)(C)C(=O)OCCCCC1COC(=O)O1)C(=O)OCCCCC1COC(=O)O1 | [*]CC(C)(C(=O)OCCCCC1OC(=O)OC1)[*] | [*]CC([*])(C)C(=O)OCCCCC1COC(=O)O1 | CC(C)(C(=O)OCCCCC1OC(=O)OC1) | 393
[Cu]CC(C)(C(=O)OCCCCC1OC(=O)OC1)[Au] | -4.446900137 | 4.431364 | O=S(=O)([N-]S(=O)(=O)C(F)(F)F)C(F)(F)F.[Li+] | 1.752541185 | 130 | CCC(C)(CC(C)(C)C(=O)OCCCCC1COC(=O)O1)C(=O)OCCCCC1COC(=O)O1 | [*]CC(C)(C(=O)OCCCCC1OC(=O)OC1)[*] | [*]CC([*])(C)C(=O)OCCCCC1COC(=O)O1 | CC(C)(C(=O)OCCCCC1OC(=O)OC1) | 403
[Cu]CC(C)(C(=O)OCCCCC1OC(=O)OC1)[Au] | -4.22479965 | 4.431364 | O=S(=O)([N-]S(=O)(=O)C(F)(F)F)C(F)(F)F.[Li+] | 1.752541185 | 140 | CCC(C)(CC(C)(C)C(=O)OCCCCC1COC(=O)O1)C(=O)OCCCCC1COC(=O)O1 | [*]CC(C)(C(=O)OCCCCC1OC(=O)OC1)[*] | [*]CC([*])(C)C(=O)OCCCCC1COC(=O)O1 | CC(C)(C(=O)OCCCCC1OC(=O)OC1) | 413
[Cu]CC(C)(C(=O)OCCCCC1OC(=O)OC1)[Au] | -4.028500102 | 4.431364 | O=S(=O)([N-]S(=O)(=O)C(F)(F)F)C(F)(F)F.[Li+] | 1.752541185 | 150 | CCC(C)(CC(C)(C)C(=O)OCCCCC1COC(=O)O1)C(=O)OCCCCC1COC(=O)O1 | [*]CC(C)(C(=O)OCCCCC1OC(=O)OC1)[*] | [*]CC([*])(C)C(=O)OCCCCC1COC(=O)O1 | CC(C)(C(=O)OCCCCC1OC(=O)OC1) | 423
[Cu]CC(O)[Au] | -8.33219975 | 5.09691 | O=S(=O)([N-]S(=O)(=O)C(F)(F)F)C(F)(F)F.[Li+] | 5.675368899 | 27.08719 | CCC(O)CC(O)CC(O)CC(O)CC(O)CC(O)CC(O)CC(O)CC(O)CC(C)O | [*]CC(O)[*] | [*]CC([*])O | CC(O) | 300.08719
[Cu]CC(O)[Au] | -7.719699412 | 5.09691 | O=S(=O)([N-]S(=O)(=O)C(F)(F)F)C(F)(F)F.[Li+] | 5.675368899 | 43.09553 | CCC(O)CC(O)CC(O)CC(O)CC(O)CC(O)CC(O)CC(O)CC(O)CC(C)O | [*]CC(O)[*] | [*]CC([*])O | CC(O) | 316.09553
[Cu]CC(O)[Au] | -6.452300349 | 5.09691 | O=S(=O)([N-]S(=O)(=O)C(F)(F)F)C(F)(F)F.[Li+] | 5.675368899 | 60.16111 | CCC(O)CC(O)CC(O)CC(O)CC(O)CC(O)CC(O)CC(O)CC(O)CC(C)O | [*]CC(O)[*] | [*]CC([*])O | CC(O) | 333.16111
[Cu]CC(O)[Au] | -5.316799814 | 5.09691 | O=S(=O)([N-]S(=O)(=O)C(F)(F)F)C(F)(F)F.[Li+] | 5.675368899 | 79.17357 | CCC(O)CC(O)CC(O)CC(O)CC(O)CC(O)CC(O)CC(O)CC(O)CC(C)O | [*]CC(O)[*] | [*]CC([*])O | CC(O) | 352.17357
[Cu]CC(O)[Au] | -4.308600201 | 5.09691 | O=S(=O)([N-]S(=O)(=O)C(F)(F)F)C(F)(F)F.[Li+] | 5.675368899 | 98.10037 | CCC(O)CC(O)CC(O)CC(O)CC(O)CC(O)CC(O)CC(O)CC(O)CC(C)O | [*]CC(O)[*] | [*]CC([*])O | CC(O) | 371.10037
[Cu]CC(O)[Au] | -3.554800704 | 5.09691 | O=S(=O)([N-]S(=O)(=O)C(F)(F)F)C(F)(F)F.[Li+] | 5.675368899 | 116.3339 | CCC(O)CC(O)CC(O)CC(O)CC(O)CC(O)CC(O)CC(O)CC(O)CC(C)O | [*]CC(O)[*] | [*]CC([*])O | CC(O) | 389.3339
[Cu]CC(O)[Au] | -9.100100194 | 5.09691 | O=S(=O)([O-])C(F)(F)F.[Li+] | 5.675368899 | 29.16574 | CCC(O)CC(O)CC(O)CC(O)CC(O)CC(O)CC(O)CC(O)CC(O)CC(C)O | [*]CC(O)[*] | [*]CC([*])O | CC(O) | 302.16574
[Cu]CC(O)[Au] | -8.991800245 | 5.09691 | O=S(=O)([O-])C(F)(F)F.[Li+] | 5.675368899 | 42.08864 | CCC(O)CC(O)CC(O)CC(O)CC(O)CC(O)CC(O)CC(O)CC(O)CC(C)O | [*]CC(O)[*] | [*]CC([*])O | CC(O) | 315.08864
[Cu]CC(O)[Au] | -7.408700492 | 5.09691 | O=S(=O)([O-])C(F)(F)F.[Li+] | 5.675368899 | 59.09799 | CCC(O)CC(O)CC(O)CC(O)CC(O)CC(O)CC(O)CC(O)CC(O)CC(C)O | [*]CC(O)[*] | [*]CC([*])O | CC(O) | 332.09799
[Cu]CC(O)[Au] | -6.11309999 | 5.09691 | O=S(=O)([O-])C(F)(F)F.[Li+] | 5.675368899 | 75.99982 | CCC(O)CC(O)CC(O)CC(O)CC(O)CC(O)CC(O)CC(O)CC(O)CC(C)O | [*]CC(O)[*] | [*]CC([*])O | CC(O) | 348.99982
[Cu]CC(O)[Au] | -4.346300385 | 5.09691 | O=S(=O)([O-])C(F)(F)F.[Li+] | 5.675368899 | 109.1422 | CCC(O)CC(O)CC(O)CC(O)CC(O)CC(O)CC(O)CC(O)CC(O)CC(C)O | [*]CC(O)[*] | [*]CC([*])O | CC(O) | 382.1422
[Cu]CC(O)[Au] | -4.195500055 | 5.09691 | O=S(=O)([O-])C(F)(F)F.[Li+] | 5.675368899 | 110.0064 | CCC(O)CC(O)CC(O)CC(O)CC(O)CC(O)CC(O)CC(O)CC(O)CC(C)O | [*]CC(O)[*] | [*]CC([*])O | CC(O) | 383.0064
[Cu]CC(O)[Au] | -9.42049993 | 5.09691 | [Li+].[O-][Cl+3]([O-])([O-])[O-] | 5.675368899 | 25.96462 | CCC(O)CC(O)CC(O)CC(O)CC(O)CC(O)CC(O)CC(O)CC(O)CC(C)O | [*]CC(O)[*] | [*]CC([*])O | CC(O) | 298.96462
[Cu]CC(O)[Au] | -8.986998365 | 5.09691 | [Li+].[O-][Cl+3]([O-])([O-])[O-] | 5.675368899 | 43.04554 | CCC(O)CC(O)CC(O)CC(O)CC(O)CC(O)CC(O)CC(O)CC(O)CC(C)O | [*]CC(O)[*] | [*]CC([*])O | CC(O) | 316.04554
[Cu]CC(O)[Au] | -7.592500323 | 5.09691 | [Li+].[O-][Cl+3]([O-])([O-])[O-] | 5.675368899 | 61.37648 | CCC(O)CC(O)CC(O)CC(O)CC(O)CC(O)CC(O)CC(O)CC(O)CC(C)O | [*]CC(O)[*] | [*]CC([*])O | CC(O) | 334.37648
[Cu]CC(O)[Au] | -6.452300349 | 5.09691 | [Li+].[O-][Cl+3]([O-])([O-])[O-] | 5.675368899 | 76.10957 | CCC(O)CC(O)CC(O)CC(O)CC(O)CC(O)CC(O)CC(O)CC(O)CC(C)O | [*]CC(O)[*] | [*]CC([*])O | CC(O) | 349.10957
[Cu]CC(O)[Au] | -5.467599824 | 5.09691 | [Li+].[O-][Cl+3]([O-])([O-])[O-] | 5.675368899 | 94.38896 | CCC(O)CC(O)CC(O)CC(O)CC(O)CC(O)CC(O)CC(O)CC(O)CC(C)O | [*]CC(O)[*] | [*]CC([*])O | CC(O) | 367.38896
[Cu]CC(O)[Au] | -4.605399494 | 5.09691 | [Li+].[O-][Cl+3]([O-])([O-])[O-] | 5.675368899 | 111.2584 | CCC(O)CC(O)CC(O)CC(O)CC(O)CC(O)CC(O)CC(O)CC(O)CC(C)O | [*]CC(O)[*] | [*]CC([*])O | CC(O) | 384.2584
[Cu]OC(=O)OC(COC1=CC=CC=C1)C[Au] | -7.968498627 | 4.176091 | O=S(=O)([N-]S(=O)(=O)C(F)(F)F)C(F)(F)F.[Li+] | 0.514959576 | 80 | CCC(COc1ccccc1)OC(=O)OCC(COc1ccccc1)OC(=O)OCC(COc1ccccc1)OC(=O)OC | [*]OC(=O)OC(COC1=CC=CC=C1)C[*] | [*]OCC(COc1ccccc1)OC([*])=O | OC(=O)OC(COC1=CC=CC=C1)C | 353
[Cu]OC(=O)OC(COC1=CC=CC=C1)C[Au] | -6.776299031 | 4.176091 | O=S(=O)([N-]S(=O)(=O)C(F)(F)F)C(F)(F)F.[Li+] | 0.514959576 | 100 | CCC(COc1ccccc1)OC(=O)OCC(COc1ccccc1)OC(=O)OCC(COc1ccccc1)OC(=O)OC | [*]OC(=O)OC(COC1=CC=CC=C1)C[*] | [*]OCC(COc1ccccc1)OC([*])=O | OC(=O)OC(COC1=CC=CC=C1)C | 373
[Cu]OC(=O)OC(COC(C)(C)C)C[Au] | -9.209899996 | 4.643453 | O=S(=O)([N-]S(=O)(=O)C(F)(F)F)C(F)(F)F.[Li+] | 0.574052813 | 40 | CCC(COC(C)(C)C)OC(=O)OCC(COC(C)(C)C)OC(=O)OCC(COC(C)(C)C)OC(=O)OC | [*]OC(=O)OC(COC(C)(C)C)C[*] | [*]COC(=O)OC([*])COC(C)(C)C | OC(=O)OC(COC(C)(C)C)C | 313
[Cu]OC(=O)OC(COC(C)(C)C)C[Au] | -7.529000362 | 4.643453 | O=S(=O)([N-]S(=O)(=O)C(F)(F)F)C(F)(F)F.[Li+] | 0.574052813 | 60 | CCC(COC(C)(C)C)OC(=O)OCC(COC(C)(C)C)OC(=O)OCC(COC(C)(C)C)OC(=O)OC | [*]OC(=O)OC(COC(C)(C)C)C[*] | [*]COC(=O)OC([*])COC(C)(C)C | OC(=O)OC(COC(C)(C)C)C | 333
[Cu]OC(=O)OC(COC(C)(C)C)C[Au] | -6.455800446 | 4.643453 | O=S(=O)([N-]S(=O)(=O)C(F)(F)F)C(F)(F)F.[Li+] | 0.574052813 | 80 | CCC(COC(C)(C)C)OC(=O)OCC(COC(C)(C)C)OC(=O)OCC(COC(C)(C)C)OC(=O)OC | [*]OC(=O)OC(COC(C)(C)C)C[*] | [*]COC(=O)OC([*])COC(C)(C)C | OC(=O)OC(COC(C)(C)C)C | 353
[Cu]OC(=O)OC(COC(C)(C)C)C[Au] | -5.799499704 | 4.643453 | O=S(=O)([N-]S(=O)(=O)C(F)(F)F)C(F)(F)F.[Li+] | 0.574052813 | 100 | CCC(COC(C)(C)C)OC(=O)OCC(COC(C)(C)C)OC(=O)OCC(COC(C)(C)C)OC(=O)OC | [*]OC(=O)OC(COC(C)(C)C)C[*] | [*]COC(=O)OC([*])COC(C)(C)C | OC(=O)OC(COC(C)(C)C)C | 373
[Cu]OC(=O)OC(COCCCC)C[Au] | -7.269199965 | 5.278754 | O=S(=O)([N-]S(=O)(=O)C(F)(F)F)C(F)(F)F.[Li+] | 0.574052813 | 30 | CCCCOCC(COC(=O)OC(COCCCC)COC(=O)OC(CC)COCCCC)OC(=O)OC | [*]OC(=O)OC(COCCCC)C[*] | [*]COC(=O)OC([*])COCCCC | OC(=O)OC(COCCCC)C | 303
[Cu]OC(=O)OC(COCCCC)C[Au] | -6.732499741 | 5.278754 | O=S(=O)([N-]S(=O)(=O)C(F)(F)F)C(F)(F)F.[Li+] | 0.574052813 | 40 | CCCCOCC(COC(=O)OC(COCCCC)COC(=O)OC(CC)COCCCC)OC(=O)OC | [*]OC(=O)OC(COCCCC)C[*] | [*]COC(=O)OC([*])COCCCC | OC(=O)OC(COCCCC)C | 313
[Cu]OC(=O)OC(COCCCC)C[Au] | -5.83769852 | 5.278754 | O=S(=O)([N-]S(=O)(=O)C(F)(F)F)C(F)(F)F.[Li+] | 0.574052813 | 60 | CCCCOCC(COC(=O)OC(COCCCC)COC(=O)OC(CC)COCCCC)OC(=O)OC | [*]OC(=O)OC(COCCCC)C[*] | [*]COC(=O)OC([*])COCCCC | OC(=O)OC(COCCCC)C | 333
[Cu]OC(=O)OC(COCCCC)C[Au] | -5.229000059 | 5.278754 | O=S(=O)([N-]S(=O)(=O)C(F)(F)F)C(F)(F)F.[Li+] | 0.574052813 | 80 | CCCCOCC(COC(=O)OC(COCCCC)COC(=O)OC(CC)COCCCC)OC(=O)OC | [*]OC(=O)OC(COCCCC)C[*] | [*]COC(=O)OC([*])COCCCC | OC(=O)OC(COCCCC)C | 353
[Cu]OC(=O)OC(COCCCC)C[Au] | -4.811001248 | 5.278754 | O=S(=O)([N-]S(=O)(=O)C(F)(F)F)C(F)(F)F.[Li+] | 0.574052813 | 100 | CCCCOCC(COC(=O)OC(COCCCC)COC(=O)OC(CC)COCCCC)OC(=O)OC | [*]OC(=O)OC(COCCCC)C[*] | [*]COC(=O)OC([*])COCCCC | OC(=O)OC(COCCCC)C | 373
[Cu]OC(=O)OC(COCCOC)C[Au] | -5.673199365 | 4.230449 | O=S(=O)([N-]S(=O)(=O)C(F)(F)F)C(F)(F)F.[Li+] | 0.567633536 | 30 | CCC(COCCOC)OC(=O)OCC(COCCOC)OC(=O)OCC(COCCOC)OC(=O)OC | [*]OC(=O)OC(COCCOC)C[*] | [*]COC(=O)OC([*])COCCOC | OC(=O)OC(COCCOC)C | 303
[Cu]OC(=O)OC(COCCOC)C[Au] | -5.267400401 | 4.230449 | O=S(=O)([N-]S(=O)(=O)C(F)(F)F)C(F)(F)F.[Li+] | 0.567633536 | 40 | CCC(COCCOC)OC(=O)OCC(COCCOC)OC(=O)OCC(COCCOC)OC(=O)OC | [*]OC(=O)OC(COCCOC)C[*] | [*]COC(=O)OC([*])COCCOC | OC(=O)OC(COCCOC)C | 313
[Cu]OC(=O)OC(COCCOC)C[Au] | -4.551400335 | 4.230449 | O=S(=O)([N-]S(=O)(=O)C(F)(F)F)C(F)(F)F.[Li+] | 0.567633536 | 60 | CCC(COCCOC)OC(=O)OCC(COCCOC)OC(=O)OCC(COCCOC)OC(=O)OC | [*]OC(=O)OC(COCCOC)C[*] | [*]COC(=O)OC([*])COCCOC | OC(=O)OC(COCCOC)C | 333
[Cu]OC(=O)OC(COCCOC)C[Au] | -3.91890124 | 4.230449 | O=S(=O)([N-]S(=O)(=O)C(F)(F)F)C(F)(F)F.[Li+] | 0.567633536 | 80 | CCC(COCCOC)OC(=O)OCC(COCCOC)OC(=O)OCC(COCCOC)OC(=O)OC | [*]OC(=O)OC(COCCOC)C[*] | [*]COC(=O)OC([*])COCCOC | OC(=O)OC(COCCOC)C | 353
[Cu]OC(=O)OC(COCCOC)C[Au] | -3.488900412 | 4.230449 | O=S(=O)([N-]S(=O)(=O)C(F)(F)F)C(F)(F)F.[Li+] | 0.567633536 | 100 | CCC(COCCOC)OC(=O)OCC(COCCOC)OC(=O)OCC(COCCOC)OC(=O)OC | [*]OC(=O)OC(COCCOC)C[*] | [*]COC(=O)OC([*])COCCOC | OC(=O)OC(COCCOC)C | 373
[Cu]OC(=O)OC(CCC)C[Au] | -8.79689909 | 4.342423 | O=S(=O)([N-]S(=O)(=O)C(F)(F)F)C(F)(F)F.[Li+] | 0.768403258 | 30 | CCCC(COC(=O)OC(CCC)COC(=O)OC(CCC)COC(=O)OC(CC)CCC)OC(=O)OC | [*]OC(=O)OC(CCC)C[*] | [*]COC(=O)OC([*])CCC | OC(=O)OC(CCC)C | 303
[Cu]OC(=O)OC(CCC)C[Au] | -7.846700499 | 4.342423 | O=S(=O)([N-]S(=O)(=O)C(F)(F)F)C(F)(F)F.[Li+] | 0.768403258 | 40 | CCCC(COC(=O)OC(CCC)COC(=O)OC(CCC)COC(=O)OC(CC)CCC)OC(=O)OC | [*]OC(=O)OC(CCC)C[*] | [*]COC(=O)OC([*])CCC | OC(=O)OC(CCC)C | 313
[Cu]OC(=O)OC(CCC)C[Au] | -6.551599803 | 4.342423 | O=S(=O)([N-]S(=O)(=O)C(F)(F)F)C(F)(F)F.[Li+] | 0.768403258 | 60 | CCCC(COC(=O)OC(CCC)COC(=O)OC(CCC)COC(=O)OC(CC)CCC)OC(=O)OC | [*]OC(=O)OC(CCC)C[*] | [*]COC(=O)OC([*])CCC | OC(=O)OC(CCC)C | 333
[Cu]OC(=O)OC(CCC)C[Au] | -5.701000728 | 4.342423 | O=S(=O)([N-]S(=O)(=O)C(F)(F)F)C(F)(F)F.[Li+] | 0.768403258 | 80 | CCCC(COC(=O)OC(CCC)COC(=O)OC(CCC)COC(=O)OC(CC)CCC)OC(=O)OC | [*]OC(=O)OC(CCC)C[*] | [*]COC(=O)OC([*])CCC | OC(=O)OC(CCC)C | 353
[Cu]OC(=O)OC(CCC)C[Au] | -5.126399842 | 4.342423 | O=S(=O)([N-]S(=O)(=O)C(F)(F)F)C(F)(F)F.[Li+] | 0.768403258 | 100 | CCCC(COC(=O)OC(CCC)COC(=O)OC(CCC)COC(=O)OC(CC)CCC)OC(=O)OC | [*]OC(=O)OC(CCC)C[*] | [*]COC(=O)OC([*])CCC | OC(=O)OC(CCC)C | 373
[Cu]OC(=O)OC(COCC)C[Au] | -6.536399624 | 3.954243 | O=S(=O)([N-]S(=O)(=O)C(F)(F)F)C(F)(F)F.[Li+] | 0.684275352 | 30 | CCOCC(COC(=O)OC(COCC)COC(=O)OC(CC)COCC)OC(=O)OC | [*]OC(=O)OC(COCC)C[*] | [*]COC(=O)OC([*])COCC | OC(=O)OC(COCC)C | 303
[Cu]OC(=O)OC(COCC)C[Au] | -5.954000675 | 3.954243 | O=S(=O)([N-]S(=O)(=O)C(F)(F)F)C(F)(F)F.[Li+] | 0.684275352 | 40 | CCOCC(COC(=O)OC(COCC)COC(=O)OC(CC)COCC)OC(=O)OC | [*]OC(=O)OC(COCC)C[*] | [*]COC(=O)OC([*])COCC | OC(=O)OC(COCC)C | 313
[Cu]OC(=O)OC(COCC)C[Au] | -5.18010022 | 3.954243 | O=S(=O)([N-]S(=O)(=O)C(F)(F)F)C(F)(F)F.[Li+] | 0.684275352 | 60 | CCOCC(COC(=O)OC(COCC)COC(=O)OC(CC)COCC)OC(=O)OC | [*]OC(=O)OC(COCC)C[*] | [*]COC(=O)OC([*])COCC | OC(=O)OC(COCC)C | 333
[Cu]OC(=O)OC(COCC)C[Au] | -4.429099965 | 3.954243 | O=S(=O)([N-]S(=O)(=O)C(F)(F)F)C(F)(F)F.[Li+] | 0.684275352 | 80 | CCOCC(COC(=O)OC(COCC)COC(=O)OC(CC)COCC)OC(=O)OC | [*]OC(=O)OC(COCC)C[*] | [*]COC(=O)OC([*])COCC | OC(=O)OC(COCC)C | 353
[Cu]OC(=O)OC(COCC)C[Au] | -3.984698937 | 3.954243 | O=S(=O)([N-]S(=O)(=O)C(F)(F)F)C(F)(F)F.[Li+] | 0.684275352 | 100 | CCOCC(COC(=O)OC(COCC)COC(=O)OC(CC)COCC)OC(=O)OC | [*]OC(=O)OC(COCC)C[*] | [*]COC(=O)OC([*])COCC | OC(=O)OC(COCC)C | 373
[Cu]OC(=O)OC(COC(C)C)C[Au] | -6.091999946 | 4.662758 | O=S(=O)([N-]S(=O)(=O)C(F)(F)F)C(F)(F)F.[Li+] | 0.624336642 | 40 | CCC(COC(C)C)OC(=O)OCC(COC(C)C)OC(=O)OCC(COC(C)C)OC(=O)OC | [*]OC(=O)OC(COC(C)C)C[*] | [*]COC(=O)OC([*])COC(C)C | OC(=O)OC(COC(C)C)C | 313
[Cu]OC(=O)OC(COC(C)C)C[Au] | -5.164799792 | 4.662758 | O=S(=O)([N-]S(=O)(=O)C(F)(F)F)C(F)(F)F.[Li+] | 0.624336642 | 60 | CCC(COC(C)C)OC(=O)OCC(COC(C)C)OC(=O)OCC(COC(C)C)OC(=O)OC | [*]OC(=O)OC(COC(C)C)C[*] | [*]COC(=O)OC([*])COC(C)C | OC(=O)OC(COC(C)C)C | 333
[Cu]OC(=O)OC(COC(C)C)C[Au] | -4.551599803 | 4.662758 | O=S(=O)([N-]S(=O)(=O)C(F)(F)F)C(F)(F)F.[Li+] | 0.624336642 | 80 | CCC(COC(C)C)OC(=O)OCC(COC(C)C)OC(=O)OCC(COC(C)C)OC(=O)OC | [*]OC(=O)OC(COC(C)C)C[*] | [*]COC(=O)OC([*])COC(C)C | OC(=O)OC(COC(C)C)C | 353
[Cu]OC(=O)OC(COC(C)C)C[Au] | -3.992299152 | 4.662758 | O=S(=O)([N-]S(=O)(=O)C(F)(F)F)C(F)(F)F.[Li+] | 0.624336642 | 100 | CCC(COC(C)C)OC(=O)OCC(COC(C)C)OC(=O)OCC(COC(C)C)OC(=O)OC | [*]OC(=O)OC(COC(C)C)C[*] | [*]COC(=O)OC([*])COC(C)C | OC(=O)OC(COC(C)C)C | 373
[Cu]OC(=O)OC(COCCCC)C[Au] | -4.81480077 | 4.320146 | O=S(=O)([N-]S(=O)(=O)C(F)(F)F)C(F)(F)F.[Li+] | 0.574052813 | 25 | CCCCOCC(COC(=O)OC(COCCCC)COC(=O)OC(CC)COCCCC)OC(=O)OC | [*]OC(=O)OC(COCCCC)C[*] | [*]COC(=O)OC([*])COCCCC | OC(=O)OC(COCCCC)C | 298
[Cu]OC(=O)OC(COCCCC)C[Au] | -4.369599587 | 4.320146 | O=S(=O)([N-]S(=O)(=O)C(F)(F)F)C(F)(F)F.[Li+] | 0.574052813 | 40 | CCCCOCC(COC(=O)OC(COCCCC)COC(=O)OC(CC)COCCCC)OC(=O)OC | [*]OC(=O)OC(COCCCC)C[*] | [*]COC(=O)OC([*])COCCCC | OC(=O)OC(COCCCC)C | 313
[Cu]OC(=O)OC(COCCCC)C[Au] | -4.034399947 | 4.320146 | O=S(=O)([N-]S(=O)(=O)C(F)(F)F)C(F)(F)F.[Li+] | 0.574052813 | 60 | CCCCOCC(COC(=O)OC(COCCCC)COC(=O)OC(CC)COCCCC)OC(=O)OC | [*]OC(=O)OC(COCCCC)C[*] | [*]COC(=O)OC([*])COCCCC | OC(=O)OC(COCCCC)C | 333
[Cu]OC(=O)OC(COCCCC)C[Au] | -3.540699508 | 4.320146 | O=S(=O)([N-]S(=O)(=O)C(F)(F)F)C(F)(F)F.[Li+] | 0.574052813 | 80 | CCCCOCC(COC(=O)OC(COCCCC)COC(=O)OC(CC)COCCCC)OC(=O)OC | [*]OC(=O)OC(COCCCC)C[*] | [*]COC(=O)OC([*])COCCCC | OC(=O)OC(COCCCC)C | 353
[Cu]OC(=O)OC(COCCCC)C[Au] | -3.230700233 | 4.320146 | O=S(=O)([N-]S(=O)(=O)C(F)(F)F)C(F)(F)F.[Li+] | 0.574052813 | 100 | CCCCOCC(COC(=O)OC(COCCCC)COC(=O)OC(CC)COCCCC)OC(=O)OC | [*]OC(=O)OC(COCCCC)C[*] | [*]COC(=O)OC([*])COCCCC | OC(=O)OC(COCCCC)C | 373
[Cu]OC(=O)OC(COCCCC)C[Au] | -2.996800209 | 4.320146 | O=S(=O)([N-]S(=O)(=O)C(F)(F)F)C(F)(F)F.[Li+] | 0.574052813 | 120 | CCCCOCC(COC(=O)OC(COCCCC)COC(=O)OC(CC)COCCCC)OC(=O)OC | [*]OC(=O)OC(COCCCC)C[*] | [*]COC(=O)OC([*])COCCCC | OC(=O)OC(COCCCC)C | 393
[Cu]OC(=O)OC(C)C[Au] | -8.21450004 | 4.69897 | O=S(=O)([N-]S(=O)(=O)C(F)(F)F)C(F)(F)F.[Li+] | 1.959055735 | 30 | CCC(C)OC(=O)OCC(C)OC(=O)OCC(C)OC(=O)OCC(C)OC(=O)OCC(C)OC(=O)OC | [*]OC(=O)OC(C)C[*] | [*]COC(=O)OC([*])C | OC(=O)OC(C)C | 303
[Cu]OC(=O)OC(C)C[Au] | -7.494600374 | 4.69897 | O=S(=O)([N-]S(=O)(=O)C(F)(F)F)C(F)(F)F.[Li+] | 1.959055735 | 40 | CCC(C)OC(=O)OCC(C)OC(=O)OCC(C)OC(=O)OCC(C)OC(=O)OCC(C)OC(=O)OC | [*]OC(=O)OC(C)C[*] | [*]COC(=O)OC([*])C | OC(=O)OC(C)C | 313
[Cu]OC(=O)OC(C)C[Au] | -6.231700144 | 4.69897 | O=S(=O)([N-]S(=O)(=O)C(F)(F)F)C(F)(F)F.[Li+] | 1.959055735 | 60 | CCC(C)OC(=O)OCC(C)OC(=O)OCC(C)OC(=O)OCC(C)OC(=O)OCC(C)OC(=O)OC | [*]OC(=O)OC(C)C[*] | [*]COC(=O)OC([*])C | OC(=O)OC(C)C | 333
[Cu]OC(=O)OC(C)C[Au] | -5.221699667 | 4.69897 | O=S(=O)([N-]S(=O)(=O)C(F)(F)F)C(F)(F)F.[Li+] | 1.959055735 | 80 | CCC(C)OC(=O)OCC(C)OC(=O)OCC(C)OC(=O)OCC(C)OC(=O)OCC(C)OC(=O)OC | [*]OC(=O)OC(C)C[*] | [*]COC(=O)OC([*])C | OC(=O)OC(C)C | 353
[Cu]OC(=O)OC(C)C[Au] | -4.382400033 | 4.69897 | O=S(=O)([N-]S(=O)(=O)C(F)(F)F)C(F)(F)F.[Li+] | 1.959055735 | 100 | CCC(C)OC(=O)OCC(C)OC(=O)OCC(C)OC(=O)OCC(C)OC(=O)OCC(C)OC(=O)OC | [*]OC(=O)OC(C)C[*] | [*]COC(=O)OC([*])C | OC(=O)OC(C)C | 373
[Cu]OC(=O)OC(CC)C[Au] | -8.659599515 | 4.414973 | O=S(=O)([N-]S(=O)(=O)C(F)(F)F)C(F)(F)F.[Li+] | 1.722356183 | 40 | CCC(COC(=O)OC(CC)COC(=O)OC(CC)COC(=O)OC(CC)CC)OC(=O)OC | [*]OC(=O)OC(CC)C[*] | [*]COC(=O)OC([*])CC | OC(=O)OC(CC)C | 313
[Cu]OC(=O)OC(CC)C[Au] | -7.257500321 | 4.414973 | O=S(=O)([N-]S(=O)(=O)C(F)(F)F)C(F)(F)F.[Li+] | 1.722356183 | 60 | CCC(COC(=O)OC(CC)COC(=O)OC(CC)COC(=O)OC(CC)CC)OC(=O)OC | [*]OC(=O)OC(CC)C[*] | [*]COC(=O)OC([*])CC | OC(=O)OC(CC)C | 333
[Cu]OC(=O)OC(CC)C[Au] | -6.68290028 | 4.414973 | O=S(=O)([N-]S(=O)(=O)C(F)(F)F)C(F)(F)F.[Li+] | 1.722356183 | 70 | CCC(COC(=O)OC(CC)COC(=O)OC(CC)COC(=O)OC(CC)CC)OC(=O)OC | [*]OC(=O)OC(CC)C[*] | [*]COC(=O)OC([*])CC | OC(=O)OC(CC)C | 343
[Cu]OC(=O)OC(CC)C[Au] | -6.279200068 | 4.414973 | O=S(=O)([N-]S(=O)(=O)C(F)(F)F)C(F)(F)F.[Li+] | 1.722356183 | 80 | CCC(COC(=O)OC(CC)COC(=O)OC(CC)COC(=O)OC(CC)CC)OC(=O)OC | [*]OC(=O)OC(CC)C[*] | [*]COC(=O)OC([*])CC | OC(=O)OC(CC)C | 353
[Cu]OC(=O)OC(CC)C[Au] | -5.951301891 | 4.414973 | O=S(=O)([N-]S(=O)(=O)C(F)(F)F)C(F)(F)F.[Li+] | 1.722356183 | 90 | CCC(COC(=O)OC(CC)COC(=O)OC(CC)COC(=O)OC(CC)CC)OC(=O)OC | [*]OC(=O)OC(CC)C[*] | [*]COC(=O)OC([*])CC | OC(=O)OC(CC)C | 363
[Cu]OC(=O)OC(CC)C[Au] | -5.522200328 | 4.414973 | O=S(=O)([N-]S(=O)(=O)C(F)(F)F)C(F)(F)F.[Li+] | 1.722356183 | 100 | CCC(COC(=O)OC(CC)COC(=O)OC(CC)COC(=O)OC(CC)CC)OC(=O)OC | [*]OC(=O)OC(CC)C[*] | [*]COC(=O)OC([*])CC | OC(=O)OC(CC)C | 373
[Cu]OC(=O)OC(CCC)C[Au] | -7.371399594 | 4.079181 | O=S(=O)([N-]S(=O)(=O)C(F)(F)F)C(F)(F)F.[Li+] | 1.536806516 | 60 | CCCC(COC(=O)OC(CCC)COC(=O)OC(CCC)COC(=O)OC(CC)CCC)OC(=O)OC | [*]OC(=O)OC(CCC)C[*] | [*]COC(=O)OC([*])CCC | OC(=O)OC(CCC)C | 333
[Cu]OC(=O)OC(CCC)C[Au] | -6.815899384 | 4.079181 | O=S(=O)([N-]S(=O)(=O)C(F)(F)F)C(F)(F)F.[Li+] | 1.536806516 | 70 | CCCC(COC(=O)OC(CCC)COC(=O)OC(CCC)COC(=O)OC(CC)CCC)OC(=O)OC | [*]OC(=O)OC(CCC)C[*] | [*]COC(=O)OC([*])CCC | OC(=O)OC(CCC)C | 343
[Cu]OC(=O)OC(CCC)C[Au] | -6.342499558 | 4.079181 | O=S(=O)([N-]S(=O)(=O)C(F)(F)F)C(F)(F)F.[Li+] | 1.536806516 | 80 | CCCC(COC(=O)OC(CCC)COC(=O)OC(CCC)COC(=O)OC(CC)CCC)OC(=O)OC | [*]OC(=O)OC(CCC)C[*] | [*]COC(=O)OC([*])CCC | OC(=O)OC(CCC)C | 353
[Cu]OC(=O)OC(CCC)C[Au] | -5.849999245 | 4.079181 | O=S(=O)([N-]S(=O)(=O)C(F)(F)F)C(F)(F)F.[Li+] | 1.536806516 | 90 | CCCC(COC(=O)OC(CCC)COC(=O)OC(CCC)COC(=O)OC(CC)CCC)OC(=O)OC | [*]OC(=O)OC(CCC)C[*] | [*]COC(=O)OC([*])CCC | OC(=O)OC(CCC)C | 363
[Cu]OC(=O)OC(CCC)C[Au] | -5.585300678 | 4.079181 | O=S(=O)([N-]S(=O)(=O)C(F)(F)F)C(F)(F)F.[Li+] | 1.536806516 | 100 | CCCC(COC(=O)OC(CCC)COC(=O)OC(CCC)COC(=O)OC(CC)CCC)OC(=O)OC | [*]OC(=O)OC(CCC)C[*] | [*]COC(=O)OC([*])CCC | OC(=O)OC(CCC)C | 373
[Cu]OC(=O)OC(CC1=CC=CC=C1)C[Au] | -9.658100762 | 4.079181 | O=S(=O)([N-]S(=O)(=O)C(F)(F)F)C(F)(F)F.[Li+] | 1.122397441 | 30 | CCC(Cc1ccccc1)OC(=O)OCC(Cc1ccccc1)OC(=O)OCC(Cc1ccccc1)OC(=O)OC | [*]OC(=O)OC(CC1=CC=CC=C1)C[*] | [*]OCC(Cc1ccccc1)OC([*])=O | OC(=O)OC(CC1=CC=CC=C1)C | 303
[Cu]OC(=O)OC(CC1=CC=CC=C1)C[Au] | -8.957200114 | 4.079181 | O=S(=O)([N-]S(=O)(=O)C(F)(F)F)C(F)(F)F.[Li+] | 1.122397441 | 40 | CCC(Cc1ccccc1)OC(=O)OCC(Cc1ccccc1)OC(=O)OCC(Cc1ccccc1)OC(=O)OC | [*]OC(=O)OC(CC1=CC=CC=C1)C[*] | [*]OCC(Cc1ccccc1)OC([*])=O | OC(=O)OC(CC1=CC=CC=C1)C | 313
[Cu]OC(=O)OC(CC1=CC=CC=C1)C[Au] | -7.479100059 | 4.079181 | O=S(=O)([N-]S(=O)(=O)C(F)(F)F)C(F)(F)F.[Li+] | 1.122397441 | 60 | CCC(Cc1ccccc1)OC(=O)OCC(Cc1ccccc1)OC(=O)OCC(Cc1ccccc1)OC(=O)OC | [*]OC(=O)OC(CC1=CC=CC=C1)C[*] | [*]OCC(Cc1ccccc1)OC([*])=O | OC(=O)OC(CC1=CC=CC=C1)C | 333
[Cu]OC(=O)OC(CC1=CC=CC=C1)C[Au] | -6.450099633 | 4.079181 | O=S(=O)([N-]S(=O)(=O)C(F)(F)F)C(F)(F)F.[Li+] | 1.122397441 | 80 | CCC(Cc1ccccc1)OC(=O)OCC(Cc1ccccc1)OC(=O)OCC(Cc1ccccc1)OC(=O)OC | [*]OC(=O)OC(CC1=CC=CC=C1)C[*] | [*]OCC(Cc1ccccc1)OC([*])=O | OC(=O)OC(CC1=CC=CC=C1)C | 353
[Cu]OC(=O)OC(CC1=CC=CC=C1)C[Au] | -5.718300922 | 4.079181 | O=S(=O)([N-]S(=O)(=O)C(F)(F)F)C(F)(F)F.[Li+] | 1.122397441 | 100 | CCC(Cc1ccccc1)OC(=O)OCC(Cc1ccccc1)OC(=O)OCC(Cc1ccccc1)OC(=O)OC | [*]OC(=O)OC(CC1=CC=CC=C1)C[*] | [*]OCC(Cc1ccccc1)OC([*])=O | OC(=O)OC(CC1=CC=CC=C1)C | 373
[Cu]OC(=O)OCCOCC[Au] | -6.48148606 | 4.677607 | O=S(=O)([N-]S(=O)(=O)C(F)(F)F)C(F)(F)F.[Li+] | 1.49281211 | 23 | CCCOCCOC(=O)OCCOCCOC(=O)OCCOCCOC(=O)OCCOCCOC(=O)OC | [*]OC(=O)OCCOCC[*] | [*]OCCOCCOC([*])=O | OC(=O)OCCOCC | 296
[Cu]OC(=O)OCCOCC[Au] | -5.669586227 | 4.677607 | O=S(=O)([N-]S(=O)(=O)C(F)(F)F)C(F)(F)F.[Li+] | 1.49281211 | 40 | CCCOCCOC(=O)OCCOCCOC(=O)OCCOCCOC(=O)OCCOCCOC(=O)OC | [*]OC(=O)OCCOCC[*] | [*]OCCOCCOC([*])=O | OC(=O)OCCOCC | 313
[Cu]OC(=O)OCCOCC[Au] | -5.140861703 | 4.677607 | O=S(=O)([N-]S(=O)(=O)C(F)(F)F)C(F)(F)F.[Li+] | 1.49281211 | 50 | CCCOCCOC(=O)OCCOCCOC(=O)OCCOCCOC(=O)OCCOCCOC(=O)OC | [*]OC(=O)OCCOCC[*] | [*]OCCOCCOC([*])=O | OC(=O)OCCOCC | 323
[Cu]OC(=O)OCCOCC[Au] | -4.754487332 | 4.677607 | O=S(=O)([N-]S(=O)(=O)C(F)(F)F)C(F)(F)F.[Li+] | 1.49281211 | 60 | CCCOCCOC(=O)OCCOCCOC(=O)OCCOCCOC(=O)OCCOCCOC(=O)OC | [*]OC(=O)OCCOCC[*] | [*]OCCOCCOC([*])=O | OC(=O)OCCOCC | 333
[Cu]OC(=O)OCCOCC[Au] | -4.400116928 | 4.677607 | O=S(=O)([N-]S(=O)(=O)C(F)(F)F)C(F)(F)F.[Li+] | 1.49281211 | 70 | CCCOCCOC(=O)OCCOCCOC(=O)OCCOCCOC(=O)OCCOCCOC(=O)OC | [*]OC(=O)OCCOCC[*] | [*]OCCOCCOC([*])=O | OC(=O)OCCOCC | 343
[Cu]OC(=O)OCCOCC[Au] | -4.09420412 | 4.677607 | O=S(=O)([N-]S(=O)(=O)C(F)(F)F)C(F)(F)F.[Li+] | 1.49281211 | 80 | CCCOCCOC(=O)OCCOCCOC(=O)OCCOCCOC(=O)OCCOCCOC(=O)OC | [*]OC(=O)OCCOCC[*] | [*]OCCOCCOC([*])=O | OC(=O)OCCOCC | 353
[Cu]OC(=O)OCCOCC[Au] | -3.899629455 | 4.677607 | O=S(=O)([N-]S(=O)(=O)C(F)(F)F)C(F)(F)F.[Li+] | 1.49281211 | 90 | CCCOCCOC(=O)OCCOCCOC(=O)OCCOCCOC(=O)OCCOCCOC(=O)OC | [*]OC(=O)OCCOCC[*] | [*]OCCOCCOC([*])=O | OC(=O)OCCOCC | 363
[Cu]OC(=O)OCCOCC[Au] | -3.732828272 | 4.677607 | O=S(=O)([N-]S(=O)(=O)C(F)(F)F)C(F)(F)F.[Li+] | 1.49281211 | 100 | CCCOCCOC(=O)OCCOCCOC(=O)OCCOCCOC(=O)OCCOCCOC(=O)OC | [*]OC(=O)OCCOCC[*] | [*]OCCOCCOC([*])=O | OC(=O)OCCOCC | 373
[Cu]OC(=O)OCCOCCOCC[Au] | -5.512861625 | 4.553883 | O=S(=O)([N-]S(=O)(=O)C(F)(F)F)C(F)(F)F.[Li+] | 1.49281211 | 23 | CCCOCCOCCOC(=O)OCCOCCOCCOC(=O)OCCOCCOCCOC(=O)OC | [*]OC(=O)OCCOCCOCC[*] | [*]OCCOCCOCCOC([*])=O | OC(=O)OCCOCCOCC | 296
[Cu]OC(=O)OCCOCCOCC[Au] | -4.723538196 | 4.553883 | O=S(=O)([N-]S(=O)(=O)C(F)(F)F)C(F)(F)F.[Li+] | 1.49281211 | 40 | CCCOCCOCCOC(=O)OCCOCCOCCOC(=O)OCCOCCOCCOC(=O)OC | [*]OC(=O)OCCOCCOCC[*] | [*]OCCOCCOCCOC([*])=O | OC(=O)OCCOCCOCC | 313
[Cu]OC(=O)OCCOCCOCC[Au] | -4.364516253 | 4.553883 | O=S(=O)([N-]S(=O)(=O)C(F)(F)F)C(F)(F)F.[Li+] | 1.49281211 | 50 | CCCOCCOCCOC(=O)OCCOCCOCCOC(=O)OCCOCCOCCOC(=O)OC | [*]OC(=O)OCCOCCOCC[*] | [*]OCCOCCOCCOC([*])=O | OC(=O)OCCOCCOCC | 323
[Cu]OC(=O)OCCOCCOCC[Au] | -4.058488567 | 4.553883 | O=S(=O)([N-]S(=O)(=O)C(F)(F)F)C(F)(F)F.[Li+] | 1.49281211 | 60 | CCCOCCOCCOC(=O)OCCOCCOCCOC(=O)OCCOCCOCCOC(=O)OC | [*]OC(=O)OCCOCCOCC[*] | [*]OCCOCCOCCOC([*])=O | OC(=O)OCCOCCOCC | 333
[Cu]OC(=O)OCCOCCOCC[Au] | -3.795880017 | 4.553883 | O=S(=O)([N-]S(=O)(=O)C(F)(F)F)C(F)(F)F.[Li+] | 1.49281211 | 70 | CCCOCCOCCOC(=O)OCCOCCOCCOC(=O)OCCOCCOCCOC(=O)OC | [*]OC(=O)OCCOCCOCC[*] | [*]OCCOCCOCCOC([*])=O | OC(=O)OCCOCCOCC | 343
[Cu]OC(=O)OCCOCCOCC[Au] | -3.568636236 | 4.553883 | O=S(=O)([N-]S(=O)(=O)C(F)(F)F)C(F)(F)F.[Li+] | 1.49281211 | 80 | CCCOCCOCCOC(=O)OCCOCCOCCOC(=O)OCCOCCOCCOC(=O)OC | [*]OC(=O)OCCOCCOCC[*] | [*]OCCOCCOCCOC([*])=O | OC(=O)OCCOCCOCC | 353
[Cu]OC(=O)OCCOCCOCC[Au] | -3.393618635 | 4.553883 | O=S(=O)([N-]S(=O)(=O)C(F)(F)F)C(F)(F)F.[Li+] | 1.49281211 | 90 | CCCOCCOCCOC(=O)OCCOCCOCCOC(=O)OCCOCCOCCOC(=O)OC | [*]OC(=O)OCCOCCOCC[*] | [*]OCCOCCOCCOC([*])=O | OC(=O)OCCOCCOCC | 363
[Cu]OC(=O)OCCOCCOCC[Au] | -3.254925208 | 4.553883 | O=S(=O)([N-]S(=O)(=O)C(F)(F)F)C(F)(F)F.[Li+] | 1.49281211 | 100 | CCCOCCOCCOC(=O)OCCOCCOCCOC(=O)OCCOCCOCCOC(=O)OC | [*]OC(=O)OCCOCCOCC[*] | [*]OCCOCCOCCOC([*])=O | OC(=O)OCCOCCOCC | 373
[Cu]OC(=O)OCCOCCOCCOCC[Au] | -5.500312917 | 4.510545 | O=S(=O)([N-]S(=O)(=O)C(F)(F)F)C(F)(F)F.[Li+] | 1.49281211 | 23 | CCCOCCOCCOCCOC(=O)OCCOCCOCCOCCOC(=O)OC | [*]OC(=O)OCCOCCOCCOCC[*] | [*]OCCOCCOCCOCCOC([*])=O | OC(=O)OCCOCCOCCOCC | 296
[Cu]OC(=O)OCCOCCOCCOCC[Au] | -4.866461092 | 4.510545 | O=S(=O)([N-]S(=O)(=O)C(F)(F)F)C(F)(F)F.[Li+] | 1.49281211 | 40 | CCCOCCOCCOCCOC(=O)OCCOCCOCCOCCOC(=O)OC | [*]OC(=O)OCCOCCOCCOCC[*] | [*]OCCOCCOCCOCCOC([*])=O | OC(=O)OCCOCCOCCOCC | 313
[Cu]OC(=O)OCCOCCOCCOCC[Au] | -4.330683119 | 4.510545 | O=S(=O)([N-]S(=O)(=O)C(F)(F)F)C(F)(F)F.[Li+] | 1.49281211 | 50 | CCCOCCOCCOCCOC(=O)OCCOCCOCCOCCOC(=O)OC | [*]OC(=O)OCCOCCOCCOCC[*] | [*]OCCOCCOCCOCCOC([*])=O | OC(=O)OCCOCCOCCOCC | 323
[Cu]OC(=O)OCCOCCOCCOCC[Au] | -4.195860568 | 4.510545 | O=S(=O)([N-]S(=O)(=O)C(F)(F)F)C(F)(F)F.[Li+] | 1.49281211 | 60 | CCCOCCOCCOCCOC(=O)OCCOCCOCCOCCOC(=O)OC | [*]OC(=O)OCCOCCOCCOCC[*] | [*]OCCOCCOCCOCCOC([*])=O | OC(=O)OCCOCCOCCOCC | 333
[Cu]OC(=O)OCCOCCOCCOCC[Au] | -4.034328029 | 4.510545 | O=S(=O)([N-]S(=O)(=O)C(F)(F)F)C(F)(F)F.[Li+] | 1.49281211 | 70 | CCCOCCOCCOCCOC(=O)OCCOCCOCCOCCOC(=O)OC | [*]OC(=O)OCCOCCOCCOCC[*] | [*]OCCOCCOCCOCCOC([*])=O | OC(=O)OCCOCCOCCOCC | 343
[Cu]OC(=O)OCCOCCOCCOCC[Au] | -3.841637508 | 4.510545 | O=S(=O)([N-]S(=O)(=O)C(F)(F)F)C(F)(F)F.[Li+] | 1.49281211 | 80 | CCCOCCOCCOCCOC(=O)OCCOCCOCCOCCOC(=O)OC | [*]OC(=O)OCCOCCOCCOCC[*] | [*]OCCOCCOCCOCCOC([*])=O | OC(=O)OCCOCCOCCOCC | 353
[Cu]OC(=O)OCCOCCOCCOCC[Au] | -3.575118363 | 4.510545 | O=S(=O)([N-]S(=O)(=O)C(F)(F)F)C(F)(F)F.[Li+] | 1.49281211 | 90 | CCCOCCOCCOCCOC(=O)OCCOCCOCCOCCOC(=O)OC | [*]OC(=O)OCCOCCOCCOCC[*] | [*]OCCOCCOCCOCCOC([*])=O | OC(=O)OCCOCCOCCOCC | 363
[Cu]OC(=O)OCCOCCOCCOCC[Au] | -3.493494968 | 4.510545 | O=S(=O)([N-]S(=O)(=O)C(F)(F)F)C(F)(F)F.[Li+] | 1.49281211 | 100 | CCCOCCOCCOCCOC(=O)OCCOCCOCCOCCOC(=O)OC | [*]OC(=O)OCCOCCOCCOCC[*] | [*]OCCOCCOCCOCCOC([*])=O | OC(=O)OCCOCCOCCOCC | 373
[Cu]OC(=O)OCCOCCOCCOCCOCCOCC[Au] | -4.777283529 | 4.340444 | O=S(=O)([N-]S(=O)(=O)C(F)(F)F)C(F)(F)F.[Li+] | 1.49281211 | 23 | CCCOCCOCCOCCOCCOCCOC(=O)OCCOCCOCCOCCOCCOCCOC(=O)OC | [*]OC(=O)OCCOCCOCCOCCOCCOCC[*] | [*]OCCOCCOCCOCCOCCOCCOC([*])=O | OC(=O)OCCOCCOCCOCCOCCOCC | 296
[Cu]OC(=O)OCCOCCOCCOCCOCCOCC[Au] | -4.380906669 | 4.340444 | O=S(=O)([N-]S(=O)(=O)C(F)(F)F)C(F)(F)F.[Li+] | 1.49281211 | 40 | CCCOCCOCCOCCOCCOCCOC(=O)OCCOCCOCCOCCOCCOCCOC(=O)OC | [*]OC(=O)OCCOCCOCCOCCOCCOCC[*] | [*]OCCOCCOCCOCCOCCOCCOC([*])=O | OC(=O)OCCOCCOCCOCCOCCOCC | 313
[Cu]OC(=O)OCCOCCOCCOCCOCCOCC[Au] | -4.161780778 | 4.340444 | O=S(=O)([N-]S(=O)(=O)C(F)(F)F)C(F)(F)F.[Li+] | 1.49281211 | 50 | CCCOCCOCCOCCOCCOCCOC(=O)OCCOCCOCCOCCOCCOCCOC(=O)OC | [*]OC(=O)OCCOCCOCCOCCOCCOCC[*] | [*]OCCOCCOCCOCCOCCOCCOC([*])=O | OC(=O)OCCOCCOCCOCCOCCOCC | 323
[Cu]OC(=O)OCCOCCOCCOCCOCCOCC[Au] | -3.974694135 | 4.340444 | O=S(=O)([N-]S(=O)(=O)C(F)(F)F)C(F)(F)F.[Li+] | 1.49281211 | 60 | CCCOCCOCCOCCOCCOCCOC(=O)OCCOCCOCCOCCOCCOCCOC(=O)OC | [*]OC(=O)OCCOCCOCCOCCOCCOCC[*] | [*]OCCOCCOCCOCCOCCOCCOC([*])=O | OC(=O)OCCOCCOCCOCCOCCOCC | 333
[Cu]OC(=O)OCCOCCOCCOCCOCCOCC[Au] | -3.764471553 | 4.340444 | O=S(=O)([N-]S(=O)(=O)C(F)(F)F)C(F)(F)F.[Li+] | 1.49281211 | 70 | CCCOCCOCCOCCOCCOCCOC(=O)OCCOCCOCCOCCOCCOCCOC(=O)OC | [*]OC(=O)OCCOCCOCCOCCOCCOCC[*] | [*]OCCOCCOCCOCCOCCOCCOC([*])=O | OC(=O)OCCOCCOCCOCCOCCOCC | 343
[Cu]OC(=O)OCCOCCOCCOCCOCCOCC[Au] | -3.59345982 | 4.340444 | O=S(=O)([N-]S(=O)(=O)C(F)(F)F)C(F)(F)F.[Li+] | 1.49281211 | 80 | CCCOCCOCCOCCOCCOCCOC(=O)OCCOCCOCCOCCOCCOCCOC(=O)OC | [*]OC(=O)OCCOCCOCCOCCOCCOCC[*] | [*]OCCOCCOCCOCCOCCOCCOC([*])=O | OC(=O)OCCOCCOCCOCCOCCOCC | 353
[Cu]OC(=O)OCCOCCOCCOCCOCCOCC[Au] | -3.528708289 | 4.340444 | O=S(=O)([N-]S(=O)(=O)C(F)(F)F)C(F)(F)F.[Li+] | 1.49281211 | 90 | CCCOCCOCCOCCOCCOCCOC(=O)OCCOCCOCCOCCOCCOCCOC(=O)OC | [*]OC(=O)OCCOCCOCCOCCOCCOCC[*] | [*]OCCOCCOCCOCCOCCOCCOC([*])=O | OC(=O)OCCOCCOCCOCCOCCOCC | 363
[Cu]OC(=O)OCCOCCOCCOCCOCCOCC[Au] | -3.446116973 | 4.340444 | O=S(=O)([N-]S(=O)(=O)C(F)(F)F)C(F)(F)F.[Li+] | 1.49281211 | 100 | CCCOCCOCCOCCOCCOCCOC(=O)OCCOCCOCCOCCOCCOCCOC(=O)OC | [*]OC(=O)OCCOCCOCCOCCOCCOCC[*] | [*]OCCOCCOCCOCCOCCOCCOC([*])=O | OC(=O)OCCOCCOCCOCCOCCOCC | 373
[Cu]OCCOCCOCCOCCOCCOCCOCCOCCOCCOCCOCCOCCOCCC(=O)O[Au] | -4.869666232 | 4.340444 | O=S(=O)([N-]S(=O)(=O)C(F)(F)F)C(F)(F)F.[Li+] | 1.49281211 | 23 | COCCOCCOCCOCCOCCOCCOCCOCCOCCOCCOCCOCCOCCC(=O)OC | [*]OCCOCCOCCOCCOCCOCCOCCOCCOCCOCCOCCOCCOCCC(=O)O[*] | [*]CCOCCOCCOCCOCCOCCOCCOCCOCCOCCOCCOCCOCCOOC([*])=O | OCCOCCOCCOCCOCCOCCOCCOCCOCCOCCOCCOCCOCCC(=O)O | 296
[Cu]OCCOCCOCCOCCOCCOCCOCCOCCOCCOCCOCCOCCOCCC(=O)O[Au] | -4.380906669 | 4.340444 | O=S(=O)([N-]S(=O)(=O)C(F)(F)F)C(F)(F)F.[Li+] | 1.49281211 | 40 | COCCOCCOCCOCCOCCOCCOCCOCCOCCOCCOCCOCCOCCC(=O)OC | [*]OCCOCCOCCOCCOCCOCCOCCOCCOCCOCCOCCOCCOCCC(=O)O[*] | [*]CCOCCOCCOCCOCCOCCOCCOCCOCCOCCOCCOCCOCCOOC([*])=O | OCCOCCOCCOCCOCCOCCOCCOCCOCCOCCOCCOCCOCCC(=O)O | 313
[Cu]OCCOCCOCCOCCOCCOCCOCCOCCOCCOCCOCCOCCOCCC(=O)O[Au] | -4.106238238 | 4.340444 | O=S(=O)([N-]S(=O)(=O)C(F)(F)F)C(F)(F)F.[Li+] | 1.49281211 | 50 | COCCOCCOCCOCCOCCOCCOCCOCCOCCOCCOCCOCCOCCC(=O)OC | [*]OCCOCCOCCOCCOCCOCCOCCOCCOCCOCCOCCOCCOCCC(=O)O[*] | [*]CCOCCOCCOCCOCCOCCOCCOCCOCCOCCOCCOCCOCCOOC([*])=O | OCCOCCOCCOCCOCCOCCOCCOCCOCCOCCOCCOCCOCCC(=O)O | 323
[Cu]OCCOCCOCCOCCOCCOCCOCCOCCOCCOCCOCCOCCOCCC(=O)O[Au] | -3.860120914 | 4.340444 | O=S(=O)([N-]S(=O)(=O)C(F)(F)F)C(F)(F)F.[Li+] | 1.49281211 | 60 | COCCOCCOCCOCCOCCOCCOCCOCCOCCOCCOCCOCCOCCC(=O)OC | [*]OCCOCCOCCOCCOCCOCCOCCOCCOCCOCCOCCOCCOCCC(=O)O[*] | [*]CCOCCOCCOCCOCCOCCOCCOCCOCCOCCOCCOCCOCCOOC([*])=O | OCCOCCOCCOCCOCCOCCOCCOCCOCCOCCOCCOCCOCCC(=O)O | 333
[Cu]OCCOCCOCCOCCOCCOCCOCCOCCOCCOCCOCCOCCOCCC(=O)O[Au] | -3.71219827 | 4.340444 | O=S(=O)([N-]S(=O)(=O)C(F)(F)F)C(F)(F)F.[Li+] | 1.49281211 | 70 | COCCOCCOCCOCCOCCOCCOCCOCCOCCOCCOCCOCCOCCC(=O)OC | [*]OCCOCCOCCOCCOCCOCCOCCOCCOCCOCCOCCOCCOCCC(=O)O[*] | [*]CCOCCOCCOCCOCCOCCOCCOCCOCCOCCOCCOCCOCCOOC([*])=O | OCCOCCOCCOCCOCCOCCOCCOCCOCCOCCOCCOCCOCCC(=O)O | 343
[Cu]OCCOCCOCCOCCOCCOCCOCCOCCOCCOCCOCCOCCOCCC(=O)O[Au] | -3.521433504 | 4.340444 | O=S(=O)([N-]S(=O)(=O)C(F)(F)F)C(F)(F)F.[Li+] | 1.49281211 | 80 | COCCOCCOCCOCCOCCOCCOCCOCCOCCOCCOCCOCCOCCC(=O)OC | [*]OCCOCCOCCOCCOCCOCCOCCOCCOCCOCCOCCOCCOCCC(=O)O[*] | [*]CCOCCOCCOCCOCCOCCOCCOCCOCCOCCOCCOCCOCCOOC([*])=O | OCCOCCOCCOCCOCCOCCOCCOCCOCCOCCOCCOCCOCCC(=O)O | 353
[Cu]OCCOCCOCCOCCOCCOCCOCCOCCOCCOCCOCCOCCOCCC(=O)O[Au] | -3.369572125 | 4.340444 | O=S(=O)([N-]S(=O)(=O)C(F)(F)F)C(F)(F)F.[Li+] | 1.49281211 | 90 | COCCOCCOCCOCCOCCOCCOCCOCCOCCOCCOCCOCCOCCC(=O)OC | [*]OCCOCCOCCOCCOCCOCCOCCOCCOCCOCCOCCOCCOCCC(=O)O[*] | [*]CCOCCOCCOCCOCCOCCOCCOCCOCCOCCOCCOCCOCCOOC([*])=O | OCCOCCOCCOCCOCCOCCOCCOCCOCCOCCOCCOCCOCCC(=O)O | 363
[Cu]OCCOCCOCCOCCOCCOCCOCCOCCOCCOCCOCCOCCOCCC(=O)O[Au] | -3.294136288 | 4.340444 | O=S(=O)([N-]S(=O)(=O)C(F)(F)F)C(F)(F)F.[Li+] | 1.49281211 | 100 | COCCOCCOCCOCCOCCOCCOCCOCCOCCOCCOCCOCCOCCC(=O)OC | [*]OCCOCCOCCOCCOCCOCCOCCOCCOCCOCCOCCOCCOCCC(=O)O[*] | [*]CCOCCOCCOCCOCCOCCOCCOCCOCCOCCOCCOCCOCCOOC([*])=O | OCCOCCOCCOCCOCCOCCOCCOCCOCCOCCOCCOCCOCCC(=O)O | 373
[Cu]OCCOCCOCCOCCOCCOCCOCCOCCOCCOCCOCCOCCOCCOCCOCCOCCOCCOCCOCCOCCOCCOCCC(=O)O[Au] | -4.504455662 | 4.167317 | O=S(=O)([N-]S(=O)(=O)C(F)(F)F)C(F)(F)F.[Li+] | 1.49281211 | 23 | COCCOCCOCCOCCOCCOCCOCCOCCOCCOCCOCCOCCOCCOCCOCCOCCOCCOCCOCCOCCOCCOCCC(=O)OC | [*]OCCOCCOCCOCCOCCOCCOCCOCCOCCOCCOCCOCCOCCOCCOCCOCCOCCOCCOCCOCCOCCOCCC(=O)O[*] | [*]CCOCCOCCOCCOCCOCCOCCOCCOCCOCCOCCOCCOCCOCCOCCOCCOCCOCCOCCOCCOCCOCCOOC([*])=O | OCCOCCOCCOCCOCCOCCOCCOCCOCCOCCOCCOCCOCCOCCOCCOCCOCCOCCOCCOCCOCCOCCC(=O)O | 296
[Cu]OCCOCCOCCOCCOCCOCCOCCOCCOCCOCCOCCOCCOCCOCCOCCOCCOCCOCCOCCOCCOCCOCCC(=O)O[Au] | -3.991399828 | 4.167317 | O=S(=O)([N-]S(=O)(=O)C(F)(F)F)C(F)(F)F.[Li+] | 1.49281211 | 40 | COCCOCCOCCOCCOCCOCCOCCOCCOCCOCCOCCOCCOCCOCCOCCOCCOCCOCCOCCOCCOCCOCCC(=O)OC | [*]OCCOCCOCCOCCOCCOCCOCCOCCOCCOCCOCCOCCOCCOCCOCCOCCOCCOCCOCCOCCOCCOCCC(=O)O[*] | [*]CCOCCOCCOCCOCCOCCOCCOCCOCCOCCOCCOCCOCCOCCOCCOCCOCCOCCOCCOCCOCCOCCOOC([*])=O | OCCOCCOCCOCCOCCOCCOCCOCCOCCOCCOCCOCCOCCOCCOCCOCCOCCOCCOCCOCCOCCOCCC(=O)O | 313
[Cu]OCCOCCOCCOCCOCCOCCOCCOCCOCCOCCOCCOCCOCCOCCOCCOCCOCCOCCOCCOCCOCCOCCC(=O)O[Au] | -3.782516056 | 4.167317 | O=S(=O)([N-]S(=O)(=O)C(F)(F)F)C(F)(F)F.[Li+] | 1.49281211 | 50 | COCCOCCOCCOCCOCCOCCOCCOCCOCCOCCOCCOCCOCCOCCOCCOCCOCCOCCOCCOCCOCCOCCC(=O)OC | [*]OCCOCCOCCOCCOCCOCCOCCOCCOCCOCCOCCOCCOCCOCCOCCOCCOCCOCCOCCOCCOCCOCCC(=O)O[*] | [*]CCOCCOCCOCCOCCOCCOCCOCCOCCOCCOCCOCCOCCOCCOCCOCCOCCOCCOCCOCCOCCOCCOOC([*])=O | OCCOCCOCCOCCOCCOCCOCCOCCOCCOCCOCCOCCOCCOCCOCCOCCOCCOCCOCCOCCOCCOCCC(=O)O | 323
[Cu]OCCOCCOCCOCCOCCOCCOCCOCCOCCOCCOCCOCCOCCOCCOCCOCCOCCOCCOCCOCCOCCOCCC(=O)O[Au] | -3.573488739 | 4.167317 | O=S(=O)([N-]S(=O)(=O)C(F)(F)F)C(F)(F)F.[Li+] | 1.49281211 | 60 | COCCOCCOCCOCCOCCOCCOCCOCCOCCOCCOCCOCCOCCOCCOCCOCCOCCOCCOCCOCCOCCOCCC(=O)OC | [*]OCCOCCOCCOCCOCCOCCOCCOCCOCCOCCOCCOCCOCCOCCOCCOCCOCCOCCOCCOCCOCCOCCC(=O)O[*] | [*]CCOCCOCCOCCOCCOCCOCCOCCOCCOCCOCCOCCOCCOCCOCCOCCOCCOCCOCCOCCOCCOCCOOC([*])=O | OCCOCCOCCOCCOCCOCCOCCOCCOCCOCCOCCOCCOCCOCCOCCOCCOCCOCCOCCOCCOCCOCCC(=O)O | 333
[Cu]OCCOCCOCCOCCOCCOCCOCCOCCOCCOCCOCCOCCOCCOCCOCCOCCOCCOCCOCCOCCOCCOCCC(=O)O[Au] | -3.417936637 | 4.167317 | O=S(=O)([N-]S(=O)(=O)C(F)(F)F)C(F)(F)F.[Li+] | 1.49281211 | 70 | COCCOCCOCCOCCOCCOCCOCCOCCOCCOCCOCCOCCOCCOCCOCCOCCOCCOCCOCCOCCOCCOCCC(=O)OC | [*]OCCOCCOCCOCCOCCOCCOCCOCCOCCOCCOCCOCCOCCOCCOCCOCCOCCOCCOCCOCCOCCOCCC(=O)O[*] | [*]CCOCCOCCOCCOCCOCCOCCOCCOCCOCCOCCOCCOCCOCCOCCOCCOCCOCCOCCOCCOCCOCCOOC([*])=O | OCCOCCOCCOCCOCCOCCOCCOCCOCCOCCOCCOCCOCCOCCOCCOCCOCCOCCOCCOCCOCCOCCC(=O)O | 343
[Cu]OCCOCCOCCOCCOCCOCCOCCOCCOCCOCCOCCOCCOCCOCCOCCOCCOCCOCCOCCOCCOCCOCCC(=O)O[Au] | -3.262807357 | 4.167317 | O=S(=O)([N-]S(=O)(=O)C(F)(F)F)C(F)(F)F.[Li+] | 1.49281211 | 80 | COCCOCCOCCOCCOCCOCCOCCOCCOCCOCCOCCOCCOCCOCCOCCOCCOCCOCCOCCOCCOCCOCCC(=O)OC | [*]OCCOCCOCCOCCOCCOCCOCCOCCOCCOCCOCCOCCOCCOCCOCCOCCOCCOCCOCCOCCOCCOCCC(=O)O[*] | [*]CCOCCOCCOCCOCCOCCOCCOCCOCCOCCOCCOCCOCCOCCOCCOCCOCCOCCOCCOCCOCCOCCOOC([*])=O | OCCOCCOCCOCCOCCOCCOCCOCCOCCOCCOCCOCCOCCOCCOCCOCCOCCOCCOCCOCCOCCOCCC(=O)O | 353
[Cu]OCCOCCOCCOCCOCCOCCOCCOCCOCCOCCOCCOCCOCCOCCOCCOCCOCCOCCOCCOCCOCCOCCC(=O)O[Au] | -3.119186408 | 4.167317 | O=S(=O)([N-]S(=O)(=O)C(F)(F)F)C(F)(F)F.[Li+] | 1.49281211 | 90 | COCCOCCOCCOCCOCCOCCOCCOCCOCCOCCOCCOCCOCCOCCOCCOCCOCCOCCOCCOCCOCCOCCC(=O)OC | [*]OCCOCCOCCOCCOCCOCCOCCOCCOCCOCCOCCOCCOCCOCCOCCOCCOCCOCCOCCOCCOCCOCCC(=O)O[*] | [*]CCOCCOCCOCCOCCOCCOCCOCCOCCOCCOCCOCCOCCOCCOCCOCCOCCOCCOCCOCCOCCOCCOOC([*])=O | OCCOCCOCCOCCOCCOCCOCCOCCOCCOCCOCCOCCOCCOCCOCCOCCOCCOCCOCCOCCOCCOCCC(=O)O | 363
[Cu]OCCOCCOCCOCCOCCOCCOCCOCCOCCOCCOCCOCCOCCOCCOCCOCCOCCOCCOCCOCCOCCOCCC(=O)O[Au] | -3.04383157 | 4.167317 | O=S(=O)([N-]S(=O)(=O)C(F)(F)F)C(F)(F)F.[Li+] | 1.49281211 | 100 | COCCOCCOCCOCCOCCOCCOCCOCCOCCOCCOCCOCCOCCOCCOCCOCCOCCOCCOCCOCCOCCOCCC(=O)OC | [*]OCCOCCOCCOCCOCCOCCOCCOCCOCCOCCOCCOCCOCCOCCOCCOCCOCCOCCOCCOCCOCCOCCC(=O)O[*] | [*]CCOCCOCCOCCOCCOCCOCCOCCOCCOCCOCCOCCOCCOCCOCCOCCOCCOCCOCCOCCOCCOCCOOC([*])=O | OCCOCCOCCOCCOCCOCCOCCOCCOCCOCCOCCOCCOCCOCCOCCOCCOCCOCCOCCOCCOCCOCCC(=O)O | 373
[Cu]OCCOCCOCCOCCOCCOCCOCCOCCOCCOCCOCCOCCOCCOCCOCCOCCOCCOCCOCCOCCOCCOCCOCCOCCOCCOCCOCCOCCOCCOCCOCCOCCOCCOCCC(=O)O[Au] | -4.436518915 | 4.352183 | O=S(=O)([N-]S(=O)(=O)C(F)(F)F)C(F)(F)F.[Li+] | 1.49281211 | 23 | COCCOCCOCCOCCOCCOCCOCCOCCOCCOCCOCCOCCOCCOCCOCCOCCOCCOCCOCCOCCOCCOCCOCCOCCOCCOCCOCCOCCOCCOCCOCCOCCOCCOCCC(=O)OC | [*]OCCOCCOCCOCCOCCOCCOCCOCCOCCOCCOCCOCCOCCOCCOCCOCCOCCOCCOCCOCCOCCOCCOCCOCCOCCOCCOCCOCCOCCOCCOCCOCCOCCOCCC(=O)O[*] | [*]CCOCCOCCOCCOCCOCCOCCOCCOCCOCCOCCOCCOCCOCCOCCOCCOCCOCCOCCOCCOCCOCCOCCOCCOCCOCCOCCOCCOCCOCCOCCOCCOCCOCCOOC([*])=O | OCCOCCOCCOCCOCCOCCOCCOCCOCCOCCOCCOCCOCCOCCOCCOCCOCCOCCOCCOCCOCCOCCOCCOCCOCCOCCOCCOCCOCCOCCOCCOCCOCCOCCC(=O)O | 296
[Cu]OCCOCCOCCOCCOCCOCCOCCOCCOCCOCCOCCOCCOCCOCCOCCOCCOCCOCCOCCOCCOCCOCCOCCOCCOCCOCCOCCOCCOCCOCCOCCOCCOCCOCCC(=O)O[Au] | -4.022276395 | 4.352183 | O=S(=O)([N-]S(=O)(=O)C(F)(F)F)C(F)(F)F.[Li+] | 1.49281211 | 40 | COCCOCCOCCOCCOCCOCCOCCOCCOCCOCCOCCOCCOCCOCCOCCOCCOCCOCCOCCOCCOCCOCCOCCOCCOCCOCCOCCOCCOCCOCCOCCOCCOCCOCCC(=O)OC | [*]OCCOCCOCCOCCOCCOCCOCCOCCOCCOCCOCCOCCOCCOCCOCCOCCOCCOCCOCCOCCOCCOCCOCCOCCOCCOCCOCCOCCOCCOCCOCCOCCOCCOCCC(=O)O[*] | [*]CCOCCOCCOCCOCCOCCOCCOCCOCCOCCOCCOCCOCCOCCOCCOCCOCCOCCOCCOCCOCCOCCOCCOCCOCCOCCOCCOCCOCCOCCOCCOCCOCCOCCOOC([*])=O | OCCOCCOCCOCCOCCOCCOCCOCCOCCOCCOCCOCCOCCOCCOCCOCCOCCOCCOCCOCCOCCOCCOCCOCCOCCOCCOCCOCCOCCOCCOCCOCCOCCOCCC(=O)O | 313
[Cu]OCCOCCOCCOCCOCCOCCOCCOCCOCCOCCOCCOCCOCCOCCOCCOCCOCCOCCOCCOCCOCCOCCOCCOCCOCCOCCOCCOCCOCCOCCOCCOCCOCCOCCC(=O)O[Au] | -3.832682665 | 4.352183 | O=S(=O)([N-]S(=O)(=O)C(F)(F)F)C(F)(F)F.[Li+] | 1.49281211 | 50 | COCCOCCOCCOCCOCCOCCOCCOCCOCCOCCOCCOCCOCCOCCOCCOCCOCCOCCOCCOCCOCCOCCOCCOCCOCCOCCOCCOCCOCCOCCOCCOCCOCCOCCC(=O)OC | [*]OCCOCCOCCOCCOCCOCCOCCOCCOCCOCCOCCOCCOCCOCCOCCOCCOCCOCCOCCOCCOCCOCCOCCOCCOCCOCCOCCOCCOCCOCCOCCOCCOCCOCCC(=O)O[*] | [*]CCOCCOCCOCCOCCOCCOCCOCCOCCOCCOCCOCCOCCOCCOCCOCCOCCOCCOCCOCCOCCOCCOCCOCCOCCOCCOCCOCCOCCOCCOCCOCCOCCOCCOOC([*])=O | OCCOCCOCCOCCOCCOCCOCCOCCOCCOCCOCCOCCOCCOCCOCCOCCOCCOCCOCCOCCOCCOCCOCCOCCOCCOCCOCCOCCOCCOCCOCCOCCOCCOCCC(=O)O | 323
[Cu]OCCOCCOCCOCCOCCOCCOCCOCCOCCOCCOCCOCCOCCOCCOCCOCCOCCOCCOCCOCCOCCOCCOCCOCCOCCOCCOCCOCCOCCOCCOCCOCCOCCOCCC(=O)O[Au] | -3.621602099 | 4.352183 | O=S(=O)([N-]S(=O)(=O)C(F)(F)F)C(F)(F)F.[Li+] | 1.49281211 | 60 | COCCOCCOCCOCCOCCOCCOCCOCCOCCOCCOCCOCCOCCOCCOCCOCCOCCOCCOCCOCCOCCOCCOCCOCCOCCOCCOCCOCCOCCOCCOCCOCCOCCOCCC(=O)OC | [*]OCCOCCOCCOCCOCCOCCOCCOCCOCCOCCOCCOCCOCCOCCOCCOCCOCCOCCOCCOCCOCCOCCOCCOCCOCCOCCOCCOCCOCCOCCOCCOCCOCCOCCC(=O)O[*] | [*]CCOCCOCCOCCOCCOCCOCCOCCOCCOCCOCCOCCOCCOCCOCCOCCOCCOCCOCCOCCOCCOCCOCCOCCOCCOCCOCCOCCOCCOCCOCCOCCOCCOCCOOC([*])=O | OCCOCCOCCOCCOCCOCCOCCOCCOCCOCCOCCOCCOCCOCCOCCOCCOCCOCCOCCOCCOCCOCCOCCOCCOCCOCCOCCOCCOCCOCCOCCOCCOCCOCCC(=O)O | 333
[Cu]OCCOCCOCCOCCOCCOCCOCCOCCOCCOCCOCCOCCOCCOCCOCCOCCOCCOCCOCCOCCOCCOCCOCCOCCOCCOCCOCCOCCOCCOCCOCCOCCOCCOCCC(=O)O[Au] | -3.453457337 | 4.352183 | O=S(=O)([N-]S(=O)(=O)C(F)(F)F)C(F)(F)F.[Li+] | 1.49281211 | 70 | COCCOCCOCCOCCOCCOCCOCCOCCOCCOCCOCCOCCOCCOCCOCCOCCOCCOCCOCCOCCOCCOCCOCCOCCOCCOCCOCCOCCOCCOCCOCCOCCOCCOCCC(=O)OC | [*]OCCOCCOCCOCCOCCOCCOCCOCCOCCOCCOCCOCCOCCOCCOCCOCCOCCOCCOCCOCCOCCOCCOCCOCCOCCOCCOCCOCCOCCOCCOCCOCCOCCOCCC(=O)O[*] | [*]CCOCCOCCOCCOCCOCCOCCOCCOCCOCCOCCOCCOCCOCCOCCOCCOCCOCCOCCOCCOCCOCCOCCOCCOCCOCCOCCOCCOCCOCCOCCOCCOCCOCCOOC([*])=O | OCCOCCOCCOCCOCCOCCOCCOCCOCCOCCOCCOCCOCCOCCOCCOCCOCCOCCOCCOCCOCCOCCOCCOCCOCCOCCOCCOCCOCCOCCOCCOCCOCCOCCC(=O)O | 343
[Cu]OCCOCCOCCOCCOCCOCCOCCOCCOCCOCCOCCOCCOCCOCCOCCOCCOCCOCCOCCOCCOCCOCCOCCOCCOCCOCCOCCOCCOCCOCCOCCOCCOCCOCCC(=O)O[Au] | -3.294136288 | 4.352183 | O=S(=O)([N-]S(=O)(=O)C(F)(F)F)C(F)(F)F.[Li+] | 1.49281211 | 80 | COCCOCCOCCOCCOCCOCCOCCOCCOCCOCCOCCOCCOCCOCCOCCOCCOCCOCCOCCOCCOCCOCCOCCOCCOCCOCCOCCOCCOCCOCCOCCOCCOCCOCCC(=O)OC | [*]OCCOCCOCCOCCOCCOCCOCCOCCOCCOCCOCCOCCOCCOCCOCCOCCOCCOCCOCCOCCOCCOCCOCCOCCOCCOCCOCCOCCOCCOCCOCCOCCOCCOCCC(=O)O[*] | [*]CCOCCOCCOCCOCCOCCOCCOCCOCCOCCOCCOCCOCCOCCOCCOCCOCCOCCOCCOCCOCCOCCOCCOCCOCCOCCOCCOCCOCCOCCOCCOCCOCCOCCOOC([*])=O | OCCOCCOCCOCCOCCOCCOCCOCCOCCOCCOCCOCCOCCOCCOCCOCCOCCOCCOCCOCCOCCOCCOCCOCCOCCOCCOCCOCCOCCOCCOCCOCCOCCOCCC(=O)O | 353
[Cu]OCCOCCOCCOCCOCCOCCOCCOCCOCCOCCOCCOCCOCCOCCOCCOCCOCCOCCOCCOCCOCCOCCOCCOCCOCCOCCOCCOCCOCCOCCOCCOCCOCCOCCC(=O)O[Au] | -3.171340103 | 4.352183 | O=S(=O)([N-]S(=O)(=O)C(F)(F)F)C(F)(F)F.[Li+] | 1.49281211 | 90 | COCCOCCOCCOCCOCCOCCOCCOCCOCCOCCOCCOCCOCCOCCOCCOCCOCCOCCOCCOCCOCCOCCOCCOCCOCCOCCOCCOCCOCCOCCOCCOCCOCCOCCC(=O)OC | [*]OCCOCCOCCOCCOCCOCCOCCOCCOCCOCCOCCOCCOCCOCCOCCOCCOCCOCCOCCOCCOCCOCCOCCOCCOCCOCCOCCOCCOCCOCCOCCOCCOCCOCCC(=O)O[*] | [*]CCOCCOCCOCCOCCOCCOCCOCCOCCOCCOCCOCCOCCOCCOCCOCCOCCOCCOCCOCCOCCOCCOCCOCCOCCOCCOCCOCCOCCOCCOCCOCCOCCOCCOOC([*])=O | OCCOCCOCCOCCOCCOCCOCCOCCOCCOCCOCCOCCOCCOCCOCCOCCOCCOCCOCCOCCOCCOCCOCCOCCOCCOCCOCCOCCOCCOCCOCCOCCOCCOCCC(=O)O | 363
[Cu]OCCOCCOCCOCCOCCOCCOCCOCCOCCOCCOCCOCCOCCOCCOCCOCCOCCOCCOCCOCCOCCOCCOCCOCCOCCOCCOCCOCCOCCOCCOCCOCCOCCOCCC(=O)O[Au] | -3.111259039 | 4.352183 | O=S(=O)([N-]S(=O)(=O)C(F)(F)F)C(F)(F)F.[Li+] | 1.49281211 | 100 | COCCOCCOCCOCCOCCOCCOCCOCCOCCOCCOCCOCCOCCOCCOCCOCCOCCOCCOCCOCCOCCOCCOCCOCCOCCOCCOCCOCCOCCOCCOCCOCCOCCOCCC(=O)OC | [*]OCCOCCOCCOCCOCCOCCOCCOCCOCCOCCOCCOCCOCCOCCOCCOCCOCCOCCOCCOCCOCCOCCOCCOCCOCCOCCOCCOCCOCCOCCOCCOCCOCCOCCC(=O)O[*] | [*]CCOCCOCCOCCOCCOCCOCCOCCOCCOCCOCCOCCOCCOCCOCCOCCOCCOCCOCCOCCOCCOCCOCCOCCOCCOCCOCCOCCOCCOCCOCCOCCOCCOCCOOC([*])=O | OCCOCCOCCOCCOCCOCCOCCOCCOCCOCCOCCOCCOCCOCCOCCOCCOCCOCCOCCOCCOCCOCCOCCOCCOCCOCCOCCOCCOCCOCCOCCOCCOCCOCCC(=O)O | 373
[Cu]OCCOCCOCCOCCOCCOCCOCCOCCOCCOCCOCCOCCOCCOCCOCCOCCOCCOCCOCCOCCOCCOCCOCCOCCOCCOCCOCCOCCOCCOCCOCCOCCOCCOCCOCCOCCOCCOCCOCCOCCOCCOCCOCCOCCOCCC(=O)O[Au] | -4.777283529 | 3.919078 | O=S(=O)([N-]S(=O)(=O)C(F)(F)F)C(F)(F)F.[Li+] | 1.49281211 | 23 | COCCOCCOCCOCCOCCOCCOCCOCCOCCOCCOCCOCCOCCOCCOCCOCCOCCOCCOCCOCCOCCOCCOCCOCCOCCOCCOCCOCCOCCOCCOCCOCCOCCOCCOCCOCCOCCOCCOCCOCCOCCOCCOCCOCCOCCC(=O)OC | [*]OCCOCCOCCOCCOCCOCCOCCOCCOCCOCCOCCOCCOCCOCCOCCOCCOCCOCCOCCOCCOCCOCCOCCOCCOCCOCCOCCOCCOCCOCCOCCOCCOCCOCCOCCOCCOCCOCCOCCOCCOCCOCCOCCOCCOCCC(=O)O[*] | [*]CCOCCOCCOCCOCCOCCOCCOCCOCCOCCOCCOCCOCCOCCOCCOCCOCCOCCOCCOCCOCCOCCOCCOCCOCCOCCOCCOCCOCCOCCOCCOCCOCCOCCOCCOCCOCCOCCOCCOCCOCCOCCOCCOCCOCCOOC([*])=O | OCCOCCOCCOCCOCCOCCOCCOCCOCCOCCOCCOCCOCCOCCOCCOCCOCCOCCOCCOCCOCCOCCOCCOCCOCCOCCOCCOCCOCCOCCOCCOCCOCCOCCOCCOCCOCCOCCOCCOCCOCCOCCOCCOCCOCCC(=O)O | 296
[Cu]OCCOCCOCCOCCOCCOCCOCCOCCOCCOCCOCCOCCOCCOCCOCCOCCOCCOCCOCCOCCOCCOCCOCCOCCOCCOCCOCCOCCOCCOCCOCCOCCOCCOCCOCCOCCOCCOCCOCCOCCOCCOCCOCCOCCOCCC(=O)O[Au] | -4.054531415 | 3.919078 | O=S(=O)([N-]S(=O)(=O)C(F)(F)F)C(F)(F)F.[Li+] | 1.49281211 | 40 | COCCOCCOCCOCCOCCOCCOCCOCCOCCOCCOCCOCCOCCOCCOCCOCCOCCOCCOCCOCCOCCOCCOCCOCCOCCOCCOCCOCCOCCOCCOCCOCCOCCOCCOCCOCCOCCOCCOCCOCCOCCOCCOCCOCCOCCC(=O)OC | [*]OCCOCCOCCOCCOCCOCCOCCOCCOCCOCCOCCOCCOCCOCCOCCOCCOCCOCCOCCOCCOCCOCCOCCOCCOCCOCCOCCOCCOCCOCCOCCOCCOCCOCCOCCOCCOCCOCCOCCOCCOCCOCCOCCOCCOCCC(=O)O[*] | [*]CCOCCOCCOCCOCCOCCOCCOCCOCCOCCOCCOCCOCCOCCOCCOCCOCCOCCOCCOCCOCCOCCOCCOCCOCCOCCOCCOCCOCCOCCOCCOCCOCCOCCOCCOCCOCCOCCOCCOCCOCCOCCOCCOCCOCCOOC([*])=O | OCCOCCOCCOCCOCCOCCOCCOCCOCCOCCOCCOCCOCCOCCOCCOCCOCCOCCOCCOCCOCCOCCOCCOCCOCCOCCOCCOCCOCCOCCOCCOCCOCCOCCOCCOCCOCCOCCOCCOCCOCCOCCOCCOCCOCCC(=O)O | 313
[Cu]OCCOCCOCCOCCOCCOCCOCCOCCOCCOCCOCCOCCOCCOCCOCCOCCOCCOCCOCCOCCOCCOCCOCCOCCOCCOCCOCCOCCOCCOCCOCCOCCOCCOCCOCCOCCOCCOCCOCCOCCOCCOCCOCCOCCOCCC(=O)O[Au] | -3.899629455 | 3.919078 | O=S(=O)([N-]S(=O)(=O)C(F)(F)F)C(F)(F)F.[Li+] | 1.49281211 | 50 | COCCOCCOCCOCCOCCOCCOCCOCCOCCOCCOCCOCCOCCOCCOCCOCCOCCOCCOCCOCCOCCOCCOCCOCCOCCOCCOCCOCCOCCOCCOCCOCCOCCOCCOCCOCCOCCOCCOCCOCCOCCOCCOCCOCCOCCC(=O)OC | [*]OCCOCCOCCOCCOCCOCCOCCOCCOCCOCCOCCOCCOCCOCCOCCOCCOCCOCCOCCOCCOCCOCCOCCOCCOCCOCCOCCOCCOCCOCCOCCOCCOCCOCCOCCOCCOCCOCCOCCOCCOCCOCCOCCOCCOCCC(=O)O[*] | [*]CCOCCOCCOCCOCCOCCOCCOCCOCCOCCOCCOCCOCCOCCOCCOCCOCCOCCOCCOCCOCCOCCOCCOCCOCCOCCOCCOCCOCCOCCOCCOCCOCCOCCOCCOCCOCCOCCOCCOCCOCCOCCOCCOCCOCCOOC([*])=O | OCCOCCOCCOCCOCCOCCOCCOCCOCCOCCOCCOCCOCCOCCOCCOCCOCCOCCOCCOCCOCCOCCOCCOCCOCCOCCOCCOCCOCCOCCOCCOCCOCCOCCOCCOCCOCCOCCOCCOCCOCCOCCOCCOCCOCCC(=O)O | 323
[Cu]OCCOCCOCCOCCOCCOCCOCCOCCOCCOCCOCCOCCOCCOCCOCCOCCOCCOCCOCCOCCOCCOCCOCCOCCOCCOCCOCCOCCOCCOCCOCCOCCOCCOCCOCCOCCOCCOCCOCCOCCOCCOCCOCCOCCOCCC(=O)O[Au] | -3.728158393 | 3.919078 | O=S(=O)([N-]S(=O)(=O)C(F)(F)F)C(F)(F)F.[Li+] | 1.49281211 | 60 | COCCOCCOCCOCCOCCOCCOCCOCCOCCOCCOCCOCCOCCOCCOCCOCCOCCOCCOCCOCCOCCOCCOCCOCCOCCOCCOCCOCCOCCOCCOCCOCCOCCOCCOCCOCCOCCOCCOCCOCCOCCOCCOCCOCCOCCC(=O)OC | [*]OCCOCCOCCOCCOCCOCCOCCOCCOCCOCCOCCOCCOCCOCCOCCOCCOCCOCCOCCOCCOCCOCCOCCOCCOCCOCCOCCOCCOCCOCCOCCOCCOCCOCCOCCOCCOCCOCCOCCOCCOCCOCCOCCOCCOCCC(=O)O[*] | [*]CCOCCOCCOCCOCCOCCOCCOCCOCCOCCOCCOCCOCCOCCOCCOCCOCCOCCOCCOCCOCCOCCOCCOCCOCCOCCOCCOCCOCCOCCOCCOCCOCCOCCOCCOCCOCCOCCOCCOCCOCCOCCOCCOCCOCCOOC([*])=O | OCCOCCOCCOCCOCCOCCOCCOCCOCCOCCOCCOCCOCCOCCOCCOCCOCCOCCOCCOCCOCCOCCOCCOCCOCCOCCOCCOCCOCCOCCOCCOCCOCCOCCOCCOCCOCCOCCOCCOCCOCCOCCOCCOCCOCCC(=O)O | 333
[Cu]OCCOCCOCCOCCOCCOCCOCCOCCOCCOCCOCCOCCOCCOCCOCCOCCOCCOCCOCCOCCOCCOCCOCCOCCOCCOCCOCCOCCOCCOCCOCCOCCOCCOCCOCCOCCOCCOCCOCCOCCOCCOCCOCCOCCOCCC(=O)O[Au] | -3.628932138 | 3.919078 | O=S(=O)([N-]S(=O)(=O)C(F)(F)F)C(F)(F)F.[Li+] | 1.49281211 | 70 | COCCOCCOCCOCCOCCOCCOCCOCCOCCOCCOCCOCCOCCOCCOCCOCCOCCOCCOCCOCCOCCOCCOCCOCCOCCOCCOCCOCCOCCOCCOCCOCCOCCOCCOCCOCCOCCOCCOCCOCCOCCOCCOCCOCCOCCC(=O)OC | [*]OCCOCCOCCOCCOCCOCCOCCOCCOCCOCCOCCOCCOCCOCCOCCOCCOCCOCCOCCOCCOCCOCCOCCOCCOCCOCCOCCOCCOCCOCCOCCOCCOCCOCCOCCOCCOCCOCCOCCOCCOCCOCCOCCOCCOCCC(=O)O[*] | [*]CCOCCOCCOCCOCCOCCOCCOCCOCCOCCOCCOCCOCCOCCOCCOCCOCCOCCOCCOCCOCCOCCOCCOCCOCCOCCOCCOCCOCCOCCOCCOCCOCCOCCOCCOCCOCCOCCOCCOCCOCCOCCOCCOCCOCCOOC([*])=O | OCCOCCOCCOCCOCCOCCOCCOCCOCCOCCOCCOCCOCCOCCOCCOCCOCCOCCOCCOCCOCCOCCOCCOCCOCCOCCOCCOCCOCCOCCOCCOCCOCCOCCOCCOCCOCCOCCOCCOCCOCCOCCOCCOCCOCCC(=O)O | 343
[Cu]OCCOCCOCCOCCOCCOCCOCCOCCOCCOCCOCCOCCOCCOCCOCCOCCOCCOCCOCCOCCOCCOCCOCCOCCOCCOCCOCCOCCOCCOCCOCCOCCOCCOCCOCCOCCOCCOCCOCCOCCOCCOCCOCCOCCOCCC(=O)O[Au] | -3.449771647 | 3.919078 | O=S(=O)([N-]S(=O)(=O)C(F)(F)F)C(F)(F)F.[Li+] | 1.49281211 | 80 | COCCOCCOCCOCCOCCOCCOCCOCCOCCOCCOCCOCCOCCOCCOCCOCCOCCOCCOCCOCCOCCOCCOCCOCCOCCOCCOCCOCCOCCOCCOCCOCCOCCOCCOCCOCCOCCOCCOCCOCCOCCOCCOCCOCCOCCC(=O)OC | [*]OCCOCCOCCOCCOCCOCCOCCOCCOCCOCCOCCOCCOCCOCCOCCOCCOCCOCCOCCOCCOCCOCCOCCOCCOCCOCCOCCOCCOCCOCCOCCOCCOCCOCCOCCOCCOCCOCCOCCOCCOCCOCCOCCOCCOCCC(=O)O[*] | [*]CCOCCOCCOCCOCCOCCOCCOCCOCCOCCOCCOCCOCCOCCOCCOCCOCCOCCOCCOCCOCCOCCOCCOCCOCCOCCOCCOCCOCCOCCOCCOCCOCCOCCOCCOCCOCCOCCOCCOCCOCCOCCOCCOCCOCCOOC([*])=O | OCCOCCOCCOCCOCCOCCOCCOCCOCCOCCOCCOCCOCCOCCOCCOCCOCCOCCOCCOCCOCCOCCOCCOCCOCCOCCOCCOCCOCCOCCOCCOCCOCCOCCOCCOCCOCCOCCOCCOCCOCCOCCOCCOCCOCCC(=O)O | 353
[Cu]OCCOCCOCCOCCOCCOCCOCCOCCOCCOCCOCCOCCOCCOCCOCCOCCOCCOCCOCCOCCOCCOCCOCCOCCOCCOCCOCCOCCOCCOCCOCCOCCOCCOCCOCCOCCOCCOCCOCCOCCOCCOCCOCCOCCOCCC(=O)O[Au] | -3.310691141 | 3.919078 | O=S(=O)([N-]S(=O)(=O)C(F)(F)F)C(F)(F)F.[Li+] | 1.49281211 | 90 | COCCOCCOCCOCCOCCOCCOCCOCCOCCOCCOCCOCCOCCOCCOCCOCCOCCOCCOCCOCCOCCOCCOCCOCCOCCOCCOCCOCCOCCOCCOCCOCCOCCOCCOCCOCCOCCOCCOCCOCCOCCOCCOCCOCCOCCC(=O)OC | [*]OCCOCCOCCOCCOCCOCCOCCOCCOCCOCCOCCOCCOCCOCCOCCOCCOCCOCCOCCOCCOCCOCCOCCOCCOCCOCCOCCOCCOCCOCCOCCOCCOCCOCCOCCOCCOCCOCCOCCOCCOCCOCCOCCOCCOCCC(=O)O[*] | [*]CCOCCOCCOCCOCCOCCOCCOCCOCCOCCOCCOCCOCCOCCOCCOCCOCCOCCOCCOCCOCCOCCOCCOCCOCCOCCOCCOCCOCCOCCOCCOCCOCCOCCOCCOCCOCCOCCOCCOCCOCCOCCOCCOCCOCCOOC([*])=O | OCCOCCOCCOCCOCCOCCOCCOCCOCCOCCOCCOCCOCCOCCOCCOCCOCCOCCOCCOCCOCCOCCOCCOCCOCCOCCOCCOCCOCCOCCOCCOCCOCCOCCOCCOCCOCCOCCOCCOCCOCCOCCOCCOCCOCCC(=O)O | 363
[Cu]OCCOCCOCCOCCOCCOCCOCCOCCOCCOCCOCCOCCOCCOCCOCCOCCOCCOCCOCCOCCOCCOCCOCCOCCOCCOCCOCCOCCOCCOCCOCCOCCOCCOCCOCCOCCOCCOCCOCCOCCOCCOCCOCCOCCOCCC(=O)O[Au] | -3.202732459 | 3.919078 | O=S(=O)([N-]S(=O)(=O)C(F)(F)F)C(F)(F)F.[Li+] | 1.49281211 | 100 | COCCOCCOCCOCCOCCOCCOCCOCCOCCOCCOCCOCCOCCOCCOCCOCCOCCOCCOCCOCCOCCOCCOCCOCCOCCOCCOCCOCCOCCOCCOCCOCCOCCOCCOCCOCCOCCOCCOCCOCCOCCOCCOCCOCCOCCC(=O)OC | [*]OCCOCCOCCOCCOCCOCCOCCOCCOCCOCCOCCOCCOCCOCCOCCOCCOCCOCCOCCOCCOCCOCCOCCOCCOCCOCCOCCOCCOCCOCCOCCOCCOCCOCCOCCOCCOCCOCCOCCOCCOCCOCCOCCOCCOCCC(=O)O[*] | [*]CCOCCOCCOCCOCCOCCOCCOCCOCCOCCOCCOCCOCCOCCOCCOCCOCCOCCOCCOCCOCCOCCOCCOCCOCCOCCOCCOCCOCCOCCOCCOCCOCCOCCOCCOCCOCCOCCOCCOCCOCCOCCOCCOCCOCCOOC([*])=O | OCCOCCOCCOCCOCCOCCOCCOCCOCCOCCOCCOCCOCCOCCOCCOCCOCCOCCOCCOCCOCCOCCOCCOCCOCCOCCOCCOCCOCCOCCOCCOCCOCCOCCOCCOCCOCCOCCOCCOCCOCCOCCOCCOCCOCCC(=O)O | 373
[Cu]OCCOCCOCCOCCOCCOCCOCCOCCOCCOCCOCCOCCOCCOCCOCCOCCOCCOCCOCCOCCOCCOCCOCCOCCOCCOCCOCCOCCOCCOCCOCCOCCOCCOCCC(=O)O[Au] | -5.389339837 | 4.352183 | O=S(=O)([N-]S(=O)(=O)C(F)(F)F)C(F)(F)F.[Li+] | 0.870807064 | 23 | COCCOCCOCCOCCOCCOCCOCCOCCOCCOCCOCCOCCOCCOCCOCCOCCOCCOCCOCCOCCOCCOCCOCCOCCOCCOCCOCCOCCOCCOCCOCCOCCOCCOCCC(=O)OC | [*]OCCOCCOCCOCCOCCOCCOCCOCCOCCOCCOCCOCCOCCOCCOCCOCCOCCOCCOCCOCCOCCOCCOCCOCCOCCOCCOCCOCCOCCOCCOCCOCCOCCOCCC(=O)O[*] | [*]CCOCCOCCOCCOCCOCCOCCOCCOCCOCCOCCOCCOCCOCCOCCOCCOCCOCCOCCOCCOCCOCCOCCOCCOCCOCCOCCOCCOCCOCCOCCOCCOCCOCCOOC([*])=O | OCCOCCOCCOCCOCCOCCOCCOCCOCCOCCOCCOCCOCCOCCOCCOCCOCCOCCOCCOCCOCCOCCOCCOCCOCCOCCOCCOCCOCCOCCOCCOCCOCCOCCC(=O)O | 296
[Cu]OCCOCCOCCOCCOCCOCCOCCOCCOCCOCCOCCOCCOCCOCCOCCOCCOCCOCCOCCOCCOCCOCCOCCOCCOCCOCCOCCOCCOCCOCCOCCOCCOCCOCCC(=O)O[Au] | -3.63638802 | 4.352183 | O=S(=O)([N-]S(=O)(=O)C(F)(F)F)C(F)(F)F.[Li+] | 0.870807064 | 40 | COCCOCCOCCOCCOCCOCCOCCOCCOCCOCCOCCOCCOCCOCCOCCOCCOCCOCCOCCOCCOCCOCCOCCOCCOCCOCCOCCOCCOCCOCCOCCOCCOCCOCCC(=O)OC | [*]OCCOCCOCCOCCOCCOCCOCCOCCOCCOCCOCCOCCOCCOCCOCCOCCOCCOCCOCCOCCOCCOCCOCCOCCOCCOCCOCCOCCOCCOCCOCCOCCOCCOCCC(=O)O[*] | [*]CCOCCOCCOCCOCCOCCOCCOCCOCCOCCOCCOCCOCCOCCOCCOCCOCCOCCOCCOCCOCCOCCOCCOCCOCCOCCOCCOCCOCCOCCOCCOCCOCCOCCOOC([*])=O | OCCOCCOCCOCCOCCOCCOCCOCCOCCOCCOCCOCCOCCOCCOCCOCCOCCOCCOCCOCCOCCOCCOCCOCCOCCOCCOCCOCCOCCOCCOCCOCCOCCOCCC(=O)O | 313
[Cu]OCCOCCOCCOCCOCCOCCOCCOCCOCCOCCOCCOCCOCCOCCOCCOCCOCCOCCOCCOCCOCCOCCOCCOCCOCCOCCOCCOCCOCCOCCOCCOCCOCCOCCC(=O)O[Au] | -3.431798276 | 4.352183 | O=S(=O)([N-]S(=O)(=O)C(F)(F)F)C(F)(F)F.[Li+] | 0.870807064 | 50 | COCCOCCOCCOCCOCCOCCOCCOCCOCCOCCOCCOCCOCCOCCOCCOCCOCCOCCOCCOCCOCCOCCOCCOCCOCCOCCOCCOCCOCCOCCOCCOCCOCCOCCC(=O)OC | [*]OCCOCCOCCOCCOCCOCCOCCOCCOCCOCCOCCOCCOCCOCCOCCOCCOCCOCCOCCOCCOCCOCCOCCOCCOCCOCCOCCOCCOCCOCCOCCOCCOCCOCCC(=O)O[*] | [*]CCOCCOCCOCCOCCOCCOCCOCCOCCOCCOCCOCCOCCOCCOCCOCCOCCOCCOCCOCCOCCOCCOCCOCCOCCOCCOCCOCCOCCOCCOCCOCCOCCOCCOOC([*])=O | OCCOCCOCCOCCOCCOCCOCCOCCOCCOCCOCCOCCOCCOCCOCCOCCOCCOCCOCCOCCOCCOCCOCCOCCOCCOCCOCCOCCOCCOCCOCCOCCOCCOCCC(=O)O | 323
[Cu]OCCOCCOCCOCCOCCOCCOCCOCCOCCOCCOCCOCCOCCOCCOCCOCCOCCOCCOCCOCCOCCOCCOCCOCCOCCOCCOCCOCCOCCOCCOCCOCCOCCOCCC(=O)O[Au] | -3.240332155 | 4.352183 | O=S(=O)([N-]S(=O)(=O)C(F)(F)F)C(F)(F)F.[Li+] | 0.870807064 | 60 | COCCOCCOCCOCCOCCOCCOCCOCCOCCOCCOCCOCCOCCOCCOCCOCCOCCOCCOCCOCCOCCOCCOCCOCCOCCOCCOCCOCCOCCOCCOCCOCCOCCOCCC(=O)OC | [*]OCCOCCOCCOCCOCCOCCOCCOCCOCCOCCOCCOCCOCCOCCOCCOCCOCCOCCOCCOCCOCCOCCOCCOCCOCCOCCOCCOCCOCCOCCOCCOCCOCCOCCC(=O)O[*] | [*]CCOCCOCCOCCOCCOCCOCCOCCOCCOCCOCCOCCOCCOCCOCCOCCOCCOCCOCCOCCOCCOCCOCCOCCOCCOCCOCCOCCOCCOCCOCCOCCOCCOCCOOC([*])=O | OCCOCCOCCOCCOCCOCCOCCOCCOCCOCCOCCOCCOCCOCCOCCOCCOCCOCCOCCOCCOCCOCCOCCOCCOCCOCCOCCOCCOCCOCCOCCOCCOCCOCCC(=O)O | 333
[Cu]OCCOCCOCCOCCOCCOCCOCCOCCOCCOCCOCCOCCOCCOCCOCCOCCOCCOCCOCCOCCOCCOCCOCCOCCOCCOCCOCCOCCOCCOCCOCCOCCOCCOCCC(=O)O[Au] | -3.139661993 | 4.352183 | O=S(=O)([N-]S(=O)(=O)C(F)(F)F)C(F)(F)F.[Li+] | 0.870807064 | 70 | COCCOCCOCCOCCOCCOCCOCCOCCOCCOCCOCCOCCOCCOCCOCCOCCOCCOCCOCCOCCOCCOCCOCCOCCOCCOCCOCCOCCOCCOCCOCCOCCOCCOCCC(=O)OC | [*]OCCOCCOCCOCCOCCOCCOCCOCCOCCOCCOCCOCCOCCOCCOCCOCCOCCOCCOCCOCCOCCOCCOCCOCCOCCOCCOCCOCCOCCOCCOCCOCCOCCOCCC(=O)O[*] | [*]CCOCCOCCOCCOCCOCCOCCOCCOCCOCCOCCOCCOCCOCCOCCOCCOCCOCCOCCOCCOCCOCCOCCOCCOCCOCCOCCOCCOCCOCCOCCOCCOCCOCCOOC([*])=O | OCCOCCOCCOCCOCCOCCOCCOCCOCCOCCOCCOCCOCCOCCOCCOCCOCCOCCOCCOCCOCCOCCOCCOCCOCCOCCOCCOCCOCCOCCOCCOCCOCCOCCC(=O)O | 343
[Cu]OCCOCCOCCOCCOCCOCCOCCOCCOCCOCCOCCOCCOCCOCCOCCOCCOCCOCCOCCOCCOCCOCCOCCOCCOCCOCCOCCOCCOCCOCCOCCOCCOCCOCCC(=O)O[Au] | -3.006123085 | 4.352183 | O=S(=O)([N-]S(=O)(=O)C(F)(F)F)C(F)(F)F.[Li+] | 0.870807064 | 80 | COCCOCCOCCOCCOCCOCCOCCOCCOCCOCCOCCOCCOCCOCCOCCOCCOCCOCCOCCOCCOCCOCCOCCOCCOCCOCCOCCOCCOCCOCCOCCOCCOCCOCCC(=O)OC | [*]OCCOCCOCCOCCOCCOCCOCCOCCOCCOCCOCCOCCOCCOCCOCCOCCOCCOCCOCCOCCOCCOCCOCCOCCOCCOCCOCCOCCOCCOCCOCCOCCOCCOCCC(=O)O[*] | [*]CCOCCOCCOCCOCCOCCOCCOCCOCCOCCOCCOCCOCCOCCOCCOCCOCCOCCOCCOCCOCCOCCOCCOCCOCCOCCOCCOCCOCCOCCOCCOCCOCCOCCOOC([*])=O | OCCOCCOCCOCCOCCOCCOCCOCCOCCOCCOCCOCCOCCOCCOCCOCCOCCOCCOCCOCCOCCOCCOCCOCCOCCOCCOCCOCCOCCOCCOCCOCCOCCOCCC(=O)O | 353
[Cu]OCCOCCOCCOCCOCCOCCOCCOCCOCCOCCOCCOCCOCCOCCOCCOCCOCCOCCOCCOCCOCCOCCOCCOCCOCCOCCOCCOCCOCCOCCOCCOCCOCCOCCC(=O)O[Au] | -2.910448117 | 4.352183 | O=S(=O)([N-]S(=O)(=O)C(F)(F)F)C(F)(F)F.[Li+] | 0.870807064 | 90 | COCCOCCOCCOCCOCCOCCOCCOCCOCCOCCOCCOCCOCCOCCOCCOCCOCCOCCOCCOCCOCCOCCOCCOCCOCCOCCOCCOCCOCCOCCOCCOCCOCCOCCC(=O)OC | [*]OCCOCCOCCOCCOCCOCCOCCOCCOCCOCCOCCOCCOCCOCCOCCOCCOCCOCCOCCOCCOCCOCCOCCOCCOCCOCCOCCOCCOCCOCCOCCOCCOCCOCCC(=O)O[*] | [*]CCOCCOCCOCCOCCOCCOCCOCCOCCOCCOCCOCCOCCOCCOCCOCCOCCOCCOCCOCCOCCOCCOCCOCCOCCOCCOCCOCCOCCOCCOCCOCCOCCOCCOOC([*])=O | OCCOCCOCCOCCOCCOCCOCCOCCOCCOCCOCCOCCOCCOCCOCCOCCOCCOCCOCCOCCOCCOCCOCCOCCOCCOCCOCCOCCOCCOCCOCCOCCOCCOCCC(=O)O | 363
[Cu]OCCOCCOCCOCCOCCOCCOCCOCCOCCOCCOCCOCCOCCOCCOCCOCCOCCOCCOCCOCCOCCOCCOCCOCCOCCOCCOCCOCCOCCOCCOCCOCCOCCOCCC(=O)O[Au] | -2.871923987 | 4.352183 | O=S(=O)([N-]S(=O)(=O)C(F)(F)F)C(F)(F)F.[Li+] | 0.870807064 | 100 | COCCOCCOCCOCCOCCOCCOCCOCCOCCOCCOCCOCCOCCOCCOCCOCCOCCOCCOCCOCCOCCOCCOCCOCCOCCOCCOCCOCCOCCOCCOCCOCCOCCOCCC(=O)OC | [*]OCCOCCOCCOCCOCCOCCOCCOCCOCCOCCOCCOCCOCCOCCOCCOCCOCCOCCOCCOCCOCCOCCOCCOCCOCCOCCOCCOCCOCCOCCOCCOCCOCCOCCC(=O)O[*] | [*]CCOCCOCCOCCOCCOCCOCCOCCOCCOCCOCCOCCOCCOCCOCCOCCOCCOCCOCCOCCOCCOCCOCCOCCOCCOCCOCCOCCOCCOCCOCCOCCOCCOCCOOC([*])=O | OCCOCCOCCOCCOCCOCCOCCOCCOCCOCCOCCOCCOCCOCCOCCOCCOCCOCCOCCOCCOCCOCCOCCOCCOCCOCCOCCOCCOCCOCCOCCOCCOCCOCCC(=O)O | 373
[Cu]OCCOCCOCCOCCOCCOCCOCCOCCOCCOCCOCCOCCOCCOCCOCCOCCOCCOCCOCCOCCOCCOCCOCCOCCOCCOCCOCCOCCOCCOCCOCCOCCOCCOCCC(=O)O[Au] | -4.8569852 | 4.352183 | O=S(=O)([N-]S(=O)(=O)C(F)(F)F)C(F)(F)F.[Li+] | 2.322152171 | 23 | COCCOCCOCCOCCOCCOCCOCCOCCOCCOCCOCCOCCOCCOCCOCCOCCOCCOCCOCCOCCOCCOCCOCCOCCOCCOCCOCCOCCOCCOCCOCCOCCOCCOCCC(=O)OC | [*]OCCOCCOCCOCCOCCOCCOCCOCCOCCOCCOCCOCCOCCOCCOCCOCCOCCOCCOCCOCCOCCOCCOCCOCCOCCOCCOCCOCCOCCOCCOCCOCCOCCOCCC(=O)O[*] | [*]CCOCCOCCOCCOCCOCCOCCOCCOCCOCCOCCOCCOCCOCCOCCOCCOCCOCCOCCOCCOCCOCCOCCOCCOCCOCCOCCOCCOCCOCCOCCOCCOCCOCCOOC([*])=O | OCCOCCOCCOCCOCCOCCOCCOCCOCCOCCOCCOCCOCCOCCOCCOCCOCCOCCOCCOCCOCCOCCOCCOCCOCCOCCOCCOCCOCCOCCOCCOCCOCCOCCC(=O)O | 296
[Cu]OCCOCCOCCOCCOCCOCCOCCOCCOCCOCCOCCOCCOCCOCCOCCOCCOCCOCCOCCOCCOCCOCCOCCOCCOCCOCCOCCOCCOCCOCCOCCOCCOCCOCCC(=O)O[Au] | -4.084072788 | 4.352183 | O=S(=O)([N-]S(=O)(=O)C(F)(F)F)C(F)(F)F.[Li+] | 2.322152171 | 40 | COCCOCCOCCOCCOCCOCCOCCOCCOCCOCCOCCOCCOCCOCCOCCOCCOCCOCCOCCOCCOCCOCCOCCOCCOCCOCCOCCOCCOCCOCCOCCOCCOCCOCCC(=O)OC | [*]OCCOCCOCCOCCOCCOCCOCCOCCOCCOCCOCCOCCOCCOCCOCCOCCOCCOCCOCCOCCOCCOCCOCCOCCOCCOCCOCCOCCOCCOCCOCCOCCOCCOCCC(=O)O[*] | [*]CCOCCOCCOCCOCCOCCOCCOCCOCCOCCOCCOCCOCCOCCOCCOCCOCCOCCOCCOCCOCCOCCOCCOCCOCCOCCOCCOCCOCCOCCOCCOCCOCCOCCOOC([*])=O | OCCOCCOCCOCCOCCOCCOCCOCCOCCOCCOCCOCCOCCOCCOCCOCCOCCOCCOCCOCCOCCOCCOCCOCCOCCOCCOCCOCCOCCOCCOCCOCCOCCOCCC(=O)O | 313
[Cu]OCCOCCOCCOCCOCCOCCOCCOCCOCCOCCOCCOCCOCCOCCOCCOCCOCCOCCOCCOCCOCCOCCOCCOCCOCCOCCOCCOCCOCCOCCOCCOCCOCCOCCC(=O)O[Au] | -3.882728704 | 4.352183 | O=S(=O)([N-]S(=O)(=O)C(F)(F)F)C(F)(F)F.[Li+] | 2.322152171 | 50 | COCCOCCOCCOCCOCCOCCOCCOCCOCCOCCOCCOCCOCCOCCOCCOCCOCCOCCOCCOCCOCCOCCOCCOCCOCCOCCOCCOCCOCCOCCOCCOCCOCCOCCC(=O)OC | [*]OCCOCCOCCOCCOCCOCCOCCOCCOCCOCCOCCOCCOCCOCCOCCOCCOCCOCCOCCOCCOCCOCCOCCOCCOCCOCCOCCOCCOCCOCCOCCOCCOCCOCCC(=O)O[*] | [*]CCOCCOCCOCCOCCOCCOCCOCCOCCOCCOCCOCCOCCOCCOCCOCCOCCOCCOCCOCCOCCOCCOCCOCCOCCOCCOCCOCCOCCOCCOCCOCCOCCOCCOOC([*])=O | OCCOCCOCCOCCOCCOCCOCCOCCOCCOCCOCCOCCOCCOCCOCCOCCOCCOCCOCCOCCOCCOCCOCCOCCOCCOCCOCCOCCOCCOCCOCCOCCOCCOCCC(=O)O | 323
[Cu]OCCOCCOCCOCCOCCOCCOCCOCCOCCOCCOCCOCCOCCOCCOCCOCCOCCOCCOCCOCCOCCOCCOCCOCCOCCOCCOCCOCCOCCOCCOCCOCCOCCOCCC(=O)O[Au] | -3.793174124 | 4.352183 | O=S(=O)([N-]S(=O)(=O)C(F)(F)F)C(F)(F)F.[Li+] | 2.322152171 | 60 | COCCOCCOCCOCCOCCOCCOCCOCCOCCOCCOCCOCCOCCOCCOCCOCCOCCOCCOCCOCCOCCOCCOCCOCCOCCOCCOCCOCCOCCOCCOCCOCCOCCOCCC(=O)OC | [*]OCCOCCOCCOCCOCCOCCOCCOCCOCCOCCOCCOCCOCCOCCOCCOCCOCCOCCOCCOCCOCCOCCOCCOCCOCCOCCOCCOCCOCCOCCOCCOCCOCCOCCC(=O)O[*] | [*]CCOCCOCCOCCOCCOCCOCCOCCOCCOCCOCCOCCOCCOCCOCCOCCOCCOCCOCCOCCOCCOCCOCCOCCOCCOCCOCCOCCOCCOCCOCCOCCOCCOCCOOC([*])=O | OCCOCCOCCOCCOCCOCCOCCOCCOCCOCCOCCOCCOCCOCCOCCOCCOCCOCCOCCOCCOCCOCCOCCOCCOCCOCCOCCOCCOCCOCCOCCOCCOCCOCCC(=O)O | 333
[Cu]OCCOCCOCCOCCOCCOCCOCCOCCOCCOCCOCCOCCOCCOCCOCCOCCOCCOCCOCCOCCOCCOCCOCCOCCOCCOCCOCCOCCOCCOCCOCCOCCOCCOCCC(=O)O[Au] | -3.649751982 | 4.352183 | O=S(=O)([N-]S(=O)(=O)C(F)(F)F)C(F)(F)F.[Li+] | 2.322152171 | 70 | COCCOCCOCCOCCOCCOCCOCCOCCOCCOCCOCCOCCOCCOCCOCCOCCOCCOCCOCCOCCOCCOCCOCCOCCOCCOCCOCCOCCOCCOCCOCCOCCOCCOCCC(=O)OC | [*]OCCOCCOCCOCCOCCOCCOCCOCCOCCOCCOCCOCCOCCOCCOCCOCCOCCOCCOCCOCCOCCOCCOCCOCCOCCOCCOCCOCCOCCOCCOCCOCCOCCOCCC(=O)O[*] | [*]CCOCCOCCOCCOCCOCCOCCOCCOCCOCCOCCOCCOCCOCCOCCOCCOCCOCCOCCOCCOCCOCCOCCOCCOCCOCCOCCOCCOCCOCCOCCOCCOCCOCCOOC([*])=O | OCCOCCOCCOCCOCCOCCOCCOCCOCCOCCOCCOCCOCCOCCOCCOCCOCCOCCOCCOCCOCCOCCOCCOCCOCCOCCOCCOCCOCCOCCOCCOCCOCCOCCC(=O)O | 343
[Cu]OCCOCCOCCOCCOCCOCCOCCOCCOCCOCCOCCOCCOCCOCCOCCOCCOCCOCCOCCOCCOCCOCCOCCOCCOCCOCCOCCOCCOCCOCCOCCOCCOCCOCCC(=O)O[Au] | -3.519993057 | 4.352183 | O=S(=O)([N-]S(=O)(=O)C(F)(F)F)C(F)(F)F.[Li+] | 2.322152171 | 80 | COCCOCCOCCOCCOCCOCCOCCOCCOCCOCCOCCOCCOCCOCCOCCOCCOCCOCCOCCOCCOCCOCCOCCOCCOCCOCCOCCOCCOCCOCCOCCOCCOCCOCCC(=O)OC | [*]OCCOCCOCCOCCOCCOCCOCCOCCOCCOCCOCCOCCOCCOCCOCCOCCOCCOCCOCCOCCOCCOCCOCCOCCOCCOCCOCCOCCOCCOCCOCCOCCOCCOCCC(=O)O[*] | [*]CCOCCOCCOCCOCCOCCOCCOCCOCCOCCOCCOCCOCCOCCOCCOCCOCCOCCOCCOCCOCCOCCOCCOCCOCCOCCOCCOCCOCCOCCOCCOCCOCCOCCOOC([*])=O | OCCOCCOCCOCCOCCOCCOCCOCCOCCOCCOCCOCCOCCOCCOCCOCCOCCOCCOCCOCCOCCOCCOCCOCCOCCOCCOCCOCCOCCOCCOCCOCCOCCOCCC(=O)O | 353
[Cu]OCCOCCOCCOCCOCCOCCOCCOCCOCCOCCOCCOCCOCCOCCOCCOCCOCCOCCOCCOCCOCCOCCOCCOCCOCCOCCOCCOCCOCCOCCOCCOCCOCCOCCC(=O)O[Au] | -3.424812155 | 4.352183 | O=S(=O)([N-]S(=O)(=O)C(F)(F)F)C(F)(F)F.[Li+] | 2.322152171 | 90 | COCCOCCOCCOCCOCCOCCOCCOCCOCCOCCOCCOCCOCCOCCOCCOCCOCCOCCOCCOCCOCCOCCOCCOCCOCCOCCOCCOCCOCCOCCOCCOCCOCCOCCC(=O)OC | [*]OCCOCCOCCOCCOCCOCCOCCOCCOCCOCCOCCOCCOCCOCCOCCOCCOCCOCCOCCOCCOCCOCCOCCOCCOCCOCCOCCOCCOCCOCCOCCOCCOCCOCCC(=O)O[*] | [*]CCOCCOCCOCCOCCOCCOCCOCCOCCOCCOCCOCCOCCOCCOCCOCCOCCOCCOCCOCCOCCOCCOCCOCCOCCOCCOCCOCCOCCOCCOCCOCCOCCOCCOOC([*])=O | OCCOCCOCCOCCOCCOCCOCCOCCOCCOCCOCCOCCOCCOCCOCCOCCOCCOCCOCCOCCOCCOCCOCCOCCOCCOCCOCCOCCOCCOCCOCCOCCOCCOCCC(=O)O | 363
[Cu]OCCOCCOCCOCCOCCOCCOCCOCCOCCOCCOCCOCCOCCOCCOCCOCCOCCOCCOCCOCCOCCOCCOCCOCCOCCOCCOCCOCCOCCOCCOCCOCCOCCOCCC(=O)O[Au] | -3.300162274 | 4.352183 | O=S(=O)([N-]S(=O)(=O)C(F)(F)F)C(F)(F)F.[Li+] | 2.322152171 | 100 | COCCOCCOCCOCCOCCOCCOCCOCCOCCOCCOCCOCCOCCOCCOCCOCCOCCOCCOCCOCCOCCOCCOCCOCCOCCOCCOCCOCCOCCOCCOCCOCCOCCOCCC(=O)OC | [*]OCCOCCOCCOCCOCCOCCOCCOCCOCCOCCOCCOCCOCCOCCOCCOCCOCCOCCOCCOCCOCCOCCOCCOCCOCCOCCOCCOCCOCCOCCOCCOCCOCCOCCC(=O)O[*] | [*]CCOCCOCCOCCOCCOCCOCCOCCOCCOCCOCCOCCOCCOCCOCCOCCOCCOCCOCCOCCOCCOCCOCCOCCOCCOCCOCCOCCOCCOCCOCCOCCOCCOCCOOC([*])=O | OCCOCCOCCOCCOCCOCCOCCOCCOCCOCCOCCOCCOCCOCCOCCOCCOCCOCCOCCOCCOCCOCCOCCOCCOCCOCCOCCOCCOCCOCCOCCOCCOCCOCCC(=O)O | 373
[Cu]OCCOCCOCCOCCOCCOCCOCCOCCOCCOCCOCCOCCOCCOCCOCCOCCOCCOCCOCCOCCOCCOCCOCCOCCOCCOCCOCCOCCOCCOCCOCCOCCOCCOCCC(=O)O[Au] | -5.774690718 | 4.352183 | O=S(=O)([N-]S(=O)(=O)C(F)(F)F)C(F)(F)F.[Li+] | 5.224842384 | 23 | COCCOCCOCCOCCOCCOCCOCCOCCOCCOCCOCCOCCOCCOCCOCCOCCOCCOCCOCCOCCOCCOCCOCCOCCOCCOCCOCCOCCOCCOCCOCCOCCOCCOCCC(=O)OC | [*]OCCOCCOCCOCCOCCOCCOCCOCCOCCOCCOCCOCCOCCOCCOCCOCCOCCOCCOCCOCCOCCOCCOCCOCCOCCOCCOCCOCCOCCOCCOCCOCCOCCOCCC(=O)O[*] | [*]CCOCCOCCOCCOCCOCCOCCOCCOCCOCCOCCOCCOCCOCCOCCOCCOCCOCCOCCOCCOCCOCCOCCOCCOCCOCCOCCOCCOCCOCCOCCOCCOCCOCCOOC([*])=O | OCCOCCOCCOCCOCCOCCOCCOCCOCCOCCOCCOCCOCCOCCOCCOCCOCCOCCOCCOCCOCCOCCOCCOCCOCCOCCOCCOCCOCCOCCOCCOCCOCCOCCC(=O)O | 296
[Cu]OCCOCCOCCOCCOCCOCCOCCOCCOCCOCCOCCOCCOCCOCCOCCOCCOCCOCCOCCOCCOCCOCCOCCOCCOCCOCCOCCOCCOCCOCCOCCOCCOCCOCCC(=O)O[Au] | -5.050122296 | 4.352183 | O=S(=O)([N-]S(=O)(=O)C(F)(F)F)C(F)(F)F.[Li+] | 5.224842384 | 40 | COCCOCCOCCOCCOCCOCCOCCOCCOCCOCCOCCOCCOCCOCCOCCOCCOCCOCCOCCOCCOCCOCCOCCOCCOCCOCCOCCOCCOCCOCCOCCOCCOCCOCCC(=O)OC | [*]OCCOCCOCCOCCOCCOCCOCCOCCOCCOCCOCCOCCOCCOCCOCCOCCOCCOCCOCCOCCOCCOCCOCCOCCOCCOCCOCCOCCOCCOCCOCCOCCOCCOCCC(=O)O[*] | [*]CCOCCOCCOCCOCCOCCOCCOCCOCCOCCOCCOCCOCCOCCOCCOCCOCCOCCOCCOCCOCCOCCOCCOCCOCCOCCOCCOCCOCCOCCOCCOCCOCCOCCOOC([*])=O | OCCOCCOCCOCCOCCOCCOCCOCCOCCOCCOCCOCCOCCOCCOCCOCCOCCOCCOCCOCCOCCOCCOCCOCCOCCOCCOCCOCCOCCOCCOCCOCCOCCOCCC(=O)O | 313
[Cu]OCCOCCOCCOCCOCCOCCOCCOCCOCCOCCOCCOCCOCCOCCOCCOCCOCCOCCOCCOCCOCCOCCOCCOCCOCCOCCOCCOCCOCCOCCOCCOCCOCCOCCC(=O)O[Au] | -4.659555885 | 4.352183 | O=S(=O)([N-]S(=O)(=O)C(F)(F)F)C(F)(F)F.[Li+] | 5.224842384 | 50 | COCCOCCOCCOCCOCCOCCOCCOCCOCCOCCOCCOCCOCCOCCOCCOCCOCCOCCOCCOCCOCCOCCOCCOCCOCCOCCOCCOCCOCCOCCOCCOCCOCCOCCC(=O)OC | [*]OCCOCCOCCOCCOCCOCCOCCOCCOCCOCCOCCOCCOCCOCCOCCOCCOCCOCCOCCOCCOCCOCCOCCOCCOCCOCCOCCOCCOCCOCCOCCOCCOCCOCCC(=O)O[*] | [*]CCOCCOCCOCCOCCOCCOCCOCCOCCOCCOCCOCCOCCOCCOCCOCCOCCOCCOCCOCCOCCOCCOCCOCCOCCOCCOCCOCCOCCOCCOCCOCCOCCOCCOOC([*])=O | OCCOCCOCCOCCOCCOCCOCCOCCOCCOCCOCCOCCOCCOCCOCCOCCOCCOCCOCCOCCOCCOCCOCCOCCOCCOCCOCCOCCOCCOCCOCCOCCOCCOCCC(=O)O | 323
[Cu]OCCOCCOCCOCCOCCOCCOCCOCCOCCOCCOCCOCCOCCOCCOCCOCCOCCOCCOCCOCCOCCOCCOCCOCCOCCOCCOCCOCCOCCOCCOCCOCCOCCOCCC(=O)O[Au] | -4.382999659 | 4.352183 | O=S(=O)([N-]S(=O)(=O)C(F)(F)F)C(F)(F)F.[Li+] | 5.224842384 | 60 | COCCOCCOCCOCCOCCOCCOCCOCCOCCOCCOCCOCCOCCOCCOCCOCCOCCOCCOCCOCCOCCOCCOCCOCCOCCOCCOCCOCCOCCOCCOCCOCCOCCOCCC(=O)OC | [*]OCCOCCOCCOCCOCCOCCOCCOCCOCCOCCOCCOCCOCCOCCOCCOCCOCCOCCOCCOCCOCCOCCOCCOCCOCCOCCOCCOCCOCCOCCOCCOCCOCCOCCC(=O)O[*] | [*]CCOCCOCCOCCOCCOCCOCCOCCOCCOCCOCCOCCOCCOCCOCCOCCOCCOCCOCCOCCOCCOCCOCCOCCOCCOCCOCCOCCOCCOCCOCCOCCOCCOCCOOC([*])=O | OCCOCCOCCOCCOCCOCCOCCOCCOCCOCCOCCOCCOCCOCCOCCOCCOCCOCCOCCOCCOCCOCCOCCOCCOCCOCCOCCOCCOCCOCCOCCOCCOCCOCCC(=O)O | 333
[Cu]OCCOCCOCCOCCOCCOCCOCCOCCOCCOCCOCCOCCOCCOCCOCCOCCOCCOCCOCCOCCOCCOCCOCCOCCOCCOCCOCCOCCOCCOCCOCCOCCOCCOCCC(=O)O[Au] | -4.04431225 | 4.352183 | O=S(=O)([N-]S(=O)(=O)C(F)(F)F)C(F)(F)F.[Li+] | 5.224842384 | 70 | COCCOCCOCCOCCOCCOCCOCCOCCOCCOCCOCCOCCOCCOCCOCCOCCOCCOCCOCCOCCOCCOCCOCCOCCOCCOCCOCCOCCOCCOCCOCCOCCOCCOCCC(=O)OC | [*]OCCOCCOCCOCCOCCOCCOCCOCCOCCOCCOCCOCCOCCOCCOCCOCCOCCOCCOCCOCCOCCOCCOCCOCCOCCOCCOCCOCCOCCOCCOCCOCCOCCOCCC(=O)O[*] | [*]CCOCCOCCOCCOCCOCCOCCOCCOCCOCCOCCOCCOCCOCCOCCOCCOCCOCCOCCOCCOCCOCCOCCOCCOCCOCCOCCOCCOCCOCCOCCOCCOCCOCCOOC([*])=O | OCCOCCOCCOCCOCCOCCOCCOCCOCCOCCOCCOCCOCCOCCOCCOCCOCCOCCOCCOCCOCCOCCOCCOCCOCCOCCOCCOCCOCCOCCOCCOCCOCCOCCC(=O)O | 343
[Cu]OCCOCCOCCOCCOCCOCCOCCOCCOCCOCCOCCOCCOCCOCCOCCOCCOCCOCCOCCOCCOCCOCCOCCOCCOCCOCCOCCOCCOCCOCCOCCOCCOCCOCCC(=O)O[Au] | -3.821023053 | 4.352183 | O=S(=O)([N-]S(=O)(=O)C(F)(F)F)C(F)(F)F.[Li+] | 5.224842384 | 80 | COCCOCCOCCOCCOCCOCCOCCOCCOCCOCCOCCOCCOCCOCCOCCOCCOCCOCCOCCOCCOCCOCCOCCOCCOCCOCCOCCOCCOCCOCCOCCOCCOCCOCCC(=O)OC | [*]OCCOCCOCCOCCOCCOCCOCCOCCOCCOCCOCCOCCOCCOCCOCCOCCOCCOCCOCCOCCOCCOCCOCCOCCOCCOCCOCCOCCOCCOCCOCCOCCOCCOCCC(=O)O[*] | [*]CCOCCOCCOCCOCCOCCOCCOCCOCCOCCOCCOCCOCCOCCOCCOCCOCCOCCOCCOCCOCCOCCOCCOCCOCCOCCOCCOCCOCCOCCOCCOCCOCCOCCOOC([*])=O | OCCOCCOCCOCCOCCOCCOCCOCCOCCOCCOCCOCCOCCOCCOCCOCCOCCOCCOCCOCCOCCOCCOCCOCCOCCOCCOCCOCCOCCOCCOCCOCCOCCOCCC(=O)O | 353
[Cu]OCCOCCOCCOCCOCCOCCOCCOCCOCCOCCOCCOCCOCCOCCOCCOCCOCCOCCOCCOCCOCCOCCOCCOCCOCCOCCOCCOCCOCCOCCOCCOCCOCCOCCC(=O)O[Au] | -3.605548319 | 4.352183 | O=S(=O)([N-]S(=O)(=O)C(F)(F)F)C(F)(F)F.[Li+] | 5.224842384 | 90 | COCCOCCOCCOCCOCCOCCOCCOCCOCCOCCOCCOCCOCCOCCOCCOCCOCCOCCOCCOCCOCCOCCOCCOCCOCCOCCOCCOCCOCCOCCOCCOCCOCCOCCC(=O)OC | [*]OCCOCCOCCOCCOCCOCCOCCOCCOCCOCCOCCOCCOCCOCCOCCOCCOCCOCCOCCOCCOCCOCCOCCOCCOCCOCCOCCOCCOCCOCCOCCOCCOCCOCCC(=O)O[*] | [*]CCOCCOCCOCCOCCOCCOCCOCCOCCOCCOCCOCCOCCOCCOCCOCCOCCOCCOCCOCCOCCOCCOCCOCCOCCOCCOCCOCCOCCOCCOCCOCCOCCOCCOOC([*])=O | OCCOCCOCCOCCOCCOCCOCCOCCOCCOCCOCCOCCOCCOCCOCCOCCOCCOCCOCCOCCOCCOCCOCCOCCOCCOCCOCCOCCOCCOCCOCCOCCOCCOCCC(=O)O | 363
[Cu]OCCOCCOCCOCCOCCOCCOCCOCCOCCOCCOCCOCCOCCOCCOCCOCCOCCOCCOCCOCCOCCOCCOCCOCCOCCOCCOCCOCCOCCOCCOCCOCCOCCOCCC(=O)O[Au] | -3.543633967 | 4.352183 | O=S(=O)([N-]S(=O)(=O)C(F)(F)F)C(F)(F)F.[Li+] | 5.224842384 | 100 | COCCOCCOCCOCCOCCOCCOCCOCCOCCOCCOCCOCCOCCOCCOCCOCCOCCOCCOCCOCCOCCOCCOCCOCCOCCOCCOCCOCCOCCOCCOCCOCCOCCOCCC(=O)OC | [*]OCCOCCOCCOCCOCCOCCOCCOCCOCCOCCOCCOCCOCCOCCOCCOCCOCCOCCOCCOCCOCCOCCOCCOCCOCCOCCOCCOCCOCCOCCOCCOCCOCCOCCC(=O)O[*] | [*]CCOCCOCCOCCOCCOCCOCCOCCOCCOCCOCCOCCOCCOCCOCCOCCOCCOCCOCCOCCOCCOCCOCCOCCOCCOCCOCCOCCOCCOCCOCCOCCOCCOCCOOC([*])=O | OCCOCCOCCOCCOCCOCCOCCOCCOCCOCCOCCOCCOCCOCCOCCOCCOCCOCCOCCOCCOCCOCCOCCOCCOCCOCCOCCOCCOCCOCCOCCOCCOCCOCCC(=O)O | 373
[Cu]OCCOCCOCCOCCOCCOCCOCCOCCOCCOCCOCCOCCOCCOCCOCCOCCOCCOCCOCCOCCOCCOCCOCCOCCOCCOCCOCCOCCOCCOCCOCCOCCOCCOCCC(=O)O[Au] | -7.416801226 | 4.352183 | O=S(=O)([N-]S(=O)(=O)C(F)(F)F)C(F)(F)F.[Li+] | 13.93291302 | 23 | COCCOCCOCCOCCOCCOCCOCCOCCOCCOCCOCCOCCOCCOCCOCCOCCOCCOCCOCCOCCOCCOCCOCCOCCOCCOCCOCCOCCOCCOCCOCCOCCOCCOCCC(=O)OC | [*]OCCOCCOCCOCCOCCOCCOCCOCCOCCOCCOCCOCCOCCOCCOCCOCCOCCOCCOCCOCCOCCOCCOCCOCCOCCOCCOCCOCCOCCOCCOCCOCCOCCOCCC(=O)O[*] | [*]CCOCCOCCOCCOCCOCCOCCOCCOCCOCCOCCOCCOCCOCCOCCOCCOCCOCCOCCOCCOCCOCCOCCOCCOCCOCCOCCOCCOCCOCCOCCOCCOCCOCCOOC([*])=O | OCCOCCOCCOCCOCCOCCOCCOCCOCCOCCOCCOCCOCCOCCOCCOCCOCCOCCOCCOCCOCCOCCOCCOCCOCCOCCOCCOCCOCCOCCOCCOCCOCCOCCC(=O)O | 296
[Cu]OCCOCCOCCOCCOCCOCCOCCOCCOCCOCCOCCOCCOCCOCCOCCOCCOCCOCCOCCOCCOCCOCCOCCOCCOCCOCCOCCOCCOCCOCCOCCOCCOCCOCCC(=O)O[Au] | -6.435333936 | 4.352183 | O=S(=O)([N-]S(=O)(=O)C(F)(F)F)C(F)(F)F.[Li+] | 13.93291302 | 40 | COCCOCCOCCOCCOCCOCCOCCOCCOCCOCCOCCOCCOCCOCCOCCOCCOCCOCCOCCOCCOCCOCCOCCOCCOCCOCCOCCOCCOCCOCCOCCOCCOCCOCCC(=O)OC | [*]OCCOCCOCCOCCOCCOCCOCCOCCOCCOCCOCCOCCOCCOCCOCCOCCOCCOCCOCCOCCOCCOCCOCCOCCOCCOCCOCCOCCOCCOCCOCCOCCOCCOCCC(=O)O[*] | [*]CCOCCOCCOCCOCCOCCOCCOCCOCCOCCOCCOCCOCCOCCOCCOCCOCCOCCOCCOCCOCCOCCOCCOCCOCCOCCOCCOCCOCCOCCOCCOCCOCCOCCOOC([*])=O | OCCOCCOCCOCCOCCOCCOCCOCCOCCOCCOCCOCCOCCOCCOCCOCCOCCOCCOCCOCCOCCOCCOCCOCCOCCOCCOCCOCCOCCOCCOCCOCCOCCOCCC(=O)O | 313
[Cu]OCCOCCOCCOCCOCCOCCOCCOCCOCCOCCOCCOCCOCCOCCOCCOCCOCCOCCOCCOCCOCCOCCOCCOCCOCCOCCOCCOCCOCCOCCOCCOCCOCCOCCC(=O)O[Au] | -5.821023053 | 4.352183 | O=S(=O)([N-]S(=O)(=O)C(F)(F)F)C(F)(F)F.[Li+] | 13.93291302 | 50 | COCCOCCOCCOCCOCCOCCOCCOCCOCCOCCOCCOCCOCCOCCOCCOCCOCCOCCOCCOCCOCCOCCOCCOCCOCCOCCOCCOCCOCCOCCOCCOCCOCCOCCC(=O)OC | [*]OCCOCCOCCOCCOCCOCCOCCOCCOCCOCCOCCOCCOCCOCCOCCOCCOCCOCCOCCOCCOCCOCCOCCOCCOCCOCCOCCOCCOCCOCCOCCOCCOCCOCCC(=O)O[*] | [*]CCOCCOCCOCCOCCOCCOCCOCCOCCOCCOCCOCCOCCOCCOCCOCCOCCOCCOCCOCCOCCOCCOCCOCCOCCOCCOCCOCCOCCOCCOCCOCCOCCOCCOOC([*])=O | OCCOCCOCCOCCOCCOCCOCCOCCOCCOCCOCCOCCOCCOCCOCCOCCOCCOCCOCCOCCOCCOCCOCCOCCOCCOCCOCCOCCOCCOCCOCCOCCOCCOCCC(=O)O | 323
[Cu]OCCOCCOCCOCCOCCOCCOCCOCCOCCOCCOCCOCCOCCOCCOCCOCCOCCOCCOCCOCCOCCOCCOCCOCCOCCOCCOCCOCCOCCOCCOCCOCCOCCOCCC(=O)O[Au] | -5.296708622 | 4.352183 | O=S(=O)([N-]S(=O)(=O)C(F)(F)F)C(F)(F)F.[Li+] | 13.93291302 | 60 | COCCOCCOCCOCCOCCOCCOCCOCCOCCOCCOCCOCCOCCOCCOCCOCCOCCOCCOCCOCCOCCOCCOCCOCCOCCOCCOCCOCCOCCOCCOCCOCCOCCOCCC(=O)OC | [*]OCCOCCOCCOCCOCCOCCOCCOCCOCCOCCOCCOCCOCCOCCOCCOCCOCCOCCOCCOCCOCCOCCOCCOCCOCCOCCOCCOCCOCCOCCOCCOCCOCCOCCC(=O)O[*] | [*]CCOCCOCCOCCOCCOCCOCCOCCOCCOCCOCCOCCOCCOCCOCCOCCOCCOCCOCCOCCOCCOCCOCCOCCOCCOCCOCCOCCOCCOCCOCCOCCOCCOCCOOC([*])=O | OCCOCCOCCOCCOCCOCCOCCOCCOCCOCCOCCOCCOCCOCCOCCOCCOCCOCCOCCOCCOCCOCCOCCOCCOCCOCCOCCOCCOCCOCCOCCOCCOCCOCCC(=O)O | 333
[Cu]OCCOCCOCCOCCOCCOCCOCCOCCOCCOCCOCCOCCOCCOCCOCCOCCOCCOCCOCCOCCOCCOCCOCCOCCOCCOCCOCCOCCOCCOCCOCCOCCOCCOCCC(=O)O[Au] | -5.024568191 | 4.352183 | O=S(=O)([N-]S(=O)(=O)C(F)(F)F)C(F)(F)F.[Li+] | 13.93291302 | 70 | COCCOCCOCCOCCOCCOCCOCCOCCOCCOCCOCCOCCOCCOCCOCCOCCOCCOCCOCCOCCOCCOCCOCCOCCOCCOCCOCCOCCOCCOCCOCCOCCOCCOCCC(=O)OC | [*]OCCOCCOCCOCCOCCOCCOCCOCCOCCOCCOCCOCCOCCOCCOCCOCCOCCOCCOCCOCCOCCOCCOCCOCCOCCOCCOCCOCCOCCOCCOCCOCCOCCOCCC(=O)O[*] | [*]CCOCCOCCOCCOCCOCCOCCOCCOCCOCCOCCOCCOCCOCCOCCOCCOCCOCCOCCOCCOCCOCCOCCOCCOCCOCCOCCOCCOCCOCCOCCOCCOCCOCCOOC([*])=O | OCCOCCOCCOCCOCCOCCOCCOCCOCCOCCOCCOCCOCCOCCOCCOCCOCCOCCOCCOCCOCCOCCOCCOCCOCCOCCOCCOCCOCCOCCOCCOCCOCCOCCC(=O)O | 343
[Cu]OCCOCCOCCOCCOCCOCCOCCOCCOCCOCCOCCOCCOCCOCCOCCOCCOCCOCCOCCOCCOCCOCCOCCOCCOCCOCCOCCOCCOCCOCCOCCOCCOCCOCCC(=O)O[Au] | -4.543633967 | 4.352183 | O=S(=O)([N-]S(=O)(=O)C(F)(F)F)C(F)(F)F.[Li+] | 13.93291302 | 80 | COCCOCCOCCOCCOCCOCCOCCOCCOCCOCCOCCOCCOCCOCCOCCOCCOCCOCCOCCOCCOCCOCCOCCOCCOCCOCCOCCOCCOCCOCCOCCOCCOCCOCCC(=O)OC | [*]OCCOCCOCCOCCOCCOCCOCCOCCOCCOCCOCCOCCOCCOCCOCCOCCOCCOCCOCCOCCOCCOCCOCCOCCOCCOCCOCCOCCOCCOCCOCCOCCOCCOCCC(=O)O[*] | [*]CCOCCOCCOCCOCCOCCOCCOCCOCCOCCOCCOCCOCCOCCOCCOCCOCCOCCOCCOCCOCCOCCOCCOCCOCCOCCOCCOCCOCCOCCOCCOCCOCCOCCOOC([*])=O | OCCOCCOCCOCCOCCOCCOCCOCCOCCOCCOCCOCCOCCOCCOCCOCCOCCOCCOCCOCCOCCOCCOCCOCCOCCOCCOCCOCCOCCOCCOCCOCCOCCOCCC(=O)O | 353
[Cu]OCCOCCOCCOCCOCCOCCOCCOCCOCCOCCOCCOCCOCCOCCOCCOCCOCCOCCOCCOCCOCCOCCOCCOCCOCCOCCOCCOCCOCCOCCOCCOCCOCCOCCC(=O)O[Au] | -4.233587153 | 4.352183 | O=S(=O)([N-]S(=O)(=O)C(F)(F)F)C(F)(F)F.[Li+] | 13.93291302 | 90 | COCCOCCOCCOCCOCCOCCOCCOCCOCCOCCOCCOCCOCCOCCOCCOCCOCCOCCOCCOCCOCCOCCOCCOCCOCCOCCOCCOCCOCCOCCOCCOCCOCCOCCC(=O)OC | [*]OCCOCCOCCOCCOCCOCCOCCOCCOCCOCCOCCOCCOCCOCCOCCOCCOCCOCCOCCOCCOCCOCCOCCOCCOCCOCCOCCOCCOCCOCCOCCOCCOCCOCCC(=O)O[*] | [*]CCOCCOCCOCCOCCOCCOCCOCCOCCOCCOCCOCCOCCOCCOCCOCCOCCOCCOCCOCCOCCOCCOCCOCCOCCOCCOCCOCCOCCOCCOCCOCCOCCOCCOOC([*])=O | OCCOCCOCCOCCOCCOCCOCCOCCOCCOCCOCCOCCOCCOCCOCCOCCOCCOCCOCCOCCOCCOCCOCCOCCOCCOCCOCCOCCOCCOCCOCCOCCOCCOCCC(=O)O | 363
[Cu]OCCOCCOCCOCCOCCOCCOCCOCCOCCOCCOCCOCCOCCOCCOCCOCCOCCOCCOCCOCCOCCOCCOCCOCCOCCOCCOCCOCCOCCOCCOCCOCCOCCOCCC(=O)O[Au] | -3.982966661 | 4.352183 | O=S(=O)([N-]S(=O)(=O)C(F)(F)F)C(F)(F)F.[Li+] | 13.93291302 | 100 | COCCOCCOCCOCCOCCOCCOCCOCCOCCOCCOCCOCCOCCOCCOCCOCCOCCOCCOCCOCCOCCOCCOCCOCCOCCOCCOCCOCCOCCOCCOCCOCCOCCOCCC(=O)OC | [*]OCCOCCOCCOCCOCCOCCOCCOCCOCCOCCOCCOCCOCCOCCOCCOCCOCCOCCOCCOCCOCCOCCOCCOCCOCCOCCOCCOCCOCCOCCOCCOCCOCCOCCC(=O)O[*] | [*]CCOCCOCCOCCOCCOCCOCCOCCOCCOCCOCCOCCOCCOCCOCCOCCOCCOCCOCCOCCOCCOCCOCCOCCOCCOCCOCCOCCOCCOCCOCCOCCOCCOCCOOC([*])=O | OCCOCCOCCOCCOCCOCCOCCOCCOCCOCCOCCOCCOCCOCCOCCOCCOCCOCCOCCOCCOCCOCCOCCOCCOCCOCCOCCOCCOCCOCCOCCOCCOCCOCCC(=O)O | 373
[Cu]OC(=O)OCCOCCOCCOCCOCCOCC[Au] | -4.869666232 | 4.340444 | O=S(=O)([N-]S(=O)(=O)C(F)(F)F)C(F)(F)F.[Li+] | 0.870807064 | 23 | CCCOCCOCCOCCOCCOCCOC(=O)OCCOCCOCCOCCOCCOCCOC(=O)OC | [*]OC(=O)OCCOCCOCCOCCOCCOCC[*] | [*]OCCOCCOCCOCCOCCOCCOC([*])=O | OC(=O)OCCOCCOCCOCCOCCOCC | 296
[Cu]OC(=O)OCCOCCOCCOCCOCCOCC[Au] | -4.42365865 | 4.340444 | O=S(=O)([N-]S(=O)(=O)C(F)(F)F)C(F)(F)F.[Li+] | 0.870807064 | 40 | CCCOCCOCCOCCOCCOCCOC(=O)OCCOCCOCCOCCOCCOCCOC(=O)OC | [*]OC(=O)OCCOCCOCCOCCOCCOCC[*] | [*]OCCOCCOCCOCCOCCOCCOC([*])=O | OC(=O)OCCOCCOCCOCCOCCOCC | 313
[Cu]OC(=O)OCCOCCOCCOCCOCCOCC[Au] | -4 | 4.340444 | O=S(=O)([N-]S(=O)(=O)C(F)(F)F)C(F)(F)F.[Li+] | 0.870807064 | 50 | CCCOCCOCCOCCOCCOCCOC(=O)OCCOCCOCCOCCOCCOCCOC(=O)OC | [*]OC(=O)OCCOCCOCCOCCOCCOCC[*] | [*]OCCOCCOCCOCCOCCOCCOC([*])=O | OC(=O)OCCOCCOCCOCCOCCOCC | 323
[Cu]OC(=O)OCCOCCOCCOCCOCCOCC[Au] | -3.801342913 | 4.340444 | O=S(=O)([N-]S(=O)(=O)C(F)(F)F)C(F)(F)F.[Li+] | 0.870807064 | 60 | CCCOCCOCCOCCOCCOCCOC(=O)OCCOCCOCCOCCOCCOCCOC(=O)OC | [*]OC(=O)OCCOCCOCCOCCOCCOCC[*] | [*]OCCOCCOCCOCCOCCOCCOC([*])=O | OC(=O)OCCOCCOCCOCCOCCOCC | 333
[Cu]OC(=O)OCCOCCOCCOCCOCCOCC[Au] | -3.643974143 | 4.340444 | O=S(=O)([N-]S(=O)(=O)C(F)(F)F)C(F)(F)F.[Li+] | 0.870807064 | 70 | CCCOCCOCCOCCOCCOCCOC(=O)OCCOCCOCCOCCOCCOCCOC(=O)OC | [*]OC(=O)OCCOCCOCCOCCOCCOCC[*] | [*]OCCOCCOCCOCCOCCOCCOC([*])=O | OC(=O)OCCOCCOCCOCCOCCOCC | 343
[Cu]OC(=O)OCCOCCOCCOCCOCCOCC[Au] | -3.540607512 | 4.340444 | O=S(=O)([N-]S(=O)(=O)C(F)(F)F)C(F)(F)F.[Li+] | 0.870807064 | 80 | CCCOCCOCCOCCOCCOCCOC(=O)OCCOCCOCCOCCOCCOCCOC(=O)OC | [*]OC(=O)OCCOCCOCCOCCOCCOCC[*] | [*]OCCOCCOCCOCCOCCOCCOC([*])=O | OC(=O)OCCOCCOCCOCCOCCOCC | 353
[Cu]OC(=O)OCCOCCOCCOCCOCCOCC[Au] | -3.425968732 | 4.340444 | O=S(=O)([N-]S(=O)(=O)C(F)(F)F)C(F)(F)F.[Li+] | 0.870807064 | 90 | CCCOCCOCCOCCOCCOCCOC(=O)OCCOCCOCCOCCOCCOCCOC(=O)OC | [*]OC(=O)OCCOCCOCCOCCOCCOCC[*] | [*]OCCOCCOCCOCCOCCOCCOC([*])=O | OC(=O)OCCOCCOCCOCCOCCOCC | 363
[Cu]OC(=O)OCCOCCOCCOCCOCCOCC[Au] | -3.395773947 | 4.340444 | O=S(=O)([N-]S(=O)(=O)C(F)(F)F)C(F)(F)F.[Li+] | 0.870807064 | 100 | CCCOCCOCCOCCOCCOCCOC(=O)OCCOCCOCCOCCOCCOCCOC(=O)OC | [*]OC(=O)OCCOCCOCCOCCOCCOCC[*] | [*]OCCOCCOCCOCCOCCOCCOC([*])=O | OC(=O)OCCOCCOCCOCCOCCOCC | 373
[Cu]OC(=O)OCCOCCOCCOCCOCCOCC[Au] | -5.488116639 | 4.340444 | O=S(=O)([N-]S(=O)(=O)C(F)(F)F)C(F)(F)F.[Li+] | 2.322152171 | 23 | CCCOCCOCCOCCOCCOCCOC(=O)OCCOCCOCCOCCOCCOCCOC(=O)OC | [*]OC(=O)OCCOCCOCCOCCOCCOCC[*] | [*]OCCOCCOCCOCCOCCOCCOC([*])=O | OC(=O)OCCOCCOCCOCCOCCOCC | 296
[Cu]OC(=O)OCCOCCOCCOCCOCCOCC[Au] | -4.809668302 | 4.340444 | O=S(=O)([N-]S(=O)(=O)C(F)(F)F)C(F)(F)F.[Li+] | 2.322152171 | 40 | CCCOCCOCCOCCOCCOCCOC(=O)OCCOCCOCCOCCOCCOCCOC(=O)OC | [*]OC(=O)OCCOCCOCCOCCOCCOCC[*] | [*]OCCOCCOCCOCCOCCOCCOC([*])=O | OC(=O)OCCOCCOCCOCCOCCOCC | 313
[Cu]OC(=O)OCCOCCOCCOCCOCCOCC[Au] | -4.374687549 | 4.340444 | O=S(=O)([N-]S(=O)(=O)C(F)(F)F)C(F)(F)F.[Li+] | 2.322152171 | 50 | CCCOCCOCCOCCOCCOCCOC(=O)OCCOCCOCCOCCOCCOCCOC(=O)OC | [*]OC(=O)OCCOCCOCCOCCOCCOCC[*] | [*]OCCOCCOCCOCCOCCOCCOC([*])=O | OC(=O)OCCOCCOCCOCCOCCOCC | 323
[Cu]OC(=O)OCCOCCOCCOCCOCCOCC[Au] | -4.073143291 | 4.340444 | O=S(=O)([N-]S(=O)(=O)C(F)(F)F)C(F)(F)F.[Li+] | 2.322152171 | 60 | CCCOCCOCCOCCOCCOCCOC(=O)OCCOCCOCCOCCOCCOCCOC(=O)OC | [*]OC(=O)OCCOCCOCCOCCOCCOCC[*] | [*]OCCOCCOCCOCCOCCOCCOC([*])=O | OC(=O)OCCOCCOCCOCCOCCOCC | 333
[Cu]OC(=O)OCCOCCOCCOCCOCCOCC[Au] | -3.801342913 | 4.340444 | O=S(=O)([N-]S(=O)(=O)C(F)(F)F)C(F)(F)F.[Li+] | 2.322152171 | 70 | CCCOCCOCCOCCOCCOCCOC(=O)OCCOCCOCCOCCOCCOCCOC(=O)OC | [*]OC(=O)OCCOCCOCCOCCOCCOCC[*] | [*]OCCOCCOCCOCCOCCOCCOC([*])=O | OC(=O)OCCOCCOCCOCCOCCOCC | 343
[Cu]OC(=O)OCCOCCOCCOCCOCCOCC[Au] | -3.590066877 | 4.340444 | O=S(=O)([N-]S(=O)(=O)C(F)(F)F)C(F)(F)F.[Li+] | 2.322152171 | 80 | CCCOCCOCCOCCOCCOCCOC(=O)OCCOCCOCCOCCOCCOCCOC(=O)OC | [*]OC(=O)OCCOCCOCCOCCOCCOCC[*] | [*]OCCOCCOCCOCCOCCOCCOC([*])=O | OC(=O)OCCOCCOCCOCCOCCOCC | 353
[Cu]OC(=O)OCCOCCOCCOCCOCCOCC[Au] | -3.377785977 | 4.340444 | O=S(=O)([N-]S(=O)(=O)C(F)(F)F)C(F)(F)F.[Li+] | 2.322152171 | 90 | CCCOCCOCCOCCOCCOCCOC(=O)OCCOCCOCCOCCOCCOCCOC(=O)OC | [*]OC(=O)OCCOCCOCCOCCOCCOCC[*] | [*]OCCOCCOCCOCCOCCOCCOC([*])=O | OC(=O)OCCOCCOCCOCCOCCOCC | 363
[Cu]OC(=O)OCCOCCOCCOCCOCCOCC[Au] | -3.329754147 | 4.340444 | O=S(=O)([N-]S(=O)(=O)C(F)(F)F)C(F)(F)F.[Li+] | 2.322152171 | 100 | CCCOCCOCCOCCOCCOCCOC(=O)OCCOCCOCCOCCOCCOCCOC(=O)OC | [*]OC(=O)OCCOCCOCCOCCOCCOCC[*] | [*]OCCOCCOCCOCCOCCOCCOC([*])=O | OC(=O)OCCOCCOCCOCCOCCOCC | 373
[Cu]OC(=O)OCCOCCOCCOCCOCCOCC[Au] | -6.66756154 | 4.340444 | O=S(=O)([N-]S(=O)(=O)C(F)(F)F)C(F)(F)F.[Li+] | 5.224842384 | 23 | CCCOCCOCCOCCOCCOCCOC(=O)OCCOCCOCCOCCOCCOCCOC(=O)OC | [*]OC(=O)OCCOCCOCCOCCOCCOCC[*] | [*]OCCOCCOCCOCCOCCOCCOC([*])=O | OC(=O)OCCOCCOCCOCCOCCOCC | 296
[Cu]OC(=O)OCCOCCOCCOCCOCCOCC[Au] | -5.809668302 | 4.340444 | O=S(=O)([N-]S(=O)(=O)C(F)(F)F)C(F)(F)F.[Li+] | 5.224842384 | 40 | CCCOCCOCCOCCOCCOCCOC(=O)OCCOCCOCCOCCOCCOCCOC(=O)OC | [*]OC(=O)OCCOCCOCCOCCOCCOCC[*] | [*]OCCOCCOCCOCCOCCOCCOC([*])=O | OC(=O)OCCOCCOCCOCCOCCOCC | 313
[Cu]OC(=O)OCCOCCOCCOCCOCCOCC[Au] | -5.283162277 | 4.340444 | O=S(=O)([N-]S(=O)(=O)C(F)(F)F)C(F)(F)F.[Li+] | 5.224842384 | 50 | CCCOCCOCCOCCOCCOCCOC(=O)OCCOCCOCCOCCOCCOCCOC(=O)OC | [*]OC(=O)OCCOCCOCCOCCOCCOCC[*] | [*]OCCOCCOCCOCCOCCOCCOC([*])=O | OC(=O)OCCOCCOCCOCCOCCOCC | 323
[Cu]OC(=O)OCCOCCOCCOCCOCCOCC[Au] | -4.835647144 | 4.340444 | O=S(=O)([N-]S(=O)(=O)C(F)(F)F)C(F)(F)F.[Li+] | 5.224842384 | 60 | CCCOCCOCCOCCOCCOCCOC(=O)OCCOCCOCCOCCOCCOCCOC(=O)OC | [*]OC(=O)OCCOCCOCCOCCOCCOCC[*] | [*]OCCOCCOCCOCCOCCOCCOC([*])=O | OC(=O)OCCOCCOCCOCCOCCOCC | 333
[Cu]OC(=O)OCCOCCOCCOCCOCCOCC[Au] | -4.454692884 | 4.340444 | O=S(=O)([N-]S(=O)(=O)C(F)(F)F)C(F)(F)F.[Li+] | 5.224842384 | 70 | CCCOCCOCCOCCOCCOCCOC(=O)OCCOCCOCCOCCOCCOCCOC(=O)OC | [*]OC(=O)OCCOCCOCCOCCOCCOCC[*] | [*]OCCOCCOCCOCCOCCOCCOC([*])=O | OC(=O)OCCOCCOCCOCCOCCOCC | 343
[Cu]OC(=O)OCCOCCOCCOCCOCCOCC[Au] | -4.218963061 | 4.340444 | O=S(=O)([N-]S(=O)(=O)C(F)(F)F)C(F)(F)F.[Li+] | 5.224842384 | 80 | CCCOCCOCCOCCOCCOCCOC(=O)OCCOCCOCCOCCOCCOCCOC(=O)OC | [*]OC(=O)OCCOCCOCCOCCOCCOCC[*] | [*]OCCOCCOCCOCCOCCOCCOC([*])=O | OC(=O)OCCOCCOCCOCCOCCOCC | 353
[Cu]OC(=O)OCCOCCOCCOCCOCCOCC[Au] | -4.007446482 | 4.340444 | O=S(=O)([N-]S(=O)(=O)C(F)(F)F)C(F)(F)F.[Li+] | 5.224842384 | 90 | CCCOCCOCCOCCOCCOCCOC(=O)OCCOCCOCCOCCOCCOCCOC(=O)OC | [*]OC(=O)OCCOCCOCCOCCOCCOCC[*] | [*]OCCOCCOCCOCCOCCOCCOC([*])=O | OC(=O)OCCOCCOCCOCCOCCOCC | 363
[Cu]OC(=O)OCCOCCOCCOCCOCCOCC[Au] | -3.8569852 | 4.340444 | O=S(=O)([N-]S(=O)(=O)C(F)(F)F)C(F)(F)F.[Li+] | 5.224842384 | 100 | CCCOCCOCCOCCOCCOCCOC(=O)OCCOCCOCCOCCOCCOCCOC(=O)OC | [*]OC(=O)OCCOCCOCCOCCOCCOCC[*] | [*]OCCOCCOCCOCCOCCOCCOC([*])=O | OC(=O)OCCOCCOCCOCCOCCOCC | 373
[Cu]OC(=O)OCCOCCOCCOCCOCCOCC[Au] | -8.218244625 | 4.340444 | O=S(=O)([N-]S(=O)(=O)C(F)(F)F)C(F)(F)F.[Li+] | 13.93291302 | 23 | CCCOCCOCCOCCOCCOCCOC(=O)OCCOCCOCCOCCOCCOCCOC(=O)OC | [*]OC(=O)OCCOCCOCCOCCOCCOCC[*] | [*]OCCOCCOCCOCCOCCOCCOC([*])=O | OC(=O)OCCOCCOCCOCCOCCOCC | 296
[Cu]OC(=O)OCCOCCOCCOCCOCCOCC[Au] | -6.643974143 | 4.340444 | O=S(=O)([N-]S(=O)(=O)C(F)(F)F)C(F)(F)F.[Li+] | 13.93291302 | 40 | CCCOCCOCCOCCOCCOCCOC(=O)OCCOCCOCCOCCOCCOCCOC(=O)OC | [*]OC(=O)OCCOCCOCCOCCOCCOCC[*] | [*]OCCOCCOCCOCCOCCOCCOC([*])=O | OC(=O)OCCOCCOCCOCCOCCOCC | 313
[Cu]OC(=O)OCCOCCOCCOCCOCCOCC[Au] | -6.063989204 | 4.340444 | O=S(=O)([N-]S(=O)(=O)C(F)(F)F)C(F)(F)F.[Li+] | 13.93291302 | 50 | CCCOCCOCCOCCOCCOCCOC(=O)OCCOCCOCCOCCOCCOCCOC(=O)OC | [*]OC(=O)OCCOCCOCCOCCOCCOCC[*] | [*]OCCOCCOCCOCCOCCOCCOC([*])=O | OC(=O)OCCOCCOCCOCCOCCOCC | 323
[Cu]OC(=O)OCCOCCOCCOCCOCCOCC[Au] | -5.591760035 | 4.340444 | O=S(=O)([N-]S(=O)(=O)C(F)(F)F)C(F)(F)F.[Li+] | 13.93291302 | 60 | CCCOCCOCCOCCOCCOCCOC(=O)OCCOCCOCCOCCOCCOCCOC(=O)OC | [*]OC(=O)OCCOCCOCCOCCOCCOCC[*] | [*]OCCOCCOCCOCCOCCOCCOC([*])=O | OC(=O)OCCOCCOCCOCCOCCOCC | 333
[Cu]OC(=O)OCCOCCOCCOCCOCCOCC[Au] | -5.175223538 | 4.340444 | O=S(=O)([N-]S(=O)(=O)C(F)(F)F)C(F)(F)F.[Li+] | 13.93291302 | 70 | CCCOCCOCCOCCOCCOCCOC(=O)OCCOCCOCCOCCOCCOCCOC(=O)OC | [*]OC(=O)OCCOCCOCCOCCOCCOCC[*] | [*]OCCOCCOCCOCCOCCOCCOC([*])=O | OC(=O)OCCOCCOCCOCCOCCOCC | 343
[Cu]OC(=O)OCCOCCOCCOCCOCCOCC[Au] | -4.812479279 | 4.340444 | O=S(=O)([N-]S(=O)(=O)C(F)(F)F)C(F)(F)F.[Li+] | 13.93291302 | 80 | CCCOCCOCCOCCOCCOCCOC(=O)OCCOCCOCCOCCOCCOCCOC(=O)OC | [*]OC(=O)OCCOCCOCCOCCOCCOCC[*] | [*]OCCOCCOCCOCCOCCOCCOC([*])=O | OC(=O)OCCOCCOCCOCCOCCOCC | 353
[Cu]OC(=O)OCCOCCOCCOCCOCCOCC[Au] | -4.49757288 | 4.340444 | O=S(=O)([N-]S(=O)(=O)C(F)(F)F)C(F)(F)F.[Li+] | 13.93291302 | 90 | CCCOCCOCCOCCOCCOCCOC(=O)OCCOCCOCCOCCOCCOCCOC(=O)OC | [*]OC(=O)OCCOCCOCCOCCOCCOCC[*] | [*]OCCOCCOCCOCCOCCOCCOC([*])=O | OC(=O)OCCOCCOCCOCCOCCOCC | 363
[Cu]OC(=O)OCCOCCOCCOCCOCCOCC[Au] | -4.298432015 | 4.340444 | O=S(=O)([N-]S(=O)(=O)C(F)(F)F)C(F)(F)F.[Li+] | 13.93291302 | 100 | CCCOCCOCCOCCOCCOCCOC(=O)OCCOCCOCCOCCOCCOCCOC(=O)OC | [*]OC(=O)OCCOCCOCCOCCOCCOCC[*] | [*]OCCOCCOCCOCCOCCOCCOC([*])=O | OC(=O)OCCOCCOCCOCCOCCOCC | 373
[Cu]OC(=O)OCCCCCCCCCCCC[Au] | -6.560667306 | 3.908485 | O=S(=O)([N-]S(=O)(=O)C(F)(F)F)C(F)(F)F.[Li+] | 0.870807064 | 23 | CCCCCCCCCCCCCOC(=O)OCCCCCCCCCCCCOC(=O)OC | [*]OC(=O)OCCCCCCCCCCCC[*] | [*]OCCCCCCCCCCCCOC([*])=O | OC(=O)OCCCCCCCCCCCC | 296
[Cu]OC(=O)OCCCCCCCCCCCC[Au] | -6.143875556 | 3.908485 | O=S(=O)([N-]S(=O)(=O)C(F)(F)F)C(F)(F)F.[Li+] | 0.870807064 | 40 | CCCCCCCCCCCCCOC(=O)OCCCCCCCCCCCCOC(=O)OC | [*]OC(=O)OCCCCCCCCCCCC[*] | [*]OCCCCCCCCCCCCOC([*])=O | OC(=O)OCCCCCCCCCCCC | 313
[Cu]OC(=O)OCCCCCCCCCCCC[Au] | -5.847711656 | 3.908485 | O=S(=O)([N-]S(=O)(=O)C(F)(F)F)C(F)(F)F.[Li+] | 0.870807064 | 50 | CCCCCCCCCCCCCOC(=O)OCCCCCCCCCCCCOC(=O)OC | [*]OC(=O)OCCCCCCCCCCCC[*] | [*]OCCCCCCCCCCCCOC([*])=O | OC(=O)OCCCCCCCCCCCC | 323
[Cu]OC(=O)OCCCCCCCCCCCC[Au] | -4.872895202 | 3.908485 | O=S(=O)([N-]S(=O)(=O)C(F)(F)F)C(F)(F)F.[Li+] | 0.870807064 | 60 | CCCCCCCCCCCCCOC(=O)OCCCCCCCCCCCCOC(=O)OC | [*]OC(=O)OCCCCCCCCCCCC[*] | [*]OCCCCCCCCCCCCOC([*])=O | OC(=O)OCCCCCCCCCCCC | 333
[Cu]OC(=O)OCCCCCCCCCCCC[Au] | -4.335358024 | 3.908485 | O=S(=O)([N-]S(=O)(=O)C(F)(F)F)C(F)(F)F.[Li+] | 0.870807064 | 70 | CCCCCCCCCCCCCOC(=O)OCCCCCCCCCCCCOC(=O)OC | [*]OC(=O)OCCCCCCCCCCCC[*] | [*]OCCCCCCCCCCCCOC([*])=O | OC(=O)OCCCCCCCCCCCC | 343
[Cu]OC(=O)OCCCCCCCCCCCC[Au] | -4.196542884 | 3.908485 | O=S(=O)([N-]S(=O)(=O)C(F)(F)F)C(F)(F)F.[Li+] | 0.870807064 | 80 | CCCCCCCCCCCCCOC(=O)OCCCCCCCCCCCCOC(=O)OC | [*]OC(=O)OCCCCCCCCCCCC[*] | [*]OCCCCCCCCCCCCOC([*])=O | OC(=O)OCCCCCCCCCCCC | 353
[Cu]OC(=O)OCCCCCCCCCCCC[Au] | -4.063486258 | 3.908485 | O=S(=O)([N-]S(=O)(=O)C(F)(F)F)C(F)(F)F.[Li+] | 0.870807064 | 90 | CCCCCCCCCCCCCOC(=O)OCCCCCCCCCCCCOC(=O)OC | [*]OC(=O)OCCCCCCCCCCCC[*] | [*]OCCCCCCCCCCCCOC([*])=O | OC(=O)OCCCCCCCCCCCC | 363
[Cu]OC(=O)OCCCCCCCCCCCC[Au] | -4.003050752 | 3.908485 | O=S(=O)([N-]S(=O)(=O)C(F)(F)F)C(F)(F)F.[Li+] | 0.870807064 | 100 | CCCCCCCCCCCCCOC(=O)OCCCCCCCCCCCCOC(=O)OC | [*]OC(=O)OCCCCCCCCCCCC[*] | [*]OCCCCCCCCCCCCOC([*])=O | OC(=O)OCCCCCCCCCCCC | 373
[Cu]OC(=O)OCCCCCCCCCCCC[Au] | -5.946921557 | 3.908485 | O=S(=O)([N-]S(=O)(=O)C(F)(F)F)C(F)(F)F.[Li+] | 2.322152171 | 23 | CCCCCCCCCCCCCOC(=O)OCCCCCCCCCCCCOC(=O)OC | [*]OC(=O)OCCCCCCCCCCCC[*] | [*]OCCCCCCCCCCCCOC([*])=O | OC(=O)OCCCCCCCCCCCC | 296
[Cu]OC(=O)OCCCCCCCCCCCC[Au] | -5.353596274 | 3.908485 | O=S(=O)([N-]S(=O)(=O)C(F)(F)F)C(F)(F)F.[Li+] | 2.322152171 | 40 | CCCCCCCCCCCCCOC(=O)OCCCCCCCCCCCCOC(=O)OC | [*]OC(=O)OCCCCCCCCCCCC[*] | [*]OCCCCCCCCCCCCOC([*])=O | OC(=O)OCCCCCCCCCCCC | 313
[Cu]OC(=O)OCCCCCCCCCCCC[Au] | -5.006123085 | 3.908485 | O=S(=O)([N-]S(=O)(=O)C(F)(F)F)C(F)(F)F.[Li+] | 2.322152171 | 50 | CCCCCCCCCCCCCOC(=O)OCCCCCCCCCCCCOC(=O)OC | [*]OC(=O)OCCCCCCCCCCCC[*] | [*]OCCCCCCCCCCCCOC([*])=O | OC(=O)OCCCCCCCCCCCC | 323
[Cu]OC(=O)OCCCCCCCCCCCC[Au] | -4.764471553 | 3.908485 | O=S(=O)([N-]S(=O)(=O)C(F)(F)F)C(F)(F)F.[Li+] | 2.322152171 | 60 | CCCCCCCCCCCCCOC(=O)OCCCCCCCCCCCCOC(=O)OC | [*]OC(=O)OCCCCCCCCCCCC[*] | [*]OCCCCCCCCCCCCOC([*])=O | OC(=O)OCCCCCCCCCCCC | 333
[Cu]OC(=O)OCCCCCCCCCCCC[Au] | -4.543633967 | 3.908485 | O=S(=O)([N-]S(=O)(=O)C(F)(F)F)C(F)(F)F.[Li+] | 2.322152171 | 70 | CCCCCCCCCCCCCOC(=O)OCCCCCCCCCCCCOC(=O)OC | [*]OC(=O)OCCCCCCCCCCCC[*] | [*]OCCCCCCCCCCCCOC([*])=O | OC(=O)OCCCCCCCCCCCC | 343
[Cu]OC(=O)OCCCCCCCCCCCC[Au] | -4.322393047 | 3.908485 | O=S(=O)([N-]S(=O)(=O)C(F)(F)F)C(F)(F)F.[Li+] | 2.322152171 | 80 | CCCCCCCCCCCCCOC(=O)OCCCCCCCCCCCCOC(=O)OC | [*]OC(=O)OCCCCCCCCCCCC[*] | [*]OCCCCCCCCCCCCOC([*])=O | OC(=O)OCCCCCCCCCCCC | 353
[Cu]OC(=O)OCCCCCCCCCCCC[Au] | -4.151810883 | 3.908485 | O=S(=O)([N-]S(=O)(=O)C(F)(F)F)C(F)(F)F.[Li+] | 2.322152171 | 90 | CCCCCCCCCCCCCOC(=O)OCCCCCCCCCCCCOC(=O)OC | [*]OC(=O)OCCCCCCCCCCCC[*] | [*]OCCCCCCCCCCCCOC([*])=O | OC(=O)OCCCCCCCCCCCC | 363
[Cu]OC(=O)OCCCCCCCCCCCC[Au] | -3.982966661 | 3.908485 | O=S(=O)([N-]S(=O)(=O)C(F)(F)F)C(F)(F)F.[Li+] | 2.322152171 | 100 | CCCCCCCCCCCCCOC(=O)OCCCCCCCCCCCCOC(=O)OC | [*]OC(=O)OCCCCCCCCCCCC[*] | [*]OCCCCCCCCCCCCOC([*])=O | OC(=O)OCCCCCCCCCCCC | 373
[Cu]OC(=O)OCCCCCCCCCCCC[Au] | -4.015472687 | 3.908485 | O=S(=O)([N-]S(=O)(=O)C(F)(F)F)C(F)(F)F.[Li+] | 5.224842384 | 23 | CCCCCCCCCCCCCOC(=O)OCCCCCCCCCCCCOC(=O)OC | [*]OC(=O)OCCCCCCCCCCCC[*] | [*]OCCCCCCCCCCCCOC([*])=O | OC(=O)OCCCCCCCCCCCC | 296
[Cu]OC(=O)OCCCCCCCCCCCC[Au] | -3.603800653 | 3.908485 | O=S(=O)([N-]S(=O)(=O)C(F)(F)F)C(F)(F)F.[Li+] | 5.224842384 | 40 | CCCCCCCCCCCCCOC(=O)OCCCCCCCCCCCCOC(=O)OC | [*]OC(=O)OCCCCCCCCCCCC[*] | [*]OCCCCCCCCCCCCOC([*])=O | OC(=O)OCCCCCCCCCCCC | 313
[Cu]OC(=O)OCCCCCCCCCCCC[Au] | -3.420216403 | 3.908485 | O=S(=O)([N-]S(=O)(=O)C(F)(F)F)C(F)(F)F.[Li+] | 5.224842384 | 50 | CCCCCCCCCCCCCOC(=O)OCCCCCCCCCCCCOC(=O)OC | [*]OC(=O)OCCCCCCCCCCCC[*] | [*]OCCCCCCCCCCCCOC([*])=O | OC(=O)OCCCCCCCCCCCC | 323
[Cu]OC(=O)OCCCCCCCCCCCC[Au] | -3.287350298 | 3.908485 | O=S(=O)([N-]S(=O)(=O)C(F)(F)F)C(F)(F)F.[Li+] | 5.224842384 | 60 | CCCCCCCCCCCCCOC(=O)OCCCCCCCCCCCCOC(=O)OC | [*]OC(=O)OCCCCCCCCCCCC[*] | [*]OCCCCCCCCCCCCOC([*])=O | OC(=O)OCCCCCCCCCCCC | 333
[Cu]OC(=O)OCCCCCCCCCCCC[Au] | -3.148130399 | 3.908485 | O=S(=O)([N-]S(=O)(=O)C(F)(F)F)C(F)(F)F.[Li+] | 5.224842384 | 70 | CCCCCCCCCCCCCOC(=O)OCCCCCCCCCCCCOC(=O)OC | [*]OC(=O)OCCCCCCCCCCCC[*] | [*]OCCCCCCCCCCCCOC([*])=O | OC(=O)OCCCCCCCCCCCC | 343
[Cu]OC(=O)OCCCCCCCCCCCC[Au] | -3.027334408 | 3.908485 | O=S(=O)([N-]S(=O)(=O)C(F)(F)F)C(F)(F)F.[Li+] | 5.224842384 | 80 | CCCCCCCCCCCCCOC(=O)OCCCCCCCCCCCCOC(=O)OC | [*]OC(=O)OCCCCCCCCCCCC[*] | [*]OCCCCCCCCCCCCOC([*])=O | OC(=O)OCCCCCCCCCCCC | 353
[Cu]OC(=O)OCCCCCCCCCCCC[Au] | -2.913640169 | 3.908485 | O=S(=O)([N-]S(=O)(=O)C(F)(F)F)C(F)(F)F.[Li+] | 5.224842384 | 90 | CCCCCCCCCCCCCOC(=O)OCCCCCCCCCCCCOC(=O)OC | [*]OC(=O)OCCCCCCCCCCCC[*] | [*]OCCCCCCCCCCCCOC([*])=O | OC(=O)OCCCCCCCCCCCC | 363
[Cu]OC(=O)OCCCCCCCCCCCC[Au] | -2.869023308 | 3.908485 | O=S(=O)([N-]S(=O)(=O)C(F)(F)F)C(F)(F)F.[Li+] | 5.224842384 | 100 | CCCCCCCCCCCCCOC(=O)OCCCCCCCCCCCCOC(=O)OC | [*]OC(=O)OCCCCCCCCCCCC[*] | [*]OCCCCCCCCCCCCOC([*])=O | OC(=O)OCCCCCCCCCCCC | 373
[Cu]OC(=O)OCCCCCCCCCCCC[Au] | -3.844663963 | 3.908485 | O=S(=O)([N-]S(=O)(=O)C(F)(F)F)C(F)(F)F.[Li+] | 13.93291302 | 23 | CCCCCCCCCCCCCOC(=O)OCCCCCCCCCCCCOC(=O)OC | [*]OC(=O)OCCCCCCCCCCCC[*] | [*]OCCCCCCCCCCCCOC([*])=O | OC(=O)OCCCCCCCCCCCC | 296
[Cu]OC(=O)OCCCCCCCCCCCC[Au] | -3.04769199 | 3.908485 | O=S(=O)([N-]S(=O)(=O)C(F)(F)F)C(F)(F)F.[Li+] | 13.93291302 | 40 | CCCCCCCCCCCCCOC(=O)OCCCCCCCCCCCCOC(=O)OC | [*]OC(=O)OCCCCCCCCCCCC[*] | [*]OCCCCCCCCCCCCOC([*])=O | OC(=O)OCCCCCCCCCCCC | 313
[Cu]OC(=O)OCCCCCCCCCCCC[Au] | -2.845271793 | 3.908485 | O=S(=O)([N-]S(=O)(=O)C(F)(F)F)C(F)(F)F.[Li+] | 13.93291302 | 50 | CCCCCCCCCCCCCOC(=O)OCCCCCCCCCCCCOC(=O)OC | [*]OC(=O)OCCCCCCCCCCCC[*] | [*]OCCCCCCCCCCCCOC([*])=O | OC(=O)OCCCCCCCCCCCC | 323
[Cu]OC(=O)OCCCCCCCCCCCC[Au] | -2.699621935 | 3.908485 | O=S(=O)([N-]S(=O)(=O)C(F)(F)F)C(F)(F)F.[Li+] | 13.93291302 | 60 | CCCCCCCCCCCCCOC(=O)OCCCCCCCCCCCCOC(=O)OC | [*]OC(=O)OCCCCCCCCCCCC[*] | [*]OCCCCCCCCCCCCOC([*])=O | OC(=O)OCCCCCCCCCCCC | 333
[Cu]OC(=O)OCCCCCCCCCCCC[Au] | -2.57921938 | 3.908485 | O=S(=O)([N-]S(=O)(=O)C(F)(F)F)C(F)(F)F.[Li+] | 13.93291302 | 70 | CCCCCCCCCCCCCOC(=O)OCCCCCCCCCCCCOC(=O)OC | [*]OC(=O)OCCCCCCCCCCCC[*] | [*]OCCCCCCCCCCCCOC([*])=O | OC(=O)OCCCCCCCCCCCC | 343
[Cu]OC(=O)OCCCCCCCCCCCC[Au] | -2.408267761 | 3.908485 | O=S(=O)([N-]S(=O)(=O)C(F)(F)F)C(F)(F)F.[Li+] | 13.93291302 | 80 | CCCCCCCCCCCCCOC(=O)OCCCCCCCCCCCCOC(=O)OC | [*]OC(=O)OCCCCCCCCCCCC[*] | [*]OCCCCCCCCCCCCOC([*])=O | OC(=O)OCCCCCCCCCCCC | 353
[Cu]OC(=O)OCCCCCCCCCCCC[Au] | -2.370182804 | 3.908485 | O=S(=O)([N-]S(=O)(=O)C(F)(F)F)C(F)(F)F.[Li+] | 13.93291302 | 90 | CCCCCCCCCCCCCOC(=O)OCCCCCCCCCCCCOC(=O)OC | [*]OC(=O)OCCCCCCCCCCCC[*] | [*]OCCCCCCCCCCCCOC([*])=O | OC(=O)OCCCCCCCCCCCC | 363
[Cu]OC(=O)OCCCCCCCCCCCC[Au] | -2.338281942 | 3.908485 | O=S(=O)([N-]S(=O)(=O)C(F)(F)F)C(F)(F)F.[Li+] | 13.93291302 | 100 | CCCCCCCCCCCCCOC(=O)OCCCCCCCCCCCCOC(=O)OC | [*]OC(=O)OCCCCCCCCCCCC[*] | [*]OCCCCCCCCCCCCOC([*])=O | OC(=O)OCCCCCCCCCCCC | 373
[Cu]OC(=O)OCCCCCCCCCCCC[Au] | -5.522878745 | 4.378398 | O=S(=O)([N-]S(=O)(=O)C(F)(F)F)C(F)(F)F.[Li+] | 13.93291302 | 23 | CCCCCCCCCCCCCOC(=O)OCCCCCCCCCCCCOC(=O)OC | [*]OC(=O)OCCCCCCCCCCCC[*] | [*]OCCCCCCCCCCCCOC([*])=O | OC(=O)OCCCCCCCCCCCC | 296
[Cu]OC(=O)OCCCCCCC[Au] | -5.863279433 | 4.170262 | O=S(=O)([N-]S(=O)(=O)C(F)(F)F)C(F)(F)F.[Li+] | 0.870807064 | 23 | CCCCCCCCOC(=O)OCCCCCCCOC(=O)OCCCCCCCOC(=O)OC | [*]OC(=O)OCCCCCCC[*] | [*]OCCCCCCCOC([*])=O | OC(=O)OCCCCCCC | 296
[Cu]OC(=O)OCCCCCCC[Au] | -5.30980392 | 4.170262 | O=S(=O)([N-]S(=O)(=O)C(F)(F)F)C(F)(F)F.[Li+] | 0.870807064 | 40 | CCCCCCCCOC(=O)OCCCCCCCOC(=O)OCCCCCCCOC(=O)OC | [*]OC(=O)OCCCCCCC[*] | [*]OCCCCCCCOC([*])=O | OC(=O)OCCCCCCC | 313
[Cu]OC(=O)OCCCCCCC[Au] | -5.003926346 | 4.170262 | O=S(=O)([N-]S(=O)(=O)C(F)(F)F)C(F)(F)F.[Li+] | 0.870807064 | 50 | CCCCCCCCOC(=O)OCCCCCCCOC(=O)OCCCCCCCOC(=O)OC | [*]OC(=O)OCCCCCCC[*] | [*]OCCCCCCCOC([*])=O | OC(=O)OCCCCCCC | 323
[Cu]OC(=O)OCCCCCCC[Au] | -4.787812396 | 4.170262 | O=S(=O)([N-]S(=O)(=O)C(F)(F)F)C(F)(F)F.[Li+] | 0.870807064 | 60 | CCCCCCCCOC(=O)OCCCCCCCOC(=O)OCCCCCCCOC(=O)OC | [*]OC(=O)OCCCCCCC[*] | [*]OCCCCCCCOC([*])=O | OC(=O)OCCCCCCC | 333
[Cu]OC(=O)OCCCCCCC[Au] | -4.563837353 | 4.170262 | O=S(=O)([N-]S(=O)(=O)C(F)(F)F)C(F)(F)F.[Li+] | 0.870807064 | 70 | CCCCCCCCOC(=O)OCCCCCCCOC(=O)OCCCCCCCOC(=O)OC | [*]OC(=O)OCCCCCCC[*] | [*]OCCCCCCCOC([*])=O | OC(=O)OCCCCCCC | 343
[Cu]OC(=O)OCCCCCCC[Au] | -4.283162277 | 4.170262 | O=S(=O)([N-]S(=O)(=O)C(F)(F)F)C(F)(F)F.[Li+] | 0.870807064 | 80 | CCCCCCCCOC(=O)OCCCCCCCOC(=O)OCCCCCCCOC(=O)OC | [*]OC(=O)OCCCCCCC[*] | [*]OCCCCCCCOC([*])=O | OC(=O)OCCCCCCC | 353
[Cu]OC(=O)OCCCCCCC[Au] | -4.098541679 | 4.170262 | O=S(=O)([N-]S(=O)(=O)C(F)(F)F)C(F)(F)F.[Li+] | 0.870807064 | 90 | CCCCCCCCOC(=O)OCCCCCCCOC(=O)OCCCCCCCOC(=O)OC | [*]OC(=O)OCCCCCCC[*] | [*]OCCCCCCCOC([*])=O | OC(=O)OCCCCCCC | 363
[Cu]OC(=O)OCCCCCCC[Au] | -4.029188389 | 4.170262 | O=S(=O)([N-]S(=O)(=O)C(F)(F)F)C(F)(F)F.[Li+] | 0.870807064 | 100 | CCCCCCCCOC(=O)OCCCCCCCOC(=O)OCCCCCCCOC(=O)OC | [*]OC(=O)OCCCCCCC[*] | [*]OCCCCCCCOC([*])=O | OC(=O)OCCCCCCC | 373
[Cu]OC(=O)OCCCCCCC[Au] | -6.970616222 | 4.170262 | O=S(=O)([N-]S(=O)(=O)C(F)(F)F)C(F)(F)F.[Li+] | 2.322152171 | 23 | CCCCCCCCOC(=O)OCCCCCCCOC(=O)OCCCCCCCOC(=O)OC | [*]OC(=O)OCCCCCCC[*] | [*]OCCCCCCCOC([*])=O | OC(=O)OCCCCCCC | 296
[Cu]OC(=O)OCCCCCCC[Au] | -6.102372909 | 4.170262 | O=S(=O)([N-]S(=O)(=O)C(F)(F)F)C(F)(F)F.[Li+] | 2.322152171 | 40 | CCCCCCCCOC(=O)OCCCCCCCOC(=O)OCCCCCCCOC(=O)OC | [*]OC(=O)OCCCCCCC[*] | [*]OCCCCCCCOC([*])=O | OC(=O)OCCCCCCC | 313
[Cu]OC(=O)OCCCCCCC[Au] | -5.694648631 | 4.170262 | O=S(=O)([N-]S(=O)(=O)C(F)(F)F)C(F)(F)F.[Li+] | 2.322152171 | 50 | CCCCCCCCOC(=O)OCCCCCCCOC(=O)OCCCCCCCOC(=O)OC | [*]OC(=O)OCCCCCCC[*] | [*]OCCCCCCCOC([*])=O | OC(=O)OCCCCCCC | 323
[Cu]OC(=O)OCCCCCCC[Au] | -5.3400838 | 4.170262 | O=S(=O)([N-]S(=O)(=O)C(F)(F)F)C(F)(F)F.[Li+] | 2.322152171 | 60 | CCCCCCCCOC(=O)OCCCCCCCOC(=O)OCCCCCCCOC(=O)OC | [*]OC(=O)OCCCCCCC[*] | [*]OCCCCCCCOC([*])=O | OC(=O)OCCCCCCC | 333
[Cu]OC(=O)OCCCCCCC[Au] | -5.024568191 | 4.170262 | O=S(=O)([N-]S(=O)(=O)C(F)(F)F)C(F)(F)F.[Li+] | 2.322152171 | 70 | CCCCCCCCOC(=O)OCCCCCCCOC(=O)OCCCCCCCOC(=O)OC | [*]OC(=O)OCCCCCCC[*] | [*]OCCCCCCCOC([*])=O | OC(=O)OCCCCCCC | 343
[Cu]OC(=O)OCCCCCCC[Au] | -4.628932138 | 4.170262 | O=S(=O)([N-]S(=O)(=O)C(F)(F)F)C(F)(F)F.[Li+] | 2.322152171 | 80 | CCCCCCCCOC(=O)OCCCCCCCOC(=O)OCCCCCCCOC(=O)OC | [*]OC(=O)OCCCCCCC[*] | [*]OCCCCCCCOC([*])=O | OC(=O)OCCCCCCC | 353
[Cu]OC(=O)OCCCCCCC[Au] | -4.434152181 | 4.170262 | O=S(=O)([N-]S(=O)(=O)C(F)(F)F)C(F)(F)F.[Li+] | 2.322152171 | 90 | CCCCCCCCOC(=O)OCCCCCCCOC(=O)OCCCCCCCOC(=O)OC | [*]OC(=O)OCCCCCCC[*] | [*]OCCCCCCCOC([*])=O | OC(=O)OCCCCCCC | 363
[Cu]OC(=O)OCCCCCCC[Au] | -4.057991947 | 4.170262 | O=S(=O)([N-]S(=O)(=O)C(F)(F)F)C(F)(F)F.[Li+] | 2.322152171 | 100 | CCCCCCCCOC(=O)OCCCCCCCOC(=O)OCCCCCCCOC(=O)OC | [*]OC(=O)OCCCCCCC[*] | [*]OCCCCCCCOC([*])=O | OC(=O)OCCCCCCC | 373
[Cu]OC(=O)OCCCCCCC[Au] | -7.838631998 | 4.170262 | O=S(=O)([N-]S(=O)(=O)C(F)(F)F)C(F)(F)F.[Li+] | 5.224842384 | 23 | CCCCCCCCOC(=O)OCCCCCCCOC(=O)OCCCCCCCOC(=O)OC | [*]OC(=O)OCCCCCCC[*] | [*]OCCCCCCCOC([*])=O | OC(=O)OCCCCCCC | 296
[Cu]OC(=O)OCCCCCCC[Au] | -6.345823458 | 4.170262 | O=S(=O)([N-]S(=O)(=O)C(F)(F)F)C(F)(F)F.[Li+] | 5.224842384 | 40 | CCCCCCCCOC(=O)OCCCCCCCOC(=O)OCCCCCCCOC(=O)OC | [*]OC(=O)OCCCCCCC[*] | [*]OCCCCCCCOC([*])=O | OC(=O)OCCCCCCC | 313
[Cu]OC(=O)OCCCCCCC[Au] | -5.787812396 | 4.170262 | O=S(=O)([N-]S(=O)(=O)C(F)(F)F)C(F)(F)F.[Li+] | 5.224842384 | 50 | CCCCCCCCOC(=O)OCCCCCCCOC(=O)OCCCCCCCOC(=O)OC | [*]OC(=O)OCCCCCCC[*] | [*]OCCCCCCCOC([*])=O | OC(=O)OCCCCCCC | 323
[Cu]OC(=O)OCCCCCCC[Au] | -5.401209493 | 4.170262 | O=S(=O)([N-]S(=O)(=O)C(F)(F)F)C(F)(F)F.[Li+] | 5.224842384 | 60 | CCCCCCCCOC(=O)OCCCCCCCOC(=O)OCCCCCCCOC(=O)OC | [*]OC(=O)OCCCCCCC[*] | [*]OCCCCCCCOC([*])=O | OC(=O)OCCCCCCC | 333
[Cu]OC(=O)OCCCCCCC[Au] | -5.069050969 | 4.170262 | O=S(=O)([N-]S(=O)(=O)C(F)(F)F)C(F)(F)F.[Li+] | 5.224842384 | 70 | CCCCCCCCOC(=O)OCCCCCCCOC(=O)OCCCCCCCOC(=O)OC | [*]OC(=O)OCCCCCCC[*] | [*]OCCCCCCCOC([*])=O | OC(=O)OCCCCCCC | 343
[Cu]OC(=O)OCCCCCCC[Au] | -4.73754891 | 4.170262 | O=S(=O)([N-]S(=O)(=O)C(F)(F)F)C(F)(F)F.[Li+] | 5.224842384 | 80 | CCCCCCCCOC(=O)OCCCCCCCOC(=O)OCCCCCCCOC(=O)OC | [*]OC(=O)OCCCCCCC[*] | [*]OCCCCCCCOC([*])=O | OC(=O)OCCCCCCC | 353
[Cu]OC(=O)OCCCCCCC[Au] | -4.478861916 | 4.170262 | O=S(=O)([N-]S(=O)(=O)C(F)(F)F)C(F)(F)F.[Li+] | 5.224842384 | 90 | CCCCCCCCOC(=O)OCCCCCCCOC(=O)OCCCCCCCOC(=O)OC | [*]OC(=O)OCCCCCCC[*] | [*]OCCCCCCCOC([*])=O | OC(=O)OCCCCCCC | 363
[Cu]OC(=O)OCCCCCCC[Au] | -4.243363892 | 4.170262 | O=S(=O)([N-]S(=O)(=O)C(F)(F)F)C(F)(F)F.[Li+] | 5.224842384 | 100 | CCCCCCCCOC(=O)OCCCCCCCOC(=O)OCCCCCCCOC(=O)OC | [*]OC(=O)OCCCCCCC[*] | [*]OCCCCCCCOC([*])=O | OC(=O)OCCCCCCC | 373
[Cu]OC(=O)OCCCCCCC[Au] | -7.607303047 | 4.170262 | O=S(=O)([N-]S(=O)(=O)C(F)(F)F)C(F)(F)F.[Li+] | 13.93291302 | 23 | CCCCCCCCOC(=O)OCCCCCCCOC(=O)OCCCCCCCOC(=O)OC | [*]OC(=O)OCCCCCCC[*] | [*]OCCCCCCCOC([*])=O | OC(=O)OCCCCCCC | 296
[Cu]OC(=O)OCCCCCCC[Au] | -6.236572006 | 4.170262 | O=S(=O)([N-]S(=O)(=O)C(F)(F)F)C(F)(F)F.[Li+] | 13.93291302 | 40 | CCCCCCCCOC(=O)OCCCCCCCOC(=O)OCCCCCCCOC(=O)OC | [*]OC(=O)OCCCCCCC[*] | [*]OCCCCCCCOC([*])=O | OC(=O)OCCCCCCC | 313
[Cu]OC(=O)OCCCCCCC[Au] | -5.853871964 | 4.170262 | O=S(=O)([N-]S(=O)(=O)C(F)(F)F)C(F)(F)F.[Li+] | 13.93291302 | 50 | CCCCCCCCOC(=O)OCCCCCCCOC(=O)OCCCCCCCOC(=O)OC | [*]OC(=O)OCCCCCCC[*] | [*]OCCCCCCCOC([*])=O | OC(=O)OCCCCCCC | 323
[Cu]OC(=O)OCCCCCCC[Au] | -5.557520231 | 4.170262 | O=S(=O)([N-]S(=O)(=O)C(F)(F)F)C(F)(F)F.[Li+] | 13.93291302 | 60 | CCCCCCCCOC(=O)OCCCCCCCOC(=O)OCCCCCCCOC(=O)OC | [*]OC(=O)OCCCCCCC[*] | [*]OCCCCCCCOC([*])=O | OC(=O)OCCCCCCC | 333
[Cu]OC(=O)OCCCCCCC[Au] | -5.274088368 | 4.170262 | O=S(=O)([N-]S(=O)(=O)C(F)(F)F)C(F)(F)F.[Li+] | 13.93291302 | 70 | CCCCCCCCOC(=O)OCCCCCCCOC(=O)OCCCCCCCOC(=O)OC | [*]OC(=O)OCCCCCCC[*] | [*]OCCCCCCCOC([*])=O | OC(=O)OCCCCCCC | 343
[Cu]OC(=O)OCCCCCCC[Au] | -5.038104526 | 4.170262 | O=S(=O)([N-]S(=O)(=O)C(F)(F)F)C(F)(F)F.[Li+] | 13.93291302 | 80 | CCCCCCCCOC(=O)OCCCCCCCOC(=O)OCCCCCCCOC(=O)OC | [*]OC(=O)OCCCCCCC[*] | [*]OCCCCCCCOC([*])=O | OC(=O)OCCCCCCC | 353
[Cu]OC(=O)OCCCCCCC[Au] | -4.832682665 | 4.170262 | O=S(=O)([N-]S(=O)(=O)C(F)(F)F)C(F)(F)F.[Li+] | 13.93291302 | 90 | CCCCCCCCOC(=O)OCCCCCCCOC(=O)OCCCCCCCOC(=O)OC | [*]OC(=O)OCCCCCCC[*] | [*]OCCCCCCCOC([*])=O | OC(=O)OCCCCCCC | 363
[Cu]OC(=O)OCCCCCCC[Au] | -4.716698771 | 4.170262 | O=S(=O)([N-]S(=O)(=O)C(F)(F)F)C(F)(F)F.[Li+] | 13.93291302 | 100 | CCCCCCCCOC(=O)OCCCCCCCOC(=O)OCCCCCCCOC(=O)OC | [*]OC(=O)OCCCCCCC[*] | [*]OCCCCCCCOC([*])=O | OC(=O)OCCCCCCC | 373
[Cu]OC(=O)OCCCCC[Au] | -5.754487332 | 4.44248 | O=S(=O)([N-]S(=O)(=O)C(F)(F)F)C(F)(F)F.[Li+] | 0.870807064 | 23 | CCCCCCOC(=O)OCCCCCOC(=O)OCCCCCOC(=O)OCCCCCOC(=O)OC | [*]OC(=O)OCCCCC[*] | [*]OCCCCCOC([*])=O | OC(=O)OCCCCC | 296
[Cu]OC(=O)OCCCCC[Au] | -5.216096421 | 4.44248 | O=S(=O)([N-]S(=O)(=O)C(F)(F)F)C(F)(F)F.[Li+] | 0.870807064 | 40 | CCCCCCOC(=O)OCCCCCOC(=O)OCCCCCOC(=O)OCCCCCOC(=O)OC | [*]OC(=O)OCCCCC[*] | [*]OCCCCCOC([*])=O | OC(=O)OCCCCC | 313
[Cu]OC(=O)OCCCCC[Au] | -4.835647144 | 4.44248 | O=S(=O)([N-]S(=O)(=O)C(F)(F)F)C(F)(F)F.[Li+] | 0.870807064 | 50 | CCCCCCOC(=O)OCCCCCOC(=O)OCCCCCOC(=O)OCCCCCOC(=O)OC | [*]OC(=O)OCCCCC[*] | [*]OCCCCCOC([*])=O | OC(=O)OCCCCC | 323
[Cu]OC(=O)OCCCCC[Au] | -4.524328812 | 4.44248 | O=S(=O)([N-]S(=O)(=O)C(F)(F)F)C(F)(F)F.[Li+] | 0.870807064 | 60 | CCCCCCOC(=O)OCCCCCOC(=O)OCCCCCOC(=O)OCCCCCOC(=O)OC | [*]OC(=O)OCCCCC[*] | [*]OCCCCCOC([*])=O | OC(=O)OCCCCC | 333
[Cu]OC(=O)OCCCCC[Au] | -4.231361899 | 4.44248 | O=S(=O)([N-]S(=O)(=O)C(F)(F)F)C(F)(F)F.[Li+] | 0.870807064 | 70 | CCCCCCOC(=O)OCCCCCOC(=O)OCCCCCOC(=O)OCCCCCOC(=O)OC | [*]OC(=O)OCCCCC[*] | [*]OCCCCCOC([*])=O | OC(=O)OCCCCC | 343
[Cu]OC(=O)OCCCCC[Au] | -4.009661145 | 4.44248 | O=S(=O)([N-]S(=O)(=O)C(F)(F)F)C(F)(F)F.[Li+] | 0.870807064 | 80 | CCCCCCOC(=O)OCCCCCOC(=O)OCCCCCOC(=O)OCCCCCOC(=O)OC | [*]OC(=O)OCCCCC[*] | [*]OCCCCCOC([*])=O | OC(=O)OCCCCC | 353
[Cu]OC(=O)OCCCCC[Au] | -3.73754891 | 4.44248 | O=S(=O)([N-]S(=O)(=O)C(F)(F)F)C(F)(F)F.[Li+] | 0.870807064 | 90 | CCCCCCOC(=O)OCCCCCOC(=O)OCCCCCOC(=O)OCCCCCOC(=O)OC | [*]OC(=O)OCCCCC[*] | [*]OCCCCCOC([*])=O | OC(=O)OCCCCC | 363
[Cu]OC(=O)OCCCCC[Au] | -3.393618635 | 4.44248 | O=S(=O)([N-]S(=O)(=O)C(F)(F)F)C(F)(F)F.[Li+] | 0.870807064 | 100 | CCCCCCOC(=O)OCCCCCOC(=O)OCCCCCOC(=O)OCCCCCOC(=O)OC | [*]OC(=O)OCCCCC[*] | [*]OCCCCCOC([*])=O | OC(=O)OCCCCC | 373
[Cu]OC(=O)OCCCCC[Au] | -6.879426069 | 4.44248 | O=S(=O)([N-]S(=O)(=O)C(F)(F)F)C(F)(F)F.[Li+] | 2.322152171 | 23 | CCCCCCOC(=O)OCCCCCOC(=O)OCCCCCOC(=O)OCCCCCOC(=O)OC | [*]OC(=O)OCCCCC[*] | [*]OCCCCCOC([*])=O | OC(=O)OCCCCC | 296
[Cu]OC(=O)OCCCCC[Au] | -6.022276395 | 4.44248 | O=S(=O)([N-]S(=O)(=O)C(F)(F)F)C(F)(F)F.[Li+] | 2.322152171 | 40 | CCCCCCOC(=O)OCCCCCOC(=O)OCCCCCOC(=O)OCCCCCOC(=O)OC | [*]OC(=O)OCCCCC[*] | [*]OCCCCCOC([*])=O | OC(=O)OCCCCC | 313
[Cu]OC(=O)OCCCCC[Au] | -5.565431096 | 4.44248 | O=S(=O)([N-]S(=O)(=O)C(F)(F)F)C(F)(F)F.[Li+] | 2.322152171 | 50 | CCCCCCOC(=O)OCCCCCOC(=O)OCCCCCOC(=O)OCCCCCOC(=O)OC | [*]OC(=O)OCCCCC[*] | [*]OCCCCCOC([*])=O | OC(=O)OCCCCC | 323
[Cu]OC(=O)OCCCCC[Au] | -5.196542884 | 4.44248 | O=S(=O)([N-]S(=O)(=O)C(F)(F)F)C(F)(F)F.[Li+] | 2.322152171 | 60 | CCCCCCOC(=O)OCCCCCOC(=O)OCCCCCOC(=O)OCCCCCOC(=O)OC | [*]OC(=O)OCCCCC[*] | [*]OCCCCCOC([*])=O | OC(=O)OCCCCC | 333
[Cu]OC(=O)OCCCCC[Au] | -4.847711656 | 4.44248 | O=S(=O)([N-]S(=O)(=O)C(F)(F)F)C(F)(F)F.[Li+] | 2.322152171 | 70 | CCCCCCOC(=O)OCCCCCOC(=O)OCCCCCOC(=O)OCCCCCOC(=O)OC | [*]OC(=O)OCCCCC[*] | [*]OCCCCCOC([*])=O | OC(=O)OCCCCC | 343
[Cu]OC(=O)OCCCCC[Au] | -4.663540266 | 4.44248 | O=S(=O)([N-]S(=O)(=O)C(F)(F)F)C(F)(F)F.[Li+] | 2.322152171 | 80 | CCCCCCOC(=O)OCCCCCOC(=O)OCCCCCOC(=O)OCCCCCOC(=O)OC | [*]OC(=O)OCCCCC[*] | [*]OCCCCCOC([*])=O | OC(=O)OCCCCC | 353
[Cu]OC(=O)OCCCCC[Au] | -4.428291168 | 4.44248 | O=S(=O)([N-]S(=O)(=O)C(F)(F)F)C(F)(F)F.[Li+] | 2.322152171 | 90 | CCCCCCOC(=O)OCCCCCOC(=O)OCCCCCOC(=O)OCCCCCOC(=O)OC | [*]OC(=O)OCCCCC[*] | [*]OCCCCCOC([*])=O | OC(=O)OCCCCC | 363
[Cu]OC(=O)OCCCCC[Au] | -4.231361899 | 4.44248 | O=S(=O)([N-]S(=O)(=O)C(F)(F)F)C(F)(F)F.[Li+] | 2.322152171 | 100 | CCCCCCOC(=O)OCCCCCOC(=O)OCCCCCOC(=O)OCCCCCOC(=O)OC | [*]OC(=O)OCCCCC[*] | [*]OCCCCCOC([*])=O | OC(=O)OCCCCC | 373
[Cu]OC(=O)OCCCCC[Au] | -7.247951552 | 4.44248 | O=S(=O)([N-]S(=O)(=O)C(F)(F)F)C(F)(F)F.[Li+] | 5.224842384 | 23 | CCCCCCOC(=O)OCCCCCOC(=O)OCCCCCOC(=O)OCCCCCOC(=O)OC | [*]OC(=O)OCCCCC[*] | [*]OCCCCCOC([*])=O | OC(=O)OCCCCC | 296
[Cu]OC(=O)OCCCCC[Au] | -6.244125144 | 4.44248 | O=S(=O)([N-]S(=O)(=O)C(F)(F)F)C(F)(F)F.[Li+] | 5.224842384 | 40 | CCCCCCOC(=O)OCCCCCOC(=O)OCCCCCOC(=O)OCCCCCOC(=O)OC | [*]OC(=O)OCCCCC[*] | [*]OCCCCCOC([*])=O | OC(=O)OCCCCC | 313
[Cu]OC(=O)OCCCCC[Au] | -5.742321425 | 4.44248 | O=S(=O)([N-]S(=O)(=O)C(F)(F)F)C(F)(F)F.[Li+] | 5.224842384 | 50 | CCCCCCOC(=O)OCCCCCOC(=O)OCCCCCOC(=O)OCCCCCOC(=O)OC | [*]OC(=O)OCCCCC[*] | [*]OCCCCCOC([*])=O | OC(=O)OCCCCC | 323
[Cu]OC(=O)OCCCCC[Au] | -5.425968732 | 4.44248 | O=S(=O)([N-]S(=O)(=O)C(F)(F)F)C(F)(F)F.[Li+] | 5.224842384 | 60 | CCCCCCOC(=O)OCCCCCOC(=O)OCCCCCOC(=O)OCCCCCOC(=O)OC | [*]OC(=O)OCCCCC[*] | [*]OCCCCCOC([*])=O | OC(=O)OCCCCC | 333
[Cu]OC(=O)OCCCCC[Au] | -4.995678626 | 4.44248 | O=S(=O)([N-]S(=O)(=O)C(F)(F)F)C(F)(F)F.[Li+] | 5.224842384 | 70 | CCCCCCOC(=O)OCCCCCOC(=O)OCCCCCOC(=O)OCCCCCOC(=O)OC | [*]OC(=O)OCCCCC[*] | [*]OCCCCCOC([*])=O | OC(=O)OCCCCC | 343
[Cu]OC(=O)OCCCCC[Au] | -4.657577319 | 4.44248 | O=S(=O)([N-]S(=O)(=O)C(F)(F)F)C(F)(F)F.[Li+] | 5.224842384 | 80 | CCCCCCOC(=O)OCCCCCOC(=O)OCCCCCOC(=O)OCCCCCOC(=O)OC | [*]OC(=O)OCCCCC[*] | [*]OCCCCCOC([*])=O | OC(=O)OCCCCC | 353
[Cu]OC(=O)OCCCCC[Au] | -4.410050399 | 4.44248 | O=S(=O)([N-]S(=O)(=O)C(F)(F)F)C(F)(F)F.[Li+] | 5.224842384 | 90 | CCCCCCOC(=O)OCCCCCOC(=O)OCCCCCOC(=O)OCCCCCOC(=O)OC | [*]OC(=O)OCCCCC[*] | [*]OCCCCCOC([*])=O | OC(=O)OCCCCC | 363
[Cu]OC(=O)OCCCCC[Au] | -4.142667504 | 4.44248 | O=S(=O)([N-]S(=O)(=O)C(F)(F)F)C(F)(F)F.[Li+] | 5.224842384 | 100 | CCCCCCOC(=O)OCCCCCOC(=O)OCCCCCOC(=O)OCCCCCOC(=O)OC | [*]OC(=O)OCCCCC[*] | [*]OCCCCCOC([*])=O | OC(=O)OCCCCC | 373
[Cu]OC(=O)OCCCCC[Au] | -7.616184634 | 4.44248 | O=S(=O)([N-]S(=O)(=O)C(F)(F)F)C(F)(F)F.[Li+] | 13.93291302 | 23 | CCCCCCOC(=O)OCCCCCOC(=O)OCCCCCOC(=O)OCCCCCOC(=O)OC | [*]OC(=O)OCCCCC[*] | [*]OCCCCCOC([*])=O | OC(=O)OCCCCC | 296
[Cu]OC(=O)OCCCCC[Au] | -6.809668302 | 4.44248 | O=S(=O)([N-]S(=O)(=O)C(F)(F)F)C(F)(F)F.[Li+] | 13.93291302 | 40 | CCCCCCOC(=O)OCCCCCOC(=O)OCCCCCOC(=O)OCCCCCOC(=O)OC | [*]OC(=O)OCCCCC[*] | [*]OCCCCCOC([*])=O | OC(=O)OCCCCC | 313
[Cu]OC(=O)OCCCCC[Au] | -6.326979093 | 4.44248 | O=S(=O)([N-]S(=O)(=O)C(F)(F)F)C(F)(F)F.[Li+] | 13.93291302 | 50 | CCCCCCOC(=O)OCCCCCOC(=O)OCCCCCOC(=O)OCCCCCOC(=O)OC | [*]OC(=O)OCCCCC[*] | [*]OCCCCCOC([*])=O | OC(=O)OCCCCC | 323
[Cu]OC(=O)OCCCCC[Au] | -5.958607315 | 4.44248 | O=S(=O)([N-]S(=O)(=O)C(F)(F)F)C(F)(F)F.[Li+] | 13.93291302 | 60 | CCCCCCOC(=O)OCCCCCOC(=O)OCCCCCOC(=O)OCCCCCOC(=O)OC | [*]OC(=O)OCCCCC[*] | [*]OCCCCCOC([*])=O | OC(=O)OCCCCC | 333
[Cu]OC(=O)OCCCCC[Au] | -5.590066877 | 4.44248 | O=S(=O)([N-]S(=O)(=O)C(F)(F)F)C(F)(F)F.[Li+] | 13.93291302 | 70 | CCCCCCOC(=O)OCCCCCOC(=O)OCCCCCOC(=O)OCCCCCOC(=O)OC | [*]OC(=O)OCCCCC[*] | [*]OCCCCCOC([*])=O | OC(=O)OCCCCC | 343
[Cu]OC(=O)OCCCCC[Au] | -5.279014256 | 4.44248 | O=S(=O)([N-]S(=O)(=O)C(F)(F)F)C(F)(F)F.[Li+] | 13.93291302 | 80 | CCCCCCOC(=O)OCCCCCOC(=O)OCCCCCOC(=O)OCCCCCOC(=O)OC | [*]OC(=O)OCCCCC[*] | [*]OCCCCCOC([*])=O | OC(=O)OCCCCC | 353
[Cu]OC(=O)OCCCCC[Au] | -5.01278077 | 4.44248 | O=S(=O)([N-]S(=O)(=O)C(F)(F)F)C(F)(F)F.[Li+] | 13.93291302 | 90 | CCCCCCOC(=O)OCCCCCOC(=O)OCCCCCOC(=O)OCCCCCOC(=O)OC | [*]OC(=O)OCCCCC[*] | [*]OCCCCCOC([*])=O | OC(=O)OCCCCC | 363
[Cu]OC(=O)OCCCCC[Au] | -4.764471553 | 4.44248 | O=S(=O)([N-]S(=O)(=O)C(F)(F)F)C(F)(F)F.[Li+] | 13.93291302 | 100 | CCCCCCOC(=O)OCCCCCOC(=O)OCCCCCOC(=O)OCCCCCOC(=O)OC | [*]OC(=O)OCCCCC[*] | [*]OCCCCCOC([*])=O | OC(=O)OCCCCC | 373
[Cu]OC(=O)OCCCC[Au] | -6.420216403 | 4.636488 | O=S(=O)([N-]S(=O)(=O)C(F)(F)F)C(F)(F)F.[Li+] | 1.49281211 | 23 | CCCCCOC(=O)OCCCCOC(=O)OCCCCOC(=O)OCCCCOC(=O)OC | [*]OC(=O)OCCCC[*] | [*]OCCCCOC([*])=O | OC(=O)OCCCC | 296
[Cu]OC(=O)OCCCC[Au] | -5.669586227 | 4.636488 | O=S(=O)([N-]S(=O)(=O)C(F)(F)F)C(F)(F)F.[Li+] | 1.49281211 | 40 | CCCCCOC(=O)OCCCCOC(=O)OCCCCOC(=O)OCCCCOC(=O)OC | [*]OC(=O)OCCCC[*] | [*]OCCCCOC([*])=O | OC(=O)OCCCC | 313
[Cu]OC(=O)OCCCC[Au] | -5.283996656 | 4.636488 | O=S(=O)([N-]S(=O)(=O)C(F)(F)F)C(F)(F)F.[Li+] | 1.49281211 | 50 | CCCCCOC(=O)OCCCCOC(=O)OCCCCOC(=O)OCCCCOC(=O)OC | [*]OC(=O)OCCCC[*] | [*]OCCCCOC([*])=O | OC(=O)OCCCC | 323
[Cu]OC(=O)OCCCC[Au] | -4.735182177 | 4.636488 | O=S(=O)([N-]S(=O)(=O)C(F)(F)F)C(F)(F)F.[Li+] | 1.49281211 | 60 | CCCCCOC(=O)OCCCCOC(=O)OCCCCOC(=O)OCCCCOC(=O)OC | [*]OC(=O)OCCCC[*] | [*]OCCCCOC([*])=O | OC(=O)OCCCC | 333
[Cu]OC(=O)OCCCC[Au] | -4.465973894 | 4.636488 | O=S(=O)([N-]S(=O)(=O)C(F)(F)F)C(F)(F)F.[Li+] | 1.49281211 | 70 | CCCCCOC(=O)OCCCCOC(=O)OCCCCOC(=O)OCCCCOC(=O)OC | [*]OC(=O)OCCCC[*] | [*]OCCCCOC([*])=O | OC(=O)OCCCC | 343
[Cu]OC(=O)OCCCC[Au] | -4.205511953 | 4.636488 | O=S(=O)([N-]S(=O)(=O)C(F)(F)F)C(F)(F)F.[Li+] | 1.49281211 | 80 | CCCCCOC(=O)OCCCCOC(=O)OCCCCOC(=O)OCCCCOC(=O)OC | [*]OC(=O)OCCCC[*] | [*]OCCCCOC([*])=O | OC(=O)OCCCC | 353
[Cu]OC(=O)OCCCC[Au] | -4.106238238 | 4.636488 | O=S(=O)([N-]S(=O)(=O)C(F)(F)F)C(F)(F)F.[Li+] | 1.49281211 | 90 | CCCCCOC(=O)OCCCCOC(=O)OCCCCOC(=O)OCCCCOC(=O)OC | [*]OC(=O)OCCCC[*] | [*]OCCCCOC([*])=O | OC(=O)OCCCC | 363
[Cu]OC(=O)OCCCC[Au] | -4.056011125 | 4.636488 | O=S(=O)([N-]S(=O)(=O)C(F)(F)F)C(F)(F)F.[Li+] | 1.49281211 | 100 | CCCCCOC(=O)OCCCCOC(=O)OCCCCOC(=O)OCCCCOC(=O)OC | [*]OC(=O)OCCCC[*] | [*]OCCCCOC([*])=O | OC(=O)OCCCC | 373
[Cu]OC(=O)OCCCCC[Au] | -6.373659633 | 4.44248 | O=S(=O)([N-]S(=O)(=O)C(F)(F)F)C(F)(F)F.[Li+] | 1.49281211 | 23 | CCCCCCOC(=O)OCCCCCOC(=O)OCCCCCOC(=O)OCCCCCOC(=O)OC | [*]OC(=O)OCCCCC[*] | [*]OCCCCCOC([*])=O | OC(=O)OCCCCC | 296
[Cu]OC(=O)OCCCCC[Au] | -5.630784143 | 4.44248 | O=S(=O)([N-]S(=O)(=O)C(F)(F)F)C(F)(F)F.[Li+] | 1.49281211 | 40 | CCCCCCOC(=O)OCCCCCOC(=O)OCCCCCOC(=O)OCCCCCOC(=O)OC | [*]OC(=O)OCCCCC[*] | [*]OCCCCCOC([*])=O | OC(=O)OCCCCC | 313
[Cu]OC(=O)OCCCCC[Au] | -5.216811309 | 4.44248 | O=S(=O)([N-]S(=O)(=O)C(F)(F)F)C(F)(F)F.[Li+] | 1.49281211 | 50 | CCCCCCOC(=O)OCCCCCOC(=O)OCCCCCOC(=O)OCCCCCOC(=O)OC | [*]OC(=O)OCCCCC[*] | [*]OCCCCCOC([*])=O | OC(=O)OCCCCC | 323
[Cu]OC(=O)OCCCCC[Au] | -4.876148359 | 4.44248 | O=S(=O)([N-]S(=O)(=O)C(F)(F)F)C(F)(F)F.[Li+] | 1.49281211 | 60 | CCCCCCOC(=O)OCCCCCOC(=O)OCCCCCOC(=O)OCCCCCOC(=O)OC | [*]OC(=O)OCCCCC[*] | [*]OCCCCCOC([*])=O | OC(=O)OCCCCC | 333
[Cu]OC(=O)OCCCCC[Au] | -4.590066877 | 4.44248 | O=S(=O)([N-]S(=O)(=O)C(F)(F)F)C(F)(F)F.[Li+] | 1.49281211 | 70 | CCCCCCOC(=O)OCCCCCOC(=O)OCCCCCOC(=O)OCCCCCOC(=O)OC | [*]OC(=O)OCCCCC[*] | [*]OCCCCCOC([*])=O | OC(=O)OCCCCC | 343
[Cu]OC(=O)OCCCCC[Au] | -4.315154638 | 4.44248 | O=S(=O)([N-]S(=O)(=O)C(F)(F)F)C(F)(F)F.[Li+] | 1.49281211 | 80 | CCCCCCOC(=O)OCCCCCOC(=O)OCCCCCOC(=O)OCCCCCOC(=O)OC | [*]OC(=O)OCCCCC[*] | [*]OCCCCCOC([*])=O | OC(=O)OCCCCC | 353
[Cu]OC(=O)OCCCCC[Au] | -4.087777943 | 4.44248 | O=S(=O)([N-]S(=O)(=O)C(F)(F)F)C(F)(F)F.[Li+] | 1.49281211 | 90 | CCCCCCOC(=O)OCCCCCOC(=O)OCCCCCOC(=O)OCCCCCOC(=O)OC | [*]OC(=O)OCCCCC[*] | [*]OCCCCCOC([*])=O | OC(=O)OCCCCC | 363
[Cu]OC(=O)OCCCCC[Au] | -3.924453039 | 4.44248 | O=S(=O)([N-]S(=O)(=O)C(F)(F)F)C(F)(F)F.[Li+] | 1.49281211 | 100 | CCCCCCOC(=O)OCCCCCOC(=O)OCCCCCOC(=O)OCCCCCOC(=O)OC | [*]OC(=O)OCCCCC[*] | [*]OCCCCCOC([*])=O | OC(=O)OCCCCC | 373
[Cu]OC(=O)OCCCCCC[Au] | -5.468521083 | 4.399674 | O=S(=O)([N-]S(=O)(=O)C(F)(F)F)C(F)(F)F.[Li+] | 1.49281211 | 23 | CCCCCCCOC(=O)OCCCCCCOC(=O)OCCCCCCOC(=O)OC | [*]OC(=O)OCCCCCC[*] | [*]OCCCCCCOC([*])=O | OC(=O)OCCCCCC | 296
[Cu]OC(=O)OCCCCCC[Au] | -4.747146969 | 4.399674 | O=S(=O)([N-]S(=O)(=O)C(F)(F)F)C(F)(F)F.[Li+] | 1.49281211 | 40 | CCCCCCCOC(=O)OCCCCCCOC(=O)OCCCCCCOC(=O)OC | [*]OC(=O)OCCCCCC[*] | [*]OCCCCCCOC([*])=O | OC(=O)OCCCCCC | 313
[Cu]OC(=O)OCCCCCC[Au] | -4.669586227 | 4.399674 | O=S(=O)([N-]S(=O)(=O)C(F)(F)F)C(F)(F)F.[Li+] | 1.49281211 | 50 | CCCCCCCOC(=O)OCCCCCCOC(=O)OCCCCCCOC(=O)OC | [*]OC(=O)OCCCCCC[*] | [*]OCCCCCCOC([*])=O | OC(=O)OCCCCCC | 323
[Cu]OC(=O)OCCCCCC[Au] | -4.441291429 | 4.399674 | O=S(=O)([N-]S(=O)(=O)C(F)(F)F)C(F)(F)F.[Li+] | 1.49281211 | 60 | CCCCCCCOC(=O)OCCCCCCOC(=O)OCCCCCCOC(=O)OC | [*]OC(=O)OCCCCCC[*] | [*]OCCCCCCOC([*])=O | OC(=O)OCCCCCC | 333
[Cu]OC(=O)OCCCCCC[Au] | -4.272458743 | 4.399674 | O=S(=O)([N-]S(=O)(=O)C(F)(F)F)C(F)(F)F.[Li+] | 1.49281211 | 70 | CCCCCCCOC(=O)OCCCCCCOC(=O)OCCCCCCOC(=O)OC | [*]OC(=O)OCCCCCC[*] | [*]OCCCCCCOC([*])=O | OC(=O)OCCCCCC | 343
[Cu]OC(=O)OCCCCCC[Au] | -4.063989204 | 4.399674 | O=S(=O)([N-]S(=O)(=O)C(F)(F)F)C(F)(F)F.[Li+] | 1.49281211 | 80 | CCCCCCCOC(=O)OCCCCCCOC(=O)OCCCCCCOC(=O)OC | [*]OC(=O)OCCCCCC[*] | [*]OCCCCCCOC([*])=O | OC(=O)OCCCCCC | 353
[Cu]OC(=O)OCCCCCC[Au] | -3.93930216 | 4.399674 | O=S(=O)([N-]S(=O)(=O)C(F)(F)F)C(F)(F)F.[Li+] | 1.49281211 | 90 | CCCCCCCOC(=O)OCCCCCCOC(=O)OCCCCCCOC(=O)OC | [*]OC(=O)OCCCCCC[*] | [*]OCCCCCCOC([*])=O | OC(=O)OCCCCCC | 363
[Cu]OC(=O)OCCCCCC[Au] | -3.91721463 | 4.399674 | O=S(=O)([N-]S(=O)(=O)C(F)(F)F)C(F)(F)F.[Li+] | 1.49281211 | 100 | CCCCCCCOC(=O)OCCCCCCOC(=O)OCCCCCCOC(=O)OC | [*]OC(=O)OCCCCCC[*] | [*]OCCCCCCOC([*])=O | OC(=O)OCCCCCC | 373
[Cu]OC(=O)OCCCCCCC[Au] | -5.205511953 | 4.170262 | O=S(=O)([N-]S(=O)(=O)C(F)(F)F)C(F)(F)F.[Li+] | 1.49281211 | 23 | CCCCCCCCOC(=O)OCCCCCCCOC(=O)OCCCCCCCOC(=O)OC | [*]OC(=O)OCCCCCCC[*] | [*]OCCCCCCCOC([*])=O | OC(=O)OCCCCCCC | 296
[Cu]OC(=O)OCCCCCCC[Au] | -4.684029655 | 4.170262 | O=S(=O)([N-]S(=O)(=O)C(F)(F)F)C(F)(F)F.[Li+] | 1.49281211 | 40 | CCCCCCCCOC(=O)OCCCCCCCOC(=O)OCCCCCCCOC(=O)OC | [*]OC(=O)OCCCCCCC[*] | [*]OCCCCCCCOC([*])=O | OC(=O)OCCCCCCC | 313
[Cu]OC(=O)OCCCCCCC[Au] | -4.417936637 | 4.170262 | O=S(=O)([N-]S(=O)(=O)C(F)(F)F)C(F)(F)F.[Li+] | 1.49281211 | 50 | CCCCCCCCOC(=O)OCCCCCCCOC(=O)OCCCCCCCOC(=O)OC | [*]OC(=O)OCCCCCCC[*] | [*]OCCCCCCCOC([*])=O | OC(=O)OCCCCCCC | 323
[Cu]OC(=O)OCCCCCCC[Au] | -4.1837587 | 4.170262 | O=S(=O)([N-]S(=O)(=O)C(F)(F)F)C(F)(F)F.[Li+] | 1.49281211 | 60 | CCCCCCCCOC(=O)OCCCCCCCOC(=O)OCCCCCCCOC(=O)OC | [*]OC(=O)OCCCCCCC[*] | [*]OCCCCCCCOC([*])=O | OC(=O)OCCCCCCC | 333
[Cu]OC(=O)OCCCCCCC[Au] | -3.995678626 | 4.170262 | O=S(=O)([N-]S(=O)(=O)C(F)(F)F)C(F)(F)F.[Li+] | 1.49281211 | 70 | CCCCCCCCOC(=O)OCCCCCCCOC(=O)OCCCCCCCOC(=O)OC | [*]OC(=O)OCCCCCCC[*] | [*]OCCCCCCCOC([*])=O | OC(=O)OCCCCCCC | 343
[Cu]OC(=O)OCCCCCCC[Au] | -3.815308569 | 4.170262 | O=S(=O)([N-]S(=O)(=O)C(F)(F)F)C(F)(F)F.[Li+] | 1.49281211 | 80 | CCCCCCCCOC(=O)OCCCCCCCOC(=O)OCCCCCCCOC(=O)OC | [*]OC(=O)OCCCCCCC[*] | [*]OCCCCCCCOC([*])=O | OC(=O)OCCCCCCC | 353
[Cu]OC(=O)OCCCCCCC[Au] | -3.655607726 | 4.170262 | O=S(=O)([N-]S(=O)(=O)C(F)(F)F)C(F)(F)F.[Li+] | 1.49281211 | 90 | CCCCCCCCOC(=O)OCCCCCCCOC(=O)OCCCCCCCOC(=O)OC | [*]OC(=O)OCCCCCCC[*] | [*]OCCCCCCCOC([*])=O | OC(=O)OCCCCCCC | 363
[Cu]OC(=O)OCCCCCCC[Au] | -3.57024772 | 4.170262 | O=S(=O)([N-]S(=O)(=O)C(F)(F)F)C(F)(F)F.[Li+] | 1.49281211 | 100 | CCCCCCCCOC(=O)OCCCCCCCOC(=O)OCCCCCCCOC(=O)OC | [*]OC(=O)OCCCCCCC[*] | [*]OCCCCCCCOC([*])=O | OC(=O)OCCCCCCC | 373
[Cu]OC(=O)OCCCCCCCC[Au] | -6.220403509 | 4.184691 | O=S(=O)([N-]S(=O)(=O)C(F)(F)F)C(F)(F)F.[Li+] | 1.49281211 | 23 | CCCCCCCCCOC(=O)OCCCCCCCCOC(=O)OCCCCCCCCOC(=O)OC | [*]OC(=O)OCCCCCCCC[*] | [*]OCCCCCCCCOC([*])=O | OC(=O)OCCCCCCCC | 296
[Cu]OC(=O)OCCCCCCCC[Au] | -5.339134522 | 4.184691 | O=S(=O)([N-]S(=O)(=O)C(F)(F)F)C(F)(F)F.[Li+] | 1.49281211 | 40 | CCCCCCCCCOC(=O)OCCCCCCCCOC(=O)OCCCCCCCCOC(=O)OC | [*]OC(=O)OCCCCCCCC[*] | [*]OCCCCCCCCOC([*])=O | OC(=O)OCCCCCCCC | 313
[Cu]OC(=O)OCCCCCCCC[Au] | -5.030584088 | 4.184691 | O=S(=O)([N-]S(=O)(=O)C(F)(F)F)C(F)(F)F.[Li+] | 1.49281211 | 50 | CCCCCCCCCOC(=O)OCCCCCCCCOC(=O)OCCCCCCCCOC(=O)OC | [*]OC(=O)OCCCCCCCC[*] | [*]OCCCCCCCCOC([*])=O | OC(=O)OCCCCCCCC | 323
[Cu]OC(=O)OCCCCCCCC[Au] | -4.779891912 | 4.184691 | O=S(=O)([N-]S(=O)(=O)C(F)(F)F)C(F)(F)F.[Li+] | 1.49281211 | 60 | CCCCCCCCCOC(=O)OCCCCCCCCOC(=O)OCCCCCCCCOC(=O)OC | [*]OC(=O)OCCCCCCCC[*] | [*]OCCCCCCCCOC([*])=O | OC(=O)OCCCCCCCC | 333
[Cu]OC(=O)OCCCCCCCC[Au] | -4.530177984 | 4.184691 | O=S(=O)([N-]S(=O)(=O)C(F)(F)F)C(F)(F)F.[Li+] | 1.49281211 | 70 | CCCCCCCCCOC(=O)OCCCCCCCCOC(=O)OCCCCCCCCOC(=O)OC | [*]OC(=O)OCCCCCCCC[*] | [*]OCCCCCCCCOC([*])=O | OC(=O)OCCCCCCCC | 343
[Cu]OC(=O)OCCCCCCCC[Au] | -4.338187314 | 4.184691 | O=S(=O)([N-]S(=O)(=O)C(F)(F)F)C(F)(F)F.[Li+] | 1.49281211 | 80 | CCCCCCCCCOC(=O)OCCCCCCCCOC(=O)OCCCCCCCCOC(=O)OC | [*]OC(=O)OCCCCCCCC[*] | [*]OCCCCCCCCOC([*])=O | OC(=O)OCCCCCCCC | 353
[Cu]OC(=O)OCCCCCCCC[Au] | -4.00656377 | 4.184691 | O=S(=O)([N-]S(=O)(=O)C(F)(F)F)C(F)(F)F.[Li+] | 1.49281211 | 90 | CCCCCCCCCOC(=O)OCCCCCCCCOC(=O)OCCCCCCCCOC(=O)OC | [*]OC(=O)OCCCCCCCC[*] | [*]OCCCCCCCCOC([*])=O | OC(=O)OCCCCCCCC | 363
[Cu]OC(=O)OCCCCCCCC[Au] | -3.958607315 | 4.184691 | O=S(=O)([N-]S(=O)(=O)C(F)(F)F)C(F)(F)F.[Li+] | 1.49281211 | 100 | CCCCCCCCCOC(=O)OCCCCCCCCOC(=O)OCCCCCCCCOC(=O)OC | [*]OC(=O)OCCCCCCCC[*] | [*]OCCCCCCCCOC([*])=O | OC(=O)OCCCCCCCC | 373
[Cu]OC(=O)OCCCCCCCCC[Au] | -5.517126416 | 4.206826 | O=S(=O)([N-]S(=O)(=O)C(F)(F)F)C(F)(F)F.[Li+] | 1.49281211 | 23 | CCCCCCCCCCOC(=O)OCCCCCCCCCOC(=O)OCCCCCCCCCOC(=O)OC | [*]OC(=O)OCCCCCCCCC[*] | [*]OCCCCCCCCCOC([*])=O | OC(=O)OCCCCCCCCC | 296
[Cu]OC(=O)OCCCCCCCCC[Au] | -4.913640169 | 4.206826 | O=S(=O)([N-]S(=O)(=O)C(F)(F)F)C(F)(F)F.[Li+] | 1.49281211 | 40 | CCCCCCCCCCOC(=O)OCCCCCCCCCOC(=O)OCCCCCCCCCOC(=O)OC | [*]OC(=O)OCCCCCCCCC[*] | [*]OCCCCCCCCCOC([*])=O | OC(=O)OCCCCCCCCC | 313
[Cu]OC(=O)OCCCCCCCCC[Au] | -4.645891561 | 4.206826 | O=S(=O)([N-]S(=O)(=O)C(F)(F)F)C(F)(F)F.[Li+] | 1.49281211 | 50 | CCCCCCCCCCOC(=O)OCCCCCCCCCOC(=O)OCCCCCCCCCOC(=O)OC | [*]OC(=O)OCCCCCCCCC[*] | [*]OCCCCCCCCCOC([*])=O | OC(=O)OCCCCCCCCC | 323
[Cu]OC(=O)OCCCCCCCCC[Au] | -4.415668776 | 4.206826 | O=S(=O)([N-]S(=O)(=O)C(F)(F)F)C(F)(F)F.[Li+] | 1.49281211 | 60 | CCCCCCCCCCOC(=O)OCCCCCCCCCOC(=O)OCCCCCCCCCOC(=O)OC | [*]OC(=O)OCCCCCCCCC[*] | [*]OCCCCCCCCCOC([*])=O | OC(=O)OCCCCCCCCC | 333
[Cu]OC(=O)OCCCCCCCCC[Au] | -4.207608311 | 4.206826 | O=S(=O)([N-]S(=O)(=O)C(F)(F)F)C(F)(F)F.[Li+] | 1.49281211 | 70 | CCCCCCCCCCOC(=O)OCCCCCCCCCOC(=O)OCCCCCCCCCOC(=O)OC | [*]OC(=O)OCCCCCCCCC[*] | [*]OCCCCCCCCCOC([*])=O | OC(=O)OCCCCCCCCC | 343
[Cu]OC(=O)OCCCCCCCCC[Au] | -4.063989204 | 4.206826 | O=S(=O)([N-]S(=O)(=O)C(F)(F)F)C(F)(F)F.[Li+] | 1.49281211 | 80 | CCCCCCCCCCOC(=O)OCCCCCCCCCOC(=O)OCCCCCCCCCOC(=O)OC | [*]OC(=O)OCCCCCCCCC[*] | [*]OCCCCCCCCCOC([*])=O | OC(=O)OCCCCCCCCC | 353
[Cu]OC(=O)OCCCCCCCCC[Au] | -4.034328029 | 4.206826 | O=S(=O)([N-]S(=O)(=O)C(F)(F)F)C(F)(F)F.[Li+] | 1.49281211 | 90 | CCCCCCCCCCOC(=O)OCCCCCCCCCOC(=O)OCCCCCCCCCOC(=O)OC | [*]OC(=O)OCCCCCCCCC[*] | [*]OCCCCCCCCCOC([*])=O | OC(=O)OCCCCCCCCC | 363
[Cu]OC(=O)OCCCCCCCCC[Au] | -3.91721463 | 4.206826 | O=S(=O)([N-]S(=O)(=O)C(F)(F)F)C(F)(F)F.[Li+] | 1.49281211 | 100 | CCCCCCCCCCOC(=O)OCCCCCCCCCOC(=O)OCCCCCCCCCOC(=O)OC | [*]OC(=O)OCCCCCCCCC[*] | [*]OCCCCCCCCCOC([*])=O | OC(=O)OCCCCCCCCC | 373
[Cu]OC(=O)OCCCCCCCCCC[Au] | -5.673664139 | 3.90309 | O=S(=O)([N-]S(=O)(=O)C(F)(F)F)C(F)(F)F.[Li+] | 1.49281211 | 23 | CCCCCCCCCCCOC(=O)OCCCCCCCCCCOC(=O)OCCCCCCCCCCOC(=O)OC | [*]OC(=O)OCCCCCCCCCC[*] | [*]OCCCCCCCCCCOC([*])=O | OC(=O)OCCCCCCCCCC | 296
[Cu]OC(=O)OCCCCCCCCCC[Au] | -4.869666232 | 3.90309 | O=S(=O)([N-]S(=O)(=O)C(F)(F)F)C(F)(F)F.[Li+] | 1.49281211 | 40 | CCCCCCCCCCCOC(=O)OCCCCCCCCCCOC(=O)OCCCCCCCCCCOC(=O)OC | [*]OC(=O)OCCCCCCCCCC[*] | [*]OCCCCCCCCCCOC([*])=O | OC(=O)OCCCCCCCCCC | 313
[Cu]OC(=O)OCCCCCCCCCC[Au] | -4.567030709 | 3.90309 | O=S(=O)([N-]S(=O)(=O)C(F)(F)F)C(F)(F)F.[Li+] | 1.49281211 | 50 | CCCCCCCCCCCOC(=O)OCCCCCCCCCCOC(=O)OCCCCCCCCCCOC(=O)OC | [*]OC(=O)OCCCCCCCCCC[*] | [*]OCCCCCCCCCCOC([*])=O | OC(=O)OCCCCCCCCCC | 323
[Cu]OC(=O)OCCCCCCCCCC[Au] | -4.32330639 | 3.90309 | O=S(=O)([N-]S(=O)(=O)C(F)(F)F)C(F)(F)F.[Li+] | 1.49281211 | 60 | CCCCCCCCCCCOC(=O)OCCCCCCCCCCOC(=O)OCCCCCCCCCCOC(=O)OC | [*]OC(=O)OCCCCCCCCCC[*] | [*]OCCCCCCCCCCOC([*])=O | OC(=O)OCCCCCCCCCC | 333
[Cu]OC(=O)OCCCCCCCCCC[Au] | -4.116906641 | 3.90309 | O=S(=O)([N-]S(=O)(=O)C(F)(F)F)C(F)(F)F.[Li+] | 1.49281211 | 70 | CCCCCCCCCCCOC(=O)OCCCCCCCCCCOC(=O)OCCCCCCCCCCOC(=O)OC | [*]OC(=O)OCCCCCCCCCC[*] | [*]OCCCCCCCCCCOC([*])=O | OC(=O)OCCCCCCCCCC | 343
[Cu]OC(=O)OCCCCCCCCCC[Au] | -3.920818754 | 3.90309 | O=S(=O)([N-]S(=O)(=O)C(F)(F)F)C(F)(F)F.[Li+] | 1.49281211 | 80 | CCCCCCCCCCCOC(=O)OCCCCCCCCCCOC(=O)OCCCCCCCCCCOC(=O)OC | [*]OC(=O)OCCCCCCCCCC[*] | [*]OCCCCCCCCCCOC([*])=O | OC(=O)OCCCCCCCCCC | 353
[Cu]OC(=O)OCCCCCCCCCC[Au] | -3.826813732 | 3.90309 | O=S(=O)([N-]S(=O)(=O)C(F)(F)F)C(F)(F)F.[Li+] | 1.49281211 | 90 | CCCCCCCCCCCOC(=O)OCCCCCCCCCCOC(=O)OCCCCCCCCCCOC(=O)OC | [*]OC(=O)OCCCCCCCCCC[*] | [*]OCCCCCCCCCCOC([*])=O | OC(=O)OCCCCCCCCCC | 363
[Cu]OC(=O)OCCCCCCCCCC[Au] | -3.698970004 | 3.90309 | O=S(=O)([N-]S(=O)(=O)C(F)(F)F)C(F)(F)F.[Li+] | 1.49281211 | 100 | CCCCCCCCCCCOC(=O)OCCCCCCCCCCOC(=O)OCCCCCCCCCCOC(=O)OC | [*]OC(=O)OCCCCCCCCCC[*] | [*]OCCCCCCCCCCOC([*])=O | OC(=O)OCCCCCCCCCC | 373
[Cu]OC(=O)OCCCCCCCCCCCC[Au] | -5.305394801 | 3.908485 | O=S(=O)([N-]S(=O)(=O)C(F)(F)F)C(F)(F)F.[Li+] | 1.49281211 | 23 | CCCCCCCCCCCCCOC(=O)OCCCCCCCCCCCCOC(=O)OC | [*]OC(=O)OCCCCCCCCCCCC[*] | [*]OCCCCCCCCCCCCOC([*])=O | OC(=O)OCCCCCCCCCCCC | 296
[Cu]OC(=O)OCCCCCCCCCCCC[Au] | -4.749579998 | 3.908485 | O=S(=O)([N-]S(=O)(=O)C(F)(F)F)C(F)(F)F.[Li+] | 1.49281211 | 40 | CCCCCCCCCCCCCOC(=O)OCCCCCCCCCCCCOC(=O)OC | [*]OC(=O)OCCCCCCCCCCCC[*] | [*]OCCCCCCCCCCCCOC([*])=O | OC(=O)OCCCCCCCCCCCC | 313
[Cu]OC(=O)OCCCCCCCCCCCC[Au] | -4.326979093 | 3.908485 | O=S(=O)([N-]S(=O)(=O)C(F)(F)F)C(F)(F)F.[Li+] | 1.49281211 | 50 | CCCCCCCCCCCCCOC(=O)OCCCCCCCCCCCCOC(=O)OC | [*]OC(=O)OCCCCCCCCCCCC[*] | [*]OCCCCCCCCCCCCOC([*])=O | OC(=O)OCCCCCCCCCCCC | 323
[Cu]OC(=O)OCCCCCCCCCCCC[Au] | -4.035269079 | 3.908485 | O=S(=O)([N-]S(=O)(=O)C(F)(F)F)C(F)(F)F.[Li+] | 1.49281211 | 60 | CCCCCCCCCCCCCOC(=O)OCCCCCCCCCCCCOC(=O)OC | [*]OC(=O)OCCCCCCCCCCCC[*] | [*]OCCCCCCCCCCCCOC([*])=O | OC(=O)OCCCCCCCCCCCC | 333
[Cu]OC(=O)OCCCCCCCCCCCC[Au] | -3.826813732 | 3.908485 | O=S(=O)([N-]S(=O)(=O)C(F)(F)F)C(F)(F)F.[Li+] | 1.49281211 | 70 | CCCCCCCCCCCCCOC(=O)OCCCCCCCCCCCCOC(=O)OC | [*]OC(=O)OCCCCCCCCCCCC[*] | [*]OCCCCCCCCCCCCOC([*])=O | OC(=O)OCCCCCCCCCCCC | 343
[Cu]OC(=O)OCCCCCCCCCCCC[Au] | -3.651695137 | 3.908485 | O=S(=O)([N-]S(=O)(=O)C(F)(F)F)C(F)(F)F.[Li+] | 1.49281211 | 80 | CCCCCCCCCCCCCOC(=O)OCCCCCCCCCCCCOC(=O)OC | [*]OC(=O)OCCCCCCCCCCCC[*] | [*]OCCCCCCCCCCCCOC([*])=O | OC(=O)OCCCCCCCCCCCC | 353
[Cu]OC(=O)OCCCCCCCCCCCC[Au] | -3.469800302 | 3.908485 | O=S(=O)([N-]S(=O)(=O)C(F)(F)F)C(F)(F)F.[Li+] | 1.49281211 | 90 | CCCCCCCCCCCCCOC(=O)OCCCCCCCCCCCCOC(=O)OC | [*]OC(=O)OCCCCCCCCCCCC[*] | [*]OCCCCCCCCCCCCOC([*])=O | OC(=O)OCCCCCCCCCCCC | 363
[Cu]OC(=O)OCCCCCCCCCCCC[Au] | -3.315154638 | 3.908485 | O=S(=O)([N-]S(=O)(=O)C(F)(F)F)C(F)(F)F.[Li+] | 1.49281211 | 100 | CCCCCCCCCCCCCOC(=O)OCCCCCCCCCCCCOC(=O)OC | [*]OC(=O)OCCCCCCCCCCCC[*] | [*]OCCCCCCCCCCCCOC([*])=O | OC(=O)OCCCCCCCCCCCC | 373
[Cu]OC(=O)OCCC[Au] | -7.465300118 | 3.841672 | O=S(=O)([N-]S(=O)(=O)C(F)(F)F)C(F)(F)F.[Li+] | 0.783622294 | 22 | CCCCOC(=O)OCCCOC(=O)OCCCOC(=O)OCCCOC(=O)OCCCOC(=O)OC | [*]OC(=O)OCCC[*] | [*]OCCCOC([*])=O | OC(=O)OCCC | 295
[Cu]OC(=O)OCCC[Au] | -6.761800791 | 3.841672 | O=S(=O)([N-]S(=O)(=O)C(F)(F)F)C(F)(F)F.[Li+] | 0.783622294 | 31 | CCCCOC(=O)OCCCOC(=O)OCCCOC(=O)OCCCOC(=O)OCCCOC(=O)OC | [*]OC(=O)OCCC[*] | [*]OCCCOC([*])=O | OC(=O)OCCC | 304
[Cu]OC(=O)OCCC[Au] | -6.625000679 | 3.841672 | O=S(=O)([N-]S(=O)(=O)C(F)(F)F)C(F)(F)F.[Li+] | 0.783622294 | 33 | CCCCOC(=O)OCCCOC(=O)OCCCOC(=O)OCCCOC(=O)OCCCOC(=O)OC | [*]OC(=O)OCCC[*] | [*]OCCCOC([*])=O | OC(=O)OCCC | 306
[Cu]OC(=O)OCCC[Au] | -6.185299695 | 3.841672 | O=S(=O)([N-]S(=O)(=O)C(F)(F)F)C(F)(F)F.[Li+] | 0.783622294 | 40 | CCCCOC(=O)OCCCOC(=O)OCCCOC(=O)OCCCOC(=O)OCCCOC(=O)OC | [*]OC(=O)OCCC[*] | [*]OCCCOC([*])=O | OC(=O)OCCC | 313
[Cu]OC(=O)OCCC[Au] | -5.682099556 | 3.841672 | O=S(=O)([N-]S(=O)(=O)C(F)(F)F)C(F)(F)F.[Li+] | 0.783622294 | 49 | CCCCOC(=O)OCCCOC(=O)OCCCOC(=O)OCCCOC(=O)OCCCOC(=O)OC | [*]OC(=O)OCCC[*] | [*]OCCCOC([*])=O | OC(=O)OCCC | 322
[Cu]OC(=O)OCCC[Au] | -5.393800346 | 3.841672 | O=S(=O)([N-]S(=O)(=O)C(F)(F)F)C(F)(F)F.[Li+] | 0.783622294 | 55 | CCCCOC(=O)OCCCOC(=O)OCCCOC(=O)OCCCOC(=O)OCCCOC(=O)OC | [*]OC(=O)OCCC[*] | [*]OCCCOC([*])=O | OC(=O)OCCC | 328
[Cu]OC(=O)OCCC[Au] | -5.144600186 | 3.841672 | O=S(=O)([N-]S(=O)(=O)C(F)(F)F)C(F)(F)F.[Li+] | 0.783622294 | 61 | CCCCOC(=O)OCCCOC(=O)OCCCOC(=O)OCCCOC(=O)OCCCOC(=O)OC | [*]OC(=O)OCCC[*] | [*]OCCCOC([*])=O | OC(=O)OCCC | 334
[Cu]OC(=O)OCCC[Au] | -4.822100057 | 3.841672 | O=S(=O)([N-]S(=O)(=O)C(F)(F)F)C(F)(F)F.[Li+] | 0.783622294 | 69 | CCCCOC(=O)OCCCOC(=O)OCCCOC(=O)OCCCOC(=O)OCCCOC(=O)OC | [*]OC(=O)OCCC[*] | [*]OCCCOC([*])=O | OC(=O)OCCC | 342
[Cu]OC(=O)OCCC[Au] | -4.465300118 | 3.841672 | O=S(=O)([N-]S(=O)(=O)C(F)(F)F)C(F)(F)F.[Li+] | 0.783622294 | 80 | CCCCOC(=O)OCCCOC(=O)OCCCOC(=O)OCCCOC(=O)OCCCOC(=O)OC | [*]OC(=O)OCCC[*] | [*]OCCCOC([*])=O | OC(=O)OCCC | 353
[Cu]OC(=O)OCCC[Au] | -4.181900189 | 3.841672 | O=S(=O)([N-]S(=O)(=O)C(F)(F)F)C(F)(F)F.[Li+] | 0.783622294 | 88 | CCCCOC(=O)OCCCOC(=O)OCCCOC(=O)OCCCOC(=O)OCCCOC(=O)OC | [*]OC(=O)OCCC[*] | [*]OCCCOC([*])=O | OC(=O)OCCC | 361
[Cu]OC(=O)OCCC[Au] | -3.927801588 | 3.841672 | O=S(=O)([N-]S(=O)(=O)C(F)(F)F)C(F)(F)F.[Li+] | 0.783622294 | 96 | CCCCOC(=O)OCCCOC(=O)OCCCOC(=O)OCCCOC(=O)OCCCOC(=O)OC | [*]OC(=O)OCCC[*] | [*]OCCCOC([*])=O | OC(=O)OCCC | 369
[Cu]OC(=O)OCC(CC)(COCCCCCCC)C[Au] | -7.426000003 | 4.300835 | O=S(=O)([N-]S(=O)(=O)C(F)(F)F)C(F)(F)F.[Li+] | 0.309645456 | 27 | CCCCCCCOCC(CC)(CC)COC(=O)OCC(CC)(COCCCCCCC)COC(=O)OC | [*]OC(=O)OCC(CC)(COCCCCCCC)C[*] | [*]COC(=O)OCC([*])(CC)COCCCCCCC | OC(=O)OCC(CC)(COCCCCCCC)C | 300
[Cu]OC(=O)OCC(CC)(COCCCCCCC)C[Au] | -7.245300089 | 4.300835 | O=S(=O)([N-]S(=O)(=O)C(F)(F)F)C(F)(F)F.[Li+] | 0.309645456 | 30 | CCCCCCCOCC(CC)(CC)COC(=O)OCC(CC)(COCCCCCCC)COC(=O)OC | [*]OC(=O)OCC(CC)(COCCCCCCC)C[*] | [*]COC(=O)OCC([*])(CC)COCCCCCCC | OC(=O)OCC(CC)(COCCCCCCC)C | 303
[Cu]OC(=O)OCC(CC)(COCCCCCCC)C[Au] | -7.025299985 | 4.300835 | O=S(=O)([N-]S(=O)(=O)C(F)(F)F)C(F)(F)F.[Li+] | 0.309645456 | 37 | CCCCCCCOCC(CC)(CC)COC(=O)OCC(CC)(COCCCCCCC)COC(=O)OC | [*]OC(=O)OCC(CC)(COCCCCCCC)C[*] | [*]COC(=O)OCC([*])(CC)COCCCCCCC | OC(=O)OCC(CC)(COCCCCCCC)C | 310
[Cu]OC(=O)OCC(CC)(COCCCCCCC)C[Au] | -6.824900063 | 4.300835 | O=S(=O)([N-]S(=O)(=O)C(F)(F)F)C(F)(F)F.[Li+] | 0.309645456 | 42 | CCCCCCCOCC(CC)(CC)COC(=O)OCC(CC)(COCCCCCCC)COC(=O)OC | [*]OC(=O)OCC(CC)(COCCCCCCC)C[*] | [*]COC(=O)OCC([*])(CC)COCCCCCCC | OC(=O)OCC(CC)(COCCCCCCC)C | 315
[Cu]OC(=O)OCC(CC)(COCCCCCCC)C[Au] | -6.614799615 | 4.300835 | O=S(=O)([N-]S(=O)(=O)C(F)(F)F)C(F)(F)F.[Li+] | 0.309645456 | 46 | CCCCCCCOCC(CC)(CC)COC(=O)OCC(CC)(COCCCCCCC)COC(=O)OC | [*]OC(=O)OCC(CC)(COCCCCCCC)C[*] | [*]COC(=O)OCC([*])(CC)COCCCCCCC | OC(=O)OCC(CC)(COCCCCCCC)C | 319
[Cu]OC(=O)OCC(CC)(COCCCCCCC)C[Au] | -6.536599789 | 4.300835 | O=S(=O)([N-]S(=O)(=O)C(F)(F)F)C(F)(F)F.[Li+] | 0.309645456 | 49 | CCCCCCCOCC(CC)(CC)COC(=O)OCC(CC)(COCCCCCCC)COC(=O)OC | [*]OC(=O)OCC(CC)(COCCCCCCC)C[*] | [*]COC(=O)OCC([*])(CC)COCCCCCCC | OC(=O)OCC(CC)(COCCCCCCC)C | 322
[Cu]OC(=O)OCC(CC)(COCCCCCCC)C[Au] | -6.292199964 | 4.300835 | O=S(=O)([N-]S(=O)(=O)C(F)(F)F)C(F)(F)F.[Li+] | 0.309645456 | 57 | CCCCCCCOCC(CC)(CC)COC(=O)OCC(CC)(COCCCCCCC)COC(=O)OC | [*]OC(=O)OCC(CC)(COCCCCCCC)C[*] | [*]COC(=O)OCC([*])(CC)COCCCCCCC | OC(=O)OCC(CC)(COCCCCCCC)C | 330
[Cu]OC(=O)OCC(CC)(COCCCCCCC)C[Au] | -6.033100205 | 4.300835 | O=S(=O)([N-]S(=O)(=O)C(F)(F)F)C(F)(F)F.[Li+] | 0.309645456 | 66 | CCCCCCCOCC(CC)(CC)COC(=O)OCC(CC)(COCCCCCCC)COC(=O)OC | [*]OC(=O)OCC(CC)(COCCCCCCC)C[*] | [*]COC(=O)OCC([*])(CC)COCCCCCCC | OC(=O)OCC(CC)(COCCCCCCC)C | 339
[Cu]OC(=O)OCC(CC)(COCCCCCCC)C[Au] | -5.8668988 | 4.300835 | O=S(=O)([N-]S(=O)(=O)C(F)(F)F)C(F)(F)F.[Li+] | 0.309645456 | 73 | CCCCCCCOCC(CC)(CC)COC(=O)OCC(CC)(COCCCCCCC)COC(=O)OC | [*]OC(=O)OCC(CC)(COCCCCCCC)C[*] | [*]COC(=O)OCC([*])(CC)COCCCCCCC | OC(=O)OCC(CC)(COCCCCCCC)C | 346
[Cu]OC(=O)OCC(CC)(COCCCCCCC)C[Au] | -5.490300273 | 4.300835 | O=S(=O)([N-]S(=O)(=O)C(F)(F)F)C(F)(F)F.[Li+] | 0.309645456 | 93 | CCCCCCCOCC(CC)(CC)COC(=O)OCC(CC)(COCCCCCCC)COC(=O)OC | [*]OC(=O)OCC(CC)(COCCCCCCC)C[*] | [*]COC(=O)OCC([*])(CC)COCCCCCCC | OC(=O)OCC(CC)(COCCCCCCC)C | 366
[Cu]OC(=O)OCC(CC)(CCCC)C[Au] | -7.533200568 | 4.15788 | O=S(=O)([N-]S(=O)(=O)C(F)(F)F)C(F)(F)F.[Li+] | 0.429530201 | 33 | CCCCC(CC)(CC)COC(=O)OCC(CC)(CCCC)COC(=O)OCC(CC)(CCCC)COC(=O)OC | [*]OC(=O)OCC(CC)(CCCC)C[*] | [*]COC(=O)OCC([*])(CC)CCCC | OC(=O)OCC(CC)(CCCC)C | 306
[Cu]OC(=O)OCC(CC)(CCCC)C[Au] | -7.16669986 | 4.15788 | O=S(=O)([N-]S(=O)(=O)C(F)(F)F)C(F)(F)F.[Li+] | 0.429530201 | 41 | CCCCC(CC)(CC)COC(=O)OCC(CC)(CCCC)COC(=O)OCC(CC)(CCCC)COC(=O)OC | [*]OC(=O)OCC(CC)(CCCC)C[*] | [*]COC(=O)OCC([*])(CC)CCCC | OC(=O)OCC(CC)(CCCC)C | 314
[Cu]OC(=O)OCC(CC)(CCCC)C[Au] | -6.853999169 | 4.15788 | O=S(=O)([N-]S(=O)(=O)C(F)(F)F)C(F)(F)F.[Li+] | 0.429530201 | 48 | CCCCC(CC)(CC)COC(=O)OCC(CC)(CCCC)COC(=O)OCC(CC)(CCCC)COC(=O)OC | [*]OC(=O)OCC(CC)(CCCC)C[*] | [*]COC(=O)OCC([*])(CC)CCCC | OC(=O)OCC(CC)(CCCC)C | 321
[Cu]OC(=O)OCC(CC)(CCCC)C[Au] | -6.43860044 | 4.15788 | O=S(=O)([N-]S(=O)(=O)C(F)(F)F)C(F)(F)F.[Li+] | 0.429530201 | 58 | CCCCC(CC)(CC)COC(=O)OCC(CC)(CCCC)COC(=O)OCC(CC)(CCCC)COC(=O)OC | [*]OC(=O)OCC(CC)(CCCC)C[*] | [*]COC(=O)OCC([*])(CC)CCCC | OC(=O)OCC(CC)(CCCC)C | 331
[Cu]OC(=O)OCC(CC)(CCCC)C[Au] | -6.174699839 | 4.15788 | O=S(=O)([N-]S(=O)(=O)C(F)(F)F)C(F)(F)F.[Li+] | 0.429530201 | 66 | CCCCC(CC)(CC)COC(=O)OCC(CC)(CCCC)COC(=O)OCC(CC)(CCCC)COC(=O)OC | [*]OC(=O)OCC(CC)(CCCC)C[*] | [*]COC(=O)OCC([*])(CC)CCCC | OC(=O)OCC(CC)(CCCC)C | 339
[Cu]OC(=O)OCC(CC)(CCCC)C[Au] | -5.959599428 | 4.15788 | O=S(=O)([N-]S(=O)(=O)C(F)(F)F)C(F)(F)F.[Li+] | 0.429530201 | 74 | CCCCC(CC)(CC)COC(=O)OCC(CC)(CCCC)COC(=O)OCC(CC)(CCCC)COC(=O)OC | [*]OC(=O)OCC(CC)(CCCC)C[*] | [*]COC(=O)OCC([*])(CC)CCCC | OC(=O)OCC(CC)(CCCC)C | 347
[Cu]OC(=O)OCC(CC)(CCCC)C[Au] | -5.72499979 | 4.15788 | O=S(=O)([N-]S(=O)(=O)C(F)(F)F)C(F)(F)F.[Li+] | 0.429530201 | 83 | CCCCC(CC)(CC)COC(=O)OCC(CC)(CCCC)COC(=O)OCC(CC)(CCCC)COC(=O)OC | [*]OC(=O)OCC(CC)(CCCC)C[*] | [*]COC(=O)OCC([*])(CC)CCCC | OC(=O)OCC(CC)(CCCC)C | 356
[Cu]OC(=O)OCC(CC)(CCCC)C[Au] | -5.514799756 | 4.15788 | O=S(=O)([N-]S(=O)(=O)C(F)(F)F)C(F)(F)F.[Li+] | 0.429530201 | 92 | CCCCC(CC)(CC)COC(=O)OCC(CC)(CCCC)COC(=O)OCC(CC)(CCCC)COC(=O)OC | [*]OC(=O)OCC(CC)(CCCC)C[*] | [*]COC(=O)OCC([*])(CC)CCCC | OC(=O)OCC(CC)(CCCC)C | 365
[Cu]C(C(OC)=O)(C)C[Au] | -4.844663963 | 5.544068 | [Li+].[O-][Cl+3]([O-])([O-])[O-] | 2.497003596 | 27 | CCC(C)(CC(C)(CC(C)(CC(C)(CC(C)(C)C(=O)OC)C(=O)OC)C(=O)OC)C(=O)OC)C(=O)OC | [*]C(C(OC)=O)(C)C[*] | [*]CC([*])(C)C(=O)OC | C(C(OC)=O)(C)C | 300
[Cu]C1N(C(=O)C)C(=O)N(C(=O)C)C1[Au] | -7.86520155 | 4.672098 | O=S(=O)([N-]S(=O)(=O)C(F)(F)F)C(F)(F)F.[Li+] | 17.8412132 | 0 | CC(=O)N1C(=O)N(C(C)=O)C(C2C(C3C(C)N(C(C)=O)C(=O)N3C(C)=O)N(C(C)=O)C(=O)N2C(C)=O)C1C | [*]C1N(C(=O)C)C(=O)N(C(=O)C)C1[*] | [*]C1C([*])N(C(C)=O)C(=O)N1C(C)=O | C1N(C(=O)C)C(=O)N(C(=O)C)C1 | 273
[Cu]C1N(C(=O)C)C(=O)N(C(=O)C)C1[Au] | -7.326100329 | 4.672098 | O=S(=O)([N-]S(=O)(=O)C(F)(F)F)C(F)(F)F.[Li+] | 17.8412132 | 10 | CC(=O)N1C(=O)N(C(C)=O)C(C2C(C3C(C)N(C(C)=O)C(=O)N3C(C)=O)N(C(C)=O)C(=O)N2C(C)=O)C1C | [*]C1N(C(=O)C)C(=O)N(C(=O)C)C1[*] | [*]C1C([*])N(C(C)=O)C(=O)N1C(C)=O | C1N(C(=O)C)C(=O)N(C(=O)C)C1 | 283
[Cu]C1N(C(=O)C)C(=O)N(C(=O)C)C1[Au] | -6.873901077 | 4.672098 | O=S(=O)([N-]S(=O)(=O)C(F)(F)F)C(F)(F)F.[Li+] | 17.8412132 | 20 | CC(=O)N1C(=O)N(C(C)=O)C(C2C(C3C(C)N(C(C)=O)C(=O)N3C(C)=O)N(C(C)=O)C(=O)N2C(C)=O)C1C | [*]C1N(C(=O)C)C(=O)N(C(=O)C)C1[*] | [*]C1C([*])N(C(C)=O)C(=O)N1C(C)=O | C1N(C(=O)C)C(=O)N(C(=O)C)C1 | 293
[Cu]C1N(C(=O)C)C(=O)N(C(=O)C)C1[Au] | -6.508699952 | 4.672098 | O=S(=O)([N-]S(=O)(=O)C(F)(F)F)C(F)(F)F.[Li+] | 17.8412132 | 30 | CC(=O)N1C(=O)N(C(C)=O)C(C2C(C3C(C)N(C(C)=O)C(=O)N3C(C)=O)N(C(C)=O)C(=O)N2C(C)=O)C1C | [*]C1N(C(=O)C)C(=O)N(C(=O)C)C1[*] | [*]C1C([*])N(C(C)=O)C(=O)N1C(C)=O | C1N(C(=O)C)C(=O)N(C(=O)C)C1 | 303
[Cu]C1N(C(=O)C)C(=O)N(C(=O)C)C1[Au] | -6.178299824 | 4.672098 | O=S(=O)([N-]S(=O)(=O)C(F)(F)F)C(F)(F)F.[Li+] | 17.8412132 | 40 | CC(=O)N1C(=O)N(C(C)=O)C(C2C(C3C(C)N(C(C)=O)C(=O)N3C(C)=O)N(C(C)=O)C(=O)N2C(C)=O)C1C | [*]C1N(C(=O)C)C(=O)N(C(=O)C)C1[*] | [*]C1C([*])N(C(C)=O)C(=O)N1C(C)=O | C1N(C(=O)C)C(=O)N(C(=O)C)C1 | 313
[Cu]C1N(C(=O)C)C(=O)N(C(=O)C)C1[Au] | -5.917401309 | 4.672098 | O=S(=O)([N-]S(=O)(=O)C(F)(F)F)C(F)(F)F.[Li+] | 17.8412132 | 50 | CC(=O)N1C(=O)N(C(C)=O)C(C2C(C3C(C)N(C(C)=O)C(=O)N3C(C)=O)N(C(C)=O)C(=O)N2C(C)=O)C1C | [*]C1N(C(=O)C)C(=O)N(C(=O)C)C1[*] | [*]C1C([*])N(C(C)=O)C(=O)N1C(C)=O | C1N(C(=O)C)C(=O)N(C(=O)C)C1 | 323
[Cu]C1N(C(=O)C)C(=O)N(C(=O)C)C1[Au] | -5.665200559 | 4.672098 | O=S(=O)([N-]S(=O)(=O)C(F)(F)F)C(F)(F)F.[Li+] | 17.8412132 | 60 | CC(=O)N1C(=O)N(C(C)=O)C(C2C(C3C(C)N(C(C)=O)C(=O)N3C(C)=O)N(C(C)=O)C(=O)N2C(C)=O)C1C | [*]C1N(C(=O)C)C(=O)N(C(=O)C)C1[*] | [*]C1C([*])N(C(C)=O)C(=O)N1C(C)=O | C1N(C(=O)C)C(=O)N(C(=O)C)C1 | 333
[Cu]C1N(C(=O)C)C(=O)N(C(=O)C)C1[Au] | -5.517299311 | 4.672098 | O=S(=O)([N-]S(=O)(=O)C(F)(F)F)C(F)(F)F.[Li+] | 17.8412132 | 70 | CC(=O)N1C(=O)N(C(C)=O)C(C2C(C3C(C)N(C(C)=O)C(=O)N3C(C)=O)N(C(C)=O)C(=O)N2C(C)=O)C1C | [*]C1N(C(=O)C)C(=O)N(C(=O)C)C1[*] | [*]C1C([*])N(C(C)=O)C(=O)N1C(C)=O | C1N(C(=O)C)C(=O)N(C(=O)C)C1 | 343
[Cu]C1N(C(=O)C)C(=O)N(C(=O)C)C1[Au] | -5.39570049 | 4.672098 | O=S(=O)([N-]S(=O)(=O)C(F)(F)F)C(F)(F)F.[Li+] | 17.8412132 | 80 | CC(=O)N1C(=O)N(C(C)=O)C(C2C(C3C(C)N(C(C)=O)C(=O)N3C(C)=O)N(C(C)=O)C(=O)N2C(C)=O)C1C | [*]C1N(C(=O)C)C(=O)N(C(=O)C)C1[*] | [*]C1C([*])N(C(C)=O)C(=O)N1C(C)=O | C1N(C(=O)C)C(=O)N(C(=O)C)C1 | 353
[Cu]C1N(C(=O)C)C(=O)N(C(=O)C)C1[Au] | -8.760900818 | 4.672098 | O=S(=O)([N-]S(=O)(=O)C(F)(F)F)C(F)(F)F.[Li+] | 11.89414213 | 0 | CC(=O)N1C(=O)N(C(C)=O)C(C2C(C3C(C)N(C(C)=O)C(=O)N3C(C)=O)N(C(C)=O)C(=O)N2C(C)=O)C1C | [*]C1N(C(=O)C)C(=O)N(C(=O)C)C1[*] | [*]C1C([*])N(C(C)=O)C(=O)N1C(C)=O | C1N(C(=O)C)C(=O)N(C(=O)C)C1 | 273
[Cu]C1N(C(=O)C)C(=O)N(C(=O)C)C1[Au] | -8.012999985 | 4.672098 | O=S(=O)([N-]S(=O)(=O)C(F)(F)F)C(F)(F)F.[Li+] | 11.89414213 | 10 | CC(=O)N1C(=O)N(C(C)=O)C(C2C(C3C(C)N(C(C)=O)C(=O)N3C(C)=O)N(C(C)=O)C(=O)N2C(C)=O)C1C | [*]C1N(C(=O)C)C(=O)N(C(=O)C)C1[*] | [*]C1C([*])N(C(C)=O)C(=O)N1C(C)=O | C1N(C(=O)C)C(=O)N(C(=O)C)C1 | 283
[Cu]C1N(C(=O)C)C(=O)N(C(=O)C)C1[Au] | -7.404299906 | 4.672098 | O=S(=O)([N-]S(=O)(=O)C(F)(F)F)C(F)(F)F.[Li+] | 11.89414213 | 20 | CC(=O)N1C(=O)N(C(C)=O)C(C2C(C3C(C)N(C(C)=O)C(=O)N3C(C)=O)N(C(C)=O)C(=O)N2C(C)=O)C1C | [*]C1N(C(=O)C)C(=O)N(C(=O)C)C1[*] | [*]C1C([*])N(C(C)=O)C(=O)N1C(C)=O | C1N(C(=O)C)C(=O)N(C(=O)C)C1 | 293
[Cu]C1N(C(=O)C)C(=O)N(C(=O)C)C1[Au] | -6.891299703 | 4.672098 | O=S(=O)([N-]S(=O)(=O)C(F)(F)F)C(F)(F)F.[Li+] | 11.89414213 | 30 | CC(=O)N1C(=O)N(C(C)=O)C(C2C(C3C(C)N(C(C)=O)C(=O)N3C(C)=O)N(C(C)=O)C(=O)N2C(C)=O)C1C | [*]C1N(C(=O)C)C(=O)N(C(=O)C)C1[*] | [*]C1C([*])N(C(C)=O)C(=O)N1C(C)=O | C1N(C(=O)C)C(=O)N(C(=O)C)C1 | 303
[Cu]C1N(C(=O)C)C(=O)N(C(=O)C)C1[Au] | -6.4391003 | 4.672098 | O=S(=O)([N-]S(=O)(=O)C(F)(F)F)C(F)(F)F.[Li+] | 11.89414213 | 40 | CC(=O)N1C(=O)N(C(C)=O)C(C2C(C3C(C)N(C(C)=O)C(=O)N3C(C)=O)N(C(C)=O)C(=O)N2C(C)=O)C1C | [*]C1N(C(=O)C)C(=O)N(C(=O)C)C1[*] | [*]C1C([*])N(C(C)=O)C(=O)N1C(C)=O | C1N(C(=O)C)C(=O)N(C(=O)C)C1 | 313
[Cu]C1N(C(=O)C)C(=O)N(C(=O)C)C1[Au] | -6.056500043 | 4.672098 | O=S(=O)([N-]S(=O)(=O)C(F)(F)F)C(F)(F)F.[Li+] | 11.89414213 | 50 | CC(=O)N1C(=O)N(C(C)=O)C(C2C(C3C(C)N(C(C)=O)C(=O)N3C(C)=O)N(C(C)=O)C(=O)N2C(C)=O)C1C | [*]C1N(C(=O)C)C(=O)N(C(=O)C)C1[*] | [*]C1C([*])N(C(C)=O)C(=O)N1C(C)=O | C1N(C(=O)C)C(=O)N(C(=O)C)C1 | 323
[Cu]C1N(C(=O)C)C(=O)N(C(=O)C)C1[Au] | -5.700000504 | 4.672098 | O=S(=O)([N-]S(=O)(=O)C(F)(F)F)C(F)(F)F.[Li+] | 11.89414213 | 60 | CC(=O)N1C(=O)N(C(C)=O)C(C2C(C3C(C)N(C(C)=O)C(=O)N3C(C)=O)N(C(C)=O)C(=O)N2C(C)=O)C1C | [*]C1N(C(=O)C)C(=O)N(C(=O)C)C1[*] | [*]C1C([*])N(C(C)=O)C(=O)N1C(C)=O | C1N(C(=O)C)C(=O)N(C(=O)C)C1 | 333
[Cu]C1N(C(=O)C)C(=O)N(C(=O)C)C1[Au] | -5.369599587 | 4.672098 | O=S(=O)([N-]S(=O)(=O)C(F)(F)F)C(F)(F)F.[Li+] | 11.89414213 | 70 | CC(=O)N1C(=O)N(C(C)=O)C(C2C(C3C(C)N(C(C)=O)C(=O)N3C(C)=O)N(C(C)=O)C(=O)N2C(C)=O)C1C | [*]C1N(C(=O)C)C(=O)N(C(=O)C)C1[*] | [*]C1C([*])N(C(C)=O)C(=O)N1C(C)=O | C1N(C(=O)C)C(=O)N(C(=O)C)C1 | 343
[Cu]C1N(C(=O)C)C(=O)N(C(=O)C)C1[Au] | -5.100000128 | 4.672098 | O=S(=O)([N-]S(=O)(=O)C(F)(F)F)C(F)(F)F.[Li+] | 11.89414213 | 80 | CC(=O)N1C(=O)N(C(C)=O)C(C2C(C3C(C)N(C(C)=O)C(=O)N3C(C)=O)N(C(C)=O)C(=O)N2C(C)=O)C1C | [*]C1N(C(=O)C)C(=O)N(C(=O)C)C1[*] | [*]C1C([*])N(C(C)=O)C(=O)N1C(C)=O | C1N(C(=O)C)C(=O)N(C(=O)C)C1 | 353
[Cu]C1N(C(=O)C)C(=O)N(C(=O)C)C1[Au] | -7.899998417 | 4.672098 | O=S(=O)([N-]S(=O)(=O)C(F)(F)F)C(F)(F)F.[Li+] | 5.947071067 | 0 | CC(=O)N1C(=O)N(C(C)=O)C(C2C(C3C(C)N(C(C)=O)C(=O)N3C(C)=O)N(C(C)=O)C(=O)N2C(C)=O)C1C | [*]C1N(C(=O)C)C(=O)N(C(=O)C)C1[*] | [*]C1C([*])N(C(C)=O)C(=O)N1C(C)=O | C1N(C(=O)C)C(=O)N(C(=O)C)C1 | 273
[Cu]C1N(C(=O)C)C(=O)N(C(=O)C)C1[Au] | -6.96959865 | 4.672098 | O=S(=O)([N-]S(=O)(=O)C(F)(F)F)C(F)(F)F.[Li+] | 5.947071067 | 10 | CC(=O)N1C(=O)N(C(C)=O)C(C2C(C3C(C)N(C(C)=O)C(=O)N3C(C)=O)N(C(C)=O)C(=O)N2C(C)=O)C1C | [*]C1N(C(=O)C)C(=O)N(C(=O)C)C1[*] | [*]C1C([*])N(C(C)=O)C(=O)N1C(C)=O | C1N(C(=O)C)C(=O)N(C(=O)C)C1 | 283
[Cu]C1N(C(=O)C)C(=O)N(C(=O)C)C1[Au] | -6.343500285 | 4.672098 | O=S(=O)([N-]S(=O)(=O)C(F)(F)F)C(F)(F)F.[Li+] | 5.947071067 | 20 | CC(=O)N1C(=O)N(C(C)=O)C(C2C(C3C(C)N(C(C)=O)C(=O)N3C(C)=O)N(C(C)=O)C(=O)N2C(C)=O)C1C | [*]C1N(C(=O)C)C(=O)N(C(=O)C)C1[*] | [*]C1C([*])N(C(C)=O)C(=O)N1C(C)=O | C1N(C(=O)C)C(=O)N(C(=O)C)C1 | 293
[Cu]C1N(C(=O)C)C(=O)N(C(=O)C)C1[Au] | -5.778298936 | 4.672098 | O=S(=O)([N-]S(=O)(=O)C(F)(F)F)C(F)(F)F.[Li+] | 5.947071067 | 30 | CC(=O)N1C(=O)N(C(C)=O)C(C2C(C3C(C)N(C(C)=O)C(=O)N3C(C)=O)N(C(C)=O)C(=O)N2C(C)=O)C1C | [*]C1N(C(=O)C)C(=O)N(C(=O)C)C1[*] | [*]C1C([*])N(C(C)=O)C(=O)N1C(C)=O | C1N(C(=O)C)C(=O)N(C(=O)C)C1 | 303
[Cu]C1N(C(=O)C)C(=O)N(C(=O)C)C1[Au] | -5.308700089 | 4.672098 | O=S(=O)([N-]S(=O)(=O)C(F)(F)F)C(F)(F)F.[Li+] | 5.947071067 | 40 | CC(=O)N1C(=O)N(C(C)=O)C(C2C(C3C(C)N(C(C)=O)C(=O)N3C(C)=O)N(C(C)=O)C(=O)N2C(C)=O)C1C | [*]C1N(C(=O)C)C(=O)N(C(=O)C)C1[*] | [*]C1C([*])N(C(C)=O)C(=O)N1C(C)=O | C1N(C(=O)C)C(=O)N(C(=O)C)C1 | 313
[Cu]C1N(C(=O)C)C(=O)N(C(=O)C)C1[Au] | -4.960899321 | 4.672098 | O=S(=O)([N-]S(=O)(=O)C(F)(F)F)C(F)(F)F.[Li+] | 5.947071067 | 50 | CC(=O)N1C(=O)N(C(C)=O)C(C2C(C3C(C)N(C(C)=O)C(=O)N3C(C)=O)N(C(C)=O)C(=O)N2C(C)=O)C1C | [*]C1N(C(=O)C)C(=O)N(C(=O)C)C1[*] | [*]C1C([*])N(C(C)=O)C(=O)N1C(C)=O | C1N(C(=O)C)C(=O)N(C(=O)C)C1 | 323
[Cu]C1N(C(=O)C)C(=O)N(C(=O)C)C1[Au] | -4.6391 | 4.672098 | O=S(=O)([N-]S(=O)(=O)C(F)(F)F)C(F)(F)F.[Li+] | 5.947071067 | 60 | CC(=O)N1C(=O)N(C(C)=O)C(C2C(C3C(C)N(C(C)=O)C(=O)N3C(C)=O)N(C(C)=O)C(=O)N2C(C)=O)C1C | [*]C1N(C(=O)C)C(=O)N(C(=O)C)C1[*] | [*]C1C([*])N(C(C)=O)C(=O)N1C(C)=O | C1N(C(=O)C)C(=O)N(C(=O)C)C1 | 333
[Cu]C1N(C(=O)C)C(=O)N(C(=O)C)C1[Au] | -4.300000202 | 4.672098 | O=S(=O)([N-]S(=O)(=O)C(F)(F)F)C(F)(F)F.[Li+] | 5.947071067 | 70 | CC(=O)N1C(=O)N(C(C)=O)C(C2C(C3C(C)N(C(C)=O)C(=O)N3C(C)=O)N(C(C)=O)C(=O)N2C(C)=O)C1C | [*]C1N(C(=O)C)C(=O)N(C(=O)C)C1[*] | [*]C1C([*])N(C(C)=O)C(=O)N1C(C)=O | C1N(C(=O)C)C(=O)N(C(=O)C)C1 | 343
[Cu]C1N(C(=O)C)C(=O)N(C(=O)C)C1[Au] | -4.073899982 | 4.672098 | O=S(=O)([N-]S(=O)(=O)C(F)(F)F)C(F)(F)F.[Li+] | 5.947071067 | 80 | CC(=O)N1C(=O)N(C(C)=O)C(C2C(C3C(C)N(C(C)=O)C(=O)N3C(C)=O)N(C(C)=O)C(=O)N2C(C)=O)C1C | [*]C1N(C(=O)C)C(=O)N(C(=O)C)C1[*] | [*]C1C([*])N(C(C)=O)C(=O)N1C(C)=O | C1N(C(=O)C)C(=O)N(C(=O)C)C1 | 353
[Cu]C1N(C(=O)C)C(=O)N(C(=O)C)C1[Au] | -9.160899846 | 4.672098 | O=S(=O)([N-]S(=O)(=O)C(F)(F)F)C(F)(F)F.[Li+] | 1.98235504 | 20 | CC(=O)N1C(=O)N(C(C)=O)C(C2C(C3C(C)N(C(C)=O)C(=O)N3C(C)=O)N(C(C)=O)C(=O)N2C(C)=O)C1C | [*]C1N(C(=O)C)C(=O)N(C(=O)C)C1[*] | [*]C1C([*])N(C(C)=O)C(=O)N1C(C)=O | C1N(C(=O)C)C(=O)N(C(=O)C)C1 | 293
[Cu]C1N(C(=O)C)C(=O)N(C(=O)C)C1[Au] | -8.613000146 | 4.672098 | O=S(=O)([N-]S(=O)(=O)C(F)(F)F)C(F)(F)F.[Li+] | 1.98235504 | 30 | CC(=O)N1C(=O)N(C(C)=O)C(C2C(C3C(C)N(C(C)=O)C(=O)N3C(C)=O)N(C(C)=O)C(=O)N2C(C)=O)C1C | [*]C1N(C(=O)C)C(=O)N(C(=O)C)C1[*] | [*]C1C([*])N(C(C)=O)C(=O)N1C(C)=O | C1N(C(=O)C)C(=O)N(C(=O)C)C1 | 303
[Cu]C1N(C(=O)C)C(=O)N(C(=O)C)C1[Au] | -8.169599973 | 4.672098 | O=S(=O)([N-]S(=O)(=O)C(F)(F)F)C(F)(F)F.[Li+] | 1.98235504 | 40 | CC(=O)N1C(=O)N(C(C)=O)C(C2C(C3C(C)N(C(C)=O)C(=O)N3C(C)=O)N(C(C)=O)C(=O)N2C(C)=O)C1C | [*]C1N(C(=O)C)C(=O)N(C(=O)C)C1[*] | [*]C1C([*])N(C(C)=O)C(=O)N1C(C)=O | C1N(C(=O)C)C(=O)N(C(=O)C)C1 | 313
[Cu]C1N(C(=O)C)C(=O)N(C(=O)C)C1[Au] | -7.726100956 | 4.672098 | O=S(=O)([N-]S(=O)(=O)C(F)(F)F)C(F)(F)F.[Li+] | 1.98235504 | 50 | CC(=O)N1C(=O)N(C(C)=O)C(C2C(C3C(C)N(C(C)=O)C(=O)N3C(C)=O)N(C(C)=O)C(=O)N2C(C)=O)C1C | [*]C1N(C(=O)C)C(=O)N(C(=O)C)C1[*] | [*]C1C([*])N(C(C)=O)C(=O)N1C(C)=O | C1N(C(=O)C)C(=O)N(C(=O)C)C1 | 323
[Cu]C1N(C(=O)C)C(=O)N(C(=O)C)C1[Au] | -7.352199565 | 4.672098 | O=S(=O)([N-]S(=O)(=O)C(F)(F)F)C(F)(F)F.[Li+] | 1.98235504 | 60 | CC(=O)N1C(=O)N(C(C)=O)C(C2C(C3C(C)N(C(C)=O)C(=O)N3C(C)=O)N(C(C)=O)C(=O)N2C(C)=O)C1C | [*]C1N(C(=O)C)C(=O)N(C(=O)C)C1[*] | [*]C1C([*])N(C(C)=O)C(=O)N1C(C)=O | C1N(C(=O)C)C(=O)N(C(=O)C)C1 | 333
[Cu]C1N(C(=O)C)C(=O)N(C(=O)C)C1[Au] | -7.047800093 | 4.672098 | O=S(=O)([N-]S(=O)(=O)C(F)(F)F)C(F)(F)F.[Li+] | 1.98235504 | 70 | CC(=O)N1C(=O)N(C(C)=O)C(C2C(C3C(C)N(C(C)=O)C(=O)N3C(C)=O)N(C(C)=O)C(=O)N2C(C)=O)C1C | [*]C1N(C(=O)C)C(=O)N(C(=O)C)C1[*] | [*]C1C([*])N(C(C)=O)C(=O)N1C(C)=O | C1N(C(=O)C)C(=O)N(C(=O)C)C1 | 343
[Cu]C1N(C(=O)C)C(=O)N(C(=O)C)C1[Au] | -6.778298936 | 4.672098 | O=S(=O)([N-]S(=O)(=O)C(F)(F)F)C(F)(F)F.[Li+] | 1.98235504 | 80 | CC(=O)N1C(=O)N(C(C)=O)C(C2C(C3C(C)N(C(C)=O)C(=O)N3C(C)=O)N(C(C)=O)C(=O)N2C(C)=O)C1C | [*]C1N(C(=O)C)C(=O)N(C(=O)C)C1[*] | [*]C1C([*])N(C(C)=O)C(=O)N1C(C)=O | C1N(C(=O)C)C(=O)N(C(=O)C)C1 | 353
[Cu]OC(C1=O)=C(C1=O)OC1=CC=C(C=C1)[Au] | -8.426399766 | 3.30103 | O=S(=O)([N-]S(=O)(=O)C(F)(F)F)C(F)(F)F.[Li+] | 42.52152652 | 20 | COc1c(Oc2ccc(Oc3c(Oc4ccc(Oc5c(Oc6ccc(C)cc6)c(=O)c5=O)cc4)c(=O)c3=O)cc2)c(=O)c1=O | [*]OC(C1=O)=C(C1=O)OC1=CC=C(C=C1)[*] | [*]Oc1ccc(Oc2c([*])c(=O)c2=O)cc1 | OC(C1=O)=C(C1=O)OC1=CC=C(C=C1) | 293
[Cu]OC(C1=O)=C(C1=O)OC1=CC=C(C=C1)[Au] | -7.768000608 | 3.30103 | O=S(=O)([N-]S(=O)(=O)C(F)(F)F)C(F)(F)F.[Li+] | 42.52152652 | 30 | COc1c(Oc2ccc(Oc3c(Oc4ccc(Oc5c(Oc6ccc(C)cc6)c(=O)c5=O)cc4)c(=O)c3=O)cc2)c(=O)c1=O | [*]OC(C1=O)=C(C1=O)OC1=CC=C(C=C1)[*] | [*]Oc1ccc(Oc2c([*])c(=O)c2=O)cc1 | OC(C1=O)=C(C1=O)OC1=CC=C(C=C1) | 303
[Cu]OC(C1=O)=C(C1=O)OC1=CC=C(C=C1)[Au] | -7.221900144 | 3.30103 | O=S(=O)([N-]S(=O)(=O)C(F)(F)F)C(F)(F)F.[Li+] | 42.52152652 | 40 | COc1c(Oc2ccc(Oc3c(Oc4ccc(Oc5c(Oc6ccc(C)cc6)c(=O)c5=O)cc4)c(=O)c3=O)cc2)c(=O)c1=O | [*]OC(C1=O)=C(C1=O)OC1=CC=C(C=C1)[*] | [*]Oc1ccc(Oc2c([*])c(=O)c2=O)cc1 | OC(C1=O)=C(C1=O)OC1=CC=C(C=C1) | 313
[Cu]OC(C1=O)=C(C1=O)OC1=CC=C(C=C1)[Au] | -6.745000221 | 3.30103 | O=S(=O)([N-]S(=O)(=O)C(F)(F)F)C(F)(F)F.[Li+] | 42.52152652 | 50 | COc1c(Oc2ccc(Oc3c(Oc4ccc(Oc5c(Oc6ccc(C)cc6)c(=O)c5=O)cc4)c(=O)c3=O)cc2)c(=O)c1=O | [*]OC(C1=O)=C(C1=O)OC1=CC=C(C=C1)[*] | [*]Oc1ccc(Oc2c([*])c(=O)c2=O)cc1 | OC(C1=O)=C(C1=O)OC1=CC=C(C=C1) | 323
[Cu]OC(C1=O)=C(C1=O)OC1=CC=C(C=C1)[Au] | -6.328500402 | 3.30103 | O=S(=O)([N-]S(=O)(=O)C(F)(F)F)C(F)(F)F.[Li+] | 42.52152652 | 60 | COc1c(Oc2ccc(Oc3c(Oc4ccc(Oc5c(Oc6ccc(C)cc6)c(=O)c5=O)cc4)c(=O)c3=O)cc2)c(=O)c1=O | [*]OC(C1=O)=C(C1=O)OC1=CC=C(C=C1)[*] | [*]Oc1ccc(Oc2c([*])c(=O)c2=O)cc1 | OC(C1=O)=C(C1=O)OC1=CC=C(C=C1) | 333
[Cu]OC(C1=O)=C(C1=O)OC1=CC=C(C=C1)[Au] | -6.020300058 | 3.30103 | O=S(=O)([N-]S(=O)(=O)C(F)(F)F)C(F)(F)F.[Li+] | 42.52152652 | 70 | COc1c(Oc2ccc(Oc3c(Oc4ccc(Oc5c(Oc6ccc(C)cc6)c(=O)c5=O)cc4)c(=O)c3=O)cc2)c(=O)c1=O | [*]OC(C1=O)=C(C1=O)OC1=CC=C(C=C1)[*] | [*]Oc1ccc(Oc2c([*])c(=O)c2=O)cc1 | OC(C1=O)=C(C1=O)OC1=CC=C(C=C1) | 343
[Cu]OC(C1=O)=C(C1=O)OC1=CC=C(C=C1)[Au] | -5.711799976 | 3.30103 | O=S(=O)([N-]S(=O)(=O)C(F)(F)F)C(F)(F)F.[Li+] | 42.52152652 | 80 | COc1c(Oc2ccc(Oc3c(Oc4ccc(Oc5c(Oc6ccc(C)cc6)c(=O)c5=O)cc4)c(=O)c3=O)cc2)c(=O)c1=O | [*]OC(C1=O)=C(C1=O)OC1=CC=C(C=C1)[*] | [*]Oc1ccc(Oc2c([*])c(=O)c2=O)cc1 | OC(C1=O)=C(C1=O)OC1=CC=C(C=C1) | 353
[Cu]OC(C1=O)=C(C1=O)OC1=CC=C(C=C1)[Au] | -5.42049993 | 3.30103 | O=S(=O)([N-]S(=O)(=O)C(F)(F)F)C(F)(F)F.[Li+] | 42.52152652 | 90 | COc1c(Oc2ccc(Oc3c(Oc4ccc(Oc5c(Oc6ccc(C)cc6)c(=O)c5=O)cc4)c(=O)c3=O)cc2)c(=O)c1=O | [*]OC(C1=O)=C(C1=O)OC1=CC=C(C=C1)[*] | [*]Oc1ccc(Oc2c([*])c(=O)c2=O)cc1 | OC(C1=O)=C(C1=O)OC1=CC=C(C=C1) | 363
[Cu]OC(C1=O)=C(C1=O)OC1=CC=C(C=C1)[Au] | -5.133299834 | 3.30103 | O=S(=O)([N-]S(=O)(=O)C(F)(F)F)C(F)(F)F.[Li+] | 42.52152652 | 100 | COc1c(Oc2ccc(Oc3c(Oc4ccc(Oc5c(Oc6ccc(C)cc6)c(=O)c5=O)cc4)c(=O)c3=O)cc2)c(=O)c1=O | [*]OC(C1=O)=C(C1=O)OC1=CC=C(C=C1)[*] | [*]Oc1ccc(Oc2c([*])c(=O)c2=O)cc1 | OC(C1=O)=C(C1=O)OC1=CC=C(C=C1) | 373
[Cu]OC(C1=O)=C(C1=O)OC1=CC=C(C=C1)[Au] | -8.838898647 | 3.30103 | O=S(=O)([N-]S(=O)(=O)C(F)(F)F)C(F)(F)F.[Li+] | 21.26076326 | 20 | COc1c(Oc2ccc(Oc3c(Oc4ccc(Oc5c(Oc6ccc(C)cc6)c(=O)c5=O)cc4)c(=O)c3=O)cc2)c(=O)c1=O | [*]OC(C1=O)=C(C1=O)OC1=CC=C(C=C1)[*] | [*]Oc1ccc(Oc2c([*])c(=O)c2=O)cc1 | OC(C1=O)=C(C1=O)OC1=CC=C(C=C1) | 293
[Cu]OC(C1=O)=C(C1=O)OC1=CC=C(C=C1)[Au] | -8.171699802 | 3.30103 | O=S(=O)([N-]S(=O)(=O)C(F)(F)F)C(F)(F)F.[Li+] | 21.26076326 | 30 | COc1c(Oc2ccc(Oc3c(Oc4ccc(Oc5c(Oc6ccc(C)cc6)c(=O)c5=O)cc4)c(=O)c3=O)cc2)c(=O)c1=O | [*]OC(C1=O)=C(C1=O)OC1=CC=C(C=C1)[*] | [*]Oc1ccc(Oc2c([*])c(=O)c2=O)cc1 | OC(C1=O)=C(C1=O)OC1=CC=C(C=C1) | 303
[Cu]OC(C1=O)=C(C1=O)OC1=CC=C(C=C1)[Au] | -7.595200481 | 3.30103 | O=S(=O)([N-]S(=O)(=O)C(F)(F)F)C(F)(F)F.[Li+] | 21.26076326 | 40 | COc1c(Oc2ccc(Oc3c(Oc4ccc(Oc5c(Oc6ccc(C)cc6)c(=O)c5=O)cc4)c(=O)c3=O)cc2)c(=O)c1=O | [*]OC(C1=O)=C(C1=O)OC1=CC=C(C=C1)[*] | [*]Oc1ccc(Oc2c([*])c(=O)c2=O)cc1 | OC(C1=O)=C(C1=O)OC1=CC=C(C=C1) | 313
[Cu]OC(C1=O)=C(C1=O)OC1=CC=C(C=C1)[Au] | -7.11820008 | 3.30103 | O=S(=O)([N-]S(=O)(=O)C(F)(F)F)C(F)(F)F.[Li+] | 21.26076326 | 50 | COc1c(Oc2ccc(Oc3c(Oc4ccc(Oc5c(Oc6ccc(C)cc6)c(=O)c5=O)cc4)c(=O)c3=O)cc2)c(=O)c1=O | [*]OC(C1=O)=C(C1=O)OC1=CC=C(C=C1)[*] | [*]Oc1ccc(Oc2c([*])c(=O)c2=O)cc1 | OC(C1=O)=C(C1=O)OC1=CC=C(C=C1) | 323
[Cu]OC(C1=O)=C(C1=O)OC1=CC=C(C=C1)[Au] | -6.701799947 | 3.30103 | O=S(=O)([N-]S(=O)(=O)C(F)(F)F)C(F)(F)F.[Li+] | 21.26076326 | 60 | COc1c(Oc2ccc(Oc3c(Oc4ccc(Oc5c(Oc6ccc(C)cc6)c(=O)c5=O)cc4)c(=O)c3=O)cc2)c(=O)c1=O | [*]OC(C1=O)=C(C1=O)OC1=CC=C(C=C1)[*] | [*]Oc1ccc(Oc2c([*])c(=O)c2=O)cc1 | OC(C1=O)=C(C1=O)OC1=CC=C(C=C1) | 333
[Cu]OC(C1=O)=C(C1=O)OC1=CC=C(C=C1)[Au] | -6.345800348 | 3.30103 | O=S(=O)([N-]S(=O)(=O)C(F)(F)F)C(F)(F)F.[Li+] | 21.26076326 | 70 | COc1c(Oc2ccc(Oc3c(Oc4ccc(Oc5c(Oc6ccc(C)cc6)c(=O)c5=O)cc4)c(=O)c3=O)cc2)c(=O)c1=O | [*]OC(C1=O)=C(C1=O)OC1=CC=C(C=C1)[*] | [*]Oc1ccc(Oc2c([*])c(=O)c2=O)cc1 | OC(C1=O)=C(C1=O)OC1=CC=C(C=C1) | 343
[Cu]OC(C1=O)=C(C1=O)OC1=CC=C(C=C1)[Au] | -6.076400089 | 3.30103 | O=S(=O)([N-]S(=O)(=O)C(F)(F)F)C(F)(F)F.[Li+] | 21.26076326 | 80 | COc1c(Oc2ccc(Oc3c(Oc4ccc(Oc5c(Oc6ccc(C)cc6)c(=O)c5=O)cc4)c(=O)c3=O)cc2)c(=O)c1=O | [*]OC(C1=O)=C(C1=O)OC1=CC=C(C=C1)[*] | [*]Oc1ccc(Oc2c([*])c(=O)c2=O)cc1 | OC(C1=O)=C(C1=O)OC1=CC=C(C=C1) | 353
[Cu]OC(C1=O)=C(C1=O)OC1=CC=C(C=C1)[Au] | -5.793800391 | 3.30103 | O=S(=O)([N-]S(=O)(=O)C(F)(F)F)C(F)(F)F.[Li+] | 21.26076326 | 90 | COc1c(Oc2ccc(Oc3c(Oc4ccc(Oc5c(Oc6ccc(C)cc6)c(=O)c5=O)cc4)c(=O)c3=O)cc2)c(=O)c1=O | [*]OC(C1=O)=C(C1=O)OC1=CC=C(C=C1)[*] | [*]Oc1ccc(Oc2c([*])c(=O)c2=O)cc1 | OC(C1=O)=C(C1=O)OC1=CC=C(C=C1) | 363
[Cu]OC(C1=O)=C(C1=O)OC1=CC=C(C=C1)[Au] | -5.549900302 | 3.30103 | O=S(=O)([N-]S(=O)(=O)C(F)(F)F)C(F)(F)F.[Li+] | 21.26076326 | 100 | COc1c(Oc2ccc(Oc3c(Oc4ccc(Oc5c(Oc6ccc(C)cc6)c(=O)c5=O)cc4)c(=O)c3=O)cc2)c(=O)c1=O | [*]OC(C1=O)=C(C1=O)OC1=CC=C(C=C1)[*] | [*]Oc1ccc(Oc2c([*])c(=O)c2=O)cc1 | OC(C1=O)=C(C1=O)OC1=CC=C(C=C1) | 373
[Cu]OC(C1=O)=C(C1=O)OC1=CC=C(C=C1)[Au] | -8.443900217 | 3.30103 | O=S(=O)([N-]S(=O)(=O)C(F)(F)F)C(F)(F)F.[Li+] | 10.63038163 | 20 | COc1c(Oc2ccc(Oc3c(Oc4ccc(Oc5c(Oc6ccc(C)cc6)c(=O)c5=O)cc4)c(=O)c3=O)cc2)c(=O)c1=O | [*]OC(C1=O)=C(C1=O)OC1=CC=C(C=C1)[*] | [*]Oc1ccc(Oc2c([*])c(=O)c2=O)cc1 | OC(C1=O)=C(C1=O)OC1=CC=C(C=C1) | 293
[Cu]OC(C1=O)=C(C1=O)OC1=CC=C(C=C1)[Au] | -7.728799858 | 3.30103 | O=S(=O)([N-]S(=O)(=O)C(F)(F)F)C(F)(F)F.[Li+] | 10.63038163 | 30 | COc1c(Oc2ccc(Oc3c(Oc4ccc(Oc5c(Oc6ccc(C)cc6)c(=O)c5=O)cc4)c(=O)c3=O)cc2)c(=O)c1=O | [*]OC(C1=O)=C(C1=O)OC1=CC=C(C=C1)[*] | [*]Oc1ccc(Oc2c([*])c(=O)c2=O)cc1 | OC(C1=O)=C(C1=O)OC1=CC=C(C=C1) | 303
[Cu]OC(C1=O)=C(C1=O)OC1=CC=C(C=C1)[Au] | -7.130700207 | 3.30103 | O=S(=O)([N-]S(=O)(=O)C(F)(F)F)C(F)(F)F.[Li+] | 10.63038163 | 40 | COc1c(Oc2ccc(Oc3c(Oc4ccc(Oc5c(Oc6ccc(C)cc6)c(=O)c5=O)cc4)c(=O)c3=O)cc2)c(=O)c1=O | [*]OC(C1=O)=C(C1=O)OC1=CC=C(C=C1)[*] | [*]Oc1ccc(Oc2c([*])c(=O)c2=O)cc1 | OC(C1=O)=C(C1=O)OC1=CC=C(C=C1) | 313
[Cu]OC(C1=O)=C(C1=O)OC1=CC=C(C=C1)[Au] | -6.605900451 | 3.30103 | O=S(=O)([N-]S(=O)(=O)C(F)(F)F)C(F)(F)F.[Li+] | 10.63038163 | 50 | COc1c(Oc2ccc(Oc3c(Oc4ccc(Oc5c(Oc6ccc(C)cc6)c(=O)c5=O)cc4)c(=O)c3=O)cc2)c(=O)c1=O | [*]OC(C1=O)=C(C1=O)OC1=CC=C(C=C1)[*] | [*]Oc1ccc(Oc2c([*])c(=O)c2=O)cc1 | OC(C1=O)=C(C1=O)OC1=CC=C(C=C1) | 323
[Cu]OC(C1=O)=C(C1=O)OC1=CC=C(C=C1)[Au] | -6.176399935 | 3.30103 | O=S(=O)([N-]S(=O)(=O)C(F)(F)F)C(F)(F)F.[Li+] | 10.63038163 | 60 | COc1c(Oc2ccc(Oc3c(Oc4ccc(Oc5c(Oc6ccc(C)cc6)c(=O)c5=O)cc4)c(=O)c3=O)cc2)c(=O)c1=O | [*]OC(C1=O)=C(C1=O)OC1=CC=C(C=C1)[*] | [*]Oc1ccc(Oc2c([*])c(=O)c2=O)cc1 | OC(C1=O)=C(C1=O)OC1=CC=C(C=C1) | 333
[Cu]OC(C1=O)=C(C1=O)OC1=CC=C(C=C1)[Au] | -5.803298888 | 3.30103 | O=S(=O)([N-]S(=O)(=O)C(F)(F)F)C(F)(F)F.[Li+] | 10.63038163 | 70 | COc1c(Oc2ccc(Oc3c(Oc4ccc(Oc5c(Oc6ccc(C)cc6)c(=O)c5=O)cc4)c(=O)c3=O)cc2)c(=O)c1=O | [*]OC(C1=O)=C(C1=O)OC1=CC=C(C=C1)[*] | [*]Oc1ccc(Oc2c([*])c(=O)c2=O)cc1 | OC(C1=O)=C(C1=O)OC1=CC=C(C=C1) | 343
[Cu]OC(C1=O)=C(C1=O)OC1=CC=C(C=C1)[Au] | -5.546799425 | 3.30103 | O=S(=O)([N-]S(=O)(=O)C(F)(F)F)C(F)(F)F.[Li+] | 10.63038163 | 80 | COc1c(Oc2ccc(Oc3c(Oc4ccc(Oc5c(Oc6ccc(C)cc6)c(=O)c5=O)cc4)c(=O)c3=O)cc2)c(=O)c1=O | [*]OC(C1=O)=C(C1=O)OC1=CC=C(C=C1)[*] | [*]Oc1ccc(Oc2c([*])c(=O)c2=O)cc1 | OC(C1=O)=C(C1=O)OC1=CC=C(C=C1) | 353
[Cu]OC(C1=O)=C(C1=O)OC1=CC=C(C=C1)[Au] | -5.238199914 | 3.30103 | O=S(=O)([N-]S(=O)(=O)C(F)(F)F)C(F)(F)F.[Li+] | 10.63038163 | 90 | COc1c(Oc2ccc(Oc3c(Oc4ccc(Oc5c(Oc6ccc(C)cc6)c(=O)c5=O)cc4)c(=O)c3=O)cc2)c(=O)c1=O | [*]OC(C1=O)=C(C1=O)OC1=CC=C(C=C1)[*] | [*]Oc1ccc(Oc2c([*])c(=O)c2=O)cc1 | OC(C1=O)=C(C1=O)OC1=CC=C(C=C1) | 363
[Cu]OC(C1=O)=C(C1=O)OC1=CC=C(C=C1)[Au] | -4.981399351 | 3.30103 | O=S(=O)([N-]S(=O)(=O)C(F)(F)F)C(F)(F)F.[Li+] | 10.63038163 | 100 | COc1c(Oc2ccc(Oc3c(Oc4ccc(Oc5c(Oc6ccc(C)cc6)c(=O)c5=O)cc4)c(=O)c3=O)cc2)c(=O)c1=O | [*]OC(C1=O)=C(C1=O)OC1=CC=C(C=C1)[*] | [*]Oc1ccc(Oc2c([*])c(=O)c2=O)cc1 | OC(C1=O)=C(C1=O)OC1=CC=C(C=C1) | 373
[Cu]OC(C1=O)=C(C1=O)OC1=CC=C(C=C1)[Au] | -8.661999955 | 3.30103 | O=S(=O)([N-]S(=O)(=O)C(F)(F)F)C(F)(F)F.[Li+] | 5.315190815 | 30 | COc1c(Oc2ccc(Oc3c(Oc4ccc(Oc5c(Oc6ccc(C)cc6)c(=O)c5=O)cc4)c(=O)c3=O)cc2)c(=O)c1=O | [*]OC(C1=O)=C(C1=O)OC1=CC=C(C=C1)[*] | [*]Oc1ccc(Oc2c([*])c(=O)c2=O)cc1 | OC(C1=O)=C(C1=O)OC1=CC=C(C=C1) | 303
[Cu]OC(C1=O)=C(C1=O)OC1=CC=C(C=C1)[Au] | -7.942299671 | 3.30103 | O=S(=O)([N-]S(=O)(=O)C(F)(F)F)C(F)(F)F.[Li+] | 5.315190815 | 40 | COc1c(Oc2ccc(Oc3c(Oc4ccc(Oc5c(Oc6ccc(C)cc6)c(=O)c5=O)cc4)c(=O)c3=O)cc2)c(=O)c1=O | [*]OC(C1=O)=C(C1=O)OC1=CC=C(C=C1)[*] | [*]Oc1ccc(Oc2c([*])c(=O)c2=O)cc1 | OC(C1=O)=C(C1=O)OC1=CC=C(C=C1) | 313
[Cu]OC(C1=O)=C(C1=O)OC1=CC=C(C=C1)[Au] | -7.313499581 | 3.30103 | O=S(=O)([N-]S(=O)(=O)C(F)(F)F)C(F)(F)F.[Li+] | 5.315190815 | 50 | COc1c(Oc2ccc(Oc3c(Oc4ccc(Oc5c(Oc6ccc(C)cc6)c(=O)c5=O)cc4)c(=O)c3=O)cc2)c(=O)c1=O | [*]OC(C1=O)=C(C1=O)OC1=CC=C(C=C1)[*] | [*]Oc1ccc(Oc2c([*])c(=O)c2=O)cc1 | OC(C1=O)=C(C1=O)OC1=CC=C(C=C1) | 323
[Cu]OC(C1=O)=C(C1=O)OC1=CC=C(C=C1)[Au] | -6.814500342 | 3.30103 | O=S(=O)([N-]S(=O)(=O)C(F)(F)F)C(F)(F)F.[Li+] | 5.315190815 | 60 | COc1c(Oc2ccc(Oc3c(Oc4ccc(Oc5c(Oc6ccc(C)cc6)c(=O)c5=O)cc4)c(=O)c3=O)cc2)c(=O)c1=O | [*]OC(C1=O)=C(C1=O)OC1=CC=C(C=C1)[*] | [*]Oc1ccc(Oc2c([*])c(=O)c2=O)cc1 | OC(C1=O)=C(C1=O)OC1=CC=C(C=C1) | 333
[Cu]OC(C1=O)=C(C1=O)OC1=CC=C(C=C1)[Au] | -6.358799641 | 3.30103 | O=S(=O)([N-]S(=O)(=O)C(F)(F)F)C(F)(F)F.[Li+] | 5.315190815 | 70 | COc1c(Oc2ccc(Oc3c(Oc4ccc(Oc5c(Oc6ccc(C)cc6)c(=O)c5=O)cc4)c(=O)c3=O)cc2)c(=O)c1=O | [*]OC(C1=O)=C(C1=O)OC1=CC=C(C=C1)[*] | [*]Oc1ccc(Oc2c([*])c(=O)c2=O)cc1 | OC(C1=O)=C(C1=O)OC1=CC=C(C=C1) | 343
[Cu]OC(C1=O)=C(C1=O)OC1=CC=C(C=C1)[Au] | -5.958998356 | 3.30103 | O=S(=O)([N-]S(=O)(=O)C(F)(F)F)C(F)(F)F.[Li+] | 5.315190815 | 80 | COc1c(Oc2ccc(Oc3c(Oc4ccc(Oc5c(Oc6ccc(C)cc6)c(=O)c5=O)cc4)c(=O)c3=O)cc2)c(=O)c1=O | [*]OC(C1=O)=C(C1=O)OC1=CC=C(C=C1)[*] | [*]Oc1ccc(Oc2c([*])c(=O)c2=O)cc1 | OC(C1=O)=C(C1=O)OC1=CC=C(C=C1) | 353
[Cu]OC(C1=O)=C(C1=O)OC1=CC=C(C=C1)[Au] | -5.611399753 | 3.30103 | O=S(=O)([N-]S(=O)(=O)C(F)(F)F)C(F)(F)F.[Li+] | 5.315190815 | 90 | COc1c(Oc2ccc(Oc3c(Oc4ccc(Oc5c(Oc6ccc(C)cc6)c(=O)c5=O)cc4)c(=O)c3=O)cc2)c(=O)c1=O | [*]OC(C1=O)=C(C1=O)OC1=CC=C(C=C1)[*] | [*]Oc1ccc(Oc2c([*])c(=O)c2=O)cc1 | OC(C1=O)=C(C1=O)OC1=CC=C(C=C1) | 363
[Cu]OC(C1=O)=C(C1=O)OC1=CC=C(C=C1)[Au] | -5.302500397 | 3.30103 | O=S(=O)([N-]S(=O)(=O)C(F)(F)F)C(F)(F)F.[Li+] | 5.315190815 | 100 | COc1c(Oc2ccc(Oc3c(Oc4ccc(Oc5c(Oc6ccc(C)cc6)c(=O)c5=O)cc4)c(=O)c3=O)cc2)c(=O)c1=O | [*]OC(C1=O)=C(C1=O)OC1=CC=C(C=C1)[*] | [*]Oc1ccc(Oc2c([*])c(=O)c2=O)cc1 | OC(C1=O)=C(C1=O)OC1=CC=C(C=C1) | 373
[Cu]OC(C1=O)=C(C1=O)OC1=CC=C(C=C1)[Au] | -8.827099469 | 3.30103 | O=S(=O)([N-]S(=O)(=O)C(F)(F)F)C(F)(F)F.[Li+] | 2.657595408 | 30 | COc1c(Oc2ccc(Oc3c(Oc4ccc(Oc5c(Oc6ccc(C)cc6)c(=O)c5=O)cc4)c(=O)c3=O)cc2)c(=O)c1=O | [*]OC(C1=O)=C(C1=O)OC1=CC=C(C=C1)[*] | [*]Oc1ccc(Oc2c([*])c(=O)c2=O)cc1 | OC(C1=O)=C(C1=O)OC1=CC=C(C=C1) | 303
[Cu]OC(C1=O)=C(C1=O)OC1=CC=C(C=C1)[Au] | -8.103000065 | 3.30103 | O=S(=O)([N-]S(=O)(=O)C(F)(F)F)C(F)(F)F.[Li+] | 2.657595408 | 40 | COc1c(Oc2ccc(Oc3c(Oc4ccc(Oc5c(Oc6ccc(C)cc6)c(=O)c5=O)cc4)c(=O)c3=O)cc2)c(=O)c1=O | [*]OC(C1=O)=C(C1=O)OC1=CC=C(C=C1)[*] | [*]Oc1ccc(Oc2c([*])c(=O)c2=O)cc1 | OC(C1=O)=C(C1=O)OC1=CC=C(C=C1) | 313
[Cu]OC(C1=O)=C(C1=O)OC1=CC=C(C=C1)[Au] | -7.452400032 | 3.30103 | O=S(=O)([N-]S(=O)(=O)C(F)(F)F)C(F)(F)F.[Li+] | 2.657595408 | 50 | COc1c(Oc2ccc(Oc3c(Oc4ccc(Oc5c(Oc6ccc(C)cc6)c(=O)c5=O)cc4)c(=O)c3=O)cc2)c(=O)c1=O | [*]OC(C1=O)=C(C1=O)OC1=CC=C(C=C1)[*] | [*]Oc1ccc(Oc2c([*])c(=O)c2=O)cc1 | OC(C1=O)=C(C1=O)OC1=CC=C(C=C1) | 323
[Cu]OC(C1=O)=C(C1=O)OC1=CC=C(C=C1)[Au] | -6.953500934 | 3.30103 | O=S(=O)([N-]S(=O)(=O)C(F)(F)F)C(F)(F)F.[Li+] | 2.657595408 | 60 | COc1c(Oc2ccc(Oc3c(Oc4ccc(Oc5c(Oc6ccc(C)cc6)c(=O)c5=O)cc4)c(=O)c3=O)cc2)c(=O)c1=O | [*]OC(C1=O)=C(C1=O)OC1=CC=C(C=C1)[*] | [*]Oc1ccc(Oc2c([*])c(=O)c2=O)cc1 | OC(C1=O)=C(C1=O)OC1=CC=C(C=C1) | 333
[Cu]OC(C1=O)=C(C1=O)OC1=CC=C(C=C1)[Au] | -6.567200614 | 3.30103 | O=S(=O)([N-]S(=O)(=O)C(F)(F)F)C(F)(F)F.[Li+] | 2.657595408 | 70 | COc1c(Oc2ccc(Oc3c(Oc4ccc(Oc5c(Oc6ccc(C)cc6)c(=O)c5=O)cc4)c(=O)c3=O)cc2)c(=O)c1=O | [*]OC(C1=O)=C(C1=O)OC1=CC=C(C=C1)[*] | [*]Oc1ccc(Oc2c([*])c(=O)c2=O)cc1 | OC(C1=O)=C(C1=O)OC1=CC=C(C=C1) | 343
[Cu]OC(C1=O)=C(C1=O)OC1=CC=C(C=C1)[Au] | -6.271699798 | 3.30103 | O=S(=O)([N-]S(=O)(=O)C(F)(F)F)C(F)(F)F.[Li+] | 2.657595408 | 80 | COc1c(Oc2ccc(Oc3c(Oc4ccc(Oc5c(Oc6ccc(C)cc6)c(=O)c5=O)cc4)c(=O)c3=O)cc2)c(=O)c1=O | [*]OC(C1=O)=C(C1=O)OC1=CC=C(C=C1)[*] | [*]Oc1ccc(Oc2c([*])c(=O)c2=O)cc1 | OC(C1=O)=C(C1=O)OC1=CC=C(C=C1) | 353
[Cu]OC(C1=O)=C(C1=O)OC1=CC=C(C=C1)[Au] | -5.919698273 | 3.30103 | O=S(=O)([N-]S(=O)(=O)C(F)(F)F)C(F)(F)F.[Li+] | 2.657595408 | 90 | COc1c(Oc2ccc(Oc3c(Oc4ccc(Oc5c(Oc6ccc(C)cc6)c(=O)c5=O)cc4)c(=O)c3=O)cc2)c(=O)c1=O | [*]OC(C1=O)=C(C1=O)OC1=CC=C(C=C1)[*] | [*]Oc1ccc(Oc2c([*])c(=O)c2=O)cc1 | OC(C1=O)=C(C1=O)OC1=CC=C(C=C1) | 363
[Cu]OC(C1=O)=C(C1=O)OC1=CC=C(C=C1)[Au] | -5.675799883 | 3.30103 | O=S(=O)([N-]S(=O)(=O)C(F)(F)F)C(F)(F)F.[Li+] | 2.657595408 | 100 | COc1c(Oc2ccc(Oc3c(Oc4ccc(Oc5c(Oc6ccc(C)cc6)c(=O)c5=O)cc4)c(=O)c3=O)cc2)c(=O)c1=O | [*]OC(C1=O)=C(C1=O)OC1=CC=C(C=C1)[*] | [*]Oc1ccc(Oc2c([*])c(=O)c2=O)cc1 | OC(C1=O)=C(C1=O)OC1=CC=C(C=C1) | 373
[Cu]OC(C1=O)=C(C1=O)OC1=C(OCC)C=C(C(OCC)=C1)[Au] | -7.748899811 | 3.477121 | O=S(=O)([N-]S(=O)(=O)C(F)(F)F)C(F)(F)F.[Li+] | 28.96032436 | 20 | CCOc1cc(Oc2c(Oc3cc(OCC)c(Oc4c(OC)c(=O)c4=O)cc3OCC)c(=O)c2=O)c(OCC)cc1C | [*]OC(C1=O)=C(C1=O)OC1=C(OCC)C=C(C(OCC)=C1)[*] | [*]Oc1c(Oc2cc(OCC)c([*])cc2OCC)c(=O)c1=O | OC(C1=O)=C(C1=O)OC1=C(OCC)C=C(C(OCC)=C1) | 293
[Cu]OC(C1=O)=C(C1=O)OC1=C(OCC)C=C(C(OCC)=C1)[Au] | -7.013500121 | 3.477121 | O=S(=O)([N-]S(=O)(=O)C(F)(F)F)C(F)(F)F.[Li+] | 28.96032436 | 30 | CCOc1cc(Oc2c(Oc3cc(OCC)c(Oc4c(OC)c(=O)c4=O)cc3OCC)c(=O)c2=O)c(OCC)cc1C | [*]OC(C1=O)=C(C1=O)OC1=C(OCC)C=C(C(OCC)=C1)[*] | [*]Oc1c(Oc2cc(OCC)c([*])cc2OCC)c(=O)c1=O | OC(C1=O)=C(C1=O)OC1=C(OCC)C=C(C(OCC)=C1) | 303
[Cu]OC(C1=O)=C(C1=O)OC1=C(OCC)C=C(C(OCC)=C1)[Au] | -6.412300257 | 3.477121 | O=S(=O)([N-]S(=O)(=O)C(F)(F)F)C(F)(F)F.[Li+] | 28.96032436 | 40 | CCOc1cc(Oc2c(Oc3cc(OCC)c(Oc4c(OC)c(=O)c4=O)cc3OCC)c(=O)c2=O)c(OCC)cc1C | [*]OC(C1=O)=C(C1=O)OC1=C(OCC)C=C(C(OCC)=C1)[*] | [*]Oc1c(Oc2cc(OCC)c([*])cc2OCC)c(=O)c1=O | OC(C1=O)=C(C1=O)OC1=C(OCC)C=C(C(OCC)=C1) | 313
[Cu]OC(C1=O)=C(C1=O)OC1=C(OCC)C=C(C(OCC)=C1)[Au] | -5.889100671 | 3.477121 | O=S(=O)([N-]S(=O)(=O)C(F)(F)F)C(F)(F)F.[Li+] | 28.96032436 | 50 | CCOc1cc(Oc2c(Oc3cc(OCC)c(Oc4c(OC)c(=O)c4=O)cc3OCC)c(=O)c2=O)c(OCC)cc1C | [*]OC(C1=O)=C(C1=O)OC1=C(OCC)C=C(C(OCC)=C1)[*] | [*]Oc1c(Oc2cc(OCC)c([*])cc2OCC)c(=O)c1=O | OC(C1=O)=C(C1=O)OC1=C(OCC)C=C(C(OCC)=C1) | 323
[Cu]OC(C1=O)=C(C1=O)OC1=C(OCC)C=C(C(OCC)=C1)[Au] | -5.422100522 | 3.477121 | O=S(=O)([N-]S(=O)(=O)C(F)(F)F)C(F)(F)F.[Li+] | 28.96032436 | 60 | CCOc1cc(Oc2c(Oc3cc(OCC)c(Oc4c(OC)c(=O)c4=O)cc3OCC)c(=O)c2=O)c(OCC)cc1C | [*]OC(C1=O)=C(C1=O)OC1=C(OCC)C=C(C(OCC)=C1)[*] | [*]Oc1c(Oc2cc(OCC)c([*])cc2OCC)c(=O)c1=O | OC(C1=O)=C(C1=O)OC1=C(OCC)C=C(C(OCC)=C1) | 333
[Cu]OC(C1=O)=C(C1=O)OC1=C(OCC)C=C(C(OCC)=C1)[Au] | -4.989700043 | 3.477121 | O=S(=O)([N-]S(=O)(=O)C(F)(F)F)C(F)(F)F.[Li+] | 28.96032436 | 70 | CCOc1cc(Oc2c(Oc3cc(OCC)c(Oc4c(OC)c(=O)c4=O)cc3OCC)c(=O)c2=O)c(OCC)cc1C | [*]OC(C1=O)=C(C1=O)OC1=C(OCC)C=C(C(OCC)=C1)[*] | [*]Oc1c(Oc2cc(OCC)c([*])cc2OCC)c(=O)c1=O | OC(C1=O)=C(C1=O)OC1=C(OCC)C=C(C(OCC)=C1) | 343
[Cu]OC(C1=O)=C(C1=O)OC1=C(OCC)C=C(C(OCC)=C1)[Au] | -4.600499339 | 3.477121 | O=S(=O)([N-]S(=O)(=O)C(F)(F)F)C(F)(F)F.[Li+] | 28.96032436 | 80 | CCOc1cc(Oc2c(Oc3cc(OCC)c(Oc4c(OC)c(=O)c4=O)cc3OCC)c(=O)c2=O)c(OCC)cc1C | [*]OC(C1=O)=C(C1=O)OC1=C(OCC)C=C(C(OCC)=C1)[*] | [*]Oc1c(Oc2cc(OCC)c([*])cc2OCC)c(=O)c1=O | OC(C1=O)=C(C1=O)OC1=C(OCC)C=C(C(OCC)=C1) | 353
[Cu]OC(C1=O)=C(C1=O)OC1=C(OCC)C=C(C(OCC)=C1)[Au] | -4.302199822 | 3.477121 | O=S(=O)([N-]S(=O)(=O)C(F)(F)F)C(F)(F)F.[Li+] | 28.96032436 | 90 | CCOc1cc(Oc2c(Oc3cc(OCC)c(Oc4c(OC)c(=O)c4=O)cc3OCC)c(=O)c2=O)c(OCC)cc1C | [*]OC(C1=O)=C(C1=O)OC1=C(OCC)C=C(C(OCC)=C1)[*] | [*]Oc1c(Oc2cc(OCC)c([*])cc2OCC)c(=O)c1=O | OC(C1=O)=C(C1=O)OC1=C(OCC)C=C(C(OCC)=C1) | 363
[Cu]OC(C1=O)=C(C1=O)OC1=C(OCC)C=C(C(OCC)=C1)[Au] | -4.064499788 | 3.477121 | O=S(=O)([N-]S(=O)(=O)C(F)(F)F)C(F)(F)F.[Li+] | 28.96032436 | 100 | CCOc1cc(Oc2c(Oc3cc(OCC)c(Oc4c(OC)c(=O)c4=O)cc3OCC)c(=O)c2=O)c(OCC)cc1C | [*]OC(C1=O)=C(C1=O)OC1=C(OCC)C=C(C(OCC)=C1)[*] | [*]Oc1c(Oc2cc(OCC)c([*])cc2OCC)c(=O)c1=O | OC(C1=O)=C(C1=O)OC1=C(OCC)C=C(C(OCC)=C1) | 373
[Cu]OC(C1=O)=C(C1=O)OC1=C(OCC)C=C(C(OCC)=C1)[Au] | -8.212099786 | 3.477121 | O=S(=O)([N-]S(=O)(=O)C(F)(F)F)C(F)(F)F.[Li+] | 14.48016218 | 20 | CCOc1cc(Oc2c(Oc3cc(OCC)c(Oc4c(OC)c(=O)c4=O)cc3OCC)c(=O)c2=O)c(OCC)cc1C | [*]OC(C1=O)=C(C1=O)OC1=C(OCC)C=C(C(OCC)=C1)[*] | [*]Oc1c(Oc2cc(OCC)c([*])cc2OCC)c(=O)c1=O | OC(C1=O)=C(C1=O)OC1=C(OCC)C=C(C(OCC)=C1) | 293
[Cu]OC(C1=O)=C(C1=O)OC1=C(OCC)C=C(C(OCC)=C1)[Au] | -7.394499942 | 3.477121 | O=S(=O)([N-]S(=O)(=O)C(F)(F)F)C(F)(F)F.[Li+] | 14.48016218 | 30 | CCOc1cc(Oc2c(Oc3cc(OCC)c(Oc4c(OC)c(=O)c4=O)cc3OCC)c(=O)c2=O)c(OCC)cc1C | [*]OC(C1=O)=C(C1=O)OC1=C(OCC)C=C(C(OCC)=C1)[*] | [*]Oc1c(Oc2cc(OCC)c([*])cc2OCC)c(=O)c1=O | OC(C1=O)=C(C1=O)OC1=C(OCC)C=C(C(OCC)=C1) | 303
[Cu]OC(C1=O)=C(C1=O)OC1=C(OCC)C=C(C(OCC)=C1)[Au] | -6.693800221 | 3.477121 | O=S(=O)([N-]S(=O)(=O)C(F)(F)F)C(F)(F)F.[Li+] | 14.48016218 | 40 | CCOc1cc(Oc2c(Oc3cc(OCC)c(Oc4c(OC)c(=O)c4=O)cc3OCC)c(=O)c2=O)c(OCC)cc1C | [*]OC(C1=O)=C(C1=O)OC1=C(OCC)C=C(C(OCC)=C1)[*] | [*]Oc1c(Oc2cc(OCC)c([*])cc2OCC)c(=O)c1=O | OC(C1=O)=C(C1=O)OC1=C(OCC)C=C(C(OCC)=C1) | 313
[Cu]OC(C1=O)=C(C1=O)OC1=C(OCC)C=C(C(OCC)=C1)[Au] | -6.118500079 | 3.477121 | O=S(=O)([N-]S(=O)(=O)C(F)(F)F)C(F)(F)F.[Li+] | 14.48016218 | 50 | CCOc1cc(Oc2c(Oc3cc(OCC)c(Oc4c(OC)c(=O)c4=O)cc3OCC)c(=O)c2=O)c(OCC)cc1C | [*]OC(C1=O)=C(C1=O)OC1=C(OCC)C=C(C(OCC)=C1)[*] | [*]Oc1c(Oc2cc(OCC)c([*])cc2OCC)c(=O)c1=O | OC(C1=O)=C(C1=O)OC1=C(OCC)C=C(C(OCC)=C1) | 323
[Cu]OC(C1=O)=C(C1=O)OC1=C(OCC)C=C(C(OCC)=C1)[Au] | -5.638500701 | 3.477121 | O=S(=O)([N-]S(=O)(=O)C(F)(F)F)C(F)(F)F.[Li+] | 14.48016218 | 60 | CCOc1cc(Oc2c(Oc3cc(OCC)c(Oc4c(OC)c(=O)c4=O)cc3OCC)c(=O)c2=O)c(OCC)cc1C | [*]OC(C1=O)=C(C1=O)OC1=C(OCC)C=C(C(OCC)=C1)[*] | [*]Oc1c(Oc2cc(OCC)c([*])cc2OCC)c(=O)c1=O | OC(C1=O)=C(C1=O)OC1=C(OCC)C=C(C(OCC)=C1) | 333
[Cu]OC(C1=O)=C(C1=O)OC1=C(OCC)C=C(C(OCC)=C1)[Au] | -5.227700302 | 3.477121 | O=S(=O)([N-]S(=O)(=O)C(F)(F)F)C(F)(F)F.[Li+] | 14.48016218 | 70 | CCOc1cc(Oc2c(Oc3cc(OCC)c(Oc4c(OC)c(=O)c4=O)cc3OCC)c(=O)c2=O)c(OCC)cc1C | [*]OC(C1=O)=C(C1=O)OC1=C(OCC)C=C(C(OCC)=C1)[*] | [*]Oc1c(Oc2cc(OCC)c([*])cc2OCC)c(=O)c1=O | OC(C1=O)=C(C1=O)OC1=C(OCC)C=C(C(OCC)=C1) | 343
[Cu]OC(C1=O)=C(C1=O)OC1=C(OCC)C=C(C(OCC)=C1)[Au] | -4.886200323 | 3.477121 | O=S(=O)([N-]S(=O)(=O)C(F)(F)F)C(F)(F)F.[Li+] | 14.48016218 | 80 | CCOc1cc(Oc2c(Oc3cc(OCC)c(Oc4c(OC)c(=O)c4=O)cc3OCC)c(=O)c2=O)c(OCC)cc1C | [*]OC(C1=O)=C(C1=O)OC1=C(OCC)C=C(C(OCC)=C1)[*] | [*]Oc1c(Oc2cc(OCC)c([*])cc2OCC)c(=O)c1=O | OC(C1=O)=C(C1=O)OC1=C(OCC)C=C(C(OCC)=C1) | 353
[Cu]OC(C1=O)=C(C1=O)OC1=C(OCC)C=C(C(OCC)=C1)[Au] | -4.570599819 | 3.477121 | O=S(=O)([N-]S(=O)(=O)C(F)(F)F)C(F)(F)F.[Li+] | 14.48016218 | 90 | CCOc1cc(Oc2c(Oc3cc(OCC)c(Oc4c(OC)c(=O)c4=O)cc3OCC)c(=O)c2=O)c(OCC)cc1C | [*]OC(C1=O)=C(C1=O)OC1=C(OCC)C=C(C(OCC)=C1)[*] | [*]Oc1c(Oc2cc(OCC)c([*])cc2OCC)c(=O)c1=O | OC(C1=O)=C(C1=O)OC1=C(OCC)C=C(C(OCC)=C1) | 363
[Cu]OC(C1=O)=C(C1=O)OC1=C(OCC)C=C(C(OCC)=C1)[Au] | -4.324299545 | 3.477121 | O=S(=O)([N-]S(=O)(=O)C(F)(F)F)C(F)(F)F.[Li+] | 14.48016218 | 100 | CCOc1cc(Oc2c(Oc3cc(OCC)c(Oc4c(OC)c(=O)c4=O)cc3OCC)c(=O)c2=O)c(OCC)cc1C | [*]OC(C1=O)=C(C1=O)OC1=C(OCC)C=C(C(OCC)=C1)[*] | [*]Oc1c(Oc2cc(OCC)c([*])cc2OCC)c(=O)c1=O | OC(C1=O)=C(C1=O)OC1=C(OCC)C=C(C(OCC)=C1) | 373
[Cu]OC(C1=O)=C(C1=O)OC1=C(OCC)C=C(C(OCC)=C1)[Au] | -8.683899595 | 3.477121 | O=S(=O)([N-]S(=O)(=O)C(F)(F)F)C(F)(F)F.[Li+] | 7.240081089 | 20 | CCOc1cc(Oc2c(Oc3cc(OCC)c(Oc4c(OC)c(=O)c4=O)cc3OCC)c(=O)c2=O)c(OCC)cc1C | [*]OC(C1=O)=C(C1=O)OC1=C(OCC)C=C(C(OCC)=C1)[*] | [*]Oc1c(Oc2cc(OCC)c([*])cc2OCC)c(=O)c1=O | OC(C1=O)=C(C1=O)OC1=C(OCC)C=C(C(OCC)=C1) | 293
[Cu]OC(C1=O)=C(C1=O)OC1=C(OCC)C=C(C(OCC)=C1)[Au] | -7.983200575 | 3.477121 | O=S(=O)([N-]S(=O)(=O)C(F)(F)F)C(F)(F)F.[Li+] | 7.240081089 | 30 | CCOc1cc(Oc2c(Oc3cc(OCC)c(Oc4c(OC)c(=O)c4=O)cc3OCC)c(=O)c2=O)c(OCC)cc1C | [*]OC(C1=O)=C(C1=O)OC1=C(OCC)C=C(C(OCC)=C1)[*] | [*]Oc1c(Oc2cc(OCC)c([*])cc2OCC)c(=O)c1=O | OC(C1=O)=C(C1=O)OC1=C(OCC)C=C(C(OCC)=C1) | 303
[Cu]OC(C1=O)=C(C1=O)OC1=C(OCC)C=C(C(OCC)=C1)[Au] | -7.330100421 | 3.477121 | O=S(=O)([N-]S(=O)(=O)C(F)(F)F)C(F)(F)F.[Li+] | 7.240081089 | 40 | CCOc1cc(Oc2c(Oc3cc(OCC)c(Oc4c(OC)c(=O)c4=O)cc3OCC)c(=O)c2=O)c(OCC)cc1C | [*]OC(C1=O)=C(C1=O)OC1=C(OCC)C=C(C(OCC)=C1)[*] | [*]Oc1c(Oc2cc(OCC)c([*])cc2OCC)c(=O)c1=O | OC(C1=O)=C(C1=O)OC1=C(OCC)C=C(C(OCC)=C1) | 313
[Cu]OC(C1=O)=C(C1=O)OC1=C(OCC)C=C(C(OCC)=C1)[Au] | -6.741899333 | 3.477121 | O=S(=O)([N-]S(=O)(=O)C(F)(F)F)C(F)(F)F.[Li+] | 7.240081089 | 50 | CCOc1cc(Oc2c(Oc3cc(OCC)c(Oc4c(OC)c(=O)c4=O)cc3OCC)c(=O)c2=O)c(OCC)cc1C | [*]OC(C1=O)=C(C1=O)OC1=C(OCC)C=C(C(OCC)=C1)[*] | [*]Oc1c(Oc2cc(OCC)c([*])cc2OCC)c(=O)c1=O | OC(C1=O)=C(C1=O)OC1=C(OCC)C=C(C(OCC)=C1) | 323
[Cu]OC(C1=O)=C(C1=O)OC1=C(OCC)C=C(C(OCC)=C1)[Au] | -6.261899946 | 3.477121 | O=S(=O)([N-]S(=O)(=O)C(F)(F)F)C(F)(F)F.[Li+] | 7.240081089 | 60 | CCOc1cc(Oc2c(Oc3cc(OCC)c(Oc4c(OC)c(=O)c4=O)cc3OCC)c(=O)c2=O)c(OCC)cc1C | [*]OC(C1=O)=C(C1=O)OC1=C(OCC)C=C(C(OCC)=C1)[*] | [*]Oc1c(Oc2cc(OCC)c([*])cc2OCC)c(=O)c1=O | OC(C1=O)=C(C1=O)OC1=C(OCC)C=C(C(OCC)=C1) | 333
[Cu]OC(C1=O)=C(C1=O)OC1=C(OCC)C=C(C(OCC)=C1)[Au] | -5.855400887 | 3.477121 | O=S(=O)([N-]S(=O)(=O)C(F)(F)F)C(F)(F)F.[Li+] | 7.240081089 | 70 | CCOc1cc(Oc2c(Oc3cc(OCC)c(Oc4c(OC)c(=O)c4=O)cc3OCC)c(=O)c2=O)c(OCC)cc1C | [*]OC(C1=O)=C(C1=O)OC1=C(OCC)C=C(C(OCC)=C1)[*] | [*]Oc1c(Oc2cc(OCC)c([*])cc2OCC)c(=O)c1=O | OC(C1=O)=C(C1=O)OC1=C(OCC)C=C(C(OCC)=C1) | 343
[Cu]OC(C1=O)=C(C1=O)OC1=C(OCC)C=C(C(OCC)=C1)[Au] | -5.470600448 | 3.477121 | O=S(=O)([N-]S(=O)(=O)C(F)(F)F)C(F)(F)F.[Li+] | 7.240081089 | 80 | CCOc1cc(Oc2c(Oc3cc(OCC)c(Oc4c(OC)c(=O)c4=O)cc3OCC)c(=O)c2=O)c(OCC)cc1C | [*]OC(C1=O)=C(C1=O)OC1=C(OCC)C=C(C(OCC)=C1)[*] | [*]Oc1c(Oc2cc(OCC)c([*])cc2OCC)c(=O)c1=O | OC(C1=O)=C(C1=O)OC1=C(OCC)C=C(C(OCC)=C1) | 353
[Cu]OC(C1=O)=C(C1=O)OC1=C(OCC)C=C(C(OCC)=C1)[Au] | -5.129000081 | 3.477121 | O=S(=O)([N-]S(=O)(=O)C(F)(F)F)C(F)(F)F.[Li+] | 7.240081089 | 90 | CCOc1cc(Oc2c(Oc3cc(OCC)c(Oc4c(OC)c(=O)c4=O)cc3OCC)c(=O)c2=O)c(OCC)cc1C | [*]OC(C1=O)=C(C1=O)OC1=C(OCC)C=C(C(OCC)=C1)[*] | [*]Oc1c(Oc2cc(OCC)c([*])cc2OCC)c(=O)c1=O | OC(C1=O)=C(C1=O)OC1=C(OCC)C=C(C(OCC)=C1) | 363
[Cu]OC(C1=O)=C(C1=O)OC1=C(OCC)C=C(C(OCC)=C1)[Au] | -4.891401154 | 3.477121 | O=S(=O)([N-]S(=O)(=O)C(F)(F)F)C(F)(F)F.[Li+] | 7.240081089 | 100 | CCOc1cc(Oc2c(Oc3cc(OCC)c(Oc4c(OC)c(=O)c4=O)cc3OCC)c(=O)c2=O)c(OCC)cc1C | [*]OC(C1=O)=C(C1=O)OC1=C(OCC)C=C(C(OCC)=C1)[*] | [*]Oc1c(Oc2cc(OCC)c([*])cc2OCC)c(=O)c1=O | OC(C1=O)=C(C1=O)OC1=C(OCC)C=C(C(OCC)=C1) | 373
[Cu]OC(C1=O)=C(C1=O)OC1=C(OCC)C=C(C(OCC)=C1)[Au] | -8.875600123 | 3.477121 | O=S(=O)([N-]S(=O)(=O)C(F)(F)F)C(F)(F)F.[Li+] | 3.620040544 | 40 | CCOc1cc(Oc2c(Oc3cc(OCC)c(Oc4c(OC)c(=O)c4=O)cc3OCC)c(=O)c2=O)c(OCC)cc1C | [*]OC(C1=O)=C(C1=O)OC1=C(OCC)C=C(C(OCC)=C1)[*] | [*]Oc1c(Oc2cc(OCC)c([*])cc2OCC)c(=O)c1=O | OC(C1=O)=C(C1=O)OC1=C(OCC)C=C(C(OCC)=C1) | 313
[Cu]OC(C1=O)=C(C1=O)OC1=C(OCC)C=C(C(OCC)=C1)[Au] | -8.140200253 | 3.477121 | O=S(=O)([N-]S(=O)(=O)C(F)(F)F)C(F)(F)F.[Li+] | 3.620040544 | 50 | CCOc1cc(Oc2c(Oc3cc(OCC)c(Oc4c(OC)c(=O)c4=O)cc3OCC)c(=O)c2=O)c(OCC)cc1C | [*]OC(C1=O)=C(C1=O)OC1=C(OCC)C=C(C(OCC)=C1)[*] | [*]Oc1c(Oc2cc(OCC)c([*])cc2OCC)c(=O)c1=O | OC(C1=O)=C(C1=O)OC1=C(OCC)C=C(C(OCC)=C1) | 323
[Cu]OC(C1=O)=C(C1=O)OC1=C(OCC)C=C(C(OCC)=C1)[Au] | -7.547600154 | 3.477121 | O=S(=O)([N-]S(=O)(=O)C(F)(F)F)C(F)(F)F.[Li+] | 3.620040544 | 60 | CCOc1cc(Oc2c(Oc3cc(OCC)c(Oc4c(OC)c(=O)c4=O)cc3OCC)c(=O)c2=O)c(OCC)cc1C | [*]OC(C1=O)=C(C1=O)OC1=C(OCC)C=C(C(OCC)=C1)[*] | [*]Oc1c(Oc2cc(OCC)c([*])cc2OCC)c(=O)c1=O | OC(C1=O)=C(C1=O)OC1=C(OCC)C=C(C(OCC)=C1) | 333
[Cu]OC(C1=O)=C(C1=O)OC1=C(OCC)C=C(C(OCC)=C1)[Au] | -7.050199803 | 3.477121 | O=S(=O)([N-]S(=O)(=O)C(F)(F)F)C(F)(F)F.[Li+] | 3.620040544 | 70 | CCOc1cc(Oc2c(Oc3cc(OCC)c(Oc4c(OC)c(=O)c4=O)cc3OCC)c(=O)c2=O)c(OCC)cc1C | [*]OC(C1=O)=C(C1=O)OC1=C(OCC)C=C(C(OCC)=C1)[*] | [*]Oc1c(Oc2cc(OCC)c([*])cc2OCC)c(=O)c1=O | OC(C1=O)=C(C1=O)OC1=C(OCC)C=C(C(OCC)=C1) | 343
[Cu]OC(C1=O)=C(C1=O)OC1=C(OCC)C=C(C(OCC)=C1)[Au] | -6.622100279 | 3.477121 | O=S(=O)([N-]S(=O)(=O)C(F)(F)F)C(F)(F)F.[Li+] | 3.620040544 | 80 | CCOc1cc(Oc2c(Oc3cc(OCC)c(Oc4c(OC)c(=O)c4=O)cc3OCC)c(=O)c2=O)c(OCC)cc1C | [*]OC(C1=O)=C(C1=O)OC1=C(OCC)C=C(C(OCC)=C1)[*] | [*]Oc1c(Oc2cc(OCC)c([*])cc2OCC)c(=O)c1=O | OC(C1=O)=C(C1=O)OC1=C(OCC)C=C(C(OCC)=C1) | 353
[Cu]OC(C1=O)=C(C1=O)OC1=C(OCC)C=C(C(OCC)=C1)[Au] | -6.198300001 | 3.477121 | O=S(=O)([N-]S(=O)(=O)C(F)(F)F)C(F)(F)F.[Li+] | 3.620040544 | 90 | CCOc1cc(Oc2c(Oc3cc(OCC)c(Oc4c(OC)c(=O)c4=O)cc3OCC)c(=O)c2=O)c(OCC)cc1C | [*]OC(C1=O)=C(C1=O)OC1=C(OCC)C=C(C(OCC)=C1)[*] | [*]Oc1c(Oc2cc(OCC)c([*])cc2OCC)c(=O)c1=O | OC(C1=O)=C(C1=O)OC1=C(OCC)C=C(C(OCC)=C1) | 363
[Cu]OC(C1=O)=C(C1=O)OC1=C(OCC)C=C(C(OCC)=C1)[Au] | -5.904300749 | 3.477121 | O=S(=O)([N-]S(=O)(=O)C(F)(F)F)C(F)(F)F.[Li+] | 3.620040544 | 100 | CCOc1cc(Oc2c(Oc3cc(OCC)c(Oc4c(OC)c(=O)c4=O)cc3OCC)c(=O)c2=O)c(OCC)cc1C | [*]OC(C1=O)=C(C1=O)OC1=C(OCC)C=C(C(OCC)=C1)[*] | [*]Oc1c(Oc2cc(OCC)c([*])cc2OCC)c(=O)c1=O | OC(C1=O)=C(C1=O)OC1=C(OCC)C=C(C(OCC)=C1) | 373
[Cu]OC(C1=O)=C(C1=O)OC1=C(OCC)C=C(C(OCC)=C1)[Au] | -8.625000679 | 3.477121 | O=S(=O)([N-]S(=O)(=O)C(F)(F)F)C(F)(F)F.[Li+] | 1.810020272 | 50 | CCOc1cc(Oc2c(Oc3cc(OCC)c(Oc4c(OC)c(=O)c4=O)cc3OCC)c(=O)c2=O)c(OCC)cc1C | [*]OC(C1=O)=C(C1=O)OC1=C(OCC)C=C(C(OCC)=C1)[*] | [*]Oc1c(Oc2cc(OCC)c([*])cc2OCC)c(=O)c1=O | OC(C1=O)=C(C1=O)OC1=C(OCC)C=C(C(OCC)=C1) | 323
[Cu]OC(C1=O)=C(C1=O)OC1=C(OCC)C=C(C(OCC)=C1)[Au] | -8.101699999 | 3.477121 | O=S(=O)([N-]S(=O)(=O)C(F)(F)F)C(F)(F)F.[Li+] | 1.810020272 | 60 | CCOc1cc(Oc2c(Oc3cc(OCC)c(Oc4c(OC)c(=O)c4=O)cc3OCC)c(=O)c2=O)c(OCC)cc1C | [*]OC(C1=O)=C(C1=O)OC1=C(OCC)C=C(C(OCC)=C1)[*] | [*]Oc1c(Oc2cc(OCC)c([*])cc2OCC)c(=O)c1=O | OC(C1=O)=C(C1=O)OC1=C(OCC)C=C(C(OCC)=C1) | 333
[Cu]OC(C1=O)=C(C1=O)OC1=C(OCC)C=C(C(OCC)=C1)[Au] | -7.695300561 | 3.477121 | O=S(=O)([N-]S(=O)(=O)C(F)(F)F)C(F)(F)F.[Li+] | 1.810020272 | 70 | CCOc1cc(Oc2c(Oc3cc(OCC)c(Oc4c(OC)c(=O)c4=O)cc3OCC)c(=O)c2=O)c(OCC)cc1C | [*]OC(C1=O)=C(C1=O)OC1=C(OCC)C=C(C(OCC)=C1)[*] | [*]Oc1c(Oc2cc(OCC)c([*])cc2OCC)c(=O)c1=O | OC(C1=O)=C(C1=O)OC1=C(OCC)C=C(C(OCC)=C1) | 343
[Cu]OC(C1=O)=C(C1=O)OC1=C(OCC)C=C(C(OCC)=C1)[Au] | -7.45329944 | 3.477121 | O=S(=O)([N-]S(=O)(=O)C(F)(F)F)C(F)(F)F.[Li+] | 1.810020272 | 80 | CCOc1cc(Oc2c(Oc3cc(OCC)c(Oc4c(OC)c(=O)c4=O)cc3OCC)c(=O)c2=O)c(OCC)cc1C | [*]OC(C1=O)=C(C1=O)OC1=C(OCC)C=C(C(OCC)=C1)[*] | [*]Oc1c(Oc2cc(OCC)c([*])cc2OCC)c(=O)c1=O | OC(C1=O)=C(C1=O)OC1=C(OCC)C=C(C(OCC)=C1) | 353
[Cu]OC(C1=O)=C(C1=O)OC1=C(OCC)C=C(C(OCC)=C1)[Au] | -7.150699772 | 3.477121 | O=S(=O)([N-]S(=O)(=O)C(F)(F)F)C(F)(F)F.[Li+] | 1.810020272 | 90 | CCOc1cc(Oc2c(Oc3cc(OCC)c(Oc4c(OC)c(=O)c4=O)cc3OCC)c(=O)c2=O)c(OCC)cc1C | [*]OC(C1=O)=C(C1=O)OC1=C(OCC)C=C(C(OCC)=C1)[*] | [*]Oc1c(Oc2cc(OCC)c([*])cc2OCC)c(=O)c1=O | OC(C1=O)=C(C1=O)OC1=C(OCC)C=C(C(OCC)=C1) | 363
[Cu]OC(C1=O)=C(C1=O)OC1=C(OCC)C=C(C(OCC)=C1)[Au] | -6.757200258 | 3.477121 | O=S(=O)([N-]S(=O)(=O)C(F)(F)F)C(F)(F)F.[Li+] | 1.810020272 | 100 | CCOc1cc(Oc2c(Oc3cc(OCC)c(Oc4c(OC)c(=O)c4=O)cc3OCC)c(=O)c2=O)c(OCC)cc1C | [*]OC(C1=O)=C(C1=O)OC1=C(OCC)C=C(C(OCC)=C1)[*] | [*]Oc1c(Oc2cc(OCC)c([*])cc2OCC)c(=O)c1=O | OC(C1=O)=C(C1=O)OC1=C(OCC)C=C(C(OCC)=C1) | 373
[Cu][Si](C)(CCC1OC(=O)OC1)CCC[Au] | -9.941501852 | 4.238046 | O=S(=O)([O-])C(F)(F)F.[Li+] | 9.984523988 | 25 | CCCC[Si](C)(CCC[Si](C)(CCC[Si](C)(C)CCC1COC(=O)O1)CCC1COC(=O)O1)CCC1COC(=O)O1 | [*][Si](C)(CCC1OC(=O)OC1)CCC[*] | [*]CCC[Si]([*])(C)CCC1COC(=O)O1 | [Si](C)(CCC1OC(=O)OC1)CCC | 298
[Cu][Si](C)(CCC1OC(=O)OC1)CCC[Au] | -9.44609999 | 4.238046 | O=S(=O)([O-])C(F)(F)F.[Li+] | 9.984523988 | 30 | CCCC[Si](C)(CCC[Si](C)(CCC[Si](C)(C)CCC1COC(=O)O1)CCC1COC(=O)O1)CCC1COC(=O)O1 | [*][Si](C)(CCC1OC(=O)OC1)CCC[*] | [*]CCC[Si]([*])(C)CCC1COC(=O)O1 | [Si](C)(CCC1OC(=O)OC1)CCC | 303
[Cu][Si](C)(CCC1OC(=O)OC1)CCC[Au] | -8.558499673 | 4.238046 | O=S(=O)([O-])C(F)(F)F.[Li+] | 9.984523988 | 40 | CCCC[Si](C)(CCC[Si](C)(CCC[Si](C)(C)CCC1COC(=O)O1)CCC1COC(=O)O1)CCC1COC(=O)O1 | [*][Si](C)(CCC1OC(=O)OC1)CCC[*] | [*]CCC[Si]([*])(C)CCC1COC(=O)O1 | [Si](C)(CCC1OC(=O)OC1)CCC | 313
[Cu][Si](C)(CCC1OC(=O)OC1)CCC[Au] | -7.808498684 | 4.238046 | O=S(=O)([O-])C(F)(F)F.[Li+] | 9.984523988 | 50 | CCCC[Si](C)(CCC[Si](C)(CCC[Si](C)(C)CCC1COC(=O)O1)CCC1COC(=O)O1)CCC1COC(=O)O1 | [*][Si](C)(CCC1OC(=O)OC1)CCC[*] | [*]CCC[Si]([*])(C)CCC1COC(=O)O1 | [Si](C)(CCC1OC(=O)OC1)CCC | 323
[Cu][Si](C)(CCC1OC(=O)OC1)CCC[Au] | -7.161700104 | 4.238046 | O=S(=O)([O-])C(F)(F)F.[Li+] | 9.984523988 | 60 | CCCC[Si](C)(CCC[Si](C)(CCC[Si](C)(C)CCC1COC(=O)O1)CCC1COC(=O)O1)CCC1COC(=O)O1 | [*][Si](C)(CCC1OC(=O)OC1)CCC[*] | [*]CCC[Si]([*])(C)CCC1COC(=O)O1 | [Si](C)(CCC1OC(=O)OC1)CCC | 333
[Cu][Si](C)(CCC1OC(=O)OC1)CCC[Au] | -6.631899148 | 4.238046 | O=S(=O)([O-])C(F)(F)F.[Li+] | 9.984523988 | 70 | CCCC[Si](C)(CCC[Si](C)(CCC[Si](C)(C)CCC1COC(=O)O1)CCC1COC(=O)O1)CCC1COC(=O)O1 | [*][Si](C)(CCC1OC(=O)OC1)CCC[*] | [*]CCC[Si]([*])(C)CCC1COC(=O)O1 | [Si](C)(CCC1OC(=O)OC1)CCC | 343
[Cu][Si](C)(CCC1OC(=O)OC1)CCC[Au] | -6.164000143 | 4.238046 | O=S(=O)([O-])C(F)(F)F.[Li+] | 9.984523988 | 80 | CCCC[Si](C)(CCC[Si](C)(CCC[Si](C)(C)CCC1COC(=O)O1)CCC1COC(=O)O1)CCC1COC(=O)O1 | [*][Si](C)(CCC1OC(=O)OC1)CCC[*] | [*]CCC[Si]([*])(C)CCC1COC(=O)O1 | [Si](C)(CCC1OC(=O)OC1)CCC | 353
[Cu][Si](C)(CCC1OC(=O)OC1)CCC[Au] | -9.693800221 | 4.238046 | O=S(=O)([O-])C(F)(F)F.[Li+] | 4.992261994 | 30 | CCCC[Si](C)(CCC[Si](C)(CCC[Si](C)(C)CCC1COC(=O)O1)CCC1COC(=O)O1)CCC1COC(=O)O1 | [*][Si](C)(CCC1OC(=O)OC1)CCC[*] | [*]CCC[Si]([*])(C)CCC1COC(=O)O1 | [Si](C)(CCC1OC(=O)OC1)CCC | 303
[Cu][Si](C)(CCC1OC(=O)OC1)CCC[Au] | -8.56540076 | 4.238046 | O=S(=O)([O-])C(F)(F)F.[Li+] | 4.992261994 | 40 | CCCC[Si](C)(CCC[Si](C)(CCC[Si](C)(C)CCC1COC(=O)O1)CCC1COC(=O)O1)CCC1COC(=O)O1 | [*][Si](C)(CCC1OC(=O)OC1)CCC[*] | [*]CCC[Si]([*])(C)CCC1COC(=O)O1 | [Si](C)(CCC1OC(=O)OC1)CCC | 313
[Cu][Si](C)(CCC1OC(=O)OC1)CCC[Au] | -7.705300155 | 4.238046 | O=S(=O)([O-])C(F)(F)F.[Li+] | 4.992261994 | 50 | CCCC[Si](C)(CCC[Si](C)(CCC[Si](C)(C)CCC1COC(=O)O1)CCC1COC(=O)O1)CCC1COC(=O)O1 | [*][Si](C)(CCC1OC(=O)OC1)CCC[*] | [*]CCC[Si]([*])(C)CCC1COC(=O)O1 | [Si](C)(CCC1OC(=O)OC1)CCC | 323
[Cu][Si](C)(CCC1OC(=O)OC1)CCC[Au] | -6.989700043 | 4.238046 | O=S(=O)([O-])C(F)(F)F.[Li+] | 4.992261994 | 60 | CCCC[Si](C)(CCC[Si](C)(CCC[Si](C)(C)CCC1COC(=O)O1)CCC1COC(=O)O1)CCC1COC(=O)O1 | [*][Si](C)(CCC1OC(=O)OC1)CCC[*] | [*]CCC[Si]([*])(C)CCC1COC(=O)O1 | [Si](C)(CCC1OC(=O)OC1)CCC | 333
[Cu][Si](C)(CCC1OC(=O)OC1)CCC[Au] | -6.384100426 | 4.238046 | O=S(=O)([O-])C(F)(F)F.[Li+] | 4.992261994 | 70 | CCCC[Si](C)(CCC[Si](C)(CCC[Si](C)(C)CCC1COC(=O)O1)CCC1COC(=O)O1)CCC1COC(=O)O1 | [*][Si](C)(CCC1OC(=O)OC1)CCC[*] | [*]CCC[Si]([*])(C)CCC1COC(=O)O1 | [Si](C)(CCC1OC(=O)OC1)CCC | 343
[Cu][Si](C)(CCC1OC(=O)OC1)CCC[Au] | -5.888801358 | 4.238046 | O=S(=O)([O-])C(F)(F)F.[Li+] | 4.992261994 | 80 | CCCC[Si](C)(CCC[Si](C)(CCC[Si](C)(C)CCC1COC(=O)O1)CCC1COC(=O)O1)CCC1COC(=O)O1 | [*][Si](C)(CCC1OC(=O)OC1)CCC[*] | [*]CCC[Si]([*])(C)CCC1COC(=O)O1 | [Si](C)(CCC1OC(=O)OC1)CCC | 353
[Cu][Si](C)(CCC1OC(=O)OC1)CCC[Au] | -8.675499423 | 4.238046 | O=S(=O)([O-])C(F)(F)F.[Li+] | 3.494583396 | 25 | CCCC[Si](C)(CCC[Si](C)(CCC[Si](C)(C)CCC1COC(=O)O1)CCC1COC(=O)O1)CCC1COC(=O)O1 | [*][Si](C)(CCC1OC(=O)OC1)CCC[*] | [*]CCC[Si]([*])(C)CCC1COC(=O)O1 | [Si](C)(CCC1OC(=O)OC1)CCC | 298
[Cu][Si](C)(CCC1OC(=O)OC1)CCC[Au] | -8.30389972 | 4.238046 | O=S(=O)([O-])C(F)(F)F.[Li+] | 3.494583396 | 30 | CCCC[Si](C)(CCC[Si](C)(CCC[Si](C)(C)CCC1COC(=O)O1)CCC1COC(=O)O1)CCC1COC(=O)O1 | [*][Si](C)(CCC1OC(=O)OC1)CCC[*] | [*]CCC[Si]([*])(C)CCC1COC(=O)O1 | [Si](C)(CCC1OC(=O)OC1)CCC | 303
[Cu][Si](C)(CCC1OC(=O)OC1)CCC[Au] | -7.664000822 | 4.238046 | O=S(=O)([O-])C(F)(F)F.[Li+] | 3.494583396 | 40 | CCCC[Si](C)(CCC[Si](C)(CCC[Si](C)(C)CCC1COC(=O)O1)CCC1COC(=O)O1)CCC1COC(=O)O1 | [*][Si](C)(CCC1OC(=O)OC1)CCC[*] | [*]CCC[Si]([*])(C)CCC1COC(=O)O1 | [Si](C)(CCC1OC(=O)OC1)CCC | 313
[Cu][Si](C)(CCC1OC(=O)OC1)CCC[Au] | -7.051600239 | 4.238046 | O=S(=O)([O-])C(F)(F)F.[Li+] | 3.494583396 | 50 | CCCC[Si](C)(CCC[Si](C)(CCC[Si](C)(C)CCC1COC(=O)O1)CCC1COC(=O)O1)CCC1COC(=O)O1 | [*][Si](C)(CCC1OC(=O)OC1)CCC[*] | [*]CCC[Si]([*])(C)CCC1COC(=O)O1 | [Si](C)(CCC1OC(=O)OC1)CCC | 323
[Cu][Si](C)(CCC1OC(=O)OC1)CCC[Au] | -6.542399654 | 4.238046 | O=S(=O)([O-])C(F)(F)F.[Li+] | 3.494583396 | 60 | CCCC[Si](C)(CCC[Si](C)(CCC[Si](C)(C)CCC1COC(=O)O1)CCC1COC(=O)O1)CCC1COC(=O)O1 | [*][Si](C)(CCC1OC(=O)OC1)CCC[*] | [*]CCC[Si]([*])(C)CCC1COC(=O)O1 | [Si](C)(CCC1OC(=O)OC1)CCC | 333
[Cu][Si](C)(CCC1OC(=O)OC1)CCC[Au] | -6.102099774 | 4.238046 | O=S(=O)([O-])C(F)(F)F.[Li+] | 3.494583396 | 70 | CCCC[Si](C)(CCC[Si](C)(CCC[Si](C)(C)CCC1COC(=O)O1)CCC1COC(=O)O1)CCC1COC(=O)O1 | [*][Si](C)(CCC1OC(=O)OC1)CCC[*] | [*]CCC[Si]([*])(C)CCC1COC(=O)O1 | [Si](C)(CCC1OC(=O)OC1)CCC | 343
[Cu][Si](C)(CCC1OC(=O)OC1)CCC[Au] | -5.634100379 | 4.238046 | O=S(=O)([O-])C(F)(F)F.[Li+] | 3.494583396 | 80 | CCCC[Si](C)(CCC[Si](C)(CCC[Si](C)(C)CCC1COC(=O)O1)CCC1COC(=O)O1)CCC1COC(=O)O1 | [*][Si](C)(CCC1OC(=O)OC1)CCC[*] | [*]CCC[Si]([*])(C)CCC1COC(=O)O1 | [Si](C)(CCC1OC(=O)OC1)CCC | 353
[Cu][Si](C)(CCC1OC(=O)OC1)CCC[Au] | -8.847500676 | 4.238046 | O=S(=O)([O-])C(F)(F)F.[Li+] | 2.496130997 | 25 | CCCC[Si](C)(CCC[Si](C)(CCC[Si](C)(C)CCC1COC(=O)O1)CCC1COC(=O)O1)CCC1COC(=O)O1 | [*][Si](C)(CCC1OC(=O)OC1)CCC[*] | [*]CCC[Si]([*])(C)CCC1COC(=O)O1 | [Si](C)(CCC1OC(=O)OC1)CCC | 298
[Cu][Si](C)(CCC1OC(=O)OC1)CCC[Au] | -8.434599688 | 4.238046 | O=S(=O)([O-])C(F)(F)F.[Li+] | 2.496130997 | 30 | CCCC[Si](C)(CCC[Si](C)(CCC[Si](C)(C)CCC1COC(=O)O1)CCC1COC(=O)O1)CCC1COC(=O)O1 | [*][Si](C)(CCC1OC(=O)OC1)CCC[*] | [*]CCC[Si]([*])(C)CCC1COC(=O)O1 | [Si](C)(CCC1OC(=O)OC1)CCC | 303
[Cu][Si](C)(CCC1OC(=O)OC1)CCC[Au] | -7.657099858 | 4.238046 | O=S(=O)([O-])C(F)(F)F.[Li+] | 2.496130997 | 40 | CCCC[Si](C)(CCC[Si](C)(CCC[Si](C)(C)CCC1COC(=O)O1)CCC1COC(=O)O1)CCC1COC(=O)O1 | [*][Si](C)(CCC1OC(=O)OC1)CCC[*] | [*]CCC[Si]([*])(C)CCC1COC(=O)O1 | [Si](C)(CCC1OC(=O)OC1)CCC | 313
[Cu][Si](C)(CCC1OC(=O)OC1)CCC[Au] | -6.996599791 | 4.238046 | O=S(=O)([O-])C(F)(F)F.[Li+] | 2.496130997 | 50 | CCCC[Si](C)(CCC[Si](C)(CCC[Si](C)(C)CCC1COC(=O)O1)CCC1COC(=O)O1)CCC1COC(=O)O1 | [*][Si](C)(CCC1OC(=O)OC1)CCC[*] | [*]CCC[Si]([*])(C)CCC1COC(=O)O1 | [Si](C)(CCC1OC(=O)OC1)CCC | 323
[Cu][Si](C)(CCC1OC(=O)OC1)CCC[Au] | -6.487399643 | 4.238046 | O=S(=O)([O-])C(F)(F)F.[Li+] | 2.496130997 | 60 | CCCC[Si](C)(CCC[Si](C)(CCC[Si](C)(C)CCC1COC(=O)O1)CCC1COC(=O)O1)CCC1COC(=O)O1 | [*][Si](C)(CCC1OC(=O)OC1)CCC[*] | [*]CCC[Si]([*])(C)CCC1COC(=O)O1 | [Si](C)(CCC1OC(=O)OC1)CCC | 333
[Cu][Si](C)(CCC1OC(=O)OC1)CCC[Au] | -6.019499861 | 4.238046 | O=S(=O)([O-])C(F)(F)F.[Li+] | 2.496130997 | 70 | CCCC[Si](C)(CCC[Si](C)(CCC[Si](C)(C)CCC1COC(=O)O1)CCC1COC(=O)O1)CCC1COC(=O)O1 | [*][Si](C)(CCC1OC(=O)OC1)CCC[*] | [*]CCC[Si]([*])(C)CCC1COC(=O)O1 | [Si](C)(CCC1OC(=O)OC1)CCC | 343
[Cu][Si](C)(CCC1OC(=O)OC1)CCC[Au] | -5.606700376 | 4.238046 | O=S(=O)([O-])C(F)(F)F.[Li+] | 2.496130997 | 80 | CCCC[Si](C)(CCC[Si](C)(CCC[Si](C)(C)CCC1COC(=O)O1)CCC1COC(=O)O1)CCC1COC(=O)O1 | [*][Si](C)(CCC1OC(=O)OC1)CCC[*] | [*]CCC[Si]([*])(C)CCC1COC(=O)O1 | [Si](C)(CCC1OC(=O)OC1)CCC | 353
[Cu][Si](C)(CCC1OC(=O)OC1)CCC[Au] | -8.331399785 | 4.238046 | O=S(=O)([O-])C(F)(F)F.[Li+] | 1.497678598 | 25 | CCCC[Si](C)(CCC[Si](C)(CCC[Si](C)(C)CCC1COC(=O)O1)CCC1COC(=O)O1)CCC1COC(=O)O1 | [*][Si](C)(CCC1OC(=O)OC1)CCC[*] | [*]CCC[Si]([*])(C)CCC1COC(=O)O1 | [Si](C)(CCC1OC(=O)OC1)CCC | 298
[Cu][Si](C)(CCC1OC(=O)OC1)CCC[Au] | -7.897899175 | 4.238046 | O=S(=O)([O-])C(F)(F)F.[Li+] | 1.497678598 | 30 | CCCC[Si](C)(CCC[Si](C)(CCC[Si](C)(C)CCC1COC(=O)O1)CCC1COC(=O)O1)CCC1COC(=O)O1 | [*][Si](C)(CCC1OC(=O)OC1)CCC[*] | [*]CCC[Si]([*])(C)CCC1COC(=O)O1 | [Si](C)(CCC1OC(=O)OC1)CCC | 303
[Cu][Si](C)(CCC1OC(=O)OC1)CCC[Au] | -7.196099939 | 4.238046 | O=S(=O)([O-])C(F)(F)F.[Li+] | 1.497678598 | 40 | CCCC[Si](C)(CCC[Si](C)(CCC[Si](C)(C)CCC1COC(=O)O1)CCC1COC(=O)O1)CCC1COC(=O)O1 | [*][Si](C)(CCC1OC(=O)OC1)CCC[*] | [*]CCC[Si]([*])(C)CCC1COC(=O)O1 | [Si](C)(CCC1OC(=O)OC1)CCC | 313
[Cu][Si](C)(CCC1OC(=O)OC1)CCC[Au] | -6.607799164 | 4.238046 | O=S(=O)([O-])C(F)(F)F.[Li+] | 1.497678598 | 50 | CCCC[Si](C)(CCC[Si](C)(CCC[Si](C)(C)CCC1COC(=O)O1)CCC1COC(=O)O1)CCC1COC(=O)O1 | [*][Si](C)(CCC1OC(=O)OC1)CCC[*] | [*]CCC[Si]([*])(C)CCC1COC(=O)O1 | [Si](C)(CCC1OC(=O)OC1)CCC | 323
[Cu][Si](C)(CCC1OC(=O)OC1)CCC[Au] | -6.105500066 | 4.238046 | O=S(=O)([O-])C(F)(F)F.[Li+] | 1.497678598 | 60 | CCCC[Si](C)(CCC[Si](C)(CCC[Si](C)(C)CCC1COC(=O)O1)CCC1COC(=O)O1)CCC1COC(=O)O1 | [*][Si](C)(CCC1OC(=O)OC1)CCC[*] | [*]CCC[Si]([*])(C)CCC1COC(=O)O1 | [Si](C)(CCC1OC(=O)OC1)CCC | 333
[Cu][Si](C)(CCC1OC(=O)OC1)CCC[Au] | -5.689200516 | 4.238046 | O=S(=O)([O-])C(F)(F)F.[Li+] | 1.497678598 | 70 | CCCC[Si](C)(CCC[Si](C)(CCC[Si](C)(C)CCC1COC(=O)O1)CCC1COC(=O)O1)CCC1COC(=O)O1 | [*][Si](C)(CCC1OC(=O)OC1)CCC[*] | [*]CCC[Si]([*])(C)CCC1COC(=O)O1 | [Si](C)(CCC1OC(=O)OC1)CCC | 343
[Cu][Si](C)(CCC1OC(=O)OC1)CCC[Au] | -5.352099901 | 4.238046 | O=S(=O)([O-])C(F)(F)F.[Li+] | 1.497678598 | 80 | CCCC[Si](C)(CCC[Si](C)(CCC[Si](C)(C)CCC1COC(=O)O1)CCC1COC(=O)O1)CCC1COC(=O)O1 | [*][Si](C)(CCC1OC(=O)OC1)CCC[*] | [*]CCC[Si]([*])(C)CCC1COC(=O)O1 | [Si](C)(CCC1OC(=O)OC1)CCC | 353
[Cu][Si](C)(CCC1OC(=O)OC1)CCC[Au] | -8.066500058 | 4.238046 | O=S(=O)([O-])C(F)(F)F.[Li+] | 0.499226199 | 25 | CCCC[Si](C)(CCC[Si](C)(CCC[Si](C)(C)CCC1COC(=O)O1)CCC1COC(=O)O1)CCC1COC(=O)O1 | [*][Si](C)(CCC1OC(=O)OC1)CCC[*] | [*]CCC[Si]([*])(C)CCC1COC(=O)O1 | [Si](C)(CCC1OC(=O)OC1)CCC | 298
[Cu][Si](C)(CCC1OC(=O)OC1)CCC[Au] | -7.715600852 | 4.238046 | O=S(=O)([O-])C(F)(F)F.[Li+] | 0.499226199 | 30 | CCCC[Si](C)(CCC[Si](C)(CCC[Si](C)(C)CCC1COC(=O)O1)CCC1COC(=O)O1)CCC1COC(=O)O1 | [*][Si](C)(CCC1OC(=O)OC1)CCC[*] | [*]CCC[Si]([*])(C)CCC1COC(=O)O1 | [Si](C)(CCC1OC(=O)OC1)CCC | 303
[Cu][Si](C)(CCC1OC(=O)OC1)CCC[Au] | -7.099800066 | 4.238046 | O=S(=O)([O-])C(F)(F)F.[Li+] | 0.499226199 | 40 | CCCC[Si](C)(CCC[Si](C)(CCC[Si](C)(C)CCC1COC(=O)O1)CCC1COC(=O)O1)CCC1COC(=O)O1 | [*][Si](C)(CCC1OC(=O)OC1)CCC[*] | [*]CCC[Si]([*])(C)CCC1COC(=O)O1 | [Si](C)(CCC1OC(=O)OC1)CCC | 313
[Cu][Si](C)(CCC1OC(=O)OC1)CCC[Au] | -6.569900746 | 4.238046 | O=S(=O)([O-])C(F)(F)F.[Li+] | 0.499226199 | 50 | CCCC[Si](C)(CCC[Si](C)(CCC[Si](C)(C)CCC1COC(=O)O1)CCC1COC(=O)O1)CCC1COC(=O)O1 | [*][Si](C)(CCC1OC(=O)OC1)CCC[*] | [*]CCC[Si]([*])(C)CCC1COC(=O)O1 | [Si](C)(CCC1OC(=O)OC1)CCC | 323
[Cu][Si](C)(CCC1OC(=O)OC1)CCC[Au] | -6.15710008 | 4.238046 | O=S(=O)([O-])C(F)(F)F.[Li+] | 0.499226199 | 60 | CCCC[Si](C)(CCC[Si](C)(CCC[Si](C)(C)CCC1COC(=O)O1)CCC1COC(=O)O1)CCC1COC(=O)O1 | [*][Si](C)(CCC1OC(=O)OC1)CCC[*] | [*]CCC[Si]([*])(C)CCC1COC(=O)O1 | [Si](C)(CCC1OC(=O)OC1)CCC | 333
[Cu][Si](C)(CCC1OC(=O)OC1)CCC[Au] | -5.788999668 | 4.238046 | O=S(=O)([O-])C(F)(F)F.[Li+] | 0.499226199 | 70 | CCCC[Si](C)(CCC[Si](C)(CCC[Si](C)(C)CCC1COC(=O)O1)CCC1COC(=O)O1)CCC1COC(=O)O1 | [*][Si](C)(CCC1OC(=O)OC1)CCC[*] | [*]CCC[Si]([*])(C)CCC1COC(=O)O1 | [Si](C)(CCC1OC(=O)OC1)CCC | 343
[Cu][Si](C)(CCC1OC(=O)OC1)CCC[Au] | -5.455299587 | 4.238046 | O=S(=O)([O-])C(F)(F)F.[Li+] | 0.499226199 | 80 | CCCC[Si](C)(CCC[Si](C)(CCC[Si](C)(C)CCC1COC(=O)O1)CCC1COC(=O)O1)CCC1COC(=O)O1 | [*][Si](C)(CCC1OC(=O)OC1)CCC[*] | [*]CCC[Si]([*])(C)CCC1COC(=O)O1 | [Si](C)(CCC1OC(=O)OC1)CCC | 353
[Cu][Si](C)(CCC1OC(=O)OC1)CCC[Au] | -4.326400419 | 4.238046 | O=S(=O)([N-]S(=O)(=O)C(F)(F)F)C(F)(F)F.[Li+] | 19.96904798 | 25 | CCCC[Si](C)(CCC[Si](C)(CCC[Si](C)(C)CCC1COC(=O)O1)CCC1COC(=O)O1)CCC1COC(=O)O1 | [*][Si](C)(CCC1OC(=O)OC1)CCC[*] | [*]CCC[Si]([*])(C)CCC1COC(=O)O1 | [Si](C)(CCC1OC(=O)OC1)CCC | 298
[Cu][Si](C)(CCC1OC(=O)OC1)CCC[Au] | -4.2282002 | 4.238046 | O=S(=O)([N-]S(=O)(=O)C(F)(F)F)C(F)(F)F.[Li+] | 19.96904798 | 30 | CCCC[Si](C)(CCC[Si](C)(CCC[Si](C)(C)CCC1COC(=O)O1)CCC1COC(=O)O1)CCC1COC(=O)O1 | [*][Si](C)(CCC1OC(=O)OC1)CCC[*] | [*]CCC[Si]([*])(C)CCC1COC(=O)O1 | [Si](C)(CCC1OC(=O)OC1)CCC | 303
[Cu][Si](C)(CCC1OC(=O)OC1)CCC[Au] | -4.045899866 | 4.238046 | O=S(=O)([N-]S(=O)(=O)C(F)(F)F)C(F)(F)F.[Li+] | 19.96904798 | 40 | CCCC[Si](C)(CCC[Si](C)(CCC[Si](C)(C)CCC1COC(=O)O1)CCC1COC(=O)O1)CCC1COC(=O)O1 | [*][Si](C)(CCC1OC(=O)OC1)CCC[*] | [*]CCC[Si]([*])(C)CCC1COC(=O)O1 | [Si](C)(CCC1OC(=O)OC1)CCC | 313
[Cu][Si](C)(CCC1OC(=O)OC1)CCC[Au] | -3.835400321 | 4.238046 | O=S(=O)([N-]S(=O)(=O)C(F)(F)F)C(F)(F)F.[Li+] | 19.96904798 | 50 | CCCC[Si](C)(CCC[Si](C)(CCC[Si](C)(C)CCC1COC(=O)O1)CCC1COC(=O)O1)CCC1COC(=O)O1 | [*][Si](C)(CCC1OC(=O)OC1)CCC[*] | [*]CCC[Si]([*])(C)CCC1COC(=O)O1 | [Si](C)(CCC1OC(=O)OC1)CCC | 323
[Cu][Si](C)(CCC1OC(=O)OC1)CCC[Au] | -3.681300305 | 4.238046 | O=S(=O)([N-]S(=O)(=O)C(F)(F)F)C(F)(F)F.[Li+] | 19.96904798 | 60 | CCCC[Si](C)(CCC[Si](C)(CCC[Si](C)(C)CCC1COC(=O)O1)CCC1COC(=O)O1)CCC1COC(=O)O1 | [*][Si](C)(CCC1OC(=O)OC1)CCC[*] | [*]CCC[Si]([*])(C)CCC1COC(=O)O1 | [Si](C)(CCC1OC(=O)OC1)CCC | 333
[Cu][Si](C)(CCC1OC(=O)OC1)CCC[Au] | -3.484900102 | 4.238046 | O=S(=O)([N-]S(=O)(=O)C(F)(F)F)C(F)(F)F.[Li+] | 19.96904798 | 70 | CCCC[Si](C)(CCC[Si](C)(CCC[Si](C)(C)CCC1COC(=O)O1)CCC1COC(=O)O1)CCC1COC(=O)O1 | [*][Si](C)(CCC1OC(=O)OC1)CCC[*] | [*]CCC[Si]([*])(C)CCC1COC(=O)O1 | [Si](C)(CCC1OC(=O)OC1)CCC | 343
[Cu][Si](C)(CCC1OC(=O)OC1)CCC[Au] | -3.404000333 | 4.238046 | O=S(=O)([N-]S(=O)(=O)C(F)(F)F)C(F)(F)F.[Li+] | 19.96904798 | 80 | CCCC[Si](C)(CCC[Si](C)(CCC[Si](C)(C)CCC1COC(=O)O1)CCC1COC(=O)O1)CCC1COC(=O)O1 | [*][Si](C)(CCC1OC(=O)OC1)CCC[*] | [*]CCC[Si]([*])(C)CCC1COC(=O)O1 | [Si](C)(CCC1OC(=O)OC1)CCC | 353
[Cu][Si](C)(CCC1OC(=O)OC1)CCC[Au] | -4.638899512 | 4.238046 | O=S(=O)([N-]S(=O)(=O)C(F)(F)F)C(F)(F)F.[Li+] | 9.984523988 | 25 | CCCC[Si](C)(CCC[Si](C)(CCC[Si](C)(C)CCC1COC(=O)O1)CCC1COC(=O)O1)CCC1COC(=O)O1 | [*][Si](C)(CCC1OC(=O)OC1)CCC[*] | [*]CCC[Si]([*])(C)CCC1COC(=O)O1 | [Si](C)(CCC1OC(=O)OC1)CCC | 298
[Cu][Si](C)(CCC1OC(=O)OC1)CCC[Au] | -4.461799648 | 4.238046 | O=S(=O)([N-]S(=O)(=O)C(F)(F)F)C(F)(F)F.[Li+] | 9.984523988 | 30 | CCCC[Si](C)(CCC[Si](C)(CCC[Si](C)(C)CCC1COC(=O)O1)CCC1COC(=O)O1)CCC1COC(=O)O1 | [*][Si](C)(CCC1OC(=O)OC1)CCC[*] | [*]CCC[Si]([*])(C)CCC1COC(=O)O1 | [Si](C)(CCC1OC(=O)OC1)CCC | 303
[Cu][Si](C)(CCC1OC(=O)OC1)CCC[Au] | -4.15290014 | 4.238046 | O=S(=O)([N-]S(=O)(=O)C(F)(F)F)C(F)(F)F.[Li+] | 9.984523988 | 40 | CCCC[Si](C)(CCC[Si](C)(CCC[Si](C)(C)CCC1COC(=O)O1)CCC1COC(=O)O1)CCC1COC(=O)O1 | [*][Si](C)(CCC1OC(=O)OC1)CCC[*] | [*]CCC[Si]([*])(C)CCC1COC(=O)O1 | [Si](C)(CCC1OC(=O)OC1)CCC | 313
[Cu][Si](C)(CCC1OC(=O)OC1)CCC[Au] | -3.891800424 | 4.238046 | O=S(=O)([N-]S(=O)(=O)C(F)(F)F)C(F)(F)F.[Li+] | 9.984523988 | 50 | CCCC[Si](C)(CCC[Si](C)(CCC[Si](C)(C)CCC1COC(=O)O1)CCC1COC(=O)O1)CCC1COC(=O)O1 | [*][Si](C)(CCC1OC(=O)OC1)CCC[*] | [*]CCC[Si]([*])(C)CCC1COC(=O)O1 | [Si](C)(CCC1OC(=O)OC1)CCC | 323
[Cu][Si](C)(CCC1OC(=O)OC1)CCC[Au] | -3.658800988 | 4.238046 | O=S(=O)([N-]S(=O)(=O)C(F)(F)F)C(F)(F)F.[Li+] | 9.984523988 | 60 | CCCC[Si](C)(CCC[Si](C)(CCC[Si](C)(C)CCC1COC(=O)O1)CCC1COC(=O)O1)CCC1COC(=O)O1 | [*][Si](C)(CCC1OC(=O)OC1)CCC[*] | [*]CCC[Si]([*])(C)CCC1COC(=O)O1 | [Si](C)(CCC1OC(=O)OC1)CCC | 333
[Cu][Si](C)(CCC1OC(=O)OC1)CCC[Au] | -3.459600443 | 4.238046 | O=S(=O)([N-]S(=O)(=O)C(F)(F)F)C(F)(F)F.[Li+] | 9.984523988 | 70 | CCCC[Si](C)(CCC[Si](C)(CCC[Si](C)(C)CCC1COC(=O)O1)CCC1COC(=O)O1)CCC1COC(=O)O1 | [*][Si](C)(CCC1OC(=O)OC1)CCC[*] | [*]CCC[Si]([*])(C)CCC1COC(=O)O1 | [Si](C)(CCC1OC(=O)OC1)CCC | 343
[Cu][Si](C)(CCC1OC(=O)OC1)CCC[Au] | -3.282899779 | 4.238046 | O=S(=O)([N-]S(=O)(=O)C(F)(F)F)C(F)(F)F.[Li+] | 9.984523988 | 80 | CCCC[Si](C)(CCC[Si](C)(CCC[Si](C)(C)CCC1COC(=O)O1)CCC1COC(=O)O1)CCC1COC(=O)O1 | [*][Si](C)(CCC1OC(=O)OC1)CCC[*] | [*]CCC[Si]([*])(C)CCC1COC(=O)O1 | [Si](C)(CCC1OC(=O)OC1)CCC | 353
[Cu][Si](C)(CCC1OC(=O)OC1)CCC[Au] | -5.168100165 | 4.238046 | O=S(=O)([N-]S(=O)(=O)C(F)(F)F)C(F)(F)F.[Li+] | 4.992261994 | 25 | CCCC[Si](C)(CCC[Si](C)(CCC[Si](C)(C)CCC1COC(=O)O1)CCC1COC(=O)O1)CCC1COC(=O)O1 | [*][Si](C)(CCC1OC(=O)OC1)CCC[*] | [*]CCC[Si]([*])(C)CCC1COC(=O)O1 | [Si](C)(CCC1OC(=O)OC1)CCC | 298
[Cu][Si](C)(CCC1OC(=O)OC1)CCC[Au] | -4.951698063 | 4.238046 | O=S(=O)([N-]S(=O)(=O)C(F)(F)F)C(F)(F)F.[Li+] | 4.992261994 | 30 | CCCC[Si](C)(CCC[Si](C)(CCC[Si](C)(C)CCC1COC(=O)O1)CCC1COC(=O)O1)CCC1COC(=O)O1 | [*][Si](C)(CCC1OC(=O)OC1)CCC[*] | [*]CCC[Si]([*])(C)CCC1COC(=O)O1 | [Si](C)(CCC1OC(=O)OC1)CCC | 303
[Cu][Si](C)(CCC1OC(=O)OC1)CCC[Au] | -4.600499339 | 4.238046 | O=S(=O)([N-]S(=O)(=O)C(F)(F)F)C(F)(F)F.[Li+] | 4.992261994 | 40 | CCCC[Si](C)(CCC[Si](C)(CCC[Si](C)(C)CCC1COC(=O)O1)CCC1COC(=O)O1)CCC1COC(=O)O1 | [*][Si](C)(CCC1OC(=O)OC1)CCC[*] | [*]CCC[Si]([*])(C)CCC1COC(=O)O1 | [Si](C)(CCC1OC(=O)OC1)CCC | 313
[Cu][Si](C)(CCC1OC(=O)OC1)CCC[Au] | -4.285900024 | 4.238046 | O=S(=O)([N-]S(=O)(=O)C(F)(F)F)C(F)(F)F.[Li+] | 4.992261994 | 50 | CCCC[Si](C)(CCC[Si](C)(CCC[Si](C)(C)CCC1COC(=O)O1)CCC1COC(=O)O1)CCC1COC(=O)O1 | [*][Si](C)(CCC1OC(=O)OC1)CCC[*] | [*]CCC[Si]([*])(C)CCC1COC(=O)O1 | [Si](C)(CCC1OC(=O)OC1)CCC | 323
[Cu][Si](C)(CCC1OC(=O)OC1)CCC[Au] | -4.030400064 | 4.238046 | O=S(=O)([N-]S(=O)(=O)C(F)(F)F)C(F)(F)F.[Li+] | 4.992261994 | 60 | CCCC[Si](C)(CCC[Si](C)(CCC[Si](C)(C)CCC1COC(=O)O1)CCC1COC(=O)O1)CCC1COC(=O)O1 | [*][Si](C)(CCC1OC(=O)OC1)CCC[*] | [*]CCC[Si]([*])(C)CCC1COC(=O)O1 | [Si](C)(CCC1OC(=O)OC1)CCC | 333
[Cu][Si](C)(CCC1OC(=O)OC1)CCC[Au] | -3.791701103 | 4.238046 | O=S(=O)([N-]S(=O)(=O)C(F)(F)F)C(F)(F)F.[Li+] | 4.992261994 | 70 | CCCC[Si](C)(CCC[Si](C)(CCC[Si](C)(C)CCC1COC(=O)O1)CCC1COC(=O)O1)CCC1COC(=O)O1 | [*][Si](C)(CCC1OC(=O)OC1)CCC[*] | [*]CCC[Si]([*])(C)CCC1COC(=O)O1 | [Si](C)(CCC1OC(=O)OC1)CCC | 343
[Cu][Si](C)(CCC1OC(=O)OC1)CCC[Au] | -3.589700331 | 4.238046 | O=S(=O)([N-]S(=O)(=O)C(F)(F)F)C(F)(F)F.[Li+] | 4.992261994 | 80 | CCCC[Si](C)(CCC[Si](C)(CCC[Si](C)(C)CCC1COC(=O)O1)CCC1COC(=O)O1)CCC1COC(=O)O1 | [*][Si](C)(CCC1OC(=O)OC1)CCC[*] | [*]CCC[Si]([*])(C)CCC1COC(=O)O1 | [Si](C)(CCC1OC(=O)OC1)CCC | 353
[Cu][Si](C)(CCC1OC(=O)OC1)CCC[Au] | -5.489099925 | 4.238046 | O=S(=O)([N-]S(=O)(=O)C(F)(F)F)C(F)(F)F.[Li+] | 2.496130997 | 25 | CCCC[Si](C)(CCC[Si](C)(CCC[Si](C)(C)CCC1COC(=O)O1)CCC1COC(=O)O1)CCC1COC(=O)O1 | [*][Si](C)(CCC1OC(=O)OC1)CCC[*] | [*]CCC[Si]([*])(C)CCC1COC(=O)O1 | [Si](C)(CCC1OC(=O)OC1)CCC | 298
[Cu][Si](C)(CCC1OC(=O)OC1)CCC[Au] | -5.281099906 | 4.238046 | O=S(=O)([N-]S(=O)(=O)C(F)(F)F)C(F)(F)F.[Li+] | 2.496130997 | 30 | CCCC[Si](C)(CCC[Si](C)(CCC[Si](C)(C)CCC1COC(=O)O1)CCC1COC(=O)O1)CCC1COC(=O)O1 | [*][Si](C)(CCC1OC(=O)OC1)CCC[*] | [*]CCC[Si]([*])(C)CCC1COC(=O)O1 | [Si](C)(CCC1OC(=O)OC1)CCC | 303
[Cu][Si](C)(CCC1OC(=O)OC1)CCC[Au] | -4.879199111 | 4.238046 | O=S(=O)([N-]S(=O)(=O)C(F)(F)F)C(F)(F)F.[Li+] | 2.496130997 | 40 | CCCC[Si](C)(CCC[Si](C)(CCC[Si](C)(C)CCC1COC(=O)O1)CCC1COC(=O)O1)CCC1COC(=O)O1 | [*][Si](C)(CCC1OC(=O)OC1)CCC[*] | [*]CCC[Si]([*])(C)CCC1COC(=O)O1 | [Si](C)(CCC1OC(=O)OC1)CCC | 313
[Cu][Si](C)(CCC1OC(=O)OC1)CCC[Au] | -4.550500002 | 4.238046 | O=S(=O)([N-]S(=O)(=O)C(F)(F)F)C(F)(F)F.[Li+] | 2.496130997 | 50 | CCCC[Si](C)(CCC[Si](C)(CCC[Si](C)(C)CCC1COC(=O)O1)CCC1COC(=O)O1)CCC1COC(=O)O1 | [*][Si](C)(CCC1OC(=O)OC1)CCC[*] | [*]CCC[Si]([*])(C)CCC1COC(=O)O1 | [Si](C)(CCC1OC(=O)OC1)CCC | 323
[Cu][Si](C)(CCC1OC(=O)OC1)CCC[Au] | -4.255599826 | 4.238046 | O=S(=O)([N-]S(=O)(=O)C(F)(F)F)C(F)(F)F.[Li+] | 2.496130997 | 60 | CCCC[Si](C)(CCC[Si](C)(CCC[Si](C)(C)CCC1COC(=O)O1)CCC1COC(=O)O1)CCC1COC(=O)O1 | [*][Si](C)(CCC1OC(=O)OC1)CCC[*] | [*]CCC[Si]([*])(C)CCC1COC(=O)O1 | [Si](C)(CCC1OC(=O)OC1)CCC | 333
[Cu][Si](C)(CCC1OC(=O)OC1)CCC[Au] | -3.991697976 | 4.238046 | O=S(=O)([N-]S(=O)(=O)C(F)(F)F)C(F)(F)F.[Li+] | 2.496130997 | 70 | CCCC[Si](C)(CCC[Si](C)(CCC[Si](C)(C)CCC1COC(=O)O1)CCC1COC(=O)O1)CCC1COC(=O)O1 | [*][Si](C)(CCC1OC(=O)OC1)CCC[*] | [*]CCC[Si]([*])(C)CCC1COC(=O)O1 | [Si](C)(CCC1OC(=O)OC1)CCC | 343
[Cu][Si](C)(CCC1OC(=O)OC1)CCC[Au] | -3.770000934 | 4.238046 | O=S(=O)([N-]S(=O)(=O)C(F)(F)F)C(F)(F)F.[Li+] | 2.496130997 | 80 | CCCC[Si](C)(CCC[Si](C)(CCC[Si](C)(C)CCC1COC(=O)O1)CCC1COC(=O)O1)CCC1COC(=O)O1 | [*][Si](C)(CCC1OC(=O)OC1)CCC[*] | [*]CCC[Si]([*])(C)CCC1COC(=O)O1 | [Si](C)(CCC1OC(=O)OC1)CCC | 353
[Cu][Si](C)(CCC1OC(=O)OC1)CCC[Au] | -7.307800159 | 4.238046 | O=S(=O)([N-]S(=O)(=O)C(F)(F)F)C(F)(F)F.[Li+] | 1.248065498 | 25 | CCCC[Si](C)(CCC[Si](C)(CCC[Si](C)(C)CCC1COC(=O)O1)CCC1COC(=O)O1)CCC1COC(=O)O1 | [*][Si](C)(CCC1OC(=O)OC1)CCC[*] | [*]CCC[Si]([*])(C)CCC1COC(=O)O1 | [Si](C)(CCC1OC(=O)OC1)CCC | 298
[Cu][Si](C)(CCC1OC(=O)OC1)CCC[Au] | -6.958998356 | 4.238046 | O=S(=O)([N-]S(=O)(=O)C(F)(F)F)C(F)(F)F.[Li+] | 1.248065498 | 30 | CCCC[Si](C)(CCC[Si](C)(CCC[Si](C)(C)CCC1COC(=O)O1)CCC1COC(=O)O1)CCC1COC(=O)O1 | [*][Si](C)(CCC1OC(=O)OC1)CCC[*] | [*]CCC[Si]([*])(C)CCC1COC(=O)O1 | [Si](C)(CCC1OC(=O)OC1)CCC | 303
[Cu][Si](C)(CCC1OC(=O)OC1)CCC[Au] | -6.334699562 | 4.238046 | O=S(=O)([N-]S(=O)(=O)C(F)(F)F)C(F)(F)F.[Li+] | 1.248065498 | 40 | CCCC[Si](C)(CCC[Si](C)(CCC[Si](C)(C)CCC1COC(=O)O1)CCC1COC(=O)O1)CCC1COC(=O)O1 | [*][Si](C)(CCC1OC(=O)OC1)CCC[*] | [*]CCC[Si]([*])(C)CCC1COC(=O)O1 | [Si](C)(CCC1OC(=O)OC1)CCC | 313
[Cu][Si](C)(CCC1OC(=O)OC1)CCC[Au] | -5.823098814 | 4.238046 | O=S(=O)([N-]S(=O)(=O)C(F)(F)F)C(F)(F)F.[Li+] | 1.248065498 | 50 | CCCC[Si](C)(CCC[Si](C)(CCC[Si](C)(C)CCC1COC(=O)O1)CCC1COC(=O)O1)CCC1COC(=O)O1 | [*][Si](C)(CCC1OC(=O)OC1)CCC[*] | [*]CCC[Si]([*])(C)CCC1COC(=O)O1 | [Si](C)(CCC1OC(=O)OC1)CCC | 323
[Cu][Si](C)(CCC1OC(=O)OC1)CCC[Au] | -5.381800188 | 4.238046 | O=S(=O)([N-]S(=O)(=O)C(F)(F)F)C(F)(F)F.[Li+] | 1.248065498 | 60 | CCCC[Si](C)(CCC[Si](C)(CCC[Si](C)(C)CCC1COC(=O)O1)CCC1COC(=O)O1)CCC1COC(=O)O1 | [*][Si](C)(CCC1OC(=O)OC1)CCC[*] | [*]CCC[Si]([*])(C)CCC1COC(=O)O1 | [Si](C)(CCC1OC(=O)OC1)CCC | 333
[Cu][Si](C)(CCC1OC(=O)OC1)CCC[Au] | -4.988298484 | 4.238046 | O=S(=O)([N-]S(=O)(=O)C(F)(F)F)C(F)(F)F.[Li+] | 1.248065498 | 70 | CCCC[Si](C)(CCC[Si](C)(CCC[Si](C)(C)CCC1COC(=O)O1)CCC1COC(=O)O1)CCC1COC(=O)O1 | [*][Si](C)(CCC1OC(=O)OC1)CCC[*] | [*]CCC[Si]([*])(C)CCC1COC(=O)O1 | [Si](C)(CCC1OC(=O)OC1)CCC | 343
[Cu][Si](C)(CCC1OC(=O)OC1)CCC[Au] | -4.682099556 | 4.238046 | O=S(=O)([N-]S(=O)(=O)C(F)(F)F)C(F)(F)F.[Li+] | 1.248065498 | 80 | CCCC[Si](C)(CCC[Si](C)(CCC[Si](C)(C)CCC1COC(=O)O1)CCC1COC(=O)O1)CCC1COC(=O)O1 | [*][Si](C)(CCC1OC(=O)OC1)CCC[*] | [*]CCC[Si]([*])(C)CCC1COC(=O)O1 | [Si](C)(CCC1OC(=O)OC1)CCC | 353
[Cu][Si](C)(CCC1OC(=O)OC1)CCC[Au] | -7.873699715 | 4.238046 | O=S(=O)([N-]S(=O)(=O)C(F)(F)F)C(F)(F)F.[Li+] | 0.499226199 | 25 | CCCC[Si](C)(CCC[Si](C)(CCC[Si](C)(C)CCC1COC(=O)O1)CCC1COC(=O)O1)CCC1COC(=O)O1 | [*][Si](C)(CCC1OC(=O)OC1)CCC[*] | [*]CCC[Si]([*])(C)CCC1COC(=O)O1 | [Si](C)(CCC1OC(=O)OC1)CCC | 298
[Cu][Si](C)(CCC1OC(=O)OC1)CCC[Au] | -7.530600707 | 4.238046 | O=S(=O)([N-]S(=O)(=O)C(F)(F)F)C(F)(F)F.[Li+] | 0.499226199 | 30 | CCCC[Si](C)(CCC[Si](C)(CCC[Si](C)(C)CCC1COC(=O)O1)CCC1COC(=O)O1)CCC1COC(=O)O1 | [*][Si](C)(CCC1OC(=O)OC1)CCC[*] | [*]CCC[Si]([*])(C)CCC1COC(=O)O1 | [Si](C)(CCC1OC(=O)OC1)CCC | 303
[Cu][Si](C)(CCC1OC(=O)OC1)CCC[Au] | -6.903399315 | 4.238046 | O=S(=O)([N-]S(=O)(=O)C(F)(F)F)C(F)(F)F.[Li+] | 0.499226199 | 40 | CCCC[Si](C)(CCC[Si](C)(CCC[Si](C)(C)CCC1COC(=O)O1)CCC1COC(=O)O1)CCC1COC(=O)O1 | [*][Si](C)(CCC1OC(=O)OC1)CCC[*] | [*]CCC[Si]([*])(C)CCC1COC(=O)O1 | [Si](C)(CCC1OC(=O)OC1)CCC | 313
[Cu][Si](C)(CCC1OC(=O)OC1)CCC[Au] | -6.385999705 | 4.238046 | O=S(=O)([N-]S(=O)(=O)C(F)(F)F)C(F)(F)F.[Li+] | 0.499226199 | 50 | CCCC[Si](C)(CCC[Si](C)(CCC[Si](C)(C)CCC1COC(=O)O1)CCC1COC(=O)O1)CCC1COC(=O)O1 | [*][Si](C)(CCC1OC(=O)OC1)CCC[*] | [*]CCC[Si]([*])(C)CCC1COC(=O)O1 | [Si](C)(CCC1OC(=O)OC1)CCC | 323
[Cu][Si](C)(CCC1OC(=O)OC1)CCC[Au] | -5.941999367 | 4.238046 | O=S(=O)([N-]S(=O)(=O)C(F)(F)F)C(F)(F)F.[Li+] | 0.499226199 | 60 | CCCC[Si](C)(CCC[Si](C)(CCC[Si](C)(C)CCC1COC(=O)O1)CCC1COC(=O)O1)CCC1COC(=O)O1 | [*][Si](C)(CCC1OC(=O)OC1)CCC[*] | [*]CCC[Si]([*])(C)CCC1COC(=O)O1 | [Si](C)(CCC1OC(=O)OC1)CCC | 333
[Cu][Si](C)(CCC1OC(=O)OC1)CCC[Au] | -5.56540076 | 4.238046 | O=S(=O)([N-]S(=O)(=O)C(F)(F)F)C(F)(F)F.[Li+] | 0.499226199 | 70 | CCCC[Si](C)(CCC[Si](C)(CCC[Si](C)(C)CCC1COC(=O)O1)CCC1COC(=O)O1)CCC1COC(=O)O1 | [*][Si](C)(CCC1OC(=O)OC1)CCC[*] | [*]CCC[Si]([*])(C)CCC1COC(=O)O1 | [Si](C)(CCC1OC(=O)OC1)CCC | 343
[Cu][Si](C)(CCC1OC(=O)OC1)CCC[Au] | -5.233900345 | 4.238046 | O=S(=O)([N-]S(=O)(=O)C(F)(F)F)C(F)(F)F.[Li+] | 0.499226199 | 80 | CCCC[Si](C)(CCC[Si](C)(CCC[Si](C)(C)CCC1COC(=O)O1)CCC1COC(=O)O1)CCC1COC(=O)O1 | [*][Si](C)(CCC1OC(=O)OC1)CCC[*] | [*]CCC[Si]([*])(C)CCC1COC(=O)O1 | [Si](C)(CCC1OC(=O)OC1)CCC | 353
[Cu][Si](CCC1OC(=O)OC1)(CCC1OC(=O)OC1)CCC[Au] | -8.000099899 | 4.957128 | O=S(=O)([O-])C(F)(F)F.[Li+] | 13.33333333 | 25 | CCCC[Si](CCC[Si](C)(CCC1COC(=O)O1)CCC1COC(=O)O1)(CCC1COC(=O)O1)CCC1COC(=O)O1 | [*][Si](CCC1OC(=O)OC1)(CCC1OC(=O)OC1)CCC[*] | [*]CCC[Si]([*])(CCC1COC(=O)O1)CCC1COC(=O)O1 | [Si](CCC1OC(=O)OC1)(CCC1OC(=O)OC1)CCC | 298
[Cu][Si](CCC1OC(=O)OC1)(CCC1OC(=O)OC1)CCC[Au] | -7.644100432 | 4.957128 | O=S(=O)([O-])C(F)(F)F.[Li+] | 13.33333333 | 30 | CCCC[Si](CCC[Si](C)(CCC1COC(=O)O1)CCC1COC(=O)O1)(CCC1COC(=O)O1)CCC1COC(=O)O1 | [*][Si](CCC1OC(=O)OC1)(CCC1OC(=O)OC1)CCC[*] | [*]CCC[Si]([*])(CCC1COC(=O)O1)CCC1COC(=O)O1 | [Si](CCC1OC(=O)OC1)(CCC1OC(=O)OC1)CCC | 303
[Cu][Si](CCC1OC(=O)OC1)(CCC1OC(=O)OC1)CCC[Au] | -7.021000075 | 4.957128 | O=S(=O)([O-])C(F)(F)F.[Li+] | 13.33333333 | 40 | CCCC[Si](CCC[Si](C)(CCC1COC(=O)O1)CCC1COC(=O)O1)(CCC1COC(=O)O1)CCC1COC(=O)O1 | [*][Si](CCC1OC(=O)OC1)(CCC1OC(=O)OC1)CCC[*] | [*]CCC[Si]([*])(CCC1COC(=O)O1)CCC1COC(=O)O1 | [Si](CCC1OC(=O)OC1)(CCC1OC(=O)OC1)CCC | 313
[Cu][Si](CCC1OC(=O)OC1)(CCC1OC(=O)OC1)CCC[Au] | -6.502999819 | 4.957128 | O=S(=O)([O-])C(F)(F)F.[Li+] | 13.33333333 | 50 | CCCC[Si](CCC[Si](C)(CCC1COC(=O)O1)CCC1COC(=O)O1)(CCC1COC(=O)O1)CCC1COC(=O)O1 | [*][Si](CCC1OC(=O)OC1)(CCC1OC(=O)OC1)CCC[*] | [*]CCC[Si]([*])(CCC1COC(=O)O1)CCC1COC(=O)O1 | [Si](CCC1OC(=O)OC1)(CCC1OC(=O)OC1)CCC | 323
[Cu][Si](CCC1OC(=O)OC1)(CCC1OC(=O)OC1)CCC[Au] | -6.017300113 | 4.957128 | O=S(=O)([O-])C(F)(F)F.[Li+] | 13.33333333 | 60 | CCCC[Si](CCC[Si](C)(CCC1COC(=O)O1)CCC1COC(=O)O1)(CCC1COC(=O)O1)CCC1COC(=O)O1 | [*][Si](CCC1OC(=O)OC1)(CCC1OC(=O)OC1)CCC[*] | [*]CCC[Si]([*])(CCC1COC(=O)O1)CCC1COC(=O)O1 | [Si](CCC1OC(=O)OC1)(CCC1OC(=O)OC1)CCC | 333
[Cu][Si](CCC1OC(=O)OC1)(CCC1OC(=O)OC1)CCC[Au] | -5.604200248 | 4.957128 | O=S(=O)([O-])C(F)(F)F.[Li+] | 13.33333333 | 70 | CCCC[Si](CCC[Si](C)(CCC1COC(=O)O1)CCC1COC(=O)O1)(CCC1COC(=O)O1)CCC1COC(=O)O1 | [*][Si](CCC1OC(=O)OC1)(CCC1OC(=O)OC1)CCC[*] | [*]CCC[Si]([*])(CCC1COC(=O)O1)CCC1COC(=O)O1 | [Si](CCC1OC(=O)OC1)(CCC1OC(=O)OC1)CCC | 343
[Cu][Si](CCC1OC(=O)OC1)(CCC1OC(=O)OC1)CCC[Au] | -5.231700144 | 4.957128 | O=S(=O)([O-])C(F)(F)F.[Li+] | 13.33333333 | 80 | CCCC[Si](CCC[Si](C)(CCC1COC(=O)O1)CCC1COC(=O)O1)(CCC1COC(=O)O1)CCC1COC(=O)O1 | [*][Si](CCC1OC(=O)OC1)(CCC1OC(=O)OC1)CCC[*] | [*]CCC[Si]([*])(CCC1COC(=O)O1)CCC1COC(=O)O1 | [Si](CCC1OC(=O)OC1)(CCC1OC(=O)OC1)CCC | 353
[Cu][Si](CCC1OC(=O)OC1)(CCC1OC(=O)OC1)CCC[Au] | -8.161599912 | 4.957128 | O=S(=O)([O-])C(F)(F)F.[Li+] | 6.666666667 | 25 | CCCC[Si](CCC[Si](C)(CCC1COC(=O)O1)CCC1COC(=O)O1)(CCC1COC(=O)O1)CCC1COC(=O)O1 | [*][Si](CCC1OC(=O)OC1)(CCC1OC(=O)OC1)CCC[*] | [*]CCC[Si]([*])(CCC1COC(=O)O1)CCC1COC(=O)O1 | [Si](CCC1OC(=O)OC1)(CCC1OC(=O)OC1)CCC | 298
[Cu][Si](CCC1OC(=O)OC1)(CCC1OC(=O)OC1)CCC[Au] | -7.737001048 | 4.957128 | O=S(=O)([O-])C(F)(F)F.[Li+] | 6.666666667 | 30 | CCCC[Si](CCC[Si](C)(CCC1COC(=O)O1)CCC1COC(=O)O1)(CCC1COC(=O)O1)CCC1COC(=O)O1 | [*][Si](CCC1OC(=O)OC1)(CCC1OC(=O)OC1)CCC[*] | [*]CCC[Si]([*])(CCC1COC(=O)O1)CCC1COC(=O)O1 | [Si](CCC1OC(=O)OC1)(CCC1OC(=O)OC1)CCC | 303
[Cu][Si](CCC1OC(=O)OC1)(CCC1OC(=O)OC1)CCC[Au] | -6.956398042 | 4.957128 | O=S(=O)([O-])C(F)(F)F.[Li+] | 6.666666667 | 40 | CCCC[Si](CCC[Si](C)(CCC1COC(=O)O1)CCC1COC(=O)O1)(CCC1COC(=O)O1)CCC1COC(=O)O1 | [*][Si](CCC1OC(=O)OC1)(CCC1OC(=O)OC1)CCC[*] | [*]CCC[Si]([*])(CCC1COC(=O)O1)CCC1COC(=O)O1 | [Si](CCC1OC(=O)OC1)(CCC1OC(=O)OC1)CCC | 313
[Cu][Si](CCC1OC(=O)OC1)(CCC1OC(=O)OC1)CCC[Au] | -6.309199873 | 4.957128 | O=S(=O)([O-])C(F)(F)F.[Li+] | 6.666666667 | 50 | CCCC[Si](CCC[Si](C)(CCC1COC(=O)O1)CCC1COC(=O)O1)(CCC1COC(=O)O1)CCC1COC(=O)O1 | [*][Si](CCC1OC(=O)OC1)(CCC1OC(=O)OC1)CCC[*] | [*]CCC[Si]([*])(CCC1COC(=O)O1)CCC1COC(=O)O1 | [Si](CCC1OC(=O)OC1)(CCC1OC(=O)OC1)CCC | 323
[Cu][Si](CCC1OC(=O)OC1)(CCC1OC(=O)OC1)CCC[Au] | -5.787098927 | 4.957128 | O=S(=O)([O-])C(F)(F)F.[Li+] | 6.666666667 | 60 | CCCC[Si](CCC[Si](C)(CCC1COC(=O)O1)CCC1COC(=O)O1)(CCC1COC(=O)O1)CCC1COC(=O)O1 | [*][Si](CCC1OC(=O)OC1)(CCC1OC(=O)OC1)CCC[*] | [*]CCC[Si]([*])(CCC1COC(=O)O1)CCC1COC(=O)O1 | [Si](CCC1OC(=O)OC1)(CCC1OC(=O)OC1)CCC | 333
[Cu][Si](CCC1OC(=O)OC1)(CCC1OC(=O)OC1)CCC[Au] | -5.333599969 | 4.957128 | O=S(=O)([O-])C(F)(F)F.[Li+] | 6.666666667 | 70 | CCCC[Si](CCC[Si](C)(CCC1COC(=O)O1)CCC1COC(=O)O1)(CCC1COC(=O)O1)CCC1COC(=O)O1 | [*][Si](CCC1OC(=O)OC1)(CCC1OC(=O)OC1)CCC[*] | [*]CCC[Si]([*])(CCC1COC(=O)O1)CCC1COC(=O)O1 | [Si](CCC1OC(=O)OC1)(CCC1OC(=O)OC1)CCC | 343
[Cu][Si](CCC1OC(=O)OC1)(CCC1OC(=O)OC1)CCC[Au] | -4.920699339 | 4.957128 | O=S(=O)([O-])C(F)(F)F.[Li+] | 6.666666667 | 80 | CCCC[Si](CCC[Si](C)(CCC1COC(=O)O1)CCC1COC(=O)O1)(CCC1COC(=O)O1)CCC1COC(=O)O1 | [*][Si](CCC1OC(=O)OC1)(CCC1OC(=O)OC1)CCC[*] | [*]CCC[Si]([*])(CCC1COC(=O)O1)CCC1COC(=O)O1 | [Si](CCC1OC(=O)OC1)(CCC1OC(=O)OC1)CCC | 353
[Cu][Si](CCC1OC(=O)OC1)(CCC1OC(=O)OC1)CCC[Au] | -6.606500256 | 4.957128 | O=S(=O)([O-])C(F)(F)F.[Li+] | 4.666666667 | 25 | CCCC[Si](CCC[Si](C)(CCC1COC(=O)O1)CCC1COC(=O)O1)(CCC1COC(=O)O1)CCC1COC(=O)O1 | [*][Si](CCC1OC(=O)OC1)(CCC1OC(=O)OC1)CCC[*] | [*]CCC[Si]([*])(CCC1COC(=O)O1)CCC1COC(=O)O1 | [Si](CCC1OC(=O)OC1)(CCC1OC(=O)OC1)CCC | 298
[Cu][Si](CCC1OC(=O)OC1)(CCC1OC(=O)OC1)CCC[Au] | -6.246499672 | 4.957128 | O=S(=O)([O-])C(F)(F)F.[Li+] | 4.666666667 | 30 | CCCC[Si](CCC[Si](C)(CCC1COC(=O)O1)CCC1COC(=O)O1)(CCC1COC(=O)O1)CCC1COC(=O)O1 | [*][Si](CCC1OC(=O)OC1)(CCC1OC(=O)OC1)CCC[*] | [*]CCC[Si]([*])(CCC1COC(=O)O1)CCC1COC(=O)O1 | [Si](CCC1OC(=O)OC1)(CCC1OC(=O)OC1)CCC | 303
[Cu][Si](CCC1OC(=O)OC1)(CCC1OC(=O)OC1)CCC[Au] | -5.712399794 | 4.957128 | O=S(=O)([O-])C(F)(F)F.[Li+] | 4.666666667 | 40 | CCCC[Si](CCC[Si](C)(CCC1COC(=O)O1)CCC1COC(=O)O1)(CCC1COC(=O)O1)CCC1COC(=O)O1 | [*][Si](CCC1OC(=O)OC1)(CCC1OC(=O)OC1)CCC[*] | [*]CCC[Si]([*])(CCC1COC(=O)O1)CCC1COC(=O)O1 | [Si](CCC1OC(=O)OC1)(CCC1OC(=O)OC1)CCC | 313
[Cu][Si](CCC1OC(=O)OC1)(CCC1OC(=O)OC1)CCC[Au] | -5.279200068 | 4.957128 | O=S(=O)([O-])C(F)(F)F.[Li+] | 4.666666667 | 50 | CCCC[Si](CCC[Si](C)(CCC1COC(=O)O1)CCC1COC(=O)O1)(CCC1COC(=O)O1)CCC1COC(=O)O1 | [*][Si](CCC1OC(=O)OC1)(CCC1OC(=O)OC1)CCC[*] | [*]CCC[Si]([*])(CCC1COC(=O)O1)CCC1COC(=O)O1 | [Si](CCC1OC(=O)OC1)(CCC1OC(=O)OC1)CCC | 323
[Cu][Si](CCC1OC(=O)OC1)(CCC1OC(=O)OC1)CCC[Au] | -4.870200581 | 4.957128 | O=S(=O)([O-])C(F)(F)F.[Li+] | 4.666666667 | 60 | CCCC[Si](CCC[Si](C)(CCC1COC(=O)O1)CCC1COC(=O)O1)(CCC1COC(=O)O1)CCC1COC(=O)O1 | [*][Si](CCC1OC(=O)OC1)(CCC1OC(=O)OC1)CCC[*] | [*]CCC[Si]([*])(CCC1COC(=O)O1)CCC1COC(=O)O1 | [Si](CCC1OC(=O)OC1)(CCC1OC(=O)OC1)CCC | 333
[Cu][Si](CCC1OC(=O)OC1)(CCC1OC(=O)OC1)CCC[Au] | -4.52180014 | 4.957128 | O=S(=O)([O-])C(F)(F)F.[Li+] | 4.666666667 | 70 | CCCC[Si](CCC[Si](C)(CCC1COC(=O)O1)CCC1COC(=O)O1)(CCC1COC(=O)O1)CCC1COC(=O)O1 | [*][Si](CCC1OC(=O)OC1)(CCC1OC(=O)OC1)CCC[*] | [*]CCC[Si]([*])(CCC1COC(=O)O1)CCC1COC(=O)O1 | [Si](CCC1OC(=O)OC1)(CCC1OC(=O)OC1)CCC | 343
[Cu][Si](CCC1OC(=O)OC1)(CCC1OC(=O)OC1)CCC[Au] | -4.201700246 | 4.957128 | O=S(=O)([O-])C(F)(F)F.[Li+] | 4.666666667 | 80 | CCCC[Si](CCC[Si](C)(CCC1COC(=O)O1)CCC1COC(=O)O1)(CCC1COC(=O)O1)CCC1COC(=O)O1 | [*][Si](CCC1OC(=O)OC1)(CCC1OC(=O)OC1)CCC[*] | [*]CCC[Si]([*])(CCC1COC(=O)O1)CCC1COC(=O)O1 | [Si](CCC1OC(=O)OC1)(CCC1OC(=O)OC1)CCC | 353
[Cu][Si](CCC1OC(=O)OC1)(CCC1OC(=O)OC1)CCC[Au] | -6.574200133 | 4.957128 | O=S(=O)([O-])C(F)(F)F.[Li+] | 2.666666667 | 25 | CCCC[Si](CCC[Si](C)(CCC1COC(=O)O1)CCC1COC(=O)O1)(CCC1COC(=O)O1)CCC1COC(=O)O1 | [*][Si](CCC1OC(=O)OC1)(CCC1OC(=O)OC1)CCC[*] | [*]CCC[Si]([*])(CCC1COC(=O)O1)CCC1COC(=O)O1 | [Si](CCC1OC(=O)OC1)(CCC1OC(=O)OC1)CCC | 298
[Cu][Si](CCC1OC(=O)OC1)(CCC1OC(=O)OC1)CCC[Au] | -6.282899779 | 4.957128 | O=S(=O)([O-])C(F)(F)F.[Li+] | 2.666666667 | 30 | CCCC[Si](CCC[Si](C)(CCC1COC(=O)O1)CCC1COC(=O)O1)(CCC1COC(=O)O1)CCC1COC(=O)O1 | [*][Si](CCC1OC(=O)OC1)(CCC1OC(=O)OC1)CCC[*] | [*]CCC[Si]([*])(CCC1COC(=O)O1)CCC1COC(=O)O1 | [Si](CCC1OC(=O)OC1)(CCC1OC(=O)OC1)CCC | 303
[Cu][Si](CCC1OC(=O)OC1)(CCC1OC(=O)OC1)CCC[Au] | -5.752800319 | 4.957128 | O=S(=O)([O-])C(F)(F)F.[Li+] | 2.666666667 | 40 | CCCC[Si](CCC[Si](C)(CCC1COC(=O)O1)CCC1COC(=O)O1)(CCC1COC(=O)O1)CCC1COC(=O)O1 | [*][Si](CCC1OC(=O)OC1)(CCC1OC(=O)OC1)CCC[*] | [*]CCC[Si]([*])(CCC1COC(=O)O1)CCC1COC(=O)O1 | [Si](CCC1OC(=O)OC1)(CCC1OC(=O)OC1)CCC | 313
[Cu][Si](CCC1OC(=O)OC1)(CCC1OC(=O)OC1)CCC[Au] | -5.31150009 | 4.957128 | O=S(=O)([O-])C(F)(F)F.[Li+] | 2.666666667 | 50 | CCCC[Si](CCC[Si](C)(CCC1COC(=O)O1)CCC1COC(=O)O1)(CCC1COC(=O)O1)CCC1COC(=O)O1 | [*][Si](CCC1OC(=O)OC1)(CCC1OC(=O)OC1)CCC[*] | [*]CCC[Si]([*])(CCC1COC(=O)O1)CCC1COC(=O)O1 | [Si](CCC1OC(=O)OC1)(CCC1OC(=O)OC1)CCC | 323
[Cu][Si](CCC1OC(=O)OC1)(CCC1OC(=O)OC1)CCC[Au] | -4.930798262 | 4.957128 | O=S(=O)([O-])C(F)(F)F.[Li+] | 2.666666667 | 60 | CCCC[Si](CCC[Si](C)(CCC1COC(=O)O1)CCC1COC(=O)O1)(CCC1COC(=O)O1)CCC1COC(=O)O1 | [*][Si](CCC1OC(=O)OC1)(CCC1OC(=O)OC1)CCC[*] | [*]CCC[Si]([*])(CCC1COC(=O)O1)CCC1COC(=O)O1 | [Si](CCC1OC(=O)OC1)(CCC1OC(=O)OC1)CCC | 333
[Cu][Si](CCC1OC(=O)OC1)(CCC1OC(=O)OC1)CCC[Au] | -4.598499514 | 4.957128 | O=S(=O)([O-])C(F)(F)F.[Li+] | 2.666666667 | 70 | CCCC[Si](CCC[Si](C)(CCC1COC(=O)O1)CCC1COC(=O)O1)(CCC1COC(=O)O1)CCC1COC(=O)O1 | [*][Si](CCC1OC(=O)OC1)(CCC1OC(=O)OC1)CCC[*] | [*]CCC[Si]([*])(CCC1COC(=O)O1)CCC1COC(=O)O1 | [Si](CCC1OC(=O)OC1)(CCC1OC(=O)OC1)CCC | 343
[Cu][Si](CCC1OC(=O)OC1)(CCC1OC(=O)OC1)CCC[Au] | -4.278400403 | 4.957128 | O=S(=O)([O-])C(F)(F)F.[Li+] | 2.666666667 | 80 | CCCC[Si](CCC[Si](C)(CCC1COC(=O)O1)CCC1COC(=O)O1)(CCC1COC(=O)O1)CCC1COC(=O)O1 | [*][Si](CCC1OC(=O)OC1)(CCC1OC(=O)OC1)CCC[*] | [*]CCC[Si]([*])(CCC1COC(=O)O1)CCC1COC(=O)O1 | [Si](CCC1OC(=O)OC1)(CCC1OC(=O)OC1)CCC | 353
[Cu][Si](CCC1OC(=O)OC1)(CCC1OC(=O)OC1)CCC[Au] | -6.545899411 | 4.957128 | O=S(=O)([O-])C(F)(F)F.[Li+] | 2 | 25 | CCCC[Si](CCC[Si](C)(CCC1COC(=O)O1)CCC1COC(=O)O1)(CCC1COC(=O)O1)CCC1COC(=O)O1 | [*][Si](CCC1OC(=O)OC1)(CCC1OC(=O)OC1)CCC[*] | [*]CCC[Si]([*])(CCC1COC(=O)O1)CCC1COC(=O)O1 | [Si](CCC1OC(=O)OC1)(CCC1OC(=O)OC1)CCC | 298
[Cu][Si](CCC1OC(=O)OC1)(CCC1OC(=O)OC1)CCC[Au] | -6.311200336 | 4.957128 | O=S(=O)([O-])C(F)(F)F.[Li+] | 2 | 30 | CCCC[Si](CCC[Si](C)(CCC1COC(=O)O1)CCC1COC(=O)O1)(CCC1COC(=O)O1)CCC1COC(=O)O1 | [*][Si](CCC1OC(=O)OC1)(CCC1OC(=O)OC1)CCC[*] | [*]CCC[Si]([*])(CCC1COC(=O)O1)CCC1COC(=O)O1 | [Si](CCC1OC(=O)OC1)(CCC1OC(=O)OC1)CCC | 303
[Cu][Si](CCC1OC(=O)OC1)(CCC1OC(=O)OC1)CCC[Au] | -5.821399988 | 4.957128 | O=S(=O)([O-])C(F)(F)F.[Li+] | 2 | 40 | CCCC[Si](CCC[Si](C)(CCC1COC(=O)O1)CCC1COC(=O)O1)(CCC1COC(=O)O1)CCC1COC(=O)O1 | [*][Si](CCC1OC(=O)OC1)(CCC1OC(=O)OC1)CCC[*] | [*]CCC[Si]([*])(CCC1COC(=O)O1)CCC1COC(=O)O1 | [Si](CCC1OC(=O)OC1)(CCC1OC(=O)OC1)CCC | 313
[Cu][Si](CCC1OC(=O)OC1)(CCC1OC(=O)OC1)CCC[Au] | -5.416499706 | 4.957128 | O=S(=O)([O-])C(F)(F)F.[Li+] | 2 | 50 | CCCC[Si](CCC[Si](C)(CCC1COC(=O)O1)CCC1COC(=O)O1)(CCC1COC(=O)O1)CCC1COC(=O)O1 | [*][Si](CCC1OC(=O)OC1)(CCC1OC(=O)OC1)CCC[*] | [*]CCC[Si]([*])(CCC1COC(=O)O1)CCC1COC(=O)O1 | [Si](CCC1OC(=O)OC1)(CCC1OC(=O)OC1)CCC | 323
[Cu][Si](CCC1OC(=O)OC1)(CCC1OC(=O)OC1)CCC[Au] | -5.072100182 | 4.957128 | O=S(=O)([O-])C(F)(F)F.[Li+] | 2 | 60 | CCCC[Si](CCC[Si](C)(CCC1COC(=O)O1)CCC1COC(=O)O1)(CCC1COC(=O)O1)CCC1COC(=O)O1 | [*][Si](CCC1OC(=O)OC1)(CCC1OC(=O)OC1)CCC[*] | [*]CCC[Si]([*])(CCC1COC(=O)O1)CCC1COC(=O)O1 | [Si](CCC1OC(=O)OC1)(CCC1OC(=O)OC1)CCC | 333
[Cu][Si](CCC1OC(=O)OC1)(CCC1OC(=O)OC1)CCC[Au] | -4.772200677 | 4.957128 | O=S(=O)([O-])C(F)(F)F.[Li+] | 2 | 70 | CCCC[Si](CCC[Si](C)(CCC1COC(=O)O1)CCC1COC(=O)O1)(CCC1COC(=O)O1)CCC1COC(=O)O1 | [*][Si](CCC1OC(=O)OC1)(CCC1OC(=O)OC1)CCC[*] | [*]CCC[Si]([*])(CCC1COC(=O)O1)CCC1COC(=O)O1 | [Si](CCC1OC(=O)OC1)(CCC1OC(=O)OC1)CCC | 343
[Cu][Si](CCC1OC(=O)OC1)(CCC1OC(=O)OC1)CCC[Au] | -4.476300346 | 4.957128 | O=S(=O)([O-])C(F)(F)F.[Li+] | 2 | 80 | CCCC[Si](CCC[Si](C)(CCC1COC(=O)O1)CCC1COC(=O)O1)(CCC1COC(=O)O1)CCC1COC(=O)O1 | [*][Si](CCC1OC(=O)OC1)(CCC1OC(=O)OC1)CCC[*] | [*]CCC[Si]([*])(CCC1COC(=O)O1)CCC1COC(=O)O1 | [Si](CCC1OC(=O)OC1)(CCC1OC(=O)OC1)CCC | 353
[Cu][Si](CCC1OC(=O)OC1)(CCC1OC(=O)OC1)CCC[Au] | -8.468600285 | 4.957128 | O=S(=O)([O-])C(F)(F)F.[Li+] | 0.666666667 | 25 | CCCC[Si](CCC[Si](C)(CCC1COC(=O)O1)CCC1COC(=O)O1)(CCC1COC(=O)O1)CCC1COC(=O)O1 | [*][Si](CCC1OC(=O)OC1)(CCC1OC(=O)OC1)CCC[*] | [*]CCC[Si]([*])(CCC1COC(=O)O1)CCC1COC(=O)O1 | [Si](CCC1OC(=O)OC1)(CCC1OC(=O)OC1)CCC | 298
[Cu][Si](CCC1OC(=O)OC1)(CCC1OC(=O)OC1)CCC[Au] | -8.052099883 | 4.957128 | O=S(=O)([O-])C(F)(F)F.[Li+] | 0.666666667 | 30 | CCCC[Si](CCC[Si](C)(CCC1COC(=O)O1)CCC1COC(=O)O1)(CCC1COC(=O)O1)CCC1COC(=O)O1 | [*][Si](CCC1OC(=O)OC1)(CCC1OC(=O)OC1)CCC[*] | [*]CCC[Si]([*])(CCC1COC(=O)O1)CCC1COC(=O)O1 | [Si](CCC1OC(=O)OC1)(CCC1OC(=O)OC1)CCC | 303
[Cu][Si](CCC1OC(=O)OC1)(CCC1OC(=O)OC1)CCC[Au] | -7.352300228 | 4.957128 | O=S(=O)([O-])C(F)(F)F.[Li+] | 0.666666667 | 40 | CCCC[Si](CCC[Si](C)(CCC1COC(=O)O1)CCC1COC(=O)O1)(CCC1COC(=O)O1)CCC1COC(=O)O1 | [*][Si](CCC1OC(=O)OC1)(CCC1OC(=O)OC1)CCC[*] | [*]CCC[Si]([*])(CCC1COC(=O)O1)CCC1COC(=O)O1 | [Si](CCC1OC(=O)OC1)(CCC1OC(=O)OC1)CCC | 313
[Cu][Si](CCC1OC(=O)OC1)(CCC1OC(=O)OC1)CCC[Au] | -6.781800717 | 4.957128 | O=S(=O)([O-])C(F)(F)F.[Li+] | 0.666666667 | 50 | CCCC[Si](CCC[Si](C)(CCC1COC(=O)O1)CCC1COC(=O)O1)(CCC1COC(=O)O1)CCC1COC(=O)O1 | [*][Si](CCC1OC(=O)OC1)(CCC1OC(=O)OC1)CCC[*] | [*]CCC[Si]([*])(CCC1COC(=O)O1)CCC1COC(=O)O1 | [Si](CCC1OC(=O)OC1)(CCC1OC(=O)OC1)CCC | 323
[Cu][Si](CCC1OC(=O)OC1)(CCC1OC(=O)OC1)CCC[Au] | -6.300099865 | 4.957128 | O=S(=O)([O-])C(F)(F)F.[Li+] | 0.666666667 | 60 | CCCC[Si](CCC[Si](C)(CCC1COC(=O)O1)CCC1COC(=O)O1)(CCC1COC(=O)O1)CCC1COC(=O)O1 | [*][Si](CCC1OC(=O)OC1)(CCC1OC(=O)OC1)CCC[*] | [*]CCC[Si]([*])(CCC1COC(=O)O1)CCC1COC(=O)O1 | [Si](CCC1OC(=O)OC1)(CCC1OC(=O)OC1)CCC | 333
[Cu][Si](CCC1OC(=O)OC1)(CCC1OC(=O)OC1)CCC[Au] | -5.878998565 | 4.957128 | O=S(=O)([O-])C(F)(F)F.[Li+] | 0.666666667 | 70 | CCCC[Si](CCC[Si](C)(CCC1COC(=O)O1)CCC1COC(=O)O1)(CCC1COC(=O)O1)CCC1COC(=O)O1 | [*][Si](CCC1OC(=O)OC1)(CCC1OC(=O)OC1)CCC[*] | [*]CCC[Si]([*])(CCC1COC(=O)O1)CCC1COC(=O)O1 | [Si](CCC1OC(=O)OC1)(CCC1OC(=O)OC1)CCC | 343
[Cu][Si](CCC1OC(=O)OC1)(CCC1OC(=O)OC1)CCC[Au] | -5.518500043 | 4.957128 | O=S(=O)([O-])C(F)(F)F.[Li+] | 0.666666667 | 80 | CCCC[Si](CCC[Si](C)(CCC1COC(=O)O1)CCC1COC(=O)O1)(CCC1COC(=O)O1)CCC1COC(=O)O1 | [*][Si](CCC1OC(=O)OC1)(CCC1OC(=O)OC1)CCC[*] | [*]CCC[Si]([*])(CCC1COC(=O)O1)CCC1COC(=O)O1 | [Si](CCC1OC(=O)OC1)(CCC1OC(=O)OC1)CCC | 353
[Cu][Si](CCC1OC(=O)OC1)(CCC1OC(=O)OC1)CCC[Au] | -3.927500115 | 4.957128 | O=S(=O)([N-]S(=O)(=O)C(F)(F)F)C(F)(F)F.[Li+] | 26.66666667 | 25 | CCCC[Si](CCC[Si](C)(CCC1COC(=O)O1)CCC1COC(=O)O1)(CCC1COC(=O)O1)CCC1COC(=O)O1 | [*][Si](CCC1OC(=O)OC1)(CCC1OC(=O)OC1)CCC[*] | [*]CCC[Si]([*])(CCC1COC(=O)O1)CCC1COC(=O)O1 | [Si](CCC1OC(=O)OC1)(CCC1OC(=O)OC1)CCC | 298
[Cu][Si](CCC1OC(=O)OC1)(CCC1OC(=O)OC1)CCC[Au] | -3.847598509 | 4.957128 | O=S(=O)([N-]S(=O)(=O)C(F)(F)F)C(F)(F)F.[Li+] | 26.66666667 | 30 | CCCC[Si](CCC[Si](C)(CCC1COC(=O)O1)CCC1COC(=O)O1)(CCC1COC(=O)O1)CCC1COC(=O)O1 | [*][Si](CCC1OC(=O)OC1)(CCC1OC(=O)OC1)CCC[*] | [*]CCC[Si]([*])(CCC1COC(=O)O1)CCC1COC(=O)O1 | [Si](CCC1OC(=O)OC1)(CCC1OC(=O)OC1)CCC | 303
[Cu][Si](CCC1OC(=O)OC1)(CCC1OC(=O)OC1)CCC[Au] | -3.624000052 | 4.957128 | O=S(=O)([N-]S(=O)(=O)C(F)(F)F)C(F)(F)F.[Li+] | 26.66666667 | 40 | CCCC[Si](CCC[Si](C)(CCC1COC(=O)O1)CCC1COC(=O)O1)(CCC1COC(=O)O1)CCC1COC(=O)O1 | [*][Si](CCC1OC(=O)OC1)(CCC1OC(=O)OC1)CCC[*] | [*]CCC[Si]([*])(CCC1COC(=O)O1)CCC1COC(=O)O1 | [Si](CCC1OC(=O)OC1)(CCC1OC(=O)OC1)CCC | 313
[Cu][Si](CCC1OC(=O)OC1)(CCC1OC(=O)OC1)CCC[Au] | -3.432499582 | 4.957128 | O=S(=O)([N-]S(=O)(=O)C(F)(F)F)C(F)(F)F.[Li+] | 26.66666667 | 50 | CCCC[Si](CCC[Si](C)(CCC1COC(=O)O1)CCC1COC(=O)O1)(CCC1COC(=O)O1)CCC1COC(=O)O1 | [*][Si](CCC1OC(=O)OC1)(CCC1OC(=O)OC1)CCC[*] | [*]CCC[Si]([*])(CCC1COC(=O)O1)CCC1COC(=O)O1 | [Si](CCC1OC(=O)OC1)(CCC1OC(=O)OC1)CCC | 323
[Cu][Si](CCC1OC(=O)OC1)(CCC1OC(=O)OC1)CCC[Au] | -3.280700209 | 4.957128 | O=S(=O)([N-]S(=O)(=O)C(F)(F)F)C(F)(F)F.[Li+] | 26.66666667 | 60 | CCCC[Si](CCC[Si](C)(CCC1COC(=O)O1)CCC1COC(=O)O1)(CCC1COC(=O)O1)CCC1COC(=O)O1 | [*][Si](CCC1OC(=O)OC1)(CCC1OC(=O)OC1)CCC[*] | [*]CCC[Si]([*])(CCC1COC(=O)O1)CCC1COC(=O)O1 | [Si](CCC1OC(=O)OC1)(CCC1OC(=O)OC1)CCC | 333
[Cu][Si](CCC1OC(=O)OC1)(CCC1OC(=O)OC1)CCC[Au] | -3.144800171 | 4.957128 | O=S(=O)([N-]S(=O)(=O)C(F)(F)F)C(F)(F)F.[Li+] | 26.66666667 | 70 | CCCC[Si](CCC[Si](C)(CCC1COC(=O)O1)CCC1COC(=O)O1)(CCC1COC(=O)O1)CCC1COC(=O)O1 | [*][Si](CCC1OC(=O)OC1)(CCC1OC(=O)OC1)CCC[*] | [*]CCC[Si]([*])(CCC1COC(=O)O1)CCC1COC(=O)O1 | [Si](CCC1OC(=O)OC1)(CCC1OC(=O)OC1)CCC | 343
[Cu][Si](CCC1OC(=O)OC1)(CCC1OC(=O)OC1)CCC[Au] | -3.032799879 | 4.957128 | O=S(=O)([N-]S(=O)(=O)C(F)(F)F)C(F)(F)F.[Li+] | 26.66666667 | 80 | CCCC[Si](CCC[Si](C)(CCC1COC(=O)O1)CCC1COC(=O)O1)(CCC1COC(=O)O1)CCC1COC(=O)O1 | [*][Si](CCC1OC(=O)OC1)(CCC1OC(=O)OC1)CCC[*] | [*]CCC[Si]([*])(CCC1COC(=O)O1)CCC1COC(=O)O1 | [Si](CCC1OC(=O)OC1)(CCC1OC(=O)OC1)CCC | 353
[Cu][Si](CCC1OC(=O)OC1)(CCC1OC(=O)OC1)CCC[Au] | -4.676100551 | 4.957128 | O=S(=O)([N-]S(=O)(=O)C(F)(F)F)C(F)(F)F.[Li+] | 13.33333333 | 25 | CCCC[Si](CCC[Si](C)(CCC1COC(=O)O1)CCC1COC(=O)O1)(CCC1COC(=O)O1)CCC1COC(=O)O1 | [*][Si](CCC1OC(=O)OC1)(CCC1OC(=O)OC1)CCC[*] | [*]CCC[Si]([*])(CCC1COC(=O)O1)CCC1COC(=O)O1 | [Si](CCC1OC(=O)OC1)(CCC1OC(=O)OC1)CCC | 298
[Cu][Si](CCC1OC(=O)OC1)(CCC1OC(=O)OC1)CCC[Au] | -4.516599583 | 4.957128 | O=S(=O)([N-]S(=O)(=O)C(F)(F)F)C(F)(F)F.[Li+] | 13.33333333 | 30 | CCCC[Si](CCC[Si](C)(CCC1COC(=O)O1)CCC1COC(=O)O1)(CCC1COC(=O)O1)CCC1COC(=O)O1 | [*][Si](CCC1OC(=O)OC1)(CCC1OC(=O)OC1)CCC[*] | [*]CCC[Si]([*])(CCC1COC(=O)O1)CCC1COC(=O)O1 | [Si](CCC1OC(=O)OC1)(CCC1OC(=O)OC1)CCC | 303
[Cu][Si](CCC1OC(=O)OC1)(CCC1OC(=O)OC1)CCC[Au] | -4.133800119 | 4.957128 | O=S(=O)([N-]S(=O)(=O)C(F)(F)F)C(F)(F)F.[Li+] | 13.33333333 | 40 | CCCC[Si](CCC[Si](C)(CCC1COC(=O)O1)CCC1COC(=O)O1)(CCC1COC(=O)O1)CCC1COC(=O)O1 | [*][Si](CCC1OC(=O)OC1)(CCC1OC(=O)OC1)CCC[*] | [*]CCC[Si]([*])(CCC1COC(=O)O1)CCC1COC(=O)O1 | [Si](CCC1OC(=O)OC1)(CCC1OC(=O)OC1)CCC | 313
[Cu][Si](CCC1OC(=O)OC1)(CCC1OC(=O)OC1)CCC[Au] | -3.798799582 | 4.957128 | O=S(=O)([N-]S(=O)(=O)C(F)(F)F)C(F)(F)F.[Li+] | 13.33333333 | 50 | CCCC[Si](CCC[Si](C)(CCC1COC(=O)O1)CCC1COC(=O)O1)(CCC1COC(=O)O1)CCC1COC(=O)O1 | [*][Si](CCC1OC(=O)OC1)(CCC1OC(=O)OC1)CCC[*] | [*]CCC[Si]([*])(CCC1COC(=O)O1)CCC1COC(=O)O1 | [Si](CCC1OC(=O)OC1)(CCC1OC(=O)OC1)CCC | 323
[Cu][Si](CCC1OC(=O)OC1)(CCC1OC(=O)OC1)CCC[Au] | -3.63109977 | 4.957128 | O=S(=O)([N-]S(=O)(=O)C(F)(F)F)C(F)(F)F.[Li+] | 13.33333333 | 60 | CCCC[Si](CCC[Si](C)(CCC1COC(=O)O1)CCC1COC(=O)O1)(CCC1COC(=O)O1)CCC1COC(=O)O1 | [*][Si](CCC1OC(=O)OC1)(CCC1OC(=O)OC1)CCC[*] | [*]CCC[Si]([*])(CCC1COC(=O)O1)CCC1COC(=O)O1 | [Si](CCC1OC(=O)OC1)(CCC1OC(=O)OC1)CCC | 333
[Cu][Si](CCC1OC(=O)OC1)(CCC1OC(=O)OC1)CCC[Au] | -3.455399961 | 4.957128 | O=S(=O)([N-]S(=O)(=O)C(F)(F)F)C(F)(F)F.[Li+] | 13.33333333 | 70 | CCCC[Si](CCC[Si](C)(CCC1COC(=O)O1)CCC1COC(=O)O1)(CCC1COC(=O)O1)CCC1COC(=O)O1 | [*][Si](CCC1OC(=O)OC1)(CCC1OC(=O)OC1)CCC[*] | [*]CCC[Si]([*])(CCC1COC(=O)O1)CCC1COC(=O)O1 | [Si](CCC1OC(=O)OC1)(CCC1OC(=O)OC1)CCC | 343
[Cu][Si](CCC1OC(=O)OC1)(CCC1OC(=O)OC1)CCC[Au] | -3.31150009 | 4.957128 | O=S(=O)([N-]S(=O)(=O)C(F)(F)F)C(F)(F)F.[Li+] | 13.33333333 | 80 | CCCC[Si](CCC[Si](C)(CCC1COC(=O)O1)CCC1COC(=O)O1)(CCC1COC(=O)O1)CCC1COC(=O)O1 | [*][Si](CCC1OC(=O)OC1)(CCC1OC(=O)OC1)CCC[*] | [*]CCC[Si]([*])(CCC1COC(=O)O1)CCC1COC(=O)O1 | [Si](CCC1OC(=O)OC1)(CCC1OC(=O)OC1)CCC | 353
[Cu][Si](CCC1OC(=O)OC1)(CCC1OC(=O)OC1)CCC[Au] | -5.822801256 | 4.957128 | O=S(=O)([N-]S(=O)(=O)C(F)(F)F)C(F)(F)F.[Li+] | 6.666666667 | 25 | CCCC[Si](CCC[Si](C)(CCC1COC(=O)O1)CCC1COC(=O)O1)(CCC1COC(=O)O1)CCC1COC(=O)O1 | [*][Si](CCC1OC(=O)OC1)(CCC1OC(=O)OC1)CCC[*] | [*]CCC[Si]([*])(CCC1COC(=O)O1)CCC1COC(=O)O1 | [Si](CCC1OC(=O)OC1)(CCC1OC(=O)OC1)CCC | 298
[Cu][Si](CCC1OC(=O)OC1)(CCC1OC(=O)OC1)CCC[Au] | -5.58359917 | 4.957128 | O=S(=O)([N-]S(=O)(=O)C(F)(F)F)C(F)(F)F.[Li+] | 6.666666667 | 30 | CCCC[Si](CCC[Si](C)(CCC1COC(=O)O1)CCC1COC(=O)O1)(CCC1COC(=O)O1)CCC1COC(=O)O1 | [*][Si](CCC1OC(=O)OC1)(CCC1OC(=O)OC1)CCC[*] | [*]CCC[Si]([*])(CCC1COC(=O)O1)CCC1COC(=O)O1 | [Si](CCC1OC(=O)OC1)(CCC1OC(=O)OC1)CCC | 303
[Cu][Si](CCC1OC(=O)OC1)(CCC1OC(=O)OC1)CCC[Au] | -5.208899803 | 4.957128 | O=S(=O)([N-]S(=O)(=O)C(F)(F)F)C(F)(F)F.[Li+] | 6.666666667 | 40 | CCCC[Si](CCC[Si](C)(CCC1COC(=O)O1)CCC1COC(=O)O1)(CCC1COC(=O)O1)CCC1COC(=O)O1 | [*][Si](CCC1OC(=O)OC1)(CCC1OC(=O)OC1)CCC[*] | [*]CCC[Si]([*])(CCC1COC(=O)O1)CCC1COC(=O)O1 | [Si](CCC1OC(=O)OC1)(CCC1OC(=O)OC1)CCC | 313
[Cu][Si](CCC1OC(=O)OC1)(CCC1OC(=O)OC1)CCC[Au] | -4.857998694 | 4.957128 | O=S(=O)([N-]S(=O)(=O)C(F)(F)F)C(F)(F)F.[Li+] | 6.666666667 | 50 | CCCC[Si](CCC[Si](C)(CCC1COC(=O)O1)CCC1COC(=O)O1)(CCC1COC(=O)O1)CCC1COC(=O)O1 | [*][Si](CCC1OC(=O)OC1)(CCC1OC(=O)OC1)CCC[*] | [*]CCC[Si]([*])(CCC1COC(=O)O1)CCC1COC(=O)O1 | [Si](CCC1OC(=O)OC1)(CCC1OC(=O)OC1)CCC | 323
[Cu][Si](CCC1OC(=O)OC1)(CCC1OC(=O)OC1)CCC[Au] | -4.562899781 | 4.957128 | O=S(=O)([N-]S(=O)(=O)C(F)(F)F)C(F)(F)F.[Li+] | 6.666666667 | 60 | CCCC[Si](CCC[Si](C)(CCC1COC(=O)O1)CCC1COC(=O)O1)(CCC1COC(=O)O1)CCC1COC(=O)O1 | [*][Si](CCC1OC(=O)OC1)(CCC1OC(=O)OC1)CCC[*] | [*]CCC[Si]([*])(CCC1COC(=O)O1)CCC1COC(=O)O1 | [Si](CCC1OC(=O)OC1)(CCC1OC(=O)OC1)CCC | 333
[Cu][Si](CCC1OC(=O)OC1)(CCC1OC(=O)OC1)CCC[Au] | -4.275700368 | 4.957128 | O=S(=O)([N-]S(=O)(=O)C(F)(F)F)C(F)(F)F.[Li+] | 6.666666667 | 70 | CCCC[Si](CCC[Si](C)(CCC1COC(=O)O1)CCC1COC(=O)O1)(CCC1COC(=O)O1)CCC1COC(=O)O1 | [*][Si](CCC1OC(=O)OC1)(CCC1OC(=O)OC1)CCC[*] | [*]CCC[Si]([*])(CCC1COC(=O)O1)CCC1COC(=O)O1 | [Si](CCC1OC(=O)OC1)(CCC1OC(=O)OC1)CCC | 343
[Cu][Si](CCC1OC(=O)OC1)(CCC1OC(=O)OC1)CCC[Au] | -4.004399901 | 4.957128 | O=S(=O)([N-]S(=O)(=O)C(F)(F)F)C(F)(F)F.[Li+] | 6.666666667 | 80 | CCCC[Si](CCC[Si](C)(CCC1COC(=O)O1)CCC1COC(=O)O1)(CCC1COC(=O)O1)CCC1COC(=O)O1 | [*][Si](CCC1OC(=O)OC1)(CCC1OC(=O)OC1)CCC[*] | [*]CCC[Si]([*])(CCC1COC(=O)O1)CCC1COC(=O)O1 | [Si](CCC1OC(=O)OC1)(CCC1OC(=O)OC1)CCC | 353
[Cu][Si](CCC1OC(=O)OC1)(CCC1OC(=O)OC1)CCC[Au] | -6.937801718 | 4.957128 | O=S(=O)([N-]S(=O)(=O)C(F)(F)F)C(F)(F)F.[Li+] | 3.333333333 | 25 | CCCC[Si](CCC[Si](C)(CCC1COC(=O)O1)CCC1COC(=O)O1)(CCC1COC(=O)O1)CCC1COC(=O)O1 | [*][Si](CCC1OC(=O)OC1)(CCC1OC(=O)OC1)CCC[*] | [*]CCC[Si]([*])(CCC1COC(=O)O1)CCC1COC(=O)O1 | [Si](CCC1OC(=O)OC1)(CCC1OC(=O)OC1)CCC | 298
[Cu][Si](CCC1OC(=O)OC1)(CCC1OC(=O)OC1)CCC[Au] | -6.603000823 | 4.957128 | O=S(=O)([N-]S(=O)(=O)C(F)(F)F)C(F)(F)F.[Li+] | 3.333333333 | 30 | CCCC[Si](CCC[Si](C)(CCC1COC(=O)O1)CCC1COC(=O)O1)(CCC1COC(=O)O1)CCC1COC(=O)O1 | [*][Si](CCC1OC(=O)OC1)(CCC1OC(=O)OC1)CCC[*] | [*]CCC[Si]([*])(CCC1COC(=O)O1)CCC1COC(=O)O1 | [Si](CCC1OC(=O)OC1)(CCC1OC(=O)OC1)CCC | 303
[Cu][Si](CCC1OC(=O)OC1)(CCC1OC(=O)OC1)CCC[Au] | -6.076900079 | 4.957128 | O=S(=O)([N-]S(=O)(=O)C(F)(F)F)C(F)(F)F.[Li+] | 3.333333333 | 40 | CCCC[Si](CCC[Si](C)(CCC1COC(=O)O1)CCC1COC(=O)O1)(CCC1COC(=O)O1)CCC1COC(=O)O1 | [*][Si](CCC1OC(=O)OC1)(CCC1OC(=O)OC1)CCC[*] | [*]CCC[Si]([*])(CCC1COC(=O)O1)CCC1COC(=O)O1 | [Si](CCC1OC(=O)OC1)(CCC1OC(=O)OC1)CCC | 313
[Cu][Si](CCC1OC(=O)OC1)(CCC1OC(=O)OC1)CCC[Au] | -5.718098911 | 4.957128 | O=S(=O)([N-]S(=O)(=O)C(F)(F)F)C(F)(F)F.[Li+] | 3.333333333 | 50 | CCCC[Si](CCC[Si](C)(CCC1COC(=O)O1)CCC1COC(=O)O1)(CCC1COC(=O)O1)CCC1COC(=O)O1 | [*][Si](CCC1OC(=O)OC1)(CCC1OC(=O)OC1)CCC[*] | [*]CCC[Si]([*])(CCC1COC(=O)O1)CCC1COC(=O)O1 | [Si](CCC1OC(=O)OC1)(CCC1OC(=O)OC1)CCC | 323
[Cu][Si](CCC1OC(=O)OC1)(CCC1OC(=O)OC1)CCC[Au] | -5.446800494 | 4.957128 | O=S(=O)([N-]S(=O)(=O)C(F)(F)F)C(F)(F)F.[Li+] | 3.333333333 | 60 | CCCC[Si](CCC[Si](C)(CCC1COC(=O)O1)CCC1COC(=O)O1)(CCC1COC(=O)O1)CCC1COC(=O)O1 | [*][Si](CCC1OC(=O)OC1)(CCC1OC(=O)OC1)CCC[*] | [*]CCC[Si]([*])(CCC1COC(=O)O1)CCC1COC(=O)O1 | [Si](CCC1OC(=O)OC1)(CCC1OC(=O)OC1)CCC | 333
[Cu][Si](CCC1OC(=O)OC1)(CCC1OC(=O)OC1)CCC[Au] | -5.199399757 | 4.957128 | O=S(=O)([N-]S(=O)(=O)C(F)(F)F)C(F)(F)F.[Li+] | 3.333333333 | 70 | CCCC[Si](CCC[Si](C)(CCC1COC(=O)O1)CCC1COC(=O)O1)(CCC1COC(=O)O1)CCC1COC(=O)O1 | [*][Si](CCC1OC(=O)OC1)(CCC1OC(=O)OC1)CCC[*] | [*]CCC[Si]([*])(CCC1COC(=O)O1)CCC1COC(=O)O1 | [Si](CCC1OC(=O)OC1)(CCC1OC(=O)OC1)CCC | 343
[Cu][Si](CCC1OC(=O)OC1)(CCC1OC(=O)OC1)CCC[Au] | -4.959999286 | 4.957128 | O=S(=O)([N-]S(=O)(=O)C(F)(F)F)C(F)(F)F.[Li+] | 3.333333333 | 80 | CCCC[Si](CCC[Si](C)(CCC1COC(=O)O1)CCC1COC(=O)O1)(CCC1COC(=O)O1)CCC1COC(=O)O1 | [*][Si](CCC1OC(=O)OC1)(CCC1OC(=O)OC1)CCC[*] | [*]CCC[Si]([*])(CCC1COC(=O)O1)CCC1COC(=O)O1 | [Si](CCC1OC(=O)OC1)(CCC1OC(=O)OC1)CCC | 353
[Cu][Si](CCC1OC(=O)OC1)(CCC1OC(=O)OC1)CCC[Au] | -9.14370018 | 4.957128 | O=S(=O)([N-]S(=O)(=O)C(F)(F)F)C(F)(F)F.[Li+] | 1.666666667 | 25 | CCCC[Si](CCC[Si](C)(CCC1COC(=O)O1)CCC1COC(=O)O1)(CCC1COC(=O)O1)CCC1COC(=O)O1 | [*][Si](CCC1OC(=O)OC1)(CCC1OC(=O)OC1)CCC[*] | [*]CCC[Si]([*])(CCC1COC(=O)O1)CCC1COC(=O)O1 | [Si](CCC1OC(=O)OC1)(CCC1OC(=O)OC1)CCC | 298
[Cu][Si](CCC1OC(=O)OC1)(CCC1OC(=O)OC1)CCC[Au] | -8.681500502 | 4.957128 | O=S(=O)([N-]S(=O)(=O)C(F)(F)F)C(F)(F)F.[Li+] | 1.666666667 | 30 | CCCC[Si](CCC[Si](C)(CCC1COC(=O)O1)CCC1COC(=O)O1)(CCC1COC(=O)O1)CCC1COC(=O)O1 | [*][Si](CCC1OC(=O)OC1)(CCC1OC(=O)OC1)CCC[*] | [*]CCC[Si]([*])(CCC1COC(=O)O1)CCC1COC(=O)O1 | [Si](CCC1OC(=O)OC1)(CCC1OC(=O)OC1)CCC | 303
[Cu][Si](CCC1OC(=O)OC1)(CCC1OC(=O)OC1)CCC[Au] | -7.868698994 | 4.957128 | O=S(=O)([N-]S(=O)(=O)C(F)(F)F)C(F)(F)F.[Li+] | 1.666666667 | 40 | CCCC[Si](CCC[Si](C)(CCC1COC(=O)O1)CCC1COC(=O)O1)(CCC1COC(=O)O1)CCC1COC(=O)O1 | [*][Si](CCC1OC(=O)OC1)(CCC1OC(=O)OC1)CCC[*] | [*]CCC[Si]([*])(CCC1COC(=O)O1)CCC1COC(=O)O1 | [Si](CCC1OC(=O)OC1)(CCC1OC(=O)OC1)CCC | 313
[Cu][Si](CCC1OC(=O)OC1)(CCC1OC(=O)OC1)CCC[Au] | -7.159499956 | 4.957128 | O=S(=O)([N-]S(=O)(=O)C(F)(F)F)C(F)(F)F.[Li+] | 1.666666667 | 50 | CCCC[Si](CCC[Si](C)(CCC1COC(=O)O1)CCC1COC(=O)O1)(CCC1COC(=O)O1)CCC1COC(=O)O1 | [*][Si](CCC1OC(=O)OC1)(CCC1OC(=O)OC1)CCC[*] | [*]CCC[Si]([*])(CCC1COC(=O)O1)CCC1COC(=O)O1 | [Si](CCC1OC(=O)OC1)(CCC1OC(=O)OC1)CCC | 323
[Cu][Si](CCC1OC(=O)OC1)(CCC1OC(=O)OC1)CCC[Au] | -6.553700548 | 4.957128 | O=S(=O)([N-]S(=O)(=O)C(F)(F)F)C(F)(F)F.[Li+] | 1.666666667 | 60 | CCCC[Si](CCC[Si](C)(CCC1COC(=O)O1)CCC1COC(=O)O1)(CCC1COC(=O)O1)CCC1COC(=O)O1 | [*][Si](CCC1OC(=O)OC1)(CCC1OC(=O)OC1)CCC[*] | [*]CCC[Si]([*])(CCC1COC(=O)O1)CCC1COC(=O)O1 | [Si](CCC1OC(=O)OC1)(CCC1OC(=O)OC1)CCC | 333
[Cu][Si](CCC1OC(=O)OC1)(CCC1OC(=O)OC1)CCC[Au] | -6.051600239 | 4.957128 | O=S(=O)([N-]S(=O)(=O)C(F)(F)F)C(F)(F)F.[Li+] | 1.666666667 | 70 | CCCC[Si](CCC[Si](C)(CCC1COC(=O)O1)CCC1COC(=O)O1)(CCC1COC(=O)O1)CCC1COC(=O)O1 | [*][Si](CCC1OC(=O)OC1)(CCC1OC(=O)OC1)CCC[*] | [*]CCC[Si]([*])(CCC1COC(=O)O1)CCC1COC(=O)O1 | [Si](CCC1OC(=O)OC1)(CCC1OC(=O)OC1)CCC | 343
[Cu][Si](CCC1OC(=O)OC1)(CCC1OC(=O)OC1)CCC[Au] | -5.62099923 | 4.957128 | O=S(=O)([N-]S(=O)(=O)C(F)(F)F)C(F)(F)F.[Li+] | 1.666666667 | 80 | CCCC[Si](CCC[Si](C)(CCC1COC(=O)O1)CCC1COC(=O)O1)(CCC1COC(=O)O1)CCC1COC(=O)O1 | [*][Si](CCC1OC(=O)OC1)(CCC1OC(=O)OC1)CCC[*] | [*]CCC[Si]([*])(CCC1COC(=O)O1)CCC1COC(=O)O1 | [Si](CCC1OC(=O)OC1)(CCC1OC(=O)OC1)CCC | 353
[Cu]OC(=O)OCC(OC)(OC)C[Au] | -7.077799956 | 4.322219 | O=S(=O)([N-]S(=O)(=O)C(F)(F)F)C(F)(F)F.[Li+] | 12.33501912 | 0 | CCC(COC(=O)OCC(COC(=O)OCC(COC(=O)OC)(OC)OC)(OC)OC)(OC)OC | [*]OC(=O)OCC(OC)(OC)C[*] | [*]COC(=O)OCC([*])(OC)OC | OC(=O)OCC(OC)(OC)C | 273
[Cu]OC(=O)OCC(OC)(OC)C[Au] | -6.569199575 | 4.322219 | O=S(=O)([N-]S(=O)(=O)C(F)(F)F)C(F)(F)F.[Li+] | 12.33501912 | 10 | CCC(COC(=O)OCC(COC(=O)OCC(COC(=O)OC)(OC)OC)(OC)OC)(OC)OC | [*]OC(=O)OCC(OC)(OC)C[*] | [*]COC(=O)OCC([*])(OC)OC | OC(=O)OCC(OC)(OC)C | 283
[Cu]OC(=O)OCC(OC)(OC)C[Au] | -6.054999937 | 4.322219 | O=S(=O)([N-]S(=O)(=O)C(F)(F)F)C(F)(F)F.[Li+] | 12.33501912 | 20 | CCC(COC(=O)OCC(COC(=O)OCC(COC(=O)OC)(OC)OC)(OC)OC)(OC)OC | [*]OC(=O)OCC(OC)(OC)C[*] | [*]COC(=O)OCC([*])(OC)OC | OC(=O)OCC(OC)(OC)C | 293
[Cu]OC(=O)OCC(OC)(OC)C[Au] | -5.605900451 | 4.322219 | O=S(=O)([N-]S(=O)(=O)C(F)(F)F)C(F)(F)F.[Li+] | 12.33501912 | 30 | CCC(COC(=O)OCC(COC(=O)OCC(COC(=O)OC)(OC)OC)(OC)OC)(OC)OC | [*]OC(=O)OCC(OC)(OC)C[*] | [*]COC(=O)OCC([*])(OC)OC | OC(=O)OCC(OC)(OC)C | 303
[Cu]OC(=O)OCC(OC)(OC)C[Au] | -5.362999878 | 4.322219 | O=S(=O)([N-]S(=O)(=O)C(F)(F)F)C(F)(F)F.[Li+] | 12.33501912 | 40 | CCC(COC(=O)OCC(COC(=O)OCC(COC(=O)OC)(OC)OC)(OC)OC)(OC)OC | [*]OC(=O)OCC(OC)(OC)C[*] | [*]COC(=O)OCC([*])(OC)OC | OC(=O)OCC(OC)(OC)C | 313
[Cu]OC(=O)OCC(OC)(OC)C[Au] | -5.027699942 | 4.322219 | O=S(=O)([N-]S(=O)(=O)C(F)(F)F)C(F)(F)F.[Li+] | 12.33501912 | 50 | CCC(COC(=O)OCC(COC(=O)OCC(COC(=O)OC)(OC)OC)(OC)OC)(OC)OC | [*]OC(=O)OCC(OC)(OC)C[*] | [*]COC(=O)OCC([*])(OC)OC | OC(=O)OCC(OC)(OC)C | 323
[Cu]OC(=O)OCC(OC)(OC)C[Au] | -4.838898647 | 4.322219 | O=S(=O)([N-]S(=O)(=O)C(F)(F)F)C(F)(F)F.[Li+] | 12.33501912 | 60 | CCC(COC(=O)OCC(COC(=O)OCC(COC(=O)OC)(OC)OC)(OC)OC)(OC)OC | [*]OC(=O)OCC(OC)(OC)C[*] | [*]COC(=O)OCC([*])(OC)OC | OC(=O)OCC(OC)(OC)C | 333
[Cu]OC(=O)OCC(OC)(OC)C[Au] | -4.693499916 | 4.322219 | O=S(=O)([N-]S(=O)(=O)C(F)(F)F)C(F)(F)F.[Li+] | 12.33501912 | 70 | CCC(COC(=O)OCC(COC(=O)OCC(COC(=O)OC)(OC)OC)(OC)OC)(OC)OC | [*]OC(=O)OCC(OC)(OC)C[*] | [*]COC(=O)OCC([*])(OC)OC | OC(=O)OCC(OC)(OC)C | 343
[Cu]OC(=O)OCC(OC)(OC)C[Au] | -4.585899458 | 4.322219 | O=S(=O)([N-]S(=O)(=O)C(F)(F)F)C(F)(F)F.[Li+] | 12.33501912 | 80 | CCC(COC(=O)OCC(COC(=O)OCC(COC(=O)OC)(OC)OC)(OC)OC)(OC)OC | [*]OC(=O)OCC(OC)(OC)C[*] | [*]COC(=O)OCC([*])(OC)OC | OC(=O)OCC(OC)(OC)C | 353
[Cu]OC(=O)OCC(OC)(OC)C[Au] | -8.008099962 | 4.322219 | O=S(=O)([N-]S(=O)(=O)C(F)(F)F)C(F)(F)F.[Li+] | 6.16750956 | 10 | CCC(COC(=O)OCC(COC(=O)OCC(COC(=O)OC)(OC)OC)(OC)OC)(OC)OC | [*]OC(=O)OCC(OC)(OC)C[*] | [*]COC(=O)OCC([*])(OC)OC | OC(=O)OCC(OC)(OC)C | 283
[Cu]OC(=O)OCC(OC)(OC)C[Au] | -7.369100455 | 4.322219 | O=S(=O)([N-]S(=O)(=O)C(F)(F)F)C(F)(F)F.[Li+] | 6.16750956 | 20 | CCC(COC(=O)OCC(COC(=O)OCC(COC(=O)OC)(OC)OC)(OC)OC)(OC)OC | [*]OC(=O)OCC(OC)(OC)C[*] | [*]COC(=O)OCC([*])(OC)OC | OC(=O)OCC(OC)(OC)C | 293
[Cu]OC(=O)OCC(OC)(OC)C[Au] | -6.767898797 | 4.322219 | O=S(=O)([N-]S(=O)(=O)C(F)(F)F)C(F)(F)F.[Li+] | 6.16750956 | 30 | CCC(COC(=O)OCC(COC(=O)OCC(COC(=O)OC)(OC)OC)(OC)OC)(OC)OC | [*]OC(=O)OCC(OC)(OC)C[*] | [*]COC(=O)OCC([*])(OC)OC | OC(=O)OCC(OC)(OC)C | 303
[Cu]OC(=O)OCC(OC)(OC)C[Au] | -6.275200016 | 4.322219 | O=S(=O)([N-]S(=O)(=O)C(F)(F)F)C(F)(F)F.[Li+] | 6.16750956 | 40 | CCC(COC(=O)OCC(COC(=O)OCC(COC(=O)OC)(OC)OC)(OC)OC)(OC)OC | [*]OC(=O)OCC(OC)(OC)C[*] | [*]COC(=O)OCC([*])(OC)OC | OC(=O)OCC(OC)(OC)C | 313
[Cu]OC(=O)OCC(OC)(OC)C[Au] | -5.858500058 | 4.322219 | O=S(=O)([N-]S(=O)(=O)C(F)(F)F)C(F)(F)F.[Li+] | 6.16750956 | 50 | CCC(COC(=O)OCC(COC(=O)OCC(COC(=O)OC)(OC)OC)(OC)OC)(OC)OC | [*]OC(=O)OCC(OC)(OC)C[*] | [*]COC(=O)OCC([*])(OC)OC | OC(=O)OCC(OC)(OC)C | 323
[Cu]OC(=O)OCC(OC)(OC)C[Au] | -5.463300182 | 4.322219 | O=S(=O)([N-]S(=O)(=O)C(F)(F)F)C(F)(F)F.[Li+] | 6.16750956 | 60 | CCC(COC(=O)OCC(COC(=O)OCC(COC(=O)OC)(OC)OC)(OC)OC)(OC)OC | [*]OC(=O)OCC(OC)(OC)C[*] | [*]COC(=O)OCC([*])(OC)OC | OC(=O)OCC(OC)(OC)C | 333
[Cu]OC(=O)OCC(OC)(OC)C[Au] | -5.187600082 | 4.322219 | O=S(=O)([N-]S(=O)(=O)C(F)(F)F)C(F)(F)F.[Li+] | 6.16750956 | 70 | CCC(COC(=O)OCC(COC(=O)OCC(COC(=O)OC)(OC)OC)(OC)OC)(OC)OC | [*]OC(=O)OCC(OC)(OC)C[*] | [*]COC(=O)OCC([*])(OC)OC | OC(=O)OCC(OC)(OC)C | 343
[Cu]OC(=O)OCC(OC)(OC)C[Au] | -4.922599388 | 4.322219 | O=S(=O)([N-]S(=O)(=O)C(F)(F)F)C(F)(F)F.[Li+] | 6.16750956 | 80 | CCC(COC(=O)OCC(COC(=O)OCC(COC(=O)OC)(OC)OC)(OC)OC)(OC)OC | [*]OC(=O)OCC(OC)(OC)C[*] | [*]COC(=O)OCC([*])(OC)OC | OC(=O)OCC(OC)(OC)C | 353
[Cu]OC(=O)OCC(OC)(OC)C[Au] | -9.129799828 | 4.322219 | O=S(=O)([N-]S(=O)(=O)C(F)(F)F)C(F)(F)F.[Li+] | 3.08375478 | 30 | CCC(COC(=O)OCC(COC(=O)OCC(COC(=O)OC)(OC)OC)(OC)OC)(OC)OC | [*]OC(=O)OCC(OC)(OC)C[*] | [*]COC(=O)OCC([*])(OC)OC | OC(=O)OCC(OC)(OC)C | 303
[Cu]OC(=O)OCC(OC)(OC)C[Au] | -8.425400468 | 4.322219 | O=S(=O)([N-]S(=O)(=O)C(F)(F)F)C(F)(F)F.[Li+] | 3.08375478 | 40 | CCC(COC(=O)OCC(COC(=O)OCC(COC(=O)OC)(OC)OC)(OC)OC)(OC)OC | [*]OC(=O)OCC(OC)(OC)C[*] | [*]COC(=O)OCC([*])(OC)OC | OC(=O)OCC(OC)(OC)C | 313
[Cu]OC(=O)OCC(OC)(OC)C[Au] | -7.818599504 | 4.322219 | O=S(=O)([N-]S(=O)(=O)C(F)(F)F)C(F)(F)F.[Li+] | 3.08375478 | 50 | CCC(COC(=O)OCC(COC(=O)OCC(COC(=O)OC)(OC)OC)(OC)OC)(OC)OC | [*]OC(=O)OCC(OC)(OC)C[*] | [*]COC(=O)OCC([*])(OC)OC | OC(=O)OCC(OC)(OC)C | 323
[Cu]OC(=O)OCC(OC)(OC)C[Au] | -7.287799975 | 4.322219 | O=S(=O)([N-]S(=O)(=O)C(F)(F)F)C(F)(F)F.[Li+] | 3.08375478 | 60 | CCC(COC(=O)OCC(COC(=O)OCC(COC(=O)OC)(OC)OC)(OC)OC)(OC)OC | [*]OC(=O)OCC(OC)(OC)C[*] | [*]COC(=O)OCC([*])(OC)OC | OC(=O)OCC(OC)(OC)C | 333
[Cu]OC(=O)OCC(OC)(OC)C[Au] | -6.80559945 | 4.322219 | O=S(=O)([N-]S(=O)(=O)C(F)(F)F)C(F)(F)F.[Li+] | 3.08375478 | 70 | CCC(COC(=O)OCC(COC(=O)OCC(COC(=O)OC)(OC)OC)(OC)OC)(OC)OC | [*]OC(=O)OCC(OC)(OC)C[*] | [*]COC(=O)OCC([*])(OC)OC | OC(=O)OCC(OC)(OC)C | 343
[Cu]OC(=O)OCC(OC)(OC)C[Au] | -6.367000431 | 4.322219 | O=S(=O)([N-]S(=O)(=O)C(F)(F)F)C(F)(F)F.[Li+] | 3.08375478 | 80 | CCC(COC(=O)OCC(COC(=O)OCC(COC(=O)OC)(OC)OC)(OC)OC)(OC)OC | [*]OC(=O)OCC(OC)(OC)C[*] | [*]COC(=O)OCC([*])(OC)OC | OC(=O)OCC(OC)(OC)C | 353
[Cu]OC(=O)OCC(OC)(OC)C[Au] | -9.581899326 | 4.322219 | O=S(=O)([N-]S(=O)(=O)C(F)(F)F)C(F)(F)F.[Li+] | 1.233501912 | 40 | CCC(COC(=O)OCC(COC(=O)OCC(COC(=O)OC)(OC)OC)(OC)OC)(OC)OC | [*]OC(=O)OCC(OC)(OC)C[*] | [*]COC(=O)OCC([*])(OC)OC | OC(=O)OCC(OC)(OC)C | 313
[Cu]OC(=O)OCC(OC)(OC)C[Au] | -8.942600183 | 4.322219 | O=S(=O)([N-]S(=O)(=O)C(F)(F)F)C(F)(F)F.[Li+] | 1.233501912 | 50 | CCC(COC(=O)OCC(COC(=O)OCC(COC(=O)OC)(OC)OC)(OC)OC)(OC)OC | [*]OC(=O)OCC(OC)(OC)C[*] | [*]COC(=O)OCC([*])(OC)OC | OC(=O)OCC(OC)(OC)C | 323
[Cu]OC(=O)OCC(OC)(OC)C[Au] | -8.162000187 | 4.322219 | O=S(=O)([N-]S(=O)(=O)C(F)(F)F)C(F)(F)F.[Li+] | 1.233501912 | 60 | CCC(COC(=O)OCC(COC(=O)OCC(COC(=O)OC)(OC)OC)(OC)OC)(OC)OC | [*]OC(=O)OCC(OC)(OC)C[*] | [*]COC(=O)OCC([*])(OC)OC | OC(=O)OCC(OC)(OC)C | 333
[Cu]OC(=O)OCC(OC)(OC)C[Au] | -7.506100211 | 4.322219 | O=S(=O)([N-]S(=O)(=O)C(F)(F)F)C(F)(F)F.[Li+] | 1.233501912 | 70 | CCC(COC(=O)OCC(COC(=O)OCC(COC(=O)OC)(OC)OC)(OC)OC)(OC)OC | [*]OC(=O)OCC(OC)(OC)C[*] | [*]COC(=O)OCC([*])(OC)OC | OC(=O)OCC(OC)(OC)C | 343
[Cu]OC(=O)OCC(OC)(OC)C[Au] | -6.94799902 | 4.322219 | O=S(=O)([N-]S(=O)(=O)C(F)(F)F)C(F)(F)F.[Li+] | 1.233501912 | 80 | CCC(COC(=O)OCC(COC(=O)OCC(COC(=O)OC)(OC)OC)(OC)OC)(OC)OC | [*]OC(=O)OCC(OC)(OC)C[*] | [*]COC(=O)OCC([*])(OC)OC | OC(=O)OCC(OC)(OC)C | 353
[Cu]OC(=O)OCC(OC)(OC)C[Au] | -9.594100664 | 4.322219 | O=S(=O)([N-]S(=O)(=O)C(F)(F)F)C(F)(F)F.[Li+] | 0.616750956 | 50 | CCC(COC(=O)OCC(COC(=O)OCC(COC(=O)OC)(OC)OC)(OC)OC)(OC)OC | [*]OC(=O)OCC(OC)(OC)C[*] | [*]COC(=O)OCC([*])(OC)OC | OC(=O)OCC(OC)(OC)C | 323
[Cu]OC(=O)OCC(OC)(OC)C[Au] | -8.650699155 | 4.322219 | O=S(=O)([N-]S(=O)(=O)C(F)(F)F)C(F)(F)F.[Li+] | 0.616750956 | 60 | CCC(COC(=O)OCC(COC(=O)OCC(COC(=O)OC)(OC)OC)(OC)OC)(OC)OC | [*]OC(=O)OCC(OC)(OC)C[*] | [*]COC(=O)OCC([*])(OC)OC | OC(=O)OCC(OC)(OC)C | 333
[Cu]OC(=O)OCC(OC)(OC)C[Au] | -7.880800216 | 4.322219 | O=S(=O)([N-]S(=O)(=O)C(F)(F)F)C(F)(F)F.[Li+] | 0.616750956 | 70 | CCC(COC(=O)OCC(COC(=O)OCC(COC(=O)OC)(OC)OC)(OC)OC)(OC)OC | [*]OC(=O)OCC(OC)(OC)C[*] | [*]COC(=O)OCC([*])(OC)OC | OC(=O)OCC(OC)(OC)C | 343
[Cu]OC(=O)OCC(OC)(OC)C[Au] | -7.235799948 | 4.322219 | O=S(=O)([N-]S(=O)(=O)C(F)(F)F)C(F)(F)F.[Li+] | 0.616750956 | 80 | CCC(COC(=O)OCC(COC(=O)OCC(COC(=O)OC)(OC)OC)(OC)OC)(OC)OC | [*]OC(=O)OCC(OC)(OC)C[*] | [*]COC(=O)OCC([*])(OC)OC | OC(=O)OCC(OC)(OC)C | 353
[Cu]OC(=O)OCC(OC)(OC)C[Au] | -4.574800106 | 4.322219 | O=S(=O)(F)[N-]S(=O)(=O)F.[Li+] | 12.33501912 | 0 | CCC(COC(=O)OCC(COC(=O)OCC(COC(=O)OC)(OC)OC)(OC)OC)(OC)OC | [*]OC(=O)OCC(OC)(OC)C[*] | [*]COC(=O)OCC([*])(OC)OC | OC(=O)OCC(OC)(OC)C | 273
[Cu]OC(=O)OCC(OC)(OC)C[Au] | -4.217000236 | 4.322219 | O=S(=O)(F)[N-]S(=O)(=O)F.[Li+] | 12.33501912 | 10 | CCC(COC(=O)OCC(COC(=O)OCC(COC(=O)OC)(OC)OC)(OC)OC)(OC)OC | [*]OC(=O)OCC(OC)(OC)C[*] | [*]COC(=O)OCC([*])(OC)OC | OC(=O)OCC(OC)(OC)C | 283
[Cu]OC(=O)OCC(OC)(OC)C[Au] | -3.941300729 | 4.322219 | O=S(=O)(F)[N-]S(=O)(=O)F.[Li+] | 12.33501912 | 20 | CCC(COC(=O)OCC(COC(=O)OCC(COC(=O)OC)(OC)OC)(OC)OC)(OC)OC | [*]OC(=O)OCC(OC)(OC)C[*] | [*]COC(=O)OCC([*])(OC)OC | OC(=O)OCC(OC)(OC)C | 293
[Cu]OC(=O)OCC(OC)(OC)C[Au] | -3.71259917 | 4.322219 | O=S(=O)(F)[N-]S(=O)(=O)F.[Li+] | 12.33501912 | 30 | CCC(COC(=O)OCC(COC(=O)OCC(COC(=O)OC)(OC)OC)(OC)OC)(OC)OC | [*]OC(=O)OCC(OC)(OC)C[*] | [*]COC(=O)OCC([*])(OC)OC | OC(=O)OCC(OC)(OC)C | 303
[Cu]OC(=O)OCC(OC)(OC)C[Au] | -3.477999417 | 4.322219 | O=S(=O)(F)[N-]S(=O)(=O)F.[Li+] | 12.33501912 | 40 | CCC(COC(=O)OCC(COC(=O)OCC(COC(=O)OC)(OC)OC)(OC)OC)(OC)OC | [*]OC(=O)OCC(OC)(OC)C[*] | [*]COC(=O)OCC([*])(OC)OC | OC(=O)OCC(OC)(OC)C | 313
[Cu]OC(=O)OCC(OC)(OC)C[Au] | -3.284499727 | 4.322219 | O=S(=O)(F)[N-]S(=O)(=O)F.[Li+] | 12.33501912 | 50 | CCC(COC(=O)OCC(COC(=O)OCC(COC(=O)OC)(OC)OC)(OC)OC)(OC)OC | [*]OC(=O)OCC(OC)(OC)C[*] | [*]COC(=O)OCC([*])(OC)OC | OC(=O)OCC(OC)(OC)C | 323
[Cu]OC(=O)OCC(OC)(OC)C[Au] | -3.096799825 | 4.322219 | O=S(=O)(F)[N-]S(=O)(=O)F.[Li+] | 12.33501912 | 60 | CCC(COC(=O)OCC(COC(=O)OCC(COC(=O)OC)(OC)OC)(OC)OC)(OC)OC | [*]OC(=O)OCC(OC)(OC)C[*] | [*]COC(=O)OCC([*])(OC)OC | OC(=O)OCC(OC)(OC)C | 333
[Cu]OC(=O)OCC(OC)(OC)C[Au] | -2.9324999 | 4.322219 | O=S(=O)(F)[N-]S(=O)(=O)F.[Li+] | 12.33501912 | 70 | CCC(COC(=O)OCC(COC(=O)OCC(COC(=O)OC)(OC)OC)(OC)OC)(OC)OC | [*]OC(=O)OCC(OC)(OC)C[*] | [*]COC(=O)OCC([*])(OC)OC | OC(=O)OCC(OC)(OC)C | 343
[Cu]OC(=O)OCC(OC)(OC)C[Au] | -2.785900121 | 4.322219 | O=S(=O)(F)[N-]S(=O)(=O)F.[Li+] | 12.33501912 | 80 | CCC(COC(=O)OCC(COC(=O)OCC(COC(=O)OC)(OC)OC)(OC)OC)(OC)OC | [*]OC(=O)OCC(OC)(OC)C[*] | [*]COC(=O)OCC([*])(OC)OC | OC(=O)OCC(OC)(OC)C | 353
[Cu]OC(=O)OCC(OC)(OC)C[Au] | -4.774199829 | 4.322219 | O=S(=O)(F)[N-]S(=O)(=O)F.[Li+] | 6.16750956 | 0 | CCC(COC(=O)OCC(COC(=O)OCC(COC(=O)OC)(OC)OC)(OC)OC)(OC)OC | [*]OC(=O)OCC(OC)(OC)C[*] | [*]COC(=O)OCC([*])(OC)OC | OC(=O)OCC(OC)(OC)C | 273
[Cu]OC(=O)OCC(OC)(OC)C[Au] | -4.457499482 | 4.322219 | O=S(=O)(F)[N-]S(=O)(=O)F.[Li+] | 6.16750956 | 10 | CCC(COC(=O)OCC(COC(=O)OCC(COC(=O)OC)(OC)OC)(OC)OC)(OC)OC | [*]OC(=O)OCC(OC)(OC)C[*] | [*]COC(=O)OCC([*])(OC)OC | OC(=O)OCC(OC)(OC)C | 283
[Cu]OC(=O)OCC(OC)(OC)C[Au] | -4.193499852 | 4.322219 | O=S(=O)(F)[N-]S(=O)(=O)F.[Li+] | 6.16750956 | 20 | CCC(COC(=O)OCC(COC(=O)OCC(COC(=O)OC)(OC)OC)(OC)OC)(OC)OC | [*]OC(=O)OCC(OC)(OC)C[*] | [*]COC(=O)OCC([*])(OC)OC | OC(=O)OCC(OC)(OC)C | 293
[Cu]OC(=O)OCC(OC)(OC)C[Au] | -3.982399108 | 4.322219 | O=S(=O)(F)[N-]S(=O)(=O)F.[Li+] | 6.16750956 | 30 | CCC(COC(=O)OCC(COC(=O)OCC(COC(=O)OC)(OC)OC)(OC)OC)(OC)OC | [*]OC(=O)OCC(OC)(OC)C[*] | [*]COC(=O)OCC([*])(OC)OC | OC(=O)OCC(OC)(OC)C | 303
[Cu]OC(=O)OCC(OC)(OC)C[Au] | -3.794700881 | 4.322219 | O=S(=O)(F)[N-]S(=O)(=O)F.[Li+] | 6.16750956 | 40 | CCC(COC(=O)OCC(COC(=O)OCC(COC(=O)OC)(OC)OC)(OC)OC)(OC)OC | [*]OC(=O)OCC(OC)(OC)C[*] | [*]COC(=O)OCC([*])(OC)OC | OC(=O)OCC(OC)(OC)C | 313
[Cu]OC(=O)OCC(OC)(OC)C[Au] | -3.665699083 | 4.322219 | O=S(=O)(F)[N-]S(=O)(=O)F.[Li+] | 6.16750956 | 50 | CCC(COC(=O)OCC(COC(=O)OCC(COC(=O)OC)(OC)OC)(OC)OC)(OC)OC | [*]OC(=O)OCC(OC)(OC)C[*] | [*]COC(=O)OCC([*])(OC)OC | OC(=O)OCC(OC)(OC)C | 323
[Cu]OC(=O)OCC(OC)(OC)C[Au] | -3.607000728 | 4.322219 | O=S(=O)(F)[N-]S(=O)(=O)F.[Li+] | 6.16750956 | 60 | CCC(COC(=O)OCC(COC(=O)OCC(COC(=O)OC)(OC)OC)(OC)OC)(OC)OC | [*]OC(=O)OCC(OC)(OC)C[*] | [*]COC(=O)OCC([*])(OC)OC | OC(=O)OCC(OC)(OC)C | 333
[Cu]OC(=O)OCC(OC)(OC)C[Au] | -3.519099503 | 4.322219 | O=S(=O)(F)[N-]S(=O)(=O)F.[Li+] | 6.16750956 | 70 | CCC(COC(=O)OCC(COC(=O)OCC(COC(=O)OC)(OC)OC)(OC)OC)(OC)OC | [*]OC(=O)OCC(OC)(OC)C[*] | [*]COC(=O)OCC([*])(OC)OC | OC(=O)OCC(OC)(OC)C | 343
[Cu]OC(=O)OCC(OC)(OC)C[Au] | -3.44279968 | 4.322219 | O=S(=O)(F)[N-]S(=O)(=O)F.[Li+] | 6.16750956 | 80 | CCC(COC(=O)OCC(COC(=O)OCC(COC(=O)OC)(OC)OC)(OC)OC)(OC)OC | [*]OC(=O)OCC(OC)(OC)C[*] | [*]COC(=O)OCC([*])(OC)OC | OC(=O)OCC(OC)(OC)C | 353
[Cu]OC(=O)OCC(OC)(OC)C[Au] | -6.129000081 | 4.322219 | O=S(=O)(F)[N-]S(=O)(=O)F.[Li+] | 3.08375478 | 0 | CCC(COC(=O)OCC(COC(=O)OCC(COC(=O)OC)(OC)OC)(OC)OC)(OC)OC | [*]OC(=O)OCC(OC)(OC)C[*] | [*]COC(=O)OCC([*])(OC)OC | OC(=O)OCC(OC)(OC)C | 273
[Cu]OC(=O)OCC(OC)(OC)C[Au] | -5.818199272 | 4.322219 | O=S(=O)(F)[N-]S(=O)(=O)F.[Li+] | 3.08375478 | 10 | CCC(COC(=O)OCC(COC(=O)OCC(COC(=O)OC)(OC)OC)(OC)OC)(OC)OC | [*]OC(=O)OCC(OC)(OC)C[*] | [*]COC(=O)OCC([*])(OC)OC | OC(=O)OCC(OC)(OC)C | 283
[Cu]OC(=O)OCC(OC)(OC)C[Au] | -5.554299298 | 4.322219 | O=S(=O)(F)[N-]S(=O)(=O)F.[Li+] | 3.08375478 | 20 | CCC(COC(=O)OCC(COC(=O)OCC(COC(=O)OC)(OC)OC)(OC)OC)(OC)OC | [*]OC(=O)OCC(OC)(OC)C[*] | [*]COC(=O)OCC([*])(OC)OC | OC(=O)OCC(OC)(OC)C | 293
[Cu]OC(=O)OCC(OC)(OC)C[Au] | -5.307899863 | 4.322219 | O=S(=O)(F)[N-]S(=O)(=O)F.[Li+] | 3.08375478 | 30 | CCC(COC(=O)OCC(COC(=O)OCC(COC(=O)OC)(OC)OC)(OC)OC)(OC)OC | [*]OC(=O)OCC(OC)(OC)C[*] | [*]COC(=O)OCC([*])(OC)OC | OC(=O)OCC(OC)(OC)C | 303
[Cu]OC(=O)OCC(OC)(OC)C[Au] | -5.132000135 | 4.322219 | O=S(=O)(F)[N-]S(=O)(=O)F.[Li+] | 3.08375478 | 40 | CCC(COC(=O)OCC(COC(=O)OCC(COC(=O)OC)(OC)OC)(OC)OC)(OC)OC | [*]OC(=O)OCC(OC)(OC)C[*] | [*]COC(=O)OCC([*])(OC)OC | OC(=O)OCC(OC)(OC)C | 313
[Cu]OC(=O)OCC(OC)(OC)C[Au] | -4.938400519 | 4.322219 | O=S(=O)(F)[N-]S(=O)(=O)F.[Li+] | 3.08375478 | 50 | CCC(COC(=O)OCC(COC(=O)OCC(COC(=O)OC)(OC)OC)(OC)OC)(OC)OC | [*]OC(=O)OCC(OC)(OC)C[*] | [*]COC(=O)OCC([*])(OC)OC | OC(=O)OCC(OC)(OC)C | 323
[Cu]OC(=O)OCC(OC)(OC)C[Au] | -4.545499665 | 4.322219 | O=S(=O)(F)[N-]S(=O)(=O)F.[Li+] | 3.08375478 | 60 | CCC(COC(=O)OCC(COC(=O)OCC(COC(=O)OC)(OC)OC)(OC)OC)(OC)OC | [*]OC(=O)OCC(OC)(OC)C[*] | [*]COC(=O)OCC([*])(OC)OC | OC(=O)OCC(OC)(OC)C | 333
[Cu]OC(=O)OCC(OC)(OC)C[Au] | -4.609900743 | 4.322219 | O=S(=O)(F)[N-]S(=O)(=O)F.[Li+] | 3.08375478 | 70 | CCC(COC(=O)OCC(COC(=O)OCC(COC(=O)OC)(OC)OC)(OC)OC)(OC)OC | [*]OC(=O)OCC(OC)(OC)C[*] | [*]COC(=O)OCC([*])(OC)OC | OC(=O)OCC(OC)(OC)C | 343
[Cu]OC(=O)OCC(OC)(OC)C[Au] | -4.457499482 | 4.322219 | O=S(=O)(F)[N-]S(=O)(=O)F.[Li+] | 3.08375478 | 80 | CCC(COC(=O)OCC(COC(=O)OCC(COC(=O)OC)(OC)OC)(OC)OC)(OC)OC | [*]OC(=O)OCC(OC)(OC)C[*] | [*]COC(=O)OCC([*])(OC)OC | OC(=O)OCC(OC)(OC)C | 353
[Cu]OC(=O)OCC(OC)(OC)C[Au] | -8.651000432 | 4.322219 | O=S(=O)(F)[N-]S(=O)(=O)F.[Li+] | 1.233501912 | 20 | CCC(COC(=O)OCC(COC(=O)OCC(COC(=O)OC)(OC)OC)(OC)OC)(OC)OC | [*]OC(=O)OCC(OC)(OC)C[*] | [*]COC(=O)OCC([*])(OC)OC | OC(=O)OCC(OC)(OC)C | 293
[Cu]OC(=O)OCC(OC)(OC)C[Au] | -7.513099349 | 4.322219 | O=S(=O)(F)[N-]S(=O)(=O)F.[Li+] | 1.233501912 | 30 | CCC(COC(=O)OCC(COC(=O)OCC(COC(=O)OC)(OC)OC)(OC)OC)(OC)OC | [*]OC(=O)OCC(OC)(OC)C[*] | [*]COC(=O)OCC([*])(OC)OC | OC(=O)OCC(OC)(OC)C | 303
[Cu]OC(=O)OCC(OC)(OC)C[Au] | -6.803500495 | 4.322219 | O=S(=O)(F)[N-]S(=O)(=O)F.[Li+] | 1.233501912 | 40 | CCC(COC(=O)OCC(COC(=O)OCC(COC(=O)OC)(OC)OC)(OC)OC)(OC)OC | [*]OC(=O)OCC(OC)(OC)C[*] | [*]COC(=O)OCC([*])(OC)OC | OC(=O)OCC(OC)(OC)C | 313
[Cu]OC(=O)OCC(OC)(OC)C[Au] | -6.240499863 | 4.322219 | O=S(=O)(F)[N-]S(=O)(=O)F.[Li+] | 1.233501912 | 50 | CCC(COC(=O)OCC(COC(=O)OCC(COC(=O)OC)(OC)OC)(OC)OC)(OC)OC | [*]OC(=O)OCC(OC)(OC)C[*] | [*]COC(=O)OCC([*])(OC)OC | OC(=O)OCC(OC)(OC)C | 323
[Cu]OC(=O)OCC(OC)(OC)C[Au] | -5.771299435 | 4.322219 | O=S(=O)(F)[N-]S(=O)(=O)F.[Li+] | 1.233501912 | 60 | CCC(COC(=O)OCC(COC(=O)OCC(COC(=O)OC)(OC)OC)(OC)OC)(OC)OC | [*]OC(=O)OCC(OC)(OC)C[*] | [*]COC(=O)OCC([*])(OC)OC | OC(=O)OCC(OC)(OC)C | 333
[Cu]OC(=O)OCC(OC)(OC)C[Au] | -5.307899863 | 4.322219 | O=S(=O)(F)[N-]S(=O)(=O)F.[Li+] | 1.233501912 | 70 | CCC(COC(=O)OCC(COC(=O)OCC(COC(=O)OC)(OC)OC)(OC)OC)(OC)OC | [*]OC(=O)OCC(OC)(OC)C[*] | [*]COC(=O)OCC([*])(OC)OC | OC(=O)OCC(OC)(OC)C | 343
[Cu]OC(=O)OCC(OC)(OC)C[Au] | -4.920699339 | 4.322219 | O=S(=O)(F)[N-]S(=O)(=O)F.[Li+] | 1.233501912 | 80 | CCC(COC(=O)OCC(COC(=O)OCC(COC(=O)OC)(OC)OC)(OC)OC)(OC)OC | [*]OC(=O)OCC(OC)(OC)C[*] | [*]COC(=O)OCC([*])(OC)OC | OC(=O)OCC(OC)(OC)C | 353
[Cu]OC(=O)OCC(OC)(OC)C[Au] | -8.827000314 | 4.322219 | O=S(=O)(F)[N-]S(=O)(=O)F.[Li+] | 0.616750956 | 60 | CCC(COC(=O)OCC(COC(=O)OCC(COC(=O)OC)(OC)OC)(OC)OC)(OC)OC | [*]OC(=O)OCC(OC)(OC)C[*] | [*]COC(=O)OCC([*])(OC)OC | OC(=O)OCC(OC)(OC)C | 333
[Cu]OC(=O)OCC(OC)(OC)C[Au] | -8.217000236 | 4.322219 | O=S(=O)(F)[N-]S(=O)(=O)F.[Li+] | 0.616750956 | 70 | CCC(COC(=O)OCC(COC(=O)OCC(COC(=O)OC)(OC)OC)(OC)OC)(OC)OC | [*]OC(=O)OCC(OC)(OC)C[*] | [*]COC(=O)OCC([*])(OC)OC | OC(=O)OCC(OC)(OC)C | 343
[Cu]OC(=O)OCC(OC)(OC)C[Au] | -7.284499727 | 4.322219 | O=S(=O)(F)[N-]S(=O)(=O)F.[Li+] | 0.616750956 | 80 | CCC(COC(=O)OCC(COC(=O)OCC(COC(=O)OC)(OC)OC)(OC)OC)(OC)OC | [*]OC(=O)OCC(OC)(OC)C[*] | [*]COC(=O)OCC([*])(OC)OC | OC(=O)OCC(OC)(OC)C | 353
[Cu]CC(C)O[Au] | -7.473300253 | 5.39794 | O=S(=O)([O-])C(F)(F)F.[Li+] | 0.054245 | 85 | CCC(C)OCC(C)OCC(C)OCC(C)OCC(C)OCC(C)OCC(C)OCC(C)OC | [*]CC(C)O[*] | [*]CC(C)O[*] | CC(C)O | 358
[Cu]CC(C)O[Au] | -7.384400259 | 5.39794 | O=S(=O)([O-])C(F)(F)F.[Li+] | 0.095377 | 85 | CCC(C)OCC(C)OCC(C)OCC(C)OCC(C)OCC(C)OCC(C)OCC(C)OC | [*]CC(C)O[*] | [*]CC(C)O[*] | CC(C)O | 358
[Cu]CC(C)O[Au] | -6.609900743 | 5.39794 | O=S(=O)([O-])C(F)(F)F.[Li+] | 0.224906 | 85 | CCC(C)OCC(C)OCC(C)OCC(C)OCC(C)OCC(C)OCC(C)OCC(C)OC | [*]CC(C)O[*] | [*]CC(C)O[*] | CC(C)O | 358
[Cu]CC(C)O[Au] | -6.350599905 | 5.39794 | O=S(=O)([O-])C(F)(F)F.[Li+] | 0.288113 | 85 | CCC(C)OCC(C)OCC(C)OCC(C)OCC(C)OCC(C)OCC(C)OCC(C)OC | [*]CC(C)O[*] | [*]CC(C)O[*] | CC(C)O | 358
[Cu]CC(C)O[Au] | -5.793101298 | 5.39794 | O=S(=O)([O-])C(F)(F)F.[Li+] | 0.412264 | 85 | CCC(C)OCC(C)OCC(C)OCC(C)OCC(C)OCC(C)OCC(C)OCC(C)OC | [*]CC(C)O[*] | [*]CC(C)O[*] | CC(C)O | 358
[Cu]CC(C)O[Au] | -5.375300316 | 5.39794 | O=S(=O)([O-])C(F)(F)F.[Li+] | 0.63 | 85 | CCC(C)OCC(C)OCC(C)OCC(C)OCC(C)OCC(C)OCC(C)OCC(C)OC | [*]CC(C)O[*] | [*]CC(C)O[*] | CC(C)O | 358
[Cu]CC(C)O[Au] | -5.22479965 | 5.39794 | O=S(=O)([O-])C(F)(F)F.[Li+] | 0.827736 | 85 | CCC(C)OCC(C)OCC(C)OCC(C)OCC(C)OCC(C)OCC(C)OCC(C)OC | [*]CC(C)O[*] | [*]CC(C)O[*] | CC(C)O | 358
[Cu]CC(C)O[Au] | -4.532300162 | 5.39794 | O=S(=O)([O-])C(F)(F)F.[Li+] | 1.185755 | 85 | CCC(C)OCC(C)OCC(C)OCC(C)OCC(C)OCC(C)OCC(C)OCC(C)OC | [*]CC(C)O[*] | [*]CC(C)O[*] | CC(C)O | 358
[Cu]CC(C)O[Au] | -4.432299765 | 5.39794 | O=S(=O)([O-])C(F)(F)F.[Li+] | 1.491792 | 85 | CCC(C)OCC(C)OCC(C)OCC(C)OCC(C)OCC(C)OCC(C)OCC(C)OC | [*]CC(C)O[*] | [*]CC(C)O[*] | CC(C)O | 358
[Cu]CC(C)O[Au] | -4.394199516 | 5.39794 | O=S(=O)([O-])C(F)(F)F.[Li+] | 1.763962 | 85 | CCC(C)OCC(C)OCC(C)OCC(C)OCC(C)OCC(C)OCC(C)OCC(C)OC | [*]CC(C)O[*] | [*]CC(C)O[*] | CC(C)O | 358
[Cu]CC(C)O[Au] | -4.817100532 | 5.39794 | O=S(=O)([O-])C(F)(F)F.[Li+] | 2.018208 | 85 | CCC(C)OCC(C)OCC(C)OCC(C)OCC(C)OCC(C)OCC(C)OCC(C)OC | [*]CC(C)O[*] | [*]CC(C)O[*] | CC(C)O | 358
[Cu]CC(C)O[Au] | -4.798600144 | 5.39794 | O=S(=O)([O-])C(F)(F)F.[Li+] | 2.348019 | 85 | CCC(C)OCC(C)OCC(C)OCC(C)OCC(C)OCC(C)OCC(C)OCC(C)OC | [*]CC(C)O[*] | [*]CC(C)O[*] | CC(C)O | 358
[Cu]CC(C)O[Au] | -5.056299762 | 5.39794 | O=S(=O)([O-])C(F)(F)F.[Li+] | 3.18783 | 85 | CCC(C)OCC(C)OCC(C)OCC(C)OCC(C)OCC(C)OCC(C)OCC(C)OC | [*]CC(C)O[*] | [*]CC(C)O[*] | CC(C)O | 358
[Cu]CC(C)O[Au] | -5.109300161 | 5.39794 | O=S(=O)([O-])C(F)(F)F.[Li+] | 4.292925 | 85 | CCC(C)OCC(C)OCC(C)OCC(C)OCC(C)OCC(C)OCC(C)OCC(C)OC | [*]CC(C)O[*] | [*]CC(C)O[*] | CC(C)O | 358
[Cu]CC(C)O[Au] | -5.037599881 | 5.39794 | O=S(=O)([N-]S(=O)(=O)C(F)(F)F)C(F)(F)F.[Li+] | 0.33217 | 85 | CCC(C)OCC(C)OCC(C)OCC(C)OCC(C)OCC(C)OCC(C)OCC(C)OC | [*]CC(C)O[*] | [*]CC(C)O[*] | CC(C)O | 358
[Cu]CC(C)O[Au] | -4.344800077 | 5.39794 | O=S(=O)([N-]S(=O)(=O)C(F)(F)F)C(F)(F)F.[Li+] | 0.567453 | 85 | CCC(C)OCC(C)OCC(C)OCC(C)OCC(C)OCC(C)OCC(C)OCC(C)OC | [*]CC(C)O[*] | [*]CC(C)O[*] | CC(C)O | 358
[Cu]CC(C)O[Au] | -3.892098424 | 5.39794 | O=S(=O)([N-]S(=O)(=O)C(F)(F)F)C(F)(F)F.[Li+] | 0.79 | 85 | CCC(C)OCC(C)OCC(C)OCC(C)OCC(C)OCC(C)OCC(C)OCC(C)OC | [*]CC(C)O[*] | [*]CC(C)O[*] | CC(C)O | 358
[Cu]CC(C)O[Au] | -3.861801545 | 5.39794 | O=S(=O)([N-]S(=O)(=O)C(F)(F)F)C(F)(F)F.[Li+] | 1.045377 | 85 | CCC(C)OCC(C)OCC(C)OCC(C)OCC(C)OCC(C)OCC(C)OCC(C)OC | [*]CC(C)O[*] | [*]CC(C)O[*] | CC(C)O | 358
[Cu]CC(C)O[Au] | -3.820298874 | 5.39794 | O=S(=O)([N-]S(=O)(=O)C(F)(F)F)C(F)(F)F.[Li+] | 1.471509 | 85 | CCC(C)OCC(C)OCC(C)OCC(C)OCC(C)OCC(C)OCC(C)OCC(C)OC | [*]CC(C)O[*] | [*]CC(C)O[*] | CC(C)O | 358
[Cu]CC(C)O[Au] | -4.029600119 | 5.39794 | O=S(=O)([N-]S(=O)(=O)C(F)(F)F)C(F)(F)F.[Li+] | 1.543396 | 85 | CCC(C)OCC(C)OCC(C)OCC(C)OCC(C)OCC(C)OCC(C)OCC(C)OC | [*]CC(C)O[*] | [*]CC(C)O[*] | CC(C)O | 358
[Cu]CC(C)O[Au] | -4.061200175 | 5.39794 | O=S(=O)([N-]S(=O)(=O)C(F)(F)F)C(F)(F)F.[Li+] | 1.796132 | 85 | CCC(C)OCC(C)OCC(C)OCC(C)OCC(C)OCC(C)OCC(C)OCC(C)OC | [*]CC(C)O[*] | [*]CC(C)O[*] | CC(C)O | 358
[Cu]CC(C)O[Au] | -4.150600244 | 5.39794 | O=S(=O)([N-]S(=O)(=O)C(F)(F)F)C(F)(F)F.[Li+] | 3.481132 | 85 | CCC(C)OCC(C)OCC(C)OCC(C)OCC(C)OCC(C)OCC(C)OCC(C)OC | [*]CC(C)O[*] | [*]CC(C)O[*] | CC(C)O | 358
[Cu]NCC[Au] | -5.935542011 | 4 | O=S(=O)([N-]S(=O)(=O)C(F)(F)F)C(F)(F)F.[Li+] | 0.059438897 | 20 | CCCNCCNCCNCCNCCNCCNCCNCCNCCNCCNC | [*]NCC[*] | [*]CNC[*] | NCC | 293
[Cu]NCC[Au] | -5.655607726 | 4 | O=S(=O)([N-]S(=O)(=O)C(F)(F)F)C(F)(F)F.[Li+] | 0.059438897 | 30 | CCCNCCNCCNCCNCCNCCNCCNCCNCCNCCNC | [*]NCC[*] | [*]CNC[*] | NCC | 303
[Cu]NCC[Au] | -5.397940009 | 4 | O=S(=O)([N-]S(=O)(=O)C(F)(F)F)C(F)(F)F.[Li+] | 0.059438897 | 40 | CCCNCCNCCNCCNCCNCCNCCNCCNCCNCCNC | [*]NCC[*] | [*]CNC[*] | NCC | 313
[Cu]NCC[Au] | -5.131355562 | 4 | O=S(=O)([N-]S(=O)(=O)C(F)(F)F)C(F)(F)F.[Li+] | 0.059438897 | 50 | CCCNCCNCCNCCNCCNCCNCCNCCNCCNCCNC | [*]NCC[*] | [*]CNC[*] | NCC | 323
[Cu]NCC[Au] | -5.88941029 | 4 | O=S(=O)([N-]S(=O)(=O)C(F)(F)F)C(F)(F)F.[Li+] | 0.118877794 | 20 | CCCNCCNCCNCCNCCNCCNCCNCCNCCNCCNC | [*]NCC[*] | [*]CNC[*] | NCC | 293
[Cu]NCC[Au] | -5.663540266 | 4 | O=S(=O)([N-]S(=O)(=O)C(F)(F)F)C(F)(F)F.[Li+] | 0.118877794 | 30 | CCCNCCNCCNCCNCCNCCNCCNCCNCCNCCNC | [*]NCC[*] | [*]CNC[*] | NCC | 303
[Cu]NCC[Au] | -5.392544977 | 4 | O=S(=O)([N-]S(=O)(=O)C(F)(F)F)C(F)(F)F.[Li+] | 0.118877794 | 40 | CCCNCCNCCNCCNCCNCCNCCNCCNCCNCCNC | [*]NCC[*] | [*]CNC[*] | NCC | 313
[Cu]NCC[Au] | -5.116906641 | 4 | O=S(=O)([N-]S(=O)(=O)C(F)(F)F)C(F)(F)F.[Li+] | 0.118877794 | 50 | CCCNCCNCCNCCNCCNCCNCCNCCNCCNCCNC | [*]NCC[*] | [*]CNC[*] | NCC | 323
[Cu]NCC[Au] | -5.612610174 | 4 | O=S(=O)([N-]S(=O)(=O)C(F)(F)F)C(F)(F)F.[Li+] | 0.237755587 | 20 | CCCNCCNCCNCCNCCNCCNCCNCCNCCNCCNC | [*]NCC[*] | [*]CNC[*] | NCC | 293
[Cu]NCC[Au] | -5.335358024 | 4 | O=S(=O)([N-]S(=O)(=O)C(F)(F)F)C(F)(F)F.[Li+] | 0.237755587 | 30 | CCCNCCNCCNCCNCCNCCNCCNCCNCCNCCNC | [*]NCC[*] | [*]CNC[*] | NCC | 303
[Cu]NCC[Au] | -5.03574037 | 4 | O=S(=O)([N-]S(=O)(=O)C(F)(F)F)C(F)(F)F.[Li+] | 0.237755587 | 40 | CCCNCCNCCNCCNCCNCCNCCNCCNCCNCCNC | [*]NCC[*] | [*]CNC[*] | NCC | 313
[Cu]NCC[Au] | -4.732828272 | 4 | O=S(=O)([N-]S(=O)(=O)C(F)(F)F)C(F)(F)F.[Li+] | 0.237755587 | 50 | CCCNCCNCCNCCNCCNCCNCCNCCNCCNCCNC | [*]NCC[*] | [*]CNC[*] | NCC | 323
[Cu]NCC[Au] | -5.562249437 | 4 | O=S(=O)([N-]S(=O)(=O)C(F)(F)F)C(F)(F)F.[Li+] | 0.475511175 | 20 | CCCNCCNCCNCCNCCNCCNCCNCCNCCNCCNC | [*]NCC[*] | [*]CNC[*] | NCC | 293
[Cu]NCC[Au] | -5.273272791 | 4 | O=S(=O)([N-]S(=O)(=O)C(F)(F)F)C(F)(F)F.[Li+] | 0.475511175 | 30 | CCCNCCNCCNCCNCCNCCNCCNCCNCCNCCNC | [*]NCC[*] | [*]CNC[*] | NCC | 303
[Cu]NCC[Au] | -4.931814138 | 4 | O=S(=O)([N-]S(=O)(=O)C(F)(F)F)C(F)(F)F.[Li+] | 0.475511175 | 40 | CCCNCCNCCNCCNCCNCCNCCNCCNCCNCCNC | [*]NCC[*] | [*]CNC[*] | NCC | 313
[Cu]NCC[Au] | -4.600326279 | 4 | O=S(=O)([N-]S(=O)(=O)C(F)(F)F)C(F)(F)F.[Li+] | 0.475511175 | 50 | CCCNCCNCCNCCNCCNCCNCCNCCNCCNCCNC | [*]NCC[*] | [*]CNC[*] | NCC | 323
[Cu]NCC[Au] | -5.580044252 | 4 | O=S(=O)([N-]S(=O)(=O)C(F)(F)F)C(F)(F)F.[Li+] | 1.188777936 | 20 | CCCNCCNCCNCCNCCNCCNCCNCCNCCNCCNC | [*]NCC[*] | [*]CNC[*] | NCC | 293
[Cu]NCC[Au] | -5.282329497 | 4 | O=S(=O)([N-]S(=O)(=O)C(F)(F)F)C(F)(F)F.[Li+] | 1.188777936 | 30 | CCCNCCNCCNCCNCCNCCNCCNCCNCCNCCNC | [*]NCC[*] | [*]CNC[*] | NCC | 303
[Cu]NCC[Au] | -4.910094889 | 4 | O=S(=O)([N-]S(=O)(=O)C(F)(F)F)C(F)(F)F.[Li+] | 1.188777936 | 40 | CCCNCCNCCNCCNCCNCCNCCNCCNCCNCCNC | [*]NCC[*] | [*]CNC[*] | NCC | 313
[Cu]NCC[Au] | -4.600326279 | 4 | O=S(=O)([N-]S(=O)(=O)C(F)(F)F)C(F)(F)F.[Li+] | 1.188777936 | 50 | CCCNCCNCCNCCNCCNCCNCCNCCNCCNCCNC | [*]NCC[*] | [*]CNC[*] | NCC | 323
[Cu][Si](C)(C)OCCO[Au] | -4.639499362 | 3.476501 | [Li+].[O-][Cl+3]([O-])([O-])[O-] | 0.241009734 | -30 | COCCO[Si](C)(C)OCCO[Si](C)(C)OCCO[Si](C)(C)OCCO[Si](C)(C)OCCO[Si](C)(C)C | [*][Si](C)(C)OCCO[*] | [*]OCCO[Si]([*])(C)C | [Si](C)(C)OCCO | 243
[Cu][Si](C)(C)OCCO[Au] | -4.396800396 | 3.476501 | [Li+].[O-][Cl+3]([O-])([O-])[O-] | 0.241009734 | -20 | COCCO[Si](C)(C)OCCO[Si](C)(C)OCCO[Si](C)(C)OCCO[Si](C)(C)OCCO[Si](C)(C)C | [*][Si](C)(C)OCCO[*] | [*]OCCO[Si]([*])(C)C | [Si](C)(C)OCCO | 253
[Cu][Si](C)(C)OCCO[Au] | -4.201100173 | 3.476501 | [Li+].[O-][Cl+3]([O-])([O-])[O-] | 0.241009734 | -10 | COCCO[Si](C)(C)OCCO[Si](C)(C)OCCO[Si](C)(C)OCCO[Si](C)(C)OCCO[Si](C)(C)C | [*][Si](C)(C)OCCO[*] | [*]OCCO[Si]([*])(C)C | [Si](C)(C)OCCO | 263
[Cu][Si](C)(C)OCCO[Au] | -4.028999849 | 3.476501 | [Li+].[O-][Cl+3]([O-])([O-])[O-] | 0.241009734 | 0 | COCCO[Si](C)(C)OCCO[Si](C)(C)OCCO[Si](C)(C)OCCO[Si](C)(C)OCCO[Si](C)(C)C | [*][Si](C)(C)OCCO[*] | [*]OCCO[Si]([*])(C)C | [Si](C)(C)OCCO | 273
[Cu][Si](C)(C)OCCO[Au] | -3.841101003 | 3.476501 | [Li+].[O-][Cl+3]([O-])([O-])[O-] | 0.241009734 | 10 | COCCO[Si](C)(C)OCCO[Si](C)(C)OCCO[Si](C)(C)OCCO[Si](C)(C)OCCO[Si](C)(C)C | [*][Si](C)(C)OCCO[*] | [*]OCCO[Si]([*])(C)C | [Si](C)(C)OCCO | 283
[Cu][Si](C)(C)OCCO[Au] | -3.660999982 | 3.476501 | [Li+].[O-][Cl+3]([O-])([O-])[O-] | 0.241009734 | 20 | COCCO[Si](C)(C)OCCO[Si](C)(C)OCCO[Si](C)(C)OCCO[Si](C)(C)OCCO[Si](C)(C)C | [*][Si](C)(C)OCCO[*] | [*]OCCO[Si]([*])(C)C | [Si](C)(C)OCCO | 293
[Cu][Si](C)(C)OCCO[Au] | -3.480899501 | 3.476501 | [Li+].[O-][Cl+3]([O-])([O-])[O-] | 0.241009734 | 30 | COCCO[Si](C)(C)OCCO[Si](C)(C)OCCO[Si](C)(C)OCCO[Si](C)(C)OCCO[Si](C)(C)C | [*][Si](C)(C)OCCO[*] | [*]OCCO[Si]([*])(C)C | [Si](C)(C)OCCO | 303
[Cu][Si](C)(C)OCCO[Au] | -3.355799796 | 3.476501 | [Li+].[O-][Cl+3]([O-])([O-])[O-] | 0.241009734 | 40 | COCCO[Si](C)(C)OCCO[Si](C)(C)OCCO[Si](C)(C)OCCO[Si](C)(C)OCCO[Si](C)(C)C | [*][Si](C)(C)OCCO[*] | [*]OCCO[Si]([*])(C)C | [Si](C)(C)OCCO | 313
[Cu][Si](C)(C)OCCO[Au] | -3.207000024 | 3.476501 | [Li+].[O-][Cl+3]([O-])([O-])[O-] | 0.241009734 | 50 | COCCO[Si](C)(C)OCCO[Si](C)(C)OCCO[Si](C)(C)OCCO[Si](C)(C)OCCO[Si](C)(C)C | [*][Si](C)(C)OCCO[*] | [*]OCCO[Si]([*])(C)C | [Si](C)(C)OCCO | 323
[Cu][Si](C)(C)OCCO[Au] | -3.042600094 | 3.476501 | [Li+].[O-][Cl+3]([O-])([O-])[O-] | 0.241009734 | 60 | COCCO[Si](C)(C)OCCO[Si](C)(C)OCCO[Si](C)(C)OCCO[Si](C)(C)OCCO[Si](C)(C)C | [*][Si](C)(C)OCCO[*] | [*]OCCO[Si]([*])(C)C | [Si](C)(C)OCCO | 333
[Cu][Si](C)(C)OCCO[Au] | -2.96440018 | 3.476501 | [Li+].[O-][Cl+3]([O-])([O-])[O-] | 0.241009734 | 70 | COCCO[Si](C)(C)OCCO[Si](C)(C)OCCO[Si](C)(C)OCCO[Si](C)(C)OCCO[Si](C)(C)C | [*][Si](C)(C)OCCO[*] | [*]OCCO[Si]([*])(C)C | [Si](C)(C)OCCO | 343
[Cu][Si](C)(C)OCCO[Au] | -2.917599923 | 3.476501 | [Li+].[O-][Cl+3]([O-])([O-])[O-] | 0.241009734 | 80 | COCCO[Si](C)(C)OCCO[Si](C)(C)OCCO[Si](C)(C)OCCO[Si](C)(C)OCCO[Si](C)(C)C | [*][Si](C)(C)OCCO[*] | [*]OCCO[Si]([*])(C)C | [Si](C)(C)OCCO | 353
[Cu][Si](C)(C)OCCO[Au] | -4.529699787 | 3.476501 | [Li+].[O-][Cl+3]([O-])([O-])[O-] | 0.494704192 | -30 | COCCO[Si](C)(C)OCCO[Si](C)(C)OCCO[Si](C)(C)OCCO[Si](C)(C)OCCO[Si](C)(C)C | [*][Si](C)(C)OCCO[*] | [*]OCCO[Si]([*])(C)C | [Si](C)(C)OCCO | 243
[Cu][Si](C)(C)OCCO[Au] | -4.161499744 | 3.476501 | [Li+].[O-][Cl+3]([O-])([O-])[O-] | 0.494704192 | -20 | COCCO[Si](C)(C)OCCO[Si](C)(C)OCCO[Si](C)(C)OCCO[Si](C)(C)OCCO[Si](C)(C)C | [*][Si](C)(C)OCCO[*] | [*]OCCO[Si]([*])(C)C | [Si](C)(C)OCCO | 253
[Cu][Si](C)(C)OCCO[Au] | -4.005000042 | 3.476501 | [Li+].[O-][Cl+3]([O-])([O-])[O-] | 0.494704192 | -10 | COCCO[Si](C)(C)OCCO[Si](C)(C)OCCO[Si](C)(C)OCCO[Si](C)(C)OCCO[Si](C)(C)C | [*][Si](C)(C)OCCO[*] | [*]OCCO[Si]([*])(C)C | [Si](C)(C)OCCO | 263
[Cu][Si](C)(C)OCCO[Au] | -3.80140064 | 3.476501 | [Li+].[O-][Cl+3]([O-])([O-])[O-] | 0.494704192 | 0 | COCCO[Si](C)(C)OCCO[Si](C)(C)OCCO[Si](C)(C)OCCO[Si](C)(C)OCCO[Si](C)(C)C | [*][Si](C)(C)OCCO[*] | [*]OCCO[Si]([*])(C)C | [Si](C)(C)OCCO | 273
[Cu][Si](C)(C)OCCO[Au] | -3.605800563 | 3.476501 | [Li+].[O-][Cl+3]([O-])([O-])[O-] | 0.494704192 | 10 | COCCO[Si](C)(C)OCCO[Si](C)(C)OCCO[Si](C)(C)OCCO[Si](C)(C)OCCO[Si](C)(C)C | [*][Si](C)(C)OCCO[*] | [*]OCCO[Si]([*])(C)C | [Si](C)(C)OCCO | 283
[Cu][Si](C)(C)OCCO[Au] | -3.394399777 | 3.476501 | [Li+].[O-][Cl+3]([O-])([O-])[O-] | 0.494704192 | 20 | COCCO[Si](C)(C)OCCO[Si](C)(C)OCCO[Si](C)(C)OCCO[Si](C)(C)OCCO[Si](C)(C)C | [*][Si](C)(C)OCCO[*] | [*]OCCO[Si]([*])(C)C | [Si](C)(C)OCCO | 293
[Cu][Si](C)(C)OCCO[Au] | -3.245699837 | 3.476501 | [Li+].[O-][Cl+3]([O-])([O-])[O-] | 0.494704192 | 30 | COCCO[Si](C)(C)OCCO[Si](C)(C)OCCO[Si](C)(C)OCCO[Si](C)(C)OCCO[Si](C)(C)C | [*][Si](C)(C)OCCO[*] | [*]OCCO[Si]([*])(C)C | [Si](C)(C)OCCO | 303
[Cu][Si](C)(C)OCCO[Au] | -3.034200203 | 3.476501 | [Li+].[O-][Cl+3]([O-])([O-])[O-] | 0.494704192 | 40 | COCCO[Si](C)(C)OCCO[Si](C)(C)OCCO[Si](C)(C)OCCO[Si](C)(C)OCCO[Si](C)(C)C | [*][Si](C)(C)OCCO[*] | [*]OCCO[Si]([*])(C)C | [Si](C)(C)OCCO | 313
[Cu][Si](C)(C)OCCO[Au] | -2.916699883 | 3.476501 | [Li+].[O-][Cl+3]([O-])([O-])[O-] | 0.494704192 | 50 | COCCO[Si](C)(C)OCCO[Si](C)(C)OCCO[Si](C)(C)OCCO[Si](C)(C)OCCO[Si](C)(C)C | [*][Si](C)(C)OCCO[*] | [*]OCCO[Si]([*])(C)C | [Si](C)(C)OCCO | 323
[Cu][Si](C)(C)OCCO[Au] | -2.791500061 | 3.476501 | [Li+].[O-][Cl+3]([O-])([O-])[O-] | 0.494704192 | 60 | COCCO[Si](C)(C)OCCO[Si](C)(C)OCCO[Si](C)(C)OCCO[Si](C)(C)OCCO[Si](C)(C)C | [*][Si](C)(C)OCCO[*] | [*]OCCO[Si]([*])(C)C | [Si](C)(C)OCCO | 333
[Cu][Si](C)(C)OCCO[Au] | -2.689900027 | 3.476501 | [Li+].[O-][Cl+3]([O-])([O-])[O-] | 0.494704192 | 70 | COCCO[Si](C)(C)OCCO[Si](C)(C)OCCO[Si](C)(C)OCCO[Si](C)(C)OCCO[Si](C)(C)C | [*][Si](C)(C)OCCO[*] | [*]OCCO[Si]([*])(C)C | [Si](C)(C)OCCO | 343
[Cu][Si](C)(C)OCCO[Au] | -2.619500048 | 3.476501 | [Li+].[O-][Cl+3]([O-])([O-])[O-] | 0.494704192 | 80 | COCCO[Si](C)(C)OCCO[Si](C)(C)OCCO[Si](C)(C)OCCO[Si](C)(C)OCCO[Si](C)(C)C | [*][Si](C)(C)OCCO[*] | [*]OCCO[Si]([*])(C)C | [Si](C)(C)OCCO | 353
[Cu][Si](C)(C)OCCO[Au] | -4.584599249 | 3.476501 | [Li+].[O-][Cl+3]([O-])([O-])[O-] | 1.044375516 | -30 | COCCO[Si](C)(C)OCCO[Si](C)(C)OCCO[Si](C)(C)OCCO[Si](C)(C)OCCO[Si](C)(C)C | [*][Si](C)(C)OCCO[*] | [*]OCCO[Si]([*])(C)C | [Si](C)(C)OCCO | 243
[Cu][Si](C)(C)OCCO[Au] | -4.443800053 | 3.476501 | [Li+].[O-][Cl+3]([O-])([O-])[O-] | 1.044375516 | -20 | COCCO[Si](C)(C)OCCO[Si](C)(C)OCCO[Si](C)(C)OCCO[Si](C)(C)OCCO[Si](C)(C)C | [*][Si](C)(C)OCCO[*] | [*]OCCO[Si]([*])(C)C | [Si](C)(C)OCCO | 253
[Cu][Si](C)(C)OCCO[Au] | -4.201100173 | 3.476501 | [Li+].[O-][Cl+3]([O-])([O-])[O-] | 1.044375516 | -10 | COCCO[Si](C)(C)OCCO[Si](C)(C)OCCO[Si](C)(C)OCCO[Si](C)(C)OCCO[Si](C)(C)C | [*][Si](C)(C)OCCO[*] | [*]OCCO[Si]([*])(C)C | [Si](C)(C)OCCO | 263
[Cu][Si](C)(C)OCCO[Au] | -3.989801843 | 3.476501 | [Li+].[O-][Cl+3]([O-])([O-])[O-] | 1.044375516 | 0 | COCCO[Si](C)(C)OCCO[Si](C)(C)OCCO[Si](C)(C)OCCO[Si](C)(C)OCCO[Si](C)(C)C | [*][Si](C)(C)OCCO[*] | [*]OCCO[Si]([*])(C)C | [Si](C)(C)OCCO | 273
[Cu][Si](C)(C)OCCO[Au] | -3.754800828 | 3.476501 | [Li+].[O-][Cl+3]([O-])([O-])[O-] | 1.044375516 | 10 | COCCO[Si](C)(C)OCCO[Si](C)(C)OCCO[Si](C)(C)OCCO[Si](C)(C)OCCO[Si](C)(C)C | [*][Si](C)(C)OCCO[*] | [*]OCCO[Si]([*])(C)C | [Si](C)(C)OCCO | 283
[Cu][Si](C)(C)OCCO[Au] | -3.551199413 | 3.476501 | [Li+].[O-][Cl+3]([O-])([O-])[O-] | 1.044375516 | 20 | COCCO[Si](C)(C)OCCO[Si](C)(C)OCCO[Si](C)(C)OCCO[Si](C)(C)OCCO[Si](C)(C)C | [*][Si](C)(C)OCCO[*] | [*]OCCO[Si]([*])(C)C | [Si](C)(C)OCCO | 293
[Cu][Si](C)(C)OCCO[Au] | -3.324099816 | 3.476501 | [Li+].[O-][Cl+3]([O-])([O-])[O-] | 1.044375516 | 30 | COCCO[Si](C)(C)OCCO[Si](C)(C)OCCO[Si](C)(C)OCCO[Si](C)(C)OCCO[Si](C)(C)C | [*][Si](C)(C)OCCO[*] | [*]OCCO[Si]([*])(C)C | [Si](C)(C)OCCO | 303
[Cu][Si](C)(C)OCCO[Au] | -3.144000176 | 3.476501 | [Li+].[O-][Cl+3]([O-])([O-])[O-] | 1.044375516 | 40 | COCCO[Si](C)(C)OCCO[Si](C)(C)OCCO[Si](C)(C)OCCO[Si](C)(C)OCCO[Si](C)(C)C | [*][Si](C)(C)OCCO[*] | [*]OCCO[Si]([*])(C)C | [Si](C)(C)OCCO | 313
[Cu][Si](C)(C)OCCO[Au] | -3.01879999 | 3.476501 | [Li+].[O-][Cl+3]([O-])([O-])[O-] | 1.044375516 | 50 | COCCO[Si](C)(C)OCCO[Si](C)(C)OCCO[Si](C)(C)OCCO[Si](C)(C)OCCO[Si](C)(C)C | [*][Si](C)(C)OCCO[*] | [*]OCCO[Si]([*])(C)C | [Si](C)(C)OCCO | 323
[Cu][Si](C)(C)OCCO[Au] | -2.862200111 | 3.476501 | [Li+].[O-][Cl+3]([O-])([O-])[O-] | 1.044375516 | 60 | COCCO[Si](C)(C)OCCO[Si](C)(C)OCCO[Si](C)(C)OCCO[Si](C)(C)OCCO[Si](C)(C)C | [*][Si](C)(C)OCCO[*] | [*]OCCO[Si]([*])(C)C | [Si](C)(C)OCCO | 333
[Cu][Si](C)(C)OCCO[Au] | -2.791700027 | 3.476501 | [Li+].[O-][Cl+3]([O-])([O-])[O-] | 1.044375516 | 70 | COCCO[Si](C)(C)OCCO[Si](C)(C)OCCO[Si](C)(C)OCCO[Si](C)(C)OCCO[Si](C)(C)C | [*][Si](C)(C)OCCO[*] | [*]OCCO[Si]([*])(C)C | [Si](C)(C)OCCO | 343
[Cu][Si](C)(C)OCCO[Au] | -2.690099973 | 3.476501 | [Li+].[O-][Cl+3]([O-])([O-])[O-] | 1.044375516 | 80 | COCCO[Si](C)(C)OCCO[Si](C)(C)OCCO[Si](C)(C)OCCO[Si](C)(C)OCCO[Si](C)(C)C | [*][Si](C)(C)OCCO[*] | [*]OCCO[Si]([*])(C)C | [Si](C)(C)OCCO | 353
[Cu][Si](C)(C)OCCO[Au] | -5.360999874 | 3.476501 | [Li+].[O-][Cl+3]([O-])([O-])[O-] | 1.658714054 | -30 | COCCO[Si](C)(C)OCCO[Si](C)(C)OCCO[Si](C)(C)OCCO[Si](C)(C)OCCO[Si](C)(C)C | [*][Si](C)(C)OCCO[*] | [*]OCCO[Si]([*])(C)C | [Si](C)(C)OCCO | 243
[Cu][Si](C)(C)OCCO[Au] | -5.039899934 | 3.476501 | [Li+].[O-][Cl+3]([O-])([O-])[O-] | 1.658714054 | -20 | COCCO[Si](C)(C)OCCO[Si](C)(C)OCCO[Si](C)(C)OCCO[Si](C)(C)OCCO[Si](C)(C)C | [*][Si](C)(C)OCCO[*] | [*]OCCO[Si]([*])(C)C | [Si](C)(C)OCCO | 253
[Cu][Si](C)(C)OCCO[Au] | -4.726600518 | 3.476501 | [Li+].[O-][Cl+3]([O-])([O-])[O-] | 1.658714054 | -10 | COCCO[Si](C)(C)OCCO[Si](C)(C)OCCO[Si](C)(C)OCCO[Si](C)(C)OCCO[Si](C)(C)C | [*][Si](C)(C)OCCO[*] | [*]OCCO[Si]([*])(C)C | [Si](C)(C)OCCO | 263
[Cu][Si](C)(C)OCCO[Au] | -4.397600306 | 3.476501 | [Li+].[O-][Cl+3]([O-])([O-])[O-] | 1.658714054 | 0 | COCCO[Si](C)(C)OCCO[Si](C)(C)OCCO[Si](C)(C)OCCO[Si](C)(C)OCCO[Si](C)(C)C | [*][Si](C)(C)OCCO[*] | [*]OCCO[Si]([*])(C)C | [Si](C)(C)OCCO | 273
[Cu][Si](C)(C)OCCO[Au] | -4.052900215 | 3.476501 | [Li+].[O-][Cl+3]([O-])([O-])[O-] | 1.658714054 | 10 | COCCO[Si](C)(C)OCCO[Si](C)(C)OCCO[Si](C)(C)OCCO[Si](C)(C)OCCO[Si](C)(C)C | [*][Si](C)(C)OCCO[*] | [*]OCCO[Si]([*])(C)C | [Si](C)(C)OCCO | 283
[Cu][Si](C)(C)OCCO[Au] | -3.684600697 | 3.476501 | [Li+].[O-][Cl+3]([O-])([O-])[O-] | 1.658714054 | 20 | COCCO[Si](C)(C)OCCO[Si](C)(C)OCCO[Si](C)(C)OCCO[Si](C)(C)OCCO[Si](C)(C)C | [*][Si](C)(C)OCCO[*] | [*]OCCO[Si]([*])(C)C | [Si](C)(C)OCCO | 293
[Cu][Si](C)(C)OCCO[Au] | -3.316200357 | 3.476501 | [Li+].[O-][Cl+3]([O-])([O-])[O-] | 1.658714054 | 30 | COCCO[Si](C)(C)OCCO[Si](C)(C)OCCO[Si](C)(C)OCCO[Si](C)(C)OCCO[Si](C)(C)C | [*][Si](C)(C)OCCO[*] | [*]OCCO[Si]([*])(C)C | [Si](C)(C)OCCO | 303
[Cu][Si](C)(C)OCCO[Au] | -3.073399832 | 3.476501 | [Li+].[O-][Cl+3]([O-])([O-])[O-] | 1.658714054 | 40 | COCCO[Si](C)(C)OCCO[Si](C)(C)OCCO[Si](C)(C)OCCO[Si](C)(C)OCCO[Si](C)(C)C | [*][Si](C)(C)OCCO[*] | [*]OCCO[Si]([*])(C)C | [Si](C)(C)OCCO | 313
[Cu][Si](C)(C)OCCO[Au] | -2.885400023 | 3.476501 | [Li+].[O-][Cl+3]([O-])([O-])[O-] | 1.658714054 | 50 | COCCO[Si](C)(C)OCCO[Si](C)(C)OCCO[Si](C)(C)OCCO[Si](C)(C)OCCO[Si](C)(C)C | [*][Si](C)(C)OCCO[*] | [*]OCCO[Si]([*])(C)C | [Si](C)(C)OCCO | 323
[Cu][Si](C)(C)OCCO[Au] | -2.713200093 | 3.476501 | [Li+].[O-][Cl+3]([O-])([O-])[O-] | 1.658714054 | 60 | COCCO[Si](C)(C)OCCO[Si](C)(C)OCCO[Si](C)(C)OCCO[Si](C)(C)OCCO[Si](C)(C)C | [*][Si](C)(C)OCCO[*] | [*]OCCO[Si]([*])(C)C | [Si](C)(C)OCCO | 333
[Cu][Si](C)(C)OCCO[Au] | -2.579999999 | 3.476501 | [Li+].[O-][Cl+3]([O-])([O-])[O-] | 1.658714054 | 70 | COCCO[Si](C)(C)OCCO[Si](C)(C)OCCO[Si](C)(C)OCCO[Si](C)(C)OCCO[Si](C)(C)C | [*][Si](C)(C)OCCO[*] | [*]OCCO[Si]([*])(C)C | [Si](C)(C)OCCO | 343
[Cu][Si](C)(C)OCCO[Au] | -2.470499964 | 3.476501 | [Li+].[O-][Cl+3]([O-])([O-])[O-] | 1.658714054 | 80 | COCCO[Si](C)(C)OCCO[Si](C)(C)OCCO[Si](C)(C)OCCO[Si](C)(C)OCCO[Si](C)(C)C | [*][Si](C)(C)OCCO[*] | [*]OCCO[Si]([*])(C)C | [Si](C)(C)OCCO | 353
[Cu][Si](C)(C)OCCO[Au] | -6.388499737 | 3.476501 | [Li+].[O-][Cl+3]([O-])([O-])[O-] | 2.34984491 | -30 | COCCO[Si](C)(C)OCCO[Si](C)(C)OCCO[Si](C)(C)OCCO[Si](C)(C)OCCO[Si](C)(C)C | [*][Si](C)(C)OCCO[*] | [*]OCCO[Si]([*])(C)C | [Si](C)(C)OCCO | 243
[Cu][Si](C)(C)OCCO[Au] | -6.051700024 | 3.476501 | [Li+].[O-][Cl+3]([O-])([O-])[O-] | 2.34984491 | -20 | COCCO[Si](C)(C)OCCO[Si](C)(C)OCCO[Si](C)(C)OCCO[Si](C)(C)OCCO[Si](C)(C)C | [*][Si](C)(C)OCCO[*] | [*]OCCO[Si]([*])(C)C | [Si](C)(C)OCCO | 253
[Cu][Si](C)(C)OCCO[Au] | -5.644199958 | 3.476501 | [Li+].[O-][Cl+3]([O-])([O-])[O-] | 2.34984491 | -10 | COCCO[Si](C)(C)OCCO[Si](C)(C)OCCO[Si](C)(C)OCCO[Si](C)(C)OCCO[Si](C)(C)C | [*][Si](C)(C)OCCO[*] | [*]OCCO[Si]([*])(C)C | [Si](C)(C)OCCO | 263
[Cu][Si](C)(C)OCCO[Au] | -5.229000059 | 3.476501 | [Li+].[O-][Cl+3]([O-])([O-])[O-] | 2.34984491 | 0 | COCCO[Si](C)(C)OCCO[Si](C)(C)OCCO[Si](C)(C)OCCO[Si](C)(C)OCCO[Si](C)(C)C | [*][Si](C)(C)OCCO[*] | [*]OCCO[Si]([*])(C)C | [Si](C)(C)OCCO | 273
[Cu][Si](C)(C)OCCO[Au] | -4.813600302 | 3.476501 | [Li+].[O-][Cl+3]([O-])([O-])[O-] | 2.34984491 | 10 | COCCO[Si](C)(C)OCCO[Si](C)(C)OCCO[Si](C)(C)OCCO[Si](C)(C)OCCO[Si](C)(C)C | [*][Si](C)(C)OCCO[*] | [*]OCCO[Si]([*])(C)C | [Si](C)(C)OCCO | 283
[Cu][Si](C)(C)OCCO[Au] | -4.484600432 | 3.476501 | [Li+].[O-][Cl+3]([O-])([O-])[O-] | 2.34984491 | 20 | COCCO[Si](C)(C)OCCO[Si](C)(C)OCCO[Si](C)(C)OCCO[Si](C)(C)OCCO[Si](C)(C)C | [*][Si](C)(C)OCCO[*] | [*]OCCO[Si]([*])(C)C | [Si](C)(C)OCCO | 293
[Cu][Si](C)(C)OCCO[Au] | -4.178999675 | 3.476501 | [Li+].[O-][Cl+3]([O-])([O-])[O-] | 2.34984491 | 30 | COCCO[Si](C)(C)OCCO[Si](C)(C)OCCO[Si](C)(C)OCCO[Si](C)(C)OCCO[Si](C)(C)C | [*][Si](C)(C)OCCO[*] | [*]OCCO[Si]([*])(C)C | [Si](C)(C)OCCO | 303
[Cu][Si](C)(C)OCCO[Au] | -3.99099978 | 3.476501 | [Li+].[O-][Cl+3]([O-])([O-])[O-] | 2.34984491 | 40 | COCCO[Si](C)(C)OCCO[Si](C)(C)OCCO[Si](C)(C)OCCO[Si](C)(C)OCCO[Si](C)(C)C | [*][Si](C)(C)OCCO[*] | [*]OCCO[Si]([*])(C)C | [Si](C)(C)OCCO | 313
[Cu][Si](C)(C)OCCO[Au] | -3.779499654 | 3.476501 | [Li+].[O-][Cl+3]([O-])([O-])[O-] | 2.34984491 | 50 | COCCO[Si](C)(C)OCCO[Si](C)(C)OCCO[Si](C)(C)OCCO[Si](C)(C)OCCO[Si](C)(C)C | [*][Si](C)(C)OCCO[*] | [*]OCCO[Si]([*])(C)C | [Si](C)(C)OCCO | 323
[Cu][Si](C)(C)OCCO[Au] | -3.560200099 | 3.476501 | [Li+].[O-][Cl+3]([O-])([O-])[O-] | 2.34984491 | 60 | COCCO[Si](C)(C)OCCO[Si](C)(C)OCCO[Si](C)(C)OCCO[Si](C)(C)OCCO[Si](C)(C)C | [*][Si](C)(C)OCCO[*] | [*]OCCO[Si]([*])(C)C | [Si](C)(C)OCCO | 333
[Cu][Si](C)(C)OCCO[Au] | -3.380100424 | 3.476501 | [Li+].[O-][Cl+3]([O-])([O-])[O-] | 2.34984491 | 70 | COCCO[Si](C)(C)OCCO[Si](C)(C)OCCO[Si](C)(C)OCCO[Si](C)(C)OCCO[Si](C)(C)C | [*][Si](C)(C)OCCO[*] | [*]OCCO[Si]([*])(C)C | [Si](C)(C)OCCO | 343
[Cu][Si](C)(C)OCCO[Au] | -3.239099754 | 3.476501 | [Li+].[O-][Cl+3]([O-])([O-])[O-] | 2.34984491 | 80 | COCCO[Si](C)(C)OCCO[Si](C)(C)OCCO[Si](C)(C)OCCO[Si](C)(C)OCCO[Si](C)(C)C | [*][Si](C)(C)OCCO[*] | [*]OCCO[Si]([*])(C)C | [Si](C)(C)OCCO | 353
[Cu]CC(C#N)[Au] | -8.294992041 | 5.176091 | O=S(=O)([O-])C(F)(F)F.[Li+] | 9.62142126 | 65 | CCC(C#N)CC(C#N)CC(C#N)CC(C#N)CC(C#N)CC(C#N)CC(C#N)CC(C)C#N | [*]CC(C#N)[*] | [*]CC([*])C#N | CC(C#N) | 338
[Cu]CC(C#N)[Au] | -6.752026734 | 5.176091 | O=S(=O)([O-])C(F)(F)F.[Li+] | 12.79896474 | 65 | CCC(C#N)CC(C#N)CC(C#N)CC(C#N)CC(C#N)CC(C#N)CC(C#N)CC(C)C#N | [*]CC(C#N)[*] | [*]CC([*])C#N | CC(C#N) | 338
[Cu]CC(C#N)[Au] | -5.752026734 | 5.176091 | O=S(=O)([O-])C(F)(F)F.[Li+] | 16.0520735 | 65 | CCC(C#N)CC(C#N)CC(C#N)CC(C#N)CC(C#N)CC(C#N)CC(C#N)CC(C)C#N | [*]CC(C#N)[*] | [*]CC([*])C#N | CC(C#N) | 338
[Cu]CC(C#N)[Au] | -5.216096421 | 5.176091 | O=S(=O)([O-])C(F)(F)F.[Li+] | 19.23548629 | 65 | CCC(C#N)CC(C#N)CC(C#N)CC(C#N)CC(C#N)CC(C#N)CC(C#N)CC(C)C#N | [*]CC(C#N)[*] | [*]CC([*])C#N | CC(C#N) | 338
[Cu]CC(C#N)[Au] | -7.954677021 | 5.176091 | O=S(=O)([O-])C(F)(F)F.[Li+] | 11.90399883 | 45.2205 | CCC(C#N)CC(C#N)CC(C#N)CC(C#N)CC(C#N)CC(C#N)CC(C#N)CC(C)C#N | [*]CC(C#N)[*] | [*]CC([*])C#N | CC(C#N) | 318.2205
[Cu]CC(C#N)[Au] | -7.245651664 | 5.176091 | O=S(=O)([O-])C(F)(F)F.[Li+] | 11.90399883 | 55.2168 | CCC(C#N)CC(C#N)CC(C#N)CC(C#N)CC(C#N)CC(C#N)CC(C#N)CC(C)C#N | [*]CC(C#N)[*] | [*]CC([*])C#N | CC(C#N) | 328.2168
[Cu]CC(C#N)[Au] | -6.744727495 | 5.176091 | O=S(=O)([O-])C(F)(F)F.[Li+] | 11.90399883 | 65.0911 | CCC(C#N)CC(C#N)CC(C#N)CC(C#N)CC(C#N)CC(C#N)CC(C#N)CC(C)C#N | [*]CC(C#N)[*] | [*]CC([*])C#N | CC(C#N) | 338.0911
[Cu]CC(C#N)[Au] | -6.17327748 | 5.176091 | O=S(=O)([O-])C(F)(F)F.[Li+] | 11.90399883 | 74.9586 | CCC(C#N)CC(C#N)CC(C#N)CC(C#N)CC(C#N)CC(C#N)CC(C#N)CC(C)C#N | [*]CC(C#N)[*] | [*]CC([*])C#N | CC(C#N) | 347.9586
[Cu]CC(C#N)[Au] | -5.698970004 | 5.176091 | O=S(=O)([O-])C(F)(F)F.[Li+] | 11.90399883 | 85.1145 | CCC(C#N)CC(C#N)CC(C#N)CC(C#N)CC(C#N)CC(C#N)CC(C#N)CC(C)C#N | [*]CC(C#N)[*] | [*]CC([*])C#N | CC(C#N) | 358.1145
[Cu]CC(C#N)[Au] | -5.344861565 | 5.176091 | O=S(=O)([O-])C(F)(F)F.[Li+] | 11.90399883 | 94.9998 | CCC(C#N)CC(C#N)CC(C#N)CC(C#N)CC(C#N)CC(C#N)CC(C#N)CC(C)C#N | [*]CC(C#N)[*] | [*]CC([*])C#N | CC(C#N) | 367.9998
[Cu]CC(C#N)[Au] | -4.966576245 | 5.176091 | O=S(=O)([O-])C(F)(F)F.[Li+] | 11.90399883 | 105.0253 | CCC(C#N)CC(C#N)CC(C#N)CC(C#N)CC(C#N)CC(C#N)CC(C#N)CC(C)C#N | [*]CC(C#N)[*] | [*]CC([*])C#N | CC(C#N) | 378.0253
[Cu]CC(C#N)[Au] | -4.643974143 | 5.176091 | O=S(=O)([O-])C(F)(F)F.[Li+] | 11.90399883 | 115.0541 | CCC(C#N)CC(C#N)CC(C#N)CC(C#N)CC(C#N)CC(C#N)CC(C#N)CC(C)C#N | [*]CC(C#N)[*] | [*]CC([*])C#N | CC(C#N) | 388.0541
[Cu]OC(=O)CCCCC[Au] | -8.209714836 | 4.812913 | [Li+].[O-][Cl+3]([O-])([O-])[O-] | 0.191824074 | 23 | CCCCCCC(=O)OCCCCCC(=O)OCCCCCC(=O)OCCCCCC(=O)OC | [*]OC(=O)CCCCC[*] | [*]CCCCCOC([*])=O | OC(=O)CCCCC | 296
[Cu]OC(=O)CCCCC[Au] | -6.163043263 | 4.812913 | [Li+].[O-][Cl+3]([O-])([O-])[O-] | 0.599960403 | 23 | CCCCCCC(=O)OCCCCCC(=O)OCCCCCC(=O)OCCCCCC(=O)OC | [*]OC(=O)CCCCC[*] | [*]CCCCCOC([*])=O | OC(=O)CCCCC | 296
[Cu]OC(=O)CCCCC[Au] | -5.896196279 | 4.812913 | [Li+].[O-][Cl+3]([O-])([O-])[O-] | 1.044375516 | 23 | CCCCCCC(=O)OCCCCCC(=O)OCCCCCC(=O)OCCCCCC(=O)OC | [*]OC(=O)CCCCC[*] | [*]CCCCCOC([*])=O | OC(=O)CCCCC | 296
[Cu]OC(=O)CCCCC[Au] | -6.013228266 | 4.812913 | [Li+].[O-][Cl+3]([O-])([O-])[O-] | 1.281733587 | 23 | CCCCCCC(=O)OCCCCCC(=O)OCCCCCC(=O)OCCCCCC(=O)OC | [*]OC(=O)CCCCC[*] | [*]CCCCCOC([*])=O | OC(=O)CCCCC | 296
[Cu]OC(=O)OCC[Au] | -4.440936461 | 4.568202 | O=S(=O)([N-]S(=O)(=O)C(F)(F)F)C(F)(F)F.[Li+] | 4.542357484 | 80 | CCCOC(=O)OCCOC(=O)OCCOC(=O)OCCOC(=O)OCCOC(=O)OC | [*]OC(=O)OCC[*] | [*]OCCOC([*])=O | OC(=O)OCC | 353
[Cu]OC(=O)OCC[Au] | -3.87173647 | 4.568202 | O=S(=O)([N-]S(=O)(=O)C(F)(F)F)C(F)(F)F.[Li+] | 6.813536225 | 80 | CCCOC(=O)OCCOC(=O)OCCOC(=O)OCCOC(=O)OCCOC(=O)OC | [*]OC(=O)OCC[*] | [*]OCCOC([*])=O | OC(=O)OCC | 353
[Cu]OC(=O)OCC[Au] | -3.486474773 | 4.568202 | O=S(=O)([N-]S(=O)(=O)C(F)(F)F)C(F)(F)F.[Li+] | 9.084714967 | 80 | CCCOC(=O)OCCOC(=O)OCCOC(=O)OCCOC(=O)OCCOC(=O)OC | [*]OC(=O)OCC[*] | [*]OCCOC([*])=O | OC(=O)OCC | 353
[Cu]OC(=O)OCC[Au] | -4.50116172 | 4.568202 | [Li+].[O-][Cl+3]([O-])([O-])[O-] | 2.271178742 | 80 | CCCOC(=O)OCCOC(=O)OCCOC(=O)OCCOC(=O)OCCOC(=O)OC | [*]OC(=O)OCC[*] | [*]OCCOC([*])=O | OC(=O)OCC | 353
[Cu]OC(=O)OCC[Au] | -3.821578499 | 4.568202 | [Li+].[O-][Cl+3]([O-])([O-])[O-] | 4.542357484 | 80 | CCCOC(=O)OCCOC(=O)OCCOC(=O)OCCOC(=O)OCCOC(=O)OC | [*]OC(=O)OCC[*] | [*]OCCOC([*])=O | OC(=O)OCC | 353
[Cu]OC(=O)OCC[Au] | -4.532235074 | 4.568202 | [Li+].[O-][Cl+3]([O-])([O-])[O-] | 6.813536225 | 80 | CCCOC(=O)OCCOC(=O)OCCOC(=O)OCCOC(=O)OCCOC(=O)OC | [*]OC(=O)OCC[*] | [*]OCCOC([*])=O | OC(=O)OCC | 353
[Cu]OC(=O)OCC[Au] | -4.696516669 | 4.568202 | F[B-](F)(F)F.[Li+] | 2.271178742 | 80 | CCCOC(=O)OCCOC(=O)OCCOC(=O)OCCOC(=O)OCCOC(=O)OC | [*]OC(=O)OCC[*] | [*]OCCOC([*])=O | OC(=O)OCC | 353
[Cu]OC(=O)OCC[Au] | -3.747756379 | 4.568202 | F[B-](F)(F)F.[Li+] | 4.542357484 | 80 | CCCOC(=O)OCCOC(=O)OCCOC(=O)OCCOC(=O)OCCOC(=O)OC | [*]OC(=O)OCC[*] | [*]OCCOC([*])=O | OC(=O)OCC | 353
[Cu]OC(=O)OCC[Au] | -3.796189562 | 4.568202 | F[B-](F)(F)F.[Li+] | 5.677946854 | 80 | CCCOC(=O)OCCOC(=O)OCCOC(=O)OCCOC(=O)OCCOC(=O)OC | [*]OC(=O)OCC[*] | [*]OCCOC([*])=O | OC(=O)OCC | 353
[Cu]OC(=O)OCC[Au] | -3.835204152 | 4.568202 | F[B-](F)(F)F.[Li+] | 6.813536225 | 80 | CCCOC(=O)OCCOC(=O)OCCOC(=O)OCCOC(=O)OCCOC(=O)OC | [*]OC(=O)OCC[*] | [*]OCCOC([*])=O | OC(=O)OCC | 353
[Cu]OC(=O)OCC[Au] | -4.603476361 | 4.568202 | F[P-](F)(F)(F)(F)F.[Li+] | 0.567794685 | 80 | CCCOC(=O)OCCOC(=O)OCCOC(=O)OCCOC(=O)OCCOC(=O)OC | [*]OC(=O)OCC[*] | [*]OCCOC([*])=O | OC(=O)OCC | 353
[Cu]OC(=O)OCC[Au] | -5.403163284 | 4.568202 | F[P-](F)(F)(F)(F)F.[Li+] | 2.271178742 | 80 | CCCOC(=O)OCCOC(=O)OCCOC(=O)OCCOC(=O)OCCOC(=O)OC | [*]OC(=O)OCC[*] | [*]OCCOC([*])=O | OC(=O)OCC | 353
[Cu]OC(=O)OCC[Au] | -5.597131889 | 4.568202 | F[P-](F)(F)(F)(F)F.[Li+] | 4.542357484 | 80 | CCCOC(=O)OCCOC(=O)OCCOC(=O)OCCOC(=O)OCCOC(=O)OC | [*]OC(=O)OCC[*] | [*]OCCOC([*])=O | OC(=O)OCC | 353
[Cu]OCC[Au] | -3.681936665 | 4.69897 | O=S(=O)(F)[N-]S(=O)(=O)F.[Li+] | 0.56753689 | 60 | CCCOCCOCCOCCOCCOCCOCCOCCOCCOCCOC | [*]OCC[*] | [*]COC[*] | OCC | 333
[Cu]OCC[Au] | -3.266802735 | 4.69897 | O=S(=O)(F)[N-]S(=O)(=O)F.[Li+] | 1.13507378 | 60 | CCCOCCOCCOCCOCCOCCOCCOCCOCCOCCOC | [*]OCC[*] | [*]COC[*] | OCC | 333
[Cu]OCC[Au] | -4.266802735 | 4.69897 | O=S(=O)(F)[N-]S(=O)(=O)F.[Li+] | 2.27014756 | 60 | CCCOCCOCCOCCOCCOCCOCCOCCOCCOCCOC | [*]OCC[*] | [*]COC[*] | OCC | 333
[Cu]OCC[Au] | -5.419075024 | 4.69897 | O=S(=O)(F)[N-]S(=O)(=O)F.[Li+] | 7.945516459 | 60 | CCCOCCOCCOCCOCCOCCOCCOCCOCCOCCOC | [*]OCC[*] | [*]COC[*] | OCC | 333
[Cu]OC(=O)OCC[Au] | -6.040199971 | 4.568202 | O=S(=O)(F)[N-]S(=O)(=O)F.[Li+] | 1.362707245 | 60 | CCCOC(=O)OCCOC(=O)OCCOC(=O)OCCOC(=O)OCCOC(=O)OC | [*]OC(=O)OCC[*] | [*]OCCOC([*])=O | OC(=O)OCC | 333
[Cu]OC(=O)OCC[Au] | -5.493300188 | 4.568202 | O=S(=O)(F)[N-]S(=O)(=O)F.[Li+] | 3.406768113 | 60 | CCCOC(=O)OCCOC(=O)OCCOC(=O)OCCOC(=O)OCCOC(=O)OC | [*]OC(=O)OCC[*] | [*]OCCOC([*])=O | OC(=O)OCC | 333
[Cu]OC(=O)OCC[Au] | -4.267299929 | 4.568202 | O=S(=O)(F)[N-]S(=O)(=O)F.[Li+] | 7.949125596 | 60 | CCCOC(=O)OCCOC(=O)OCCOC(=O)OCCOC(=O)OCCOC(=O)OC | [*]OC(=O)OCC[*] | [*]OCCOC([*])=O | OC(=O)OCC | 333
[Cu]OC(=O)OCC[Au] | -3.400799459 | 4.568202 | O=S(=O)(F)[N-]S(=O)(=O)F.[Li+] | 21.34908017 | 60 | CCCOC(=O)OCCOC(=O)OCCOC(=O)OCCOC(=O)OCCOC(=O)OC | [*]OC(=O)OCC[*] | [*]OCCOC([*])=O | OC(=O)OCC | 333
[Cu]OCC[Au] | -2.777803954 | 4.69897 | O=S(=O)(F)[N-]S(=O)(=O)F.[Li+] | 1.13507378 | 80 | CCCOCCOCCOCCOCCOCCOCCOCCOCCOCCOC | [*]OCC[*] | [*]COC[*] | OCC | 353
[Cu]OCC[Au] | -3.088842391 | 4.69897 | O=S(=O)(F)[N-]S(=O)(=O)F.[Li+] | 1.13507378 | 70 | CCCOCCOCCOCCOCCOCCOCCOCCOCCOCCOC | [*]OCC[*] | [*]COC[*] | OCC | 343
[Cu]OCC[Au] | -3.27572413 | 4.69897 | O=S(=O)(F)[N-]S(=O)(=O)F.[Li+] | 1.13507378 | 60 | CCCOCCOCCOCCOCCOCCOCCOCCOCCOCCOC | [*]OCC[*] | [*]COC[*] | OCC | 333
[Cu]OCC[Au] | -3.524328812 | 4.69897 | O=S(=O)(F)[N-]S(=O)(=O)F.[Li+] | 1.13507378 | 50 | CCCOCCOCCOCCOCCOCCOCCOCCOCCOCCOC | [*]OCC[*] | [*]COC[*] | OCC | 323
[Cu]OCC[Au] | -5.515700161 | 4.69897 | O=S(=O)(F)[N-]S(=O)(=O)F.[Li+] | 1.13507378 | 40 | CCCOCCOCCOCCOCCOCCOCCOCCOCCOCCOC | [*]OCC[*] | [*]COC[*] | OCC | 313
[Cu]OCC[Au] | -6.262012674 | 4.69897 | O=S(=O)(F)[N-]S(=O)(=O)F.[Li+] | 1.13507378 | 30 | CCCOCCOCCOCCOCCOCCOCCOCCOCCOCCOC | [*]OCC[*] | [*]COC[*] | OCC | 303
[Cu]OCC[Au] | -3.8569852 | 4.69897 | O=S(=O)(F)[N-]S(=O)(=O)F.[Li+] | 2.27014756 | 80 | CCCOCCOCCOCCOCCOCCOCCOCCOCCOCCOC | [*]OCC[*] | [*]COC[*] | OCC | 353
[Cu]OCC[Au] | -4.001304842 | 4.69897 | O=S(=O)(F)[N-]S(=O)(=O)F.[Li+] | 2.27014756 | 70 | CCCOCCOCCOCCOCCOCCOCCOCCOCCOCCOC | [*]OCC[*] | [*]COC[*] | OCC | 343
[Cu]OCC[Au] | -4.27083521 | 4.69897 | O=S(=O)(F)[N-]S(=O)(=O)F.[Li+] | 2.27014756 | 60 | CCCOCCOCCOCCOCCOCCOCCOCCOCCOCCOC | [*]OCC[*] | [*]COC[*] | OCC | 333
[Cu]OCC[Au] | -4.954677021 | 4.69897 | O=S(=O)(F)[N-]S(=O)(=O)F.[Li+] | 2.27014756 | 50 | CCCOCCOCCOCCOCCOCCOCCOCCOCCOCCOC | [*]OCC[*] | [*]COC[*] | OCC | 323
[Cu]OCC[Au] | -6.573488739 | 4.69897 | O=S(=O)(F)[N-]S(=O)(=O)F.[Li+] | 2.27014756 | 40 | CCCOCCOCCOCCOCCOCCOCCOCCOCCOCCOC | [*]OCC[*] | [*]COC[*] | OCC | 313
[Cu]OCC[Au] | -7.507239611 | 4.69897 | O=S(=O)(F)[N-]S(=O)(=O)F.[Li+] | 2.27014756 | 30 | CCCOCCOCCOCCOCCOCCOCCOCCOCCOCCOC | [*]OCC[*] | [*]COC[*] | OCC | 303
[Cu]OC(=O)OCC[Au] | -2.86106606 | 4.568202 | O=S(=O)(F)[N-]S(=O)(=O)F.[Li+] | 21.34908017 | 80 | CCCOC(=O)OCCOC(=O)OCCOC(=O)OCCOC(=O)OCCOC(=O)OC | [*]OC(=O)OCC[*] | [*]OCCOC([*])=O | OC(=O)OCC | 353
[Cu]OC(=O)OCC[Au] | -3.109578981 | 4.568202 | O=S(=O)(F)[N-]S(=O)(=O)F.[Li+] | 21.34908017 | 70 | CCCOC(=O)OCCOC(=O)OCCOC(=O)OCCOC(=O)OCCOC(=O)OC | [*]OC(=O)OCC[*] | [*]OCCOC([*])=O | OC(=O)OCC | 343
[Cu]OC(=O)OCC[Au] | -3.399027104 | 4.568202 | O=S(=O)(F)[N-]S(=O)(=O)F.[Li+] | 21.34908017 | 60 | CCCOC(=O)OCCOC(=O)OCCOC(=O)OCCOC(=O)OCCOC(=O)OC | [*]OC(=O)OCC[*] | [*]OCCOC([*])=O | OC(=O)OCC | 333
[Cu]OC(=O)OCC[Au] | -3.698970004 | 4.568202 | O=S(=O)(F)[N-]S(=O)(=O)F.[Li+] | 21.34908017 | 50 | CCCOC(=O)OCCOC(=O)OCCOC(=O)OCCOC(=O)OCCOC(=O)OC | [*]OC(=O)OCC[*] | [*]OCCOC([*])=O | OC(=O)OCC | 323
[Cu]OC(=O)OCC[Au] | -4.060980224 | 4.568202 | O=S(=O)(F)[N-]S(=O)(=O)F.[Li+] | 21.34908017 | 40 | CCCOC(=O)OCCOC(=O)OCCOC(=O)OCCOC(=O)OCCOC(=O)OC | [*]OC(=O)OCC[*] | [*]OCCOC([*])=O | OC(=O)OCC | 313
[Cu]OC(=O)OCC[Au] | -4.474955193 | 4.568202 | O=S(=O)(F)[N-]S(=O)(=O)F.[Li+] | 21.34908017 | 30 | CCCOC(=O)OCCOC(=O)OCCOC(=O)OCCOC(=O)OCCOC(=O)OC | [*]OC(=O)OCC[*] | [*]OCCOC([*])=O | OC(=O)OCC | 303
[Cu]OC(=O)OCC[Au] | -5 | 4.568202 | O=S(=O)(F)[N-]S(=O)(=O)F.[Li+] | 1.362707245 | 80 | CCCOC(=O)OCCOC(=O)OCCOC(=O)OCCOC(=O)OCCOC(=O)OC | [*]OC(=O)OCC[*] | [*]OCCOC([*])=O | OC(=O)OCC | 353
[Cu]OC(=O)OCC[Au] | -5.496209317 | 4.568202 | O=S(=O)(F)[N-]S(=O)(=O)F.[Li+] | 1.362707245 | 70 | CCCOC(=O)OCCOC(=O)OCCOC(=O)OCCOC(=O)OCCOC(=O)OC | [*]OC(=O)OCC[*] | [*]OCCOC([*])=O | OC(=O)OCC | 343
[Cu]OC(=O)OCC[Au] | -6.086716098 | 4.568202 | O=S(=O)(F)[N-]S(=O)(=O)F.[Li+] | 1.362707245 | 60 | CCCOC(=O)OCCOC(=O)OCCOC(=O)OCCOC(=O)OCCOC(=O)OC | [*]OC(=O)OCC[*] | [*]OCCOC([*])=O | OC(=O)OCC | 333
[Cu]OC(=O)OCC[Au] | -6.749579998 | 4.568202 | O=S(=O)(F)[N-]S(=O)(=O)F.[Li+] | 1.362707245 | 50 | CCCOC(=O)OCCOC(=O)OCCOC(=O)OCCOC(=O)OCCOC(=O)OC | [*]OC(=O)OCC[*] | [*]OCCOC([*])=O | OC(=O)OCC | 323
[Cu]OC(=O)OCC[Au] | -7.517126416 | 4.568202 | O=S(=O)(F)[N-]S(=O)(=O)F.[Li+] | 1.362707245 | 40 | CCCOC(=O)OCCOC(=O)OCCOC(=O)OCCOC(=O)OCCOC(=O)OC | [*]OC(=O)OCC[*] | [*]OCCOC([*])=O | OC(=O)OCC | 313
[Cu]OC(=O)OCC[Au] | -8.200659451 | 4.568202 | O=S(=O)(F)[N-]S(=O)(=O)F.[Li+] | 1.362707245 | 30 | CCCOC(=O)OCCOC(=O)OCCOC(=O)OCCOC(=O)OCCOC(=O)OC | [*]OC(=O)OCC[*] | [*]OCCOC([*])=O | OC(=O)OCC | 303
[Cu]C1OC(=O)OC1[Au] | -4.007004902 | 4.812913 | O=S(=O)([O-])C(F)(F)F.[Li+] | 11.62115049 | 96 | CC1OC(=O)OC1C1OC(=O)OC1C1OC(=O)OC1C1OC(=O)OC1C1OC(=O)OC1C | [*]C1OC(=O)OC1[*] | [*]C1OC(=O)OC1[*] | C1OC(=O)OC1 | 369
[Cu]C1OC(=O)OC1[Au] | -4.113509275 | 4.812913 | O=S(=O)([O-])C(F)(F)F.[Li+] | 11.62115049 | 91 | CC1OC(=O)OC1C1OC(=O)OC1C1OC(=O)OC1C1OC(=O)OC1C1OC(=O)OC1C | [*]C1OC(=O)OC1[*] | [*]C1OC(=O)OC1[*] | C1OC(=O)OC1 | 364
[Cu]C1OC(=O)OC1[Au] | -4.220403509 | 4.812913 | O=S(=O)([O-])C(F)(F)F.[Li+] | 11.62115049 | 86 | CC1OC(=O)OC1C1OC(=O)OC1C1OC(=O)OC1C1OC(=O)OC1C1OC(=O)OC1C | [*]C1OC(=O)OC1[*] | [*]C1OC(=O)OC1[*] | C1OC(=O)OC1 | 359
[Cu]C1OC(=O)OC1[Au] | -4.472370099 | 4.812913 | O=S(=O)([O-])C(F)(F)F.[Li+] | 11.62115049 | 81 | CC1OC(=O)OC1C1OC(=O)OC1C1OC(=O)OC1C1OC(=O)OC1C1OC(=O)OC1C | [*]C1OC(=O)OC1[*] | [*]C1OC(=O)OC1[*] | C1OC(=O)OC1 | 354
[Cu]C1OC(=O)OC1[Au] | -4.89279003 | 4.812913 | O=S(=O)([O-])C(F)(F)F.[Li+] | 11.62115049 | 76 | CC1OC(=O)OC1C1OC(=O)OC1C1OC(=O)OC1C1OC(=O)OC1C1OC(=O)OC1C | [*]C1OC(=O)OC1[*] | [*]C1OC(=O)OC1[*] | C1OC(=O)OC1 | 349
[Cu]C1OC(=O)OC1[Au] | -5.289882635 | 4.812913 | O=S(=O)([O-])C(F)(F)F.[Li+] | 11.62115049 | 71 | CC1OC(=O)OC1C1OC(=O)OC1C1OC(=O)OC1C1OC(=O)OC1C1OC(=O)OC1C | [*]C1OC(=O)OC1[*] | [*]C1OC(=O)OC1[*] | C1OC(=O)OC1 | 344
[Cu]C1OC(=O)OC1[Au] | -5.573488739 | 4.812913 | O=S(=O)([O-])C(F)(F)F.[Li+] | 11.62115049 | 66 | CC1OC(=O)OC1C1OC(=O)OC1C1OC(=O)OC1C1OC(=O)OC1C1OC(=O)OC1C | [*]C1OC(=O)OC1[*] | [*]C1OC(=O)OC1[*] | C1OC(=O)OC1 | 339
[Cu]C1OC(=O)OC1[Au] | -5.850780887 | 4.812913 | O=S(=O)([O-])C(F)(F)F.[Li+] | 11.62115049 | 61 | CC1OC(=O)OC1C1OC(=O)OC1C1OC(=O)OC1C1OC(=O)OC1C1OC(=O)OC1C | [*]C1OC(=O)OC1[*] | [*]C1OC(=O)OC1[*] | C1OC(=O)OC1 | 334
[Cu]C1OC(=O)OC1[Au] | -6.13430394 | 4.812913 | O=S(=O)([O-])C(F)(F)F.[Li+] | 11.62115049 | 57 | CC1OC(=O)OC1C1OC(=O)OC1C1OC(=O)OC1C1OC(=O)OC1C1OC(=O)OC1C | [*]C1OC(=O)OC1[*] | [*]C1OC(=O)OC1[*] | C1OC(=O)OC1 | 330
[Cu]C1OC(=O)OC1[Au] | -6.370590401 | 4.812913 | O=S(=O)([O-])C(F)(F)F.[Li+] | 11.62115049 | 51 | CC1OC(=O)OC1C1OC(=O)OC1C1OC(=O)OC1C1OC(=O)OC1C1OC(=O)OC1C | [*]C1OC(=O)OC1[*] | [*]C1OC(=O)OC1[*] | C1OC(=O)OC1 | 324
[Cu]C1OC(=O)OC1[Au] | -6.621602099 | 4.812913 | O=S(=O)([O-])C(F)(F)F.[Li+] | 11.62115049 | 47 | CC1OC(=O)OC1C1OC(=O)OC1C1OC(=O)OC1C1OC(=O)OC1C1OC(=O)OC1C | [*]C1OC(=O)OC1[*] | [*]C1OC(=O)OC1[*] | C1OC(=O)OC1 | 320
[Cu]C1OC(=O)OC1[Au] | -4.539102157 | 4.812913 | O=S(=O)([O-])C(F)(F)F.[Li+] | 5.810575247 | 96 | CC1OC(=O)OC1C1OC(=O)OC1C1OC(=O)OC1C1OC(=O)OC1C1OC(=O)OC1C | [*]C1OC(=O)OC1[*] | [*]C1OC(=O)OC1[*] | C1OC(=O)OC1 | 369
[Cu]C1OC(=O)OC1[Au] | -4.669586227 | 4.812913 | O=S(=O)([O-])C(F)(F)F.[Li+] | 5.810575247 | 91 | CC1OC(=O)OC1C1OC(=O)OC1C1OC(=O)OC1C1OC(=O)OC1C1OC(=O)OC1C | [*]C1OC(=O)OC1[*] | [*]C1OC(=O)OC1[*] | C1OC(=O)OC1 | 364
[Cu]C1OC(=O)OC1[Au] | -4.815308569 | 4.812913 | O=S(=O)([O-])C(F)(F)F.[Li+] | 5.810575247 | 86 | CC1OC(=O)OC1C1OC(=O)OC1C1OC(=O)OC1C1OC(=O)OC1C1OC(=O)OC1C | [*]C1OC(=O)OC1[*] | [*]C1OC(=O)OC1[*] | C1OC(=O)OC1 | 359
[Cu]C1OC(=O)OC1[Au] | -4.954677021 | 4.812913 | O=S(=O)([O-])C(F)(F)F.[Li+] | 5.810575247 | 81 | CC1OC(=O)OC1C1OC(=O)OC1C1OC(=O)OC1C1OC(=O)OC1C1OC(=O)OC1C | [*]C1OC(=O)OC1[*] | [*]C1OC(=O)OC1[*] | C1OC(=O)OC1 | 354
[Cu]C1OC(=O)OC1[Au] | -5.102372909 | 4.812913 | O=S(=O)([O-])C(F)(F)F.[Li+] | 5.810575247 | 76 | CC1OC(=O)OC1C1OC(=O)OC1C1OC(=O)OC1C1OC(=O)OC1C1OC(=O)OC1C | [*]C1OC(=O)OC1[*] | [*]C1OC(=O)OC1[*] | C1OC(=O)OC1 | 349
[Cu]C1OC(=O)OC1[Au] | -5.257274869 | 4.812913 | O=S(=O)([O-])C(F)(F)F.[Li+] | 5.810575247 | 71 | CC1OC(=O)OC1C1OC(=O)OC1C1OC(=O)OC1C1OC(=O)OC1C1OC(=O)OC1C | [*]C1OC(=O)OC1[*] | [*]C1OC(=O)OC1[*] | C1OC(=O)OC1 | 344
[Cu]C1OC(=O)OC1[Au] | -5.436518915 | 4.812913 | O=S(=O)([O-])C(F)(F)F.[Li+] | 5.810575247 | 66 | CC1OC(=O)OC1C1OC(=O)OC1C1OC(=O)OC1C1OC(=O)OC1C1OC(=O)OC1C | [*]C1OC(=O)OC1[*] | [*]C1OC(=O)OC1[*] | C1OC(=O)OC1 | 339
[Cu]C1OC(=O)OC1[Au] | -5.744727495 | 4.812913 | O=S(=O)([O-])C(F)(F)F.[Li+] | 5.810575247 | 61 | CC1OC(=O)OC1C1OC(=O)OC1C1OC(=O)OC1C1OC(=O)OC1C1OC(=O)OC1C | [*]C1OC(=O)OC1[*] | [*]C1OC(=O)OC1[*] | C1OC(=O)OC1 | 334
[Cu]C1OC(=O)OC1[Au] | -6.085656843 | 4.812913 | O=S(=O)([O-])C(F)(F)F.[Li+] | 5.810575247 | 57 | CC1OC(=O)OC1C1OC(=O)OC1C1OC(=O)OC1C1OC(=O)OC1C1OC(=O)OC1C | [*]C1OC(=O)OC1[*] | [*]C1OC(=O)OC1[*] | C1OC(=O)OC1 | 330
[Cu]C1OC(=O)OC1[Au] | -6.467245621 | 4.812913 | O=S(=O)([O-])C(F)(F)F.[Li+] | 5.810575247 | 52 | CC1OC(=O)OC1C1OC(=O)OC1C1OC(=O)OC1C1OC(=O)OC1C1OC(=O)OC1C | [*]C1OC(=O)OC1[*] | [*]C1OC(=O)OC1[*] | C1OC(=O)OC1 | 325
[Cu]C1OC(=O)OC1[Au] | -6.879426069 | 4.812913 | O=S(=O)([O-])C(F)(F)F.[Li+] | 5.810575247 | 47 | CC1OC(=O)OC1C1OC(=O)OC1C1OC(=O)OC1C1OC(=O)OC1C1OC(=O)OC1C | [*]C1OC(=O)OC1[*] | [*]C1OC(=O)OC1[*] | C1OC(=O)OC1 | 320
[Cu]C1OC(=O)OC1[Au] | -5.931814138 | 4.812913 | O=S(=O)([O-])C(F)(F)F.[Li+] | 1.162115049 | 96 | CC1OC(=O)OC1C1OC(=O)OC1C1OC(=O)OC1C1OC(=O)OC1C1OC(=O)OC1C | [*]C1OC(=O)OC1[*] | [*]C1OC(=O)OC1[*] | C1OC(=O)OC1 | 369
[Cu]C1OC(=O)OC1[Au] | -6.142667504 | 4.812913 | O=S(=O)([O-])C(F)(F)F.[Li+] | 1.162115049 | 91 | CC1OC(=O)OC1C1OC(=O)OC1C1OC(=O)OC1C1OC(=O)OC1C1OC(=O)OC1C | [*]C1OC(=O)OC1[*] | [*]C1OC(=O)OC1[*] | C1OC(=O)OC1 | 364
[Cu]C1OC(=O)OC1[Au] | -6.485452247 | 4.812913 | O=S(=O)([O-])C(F)(F)F.[Li+] | 1.162115049 | 81 | CC1OC(=O)OC1C1OC(=O)OC1C1OC(=O)OC1C1OC(=O)OC1C1OC(=O)OC1C | [*]C1OC(=O)OC1[*] | [*]C1OC(=O)OC1[*] | C1OC(=O)OC1 | 354
[Cu]C1OC(=O)OC1[Au] | -7.117475462 | 4.812913 | O=S(=O)([O-])C(F)(F)F.[Li+] | 1.162115049 | 71 | CC1OC(=O)OC1C1OC(=O)OC1C1OC(=O)OC1C1OC(=O)OC1C1OC(=O)OC1C | [*]C1OC(=O)OC1[*] | [*]C1OC(=O)OC1[*] | C1OC(=O)OC1 | 344
[Cu]C1OC(=O)OC1[Au] | -7.621602099 | 4.812913 | O=S(=O)([O-])C(F)(F)F.[Li+] | 1.162115049 | 61 | CC1OC(=O)OC1C1OC(=O)OC1C1OC(=O)OC1C1OC(=O)OC1C1OC(=O)OC1C | [*]C1OC(=O)OC1[*] | [*]C1OC(=O)OC1[*] | C1OC(=O)OC1 | 334
[Cu]C1OC(=O)OC1[Au] | -7.946921557 | 4.812913 | O=S(=O)([O-])C(F)(F)F.[Li+] | 1.162115049 | 56 | CC1OC(=O)OC1C1OC(=O)OC1C1OC(=O)OC1C1OC(=O)OC1C1OC(=O)OC1C | [*]C1OC(=O)OC1[*] | [*]C1OC(=O)OC1[*] | C1OC(=O)OC1 | 329
[Cu]C1OC(=O)OC1[Au] | -8.238072162 | 4.812913 | O=S(=O)([O-])C(F)(F)F.[Li+] | 1.162115049 | 51 | CC1OC(=O)OC1C1OC(=O)OC1C1OC(=O)OC1C1OC(=O)OC1C1OC(=O)OC1C | [*]C1OC(=O)OC1[*] | [*]C1OC(=O)OC1[*] | C1OC(=O)OC1 | 324
[Cu]C1OC(=O)OC1[Au] | -8.351639989 | 4.812913 | O=S(=O)([O-])C(F)(F)F.[Li+] | 1.162115049 | 49 | CC1OC(=O)OC1C1OC(=O)OC1C1OC(=O)OC1C1OC(=O)OC1C1OC(=O)OC1C | [*]C1OC(=O)OC1[*] | [*]C1OC(=O)OC1[*] | C1OC(=O)OC1 | 322
[Cu]C1OC(=O)OC1[Au] | -6.616184634 | 4.812913 | O=S(=O)([O-])C(F)(F)F.[Li+] | 2.324230099 | 95 | CC1OC(=O)OC1C1OC(=O)OC1C1OC(=O)OC1C1OC(=O)OC1C1OC(=O)OC1C | [*]C1OC(=O)OC1[*] | [*]C1OC(=O)OC1[*] | C1OC(=O)OC1 | 368
[Cu]C1OC(=O)OC1[Au] | -6.844663963 | 4.812913 | O=S(=O)([O-])C(F)(F)F.[Li+] | 2.324230099 | 91 | CC1OC(=O)OC1C1OC(=O)OC1C1OC(=O)OC1C1OC(=O)OC1C1OC(=O)OC1C | [*]C1OC(=O)OC1[*] | [*]C1OC(=O)OC1[*] | C1OC(=O)OC1 | 364
[Cu]C1OC(=O)OC1[Au] | -7.290730039 | 4.812913 | O=S(=O)([O-])C(F)(F)F.[Li+] | 2.324230099 | 81 | CC1OC(=O)OC1C1OC(=O)OC1C1OC(=O)OC1C1OC(=O)OC1C1OC(=O)OC1C | [*]C1OC(=O)OC1[*] | [*]C1OC(=O)OC1[*] | C1OC(=O)OC1 | 354
[Cu]C1OC(=O)OC1[Au] | -7.761953897 | 4.812913 | O=S(=O)([O-])C(F)(F)F.[Li+] | 2.324230099 | 71 | CC1OC(=O)OC1C1OC(=O)OC1C1OC(=O)OC1C1OC(=O)OC1C1OC(=O)OC1C | [*]C1OC(=O)OC1[*] | [*]C1OC(=O)OC1[*] | C1OC(=O)OC1 | 344
[Cu]C1OC(=O)OC1[Au] | -8.201349355 | 4.812913 | O=S(=O)([O-])C(F)(F)F.[Li+] | 2.324230099 | 61 | CC1OC(=O)OC1C1OC(=O)OC1C1OC(=O)OC1C1OC(=O)OC1C1OC(=O)OC1C | [*]C1OC(=O)OC1[*] | [*]C1OC(=O)OC1[*] | C1OC(=O)OC1 | 334
[Cu]C1OC(=O)OC1[Au] | -8.625251654 | 4.812913 | O=S(=O)([O-])C(F)(F)F.[Li+] | 2.324230099 | 51 | CC1OC(=O)OC1C1OC(=O)OC1C1OC(=O)OC1C1OC(=O)OC1C1OC(=O)OC1C | [*]C1OC(=O)OC1[*] | [*]C1OC(=O)OC1[*] | C1OC(=O)OC1 | 324
[Cu]C1OC(=O)OC1[Au] | -9.072629637 | 4.812913 | O=S(=O)([O-])C(F)(F)F.[Li+] | 2.324230099 | 42 | CC1OC(=O)OC1C1OC(=O)OC1C1OC(=O)OC1C1OC(=O)OC1C1OC(=O)OC1C | [*]C1OC(=O)OC1[*] | [*]C1OC(=O)OC1[*] | C1OC(=O)OC1 | 315
[Cu]C(=O)OC1OC(=O)OC1OC(=O)[Au] | -3.585026652 | 4.812913 | O=S(=O)([O-])C(F)(F)F.[Li+] | 5.745145352 | 30 | CC(=O)OC1OC(=O)OC1OC(=O)C(=O)OC1OC(=O)OC1OC(=O)C(=O)OC1OC(=O)OC1OC(C)=O | [*]C(=O)OC1OC(=O)OC1OC(=O)[*] | [*]OC(=O)C(=O)OC1OC(=O)OC1[*] | C(=O)OC1OC(=O)OC1OC(=O) | 303
[Cu]C(=O)OC1OC(=O)OC1OC(=O)[Au] | -4.025488307 | 4.812913 | O=S(=O)([O-])C(F)(F)F.[Li+] | 5.745145352 | 25 | CC(=O)OC1OC(=O)OC1OC(=O)C(=O)OC1OC(=O)OC1OC(=O)C(=O)OC1OC(=O)OC1OC(C)=O | [*]C(=O)OC1OC(=O)OC1OC(=O)[*] | [*]OC(=O)C(=O)OC1OC(=O)OC1[*] | C(=O)OC1OC(=O)OC1OC(=O) | 298
[Cu]C(=O)OC1OC(=O)OC1OC(=O)[Au] | -4.385102784 | 4.812913 | O=S(=O)([O-])C(F)(F)F.[Li+] | 5.745145352 | 20 | CC(=O)OC1OC(=O)OC1OC(=O)C(=O)OC1OC(=O)OC1OC(=O)C(=O)OC1OC(=O)OC1OC(C)=O | [*]C(=O)OC1OC(=O)OC1OC(=O)[*] | [*]OC(=O)C(=O)OC1OC(=O)OC1[*] | C(=O)OC1OC(=O)OC1OC(=O) | 293
[Cu]C(=O)OC1OC(=O)OC1OC(=O)[Au] | -4.732828272 | 4.812913 | O=S(=O)([O-])C(F)(F)F.[Li+] | 5.745145352 | 15 | CC(=O)OC1OC(=O)OC1OC(=O)C(=O)OC1OC(=O)OC1OC(=O)C(=O)OC1OC(=O)OC1OC(C)=O | [*]C(=O)OC1OC(=O)OC1OC(=O)[*] | [*]OC(=O)C(=O)OC1OC(=O)OC1[*] | C(=O)OC1OC(=O)OC1OC(=O) | 288
[Cu]C(=O)OC1OC(=O)OC1OC(=O)[Au] | -5.079876674 | 4.812913 | O=S(=O)([O-])C(F)(F)F.[Li+] | 5.745145352 | 10 | CC(=O)OC1OC(=O)OC1OC(=O)C(=O)OC1OC(=O)OC1OC(=O)C(=O)OC1OC(=O)OC1OC(C)=O | [*]C(=O)OC1OC(=O)OC1OC(=O)[*] | [*]OC(=O)C(=O)OC1OC(=O)OC1[*] | C(=O)OC1OC(=O)OC1OC(=O) | 283
[Cu]C(=O)OC1OC(=O)OC1OC(=O)[Au] | -5.485452247 | 4.812913 | O=S(=O)([O-])C(F)(F)F.[Li+] | 5.745145352 | 5 | CC(=O)OC1OC(=O)OC1OC(=O)C(=O)OC1OC(=O)OC1OC(=O)C(=O)OC1OC(=O)OC1OC(C)=O | [*]C(=O)OC1OC(=O)OC1OC(=O)[*] | [*]OC(=O)C(=O)OC1OC(=O)OC1[*] | C(=O)OC1OC(=O)OC1OC(=O) | 278
[Cu]C(=O)OC1OC(=O)OC1OC(=O)[Au] | -5.913640169 | 4.812913 | O=S(=O)([O-])C(F)(F)F.[Li+] | 5.745145352 | 0 | CC(=O)OC1OC(=O)OC1OC(=O)C(=O)OC1OC(=O)OC1OC(=O)C(=O)OC1OC(=O)OC1OC(C)=O | [*]C(=O)OC1OC(=O)OC1OC(=O)[*] | [*]OC(=O)C(=O)OC1OC(=O)OC1[*] | C(=O)OC1OC(=O)OC1OC(=O) | 273
[Cu]C(=O)OC1OC(=O)OC1OC(=O)[Au] | -3.225483034 | 4.812913 | O=S(=O)([O-])C(F)(F)F.[Li+] | 2.872572676 | 45 | CC(=O)OC1OC(=O)OC1OC(=O)C(=O)OC1OC(=O)OC1OC(=O)C(=O)OC1OC(=O)OC1OC(C)=O | [*]C(=O)OC1OC(=O)OC1OC(=O)[*] | [*]OC(=O)C(=O)OC1OC(=O)OC1[*] | C(=O)OC1OC(=O)OC1OC(=O) | 318
[Cu]C(=O)OC1OC(=O)OC1OC(=O)[Au] | -3.468521083 | 4.812913 | O=S(=O)([O-])C(F)(F)F.[Li+] | 2.872572676 | 40 | CC(=O)OC1OC(=O)OC1OC(=O)C(=O)OC1OC(=O)OC1OC(=O)C(=O)OC1OC(=O)OC1OC(C)=O | [*]C(=O)OC1OC(=O)OC1OC(=O)[*] | [*]OC(=O)C(=O)OC1OC(=O)OC1[*] | C(=O)OC1OC(=O)OC1OC(=O) | 313
[Cu]C(=O)OC1OC(=O)OC1OC(=O)[Au] | -4.001304842 | 4.812913 | O=S(=O)([O-])C(F)(F)F.[Li+] | 2.872572676 | 35 | CC(=O)OC1OC(=O)OC1OC(=O)C(=O)OC1OC(=O)OC1OC(=O)C(=O)OC1OC(=O)OC1OC(C)=O | [*]C(=O)OC1OC(=O)OC1OC(=O)[*] | [*]OC(=O)C(=O)OC1OC(=O)OC1[*] | C(=O)OC1OC(=O)OC1OC(=O) | 308
[Cu]C(=O)OC1OC(=O)OC1OC(=O)[Au] | -4.070581074 | 4.812913 | O=S(=O)([O-])C(F)(F)F.[Li+] | 2.872572676 | 35 | CC(=O)OC1OC(=O)OC1OC(=O)C(=O)OC1OC(=O)OC1OC(=O)C(=O)OC1OC(=O)OC1OC(C)=O | [*]C(=O)OC1OC(=O)OC1OC(=O)[*] | [*]OC(=O)C(=O)OC1OC(=O)OC1[*] | C(=O)OC1OC(=O)OC1OC(=O) | 308
[Cu]C(=O)OC1OC(=O)OC1OC(=O)[Au] | -4.835647144 | 4.812913 | O=S(=O)([O-])C(F)(F)F.[Li+] | 2.872572676 | 25 | CC(=O)OC1OC(=O)OC1OC(=O)C(=O)OC1OC(=O)OC1OC(=O)C(=O)OC1OC(=O)OC1OC(C)=O | [*]C(=O)OC1OC(=O)OC1OC(=O)[*] | [*]OC(=O)C(=O)OC1OC(=O)OC1[*] | C(=O)OC1OC(=O)OC1OC(=O) | 298
[Cu]C(=O)OC1OC(=O)OC1OC(=O)[Au] | -5.251811973 | 4.812913 | O=S(=O)([O-])C(F)(F)F.[Li+] | 2.872572676 | 20 | CC(=O)OC1OC(=O)OC1OC(=O)C(=O)OC1OC(=O)OC1OC(=O)C(=O)OC1OC(=O)OC1OC(C)=O | [*]C(=O)OC1OC(=O)OC1OC(=O)[*] | [*]OC(=O)C(=O)OC1OC(=O)OC1[*] | C(=O)OC1OC(=O)OC1OC(=O) | 293
[Cu]C(=O)OC1OC(=O)OC1OC(=O)[Au] | -5.679853714 | 4.812913 | O=S(=O)([O-])C(F)(F)F.[Li+] | 2.872572676 | 15 | CC(=O)OC1OC(=O)OC1OC(=O)C(=O)OC1OC(=O)OC1OC(=O)C(=O)OC1OC(=O)OC1OC(C)=O | [*]C(=O)OC1OC(=O)OC1OC(=O)[*] | [*]OC(=O)C(=O)OC1OC(=O)OC1[*] | C(=O)OC1OC(=O)OC1OC(=O) | 288
[Cu]C(=O)OC1OC(=O)OC1OC(=O)[Au] | -6.109020403 | 4.812913 | O=S(=O)([O-])C(F)(F)F.[Li+] | 2.872572676 | 10 | CC(=O)OC1OC(=O)OC1OC(=O)C(=O)OC1OC(=O)OC1OC(=O)C(=O)OC1OC(=O)OC1OC(C)=O | [*]C(=O)OC1OC(=O)OC1OC(=O)[*] | [*]OC(=O)C(=O)OC1OC(=O)OC1[*] | C(=O)OC1OC(=O)OC1OC(=O) | 283
[Cu]C(=O)OC1OC(=O)OC1OC(=O)[Au] | -3.314258261 | 4.812913 | O=S(=O)([O-])C(F)(F)F.[Li+] | 1.14902907 | 75 | CC(=O)OC1OC(=O)OC1OC(=O)C(=O)OC1OC(=O)OC1OC(=O)C(=O)OC1OC(=O)OC1OC(C)=O | [*]C(=O)OC1OC(=O)OC1OC(=O)[*] | [*]OC(=O)C(=O)OC1OC(=O)OC1[*] | C(=O)OC1OC(=O)OC1OC(=O) | 348
[Cu]C(=O)OC1OC(=O)OC1OC(=O)[Au] | -3.528708289 | 4.812913 | O=S(=O)([O-])C(F)(F)F.[Li+] | 1.14902907 | 70 | CC(=O)OC1OC(=O)OC1OC(=O)C(=O)OC1OC(=O)OC1OC(=O)C(=O)OC1OC(=O)OC1OC(C)=O | [*]C(=O)OC1OC(=O)OC1OC(=O)[*] | [*]OC(=O)C(=O)OC1OC(=O)OC1[*] | C(=O)OC1OC(=O)OC1OC(=O) | 343
[Cu]C(=O)OC1OC(=O)OC1OC(=O)[Au] | -3.552841969 | 4.812913 | O=S(=O)([O-])C(F)(F)F.[Li+] | 1.14902907 | 69 | CC(=O)OC1OC(=O)OC1OC(=O)C(=O)OC1OC(=O)OC1OC(=O)C(=O)OC1OC(=O)OC1OC(C)=O | [*]C(=O)OC1OC(=O)OC1OC(=O)[*] | [*]OC(=O)C(=O)OC1OC(=O)OC1[*] | C(=O)OC1OC(=O)OC1OC(=O) | 342
[Cu]C(=O)OC1OC(=O)OC1OC(=O)[Au] | -3.59345982 | 4.812913 | O=S(=O)([O-])C(F)(F)F.[Li+] | 1.14902907 | 68 | CC(=O)OC1OC(=O)OC1OC(=O)C(=O)OC1OC(=O)OC1OC(=O)C(=O)OC1OC(=O)OC1OC(C)=O | [*]C(=O)OC1OC(=O)OC1OC(=O)[*] | [*]OC(=O)C(=O)OC1OC(=O)OC1[*] | C(=O)OC1OC(=O)OC1OC(=O) | 341
[Cu]C(=O)OC1OC(=O)OC1OC(=O)[Au] | -3.679853714 | 4.812913 | O=S(=O)([O-])C(F)(F)F.[Li+] | 1.14902907 | 66 | CC(=O)OC1OC(=O)OC1OC(=O)C(=O)OC1OC(=O)OC1OC(=O)C(=O)OC1OC(=O)OC1OC(C)=O | [*]C(=O)OC1OC(=O)OC1OC(=O)[*] | [*]OC(=O)C(=O)OC1OC(=O)OC1[*] | C(=O)OC1OC(=O)OC1OC(=O) | 339
[Cu]C(=O)OC1OC(=O)OC1OC(=O)[Au] | -4.149353765 | 4.812913 | O=S(=O)([O-])C(F)(F)F.[Li+] | 1.14902907 | 55 | CC(=O)OC1OC(=O)OC1OC(=O)C(=O)OC1OC(=O)OC1OC(=O)C(=O)OC1OC(=O)OC1OC(C)=O | [*]C(=O)OC1OC(=O)OC1OC(=O)[*] | [*]OC(=O)C(=O)OC1OC(=O)OC1[*] | C(=O)OC1OC(=O)OC1OC(=O) | 328
[Cu]C(=O)OC1OC(=O)OC1OC(=O)[Au] | -4.444905551 | 4.812913 | O=S(=O)([O-])C(F)(F)F.[Li+] | 1.14902907 | 45 | CC(=O)OC1OC(=O)OC1OC(=O)C(=O)OC1OC(=O)OC1OC(=O)C(=O)OC1OC(=O)OC1OC(C)=O | [*]C(=O)OC1OC(=O)OC1OC(=O)[*] | [*]OC(=O)C(=O)OC1OC(=O)OC1[*] | C(=O)OC1OC(=O)OC1OC(=O) | 318
[Cu]C(=O)OC1OC(=O)OC1OC(=O)[Au] | -4.630784143 | 4.812913 | O=S(=O)([O-])C(F)(F)F.[Li+] | 1.14902907 | 40 | CC(=O)OC1OC(=O)OC1OC(=O)C(=O)OC1OC(=O)OC1OC(=O)C(=O)OC1OC(=O)OC1OC(C)=O | [*]C(=O)OC1OC(=O)OC1OC(=O)[*] | [*]OC(=O)C(=O)OC1OC(=O)OC1[*] | C(=O)OC1OC(=O)OC1OC(=O) | 313
[Cu]C(=O)OC1OC(=O)OC1OC(=O)[Au] | -4.809668302 | 4.812913 | O=S(=O)([O-])C(F)(F)F.[Li+] | 1.14902907 | 35 | CC(=O)OC1OC(=O)OC1OC(=O)C(=O)OC1OC(=O)OC1OC(=O)C(=O)OC1OC(=O)OC1OC(C)=O | [*]C(=O)OC1OC(=O)OC1OC(=O)[*] | [*]OC(=O)C(=O)OC1OC(=O)OC1[*] | C(=O)OC1OC(=O)OC1OC(=O) | 308
[Cu]C(=O)OC1OC(=O)OC1OC(=O)[Au] | -4.962573502 | 4.812913 | O=S(=O)([O-])C(F)(F)F.[Li+] | 1.14902907 | 30 | CC(=O)OC1OC(=O)OC1OC(=O)C(=O)OC1OC(=O)OC1OC(=O)C(=O)OC1OC(=O)OC1OC(C)=O | [*]C(=O)OC1OC(=O)OC1OC(=O)[*] | [*]OC(=O)C(=O)OC1OC(=O)OC1[*] | C(=O)OC1OC(=O)OC1OC(=O) | 303
[Cu]C(=O)OC1OC(=O)OC1OC(=O)[Au] | -5.233587153 | 4.812913 | O=S(=O)([O-])C(F)(F)F.[Li+] | 1.14902907 | 25 | CC(=O)OC1OC(=O)OC1OC(=O)C(=O)OC1OC(=O)OC1OC(=O)C(=O)OC1OC(=O)OC1OC(C)=O | [*]C(=O)OC1OC(=O)OC1OC(=O)[*] | [*]OC(=O)C(=O)OC1OC(=O)OC1[*] | C(=O)OC1OC(=O)OC1OC(=O) | 298
[Cu]C(=O)OC1OC(=O)OC1OC(=O)[Au] | -5.477555766 | 4.812913 | O=S(=O)([O-])C(F)(F)F.[Li+] | 1.14902907 | 20 | CC(=O)OC1OC(=O)OC1OC(=O)C(=O)OC1OC(=O)OC1OC(=O)C(=O)OC1OC(=O)OC1OC(C)=O | [*]C(=O)OC1OC(=O)OC1OC(=O)[*] | [*]OC(=O)C(=O)OC1OC(=O)OC1[*] | C(=O)OC1OC(=O)OC1OC(=O) | 293
[Cu]C(=O)OC1OC(=O)OC1OC(=O)[Au] | -3.696803943 | 4.812913 | O=S(=O)([O-])C(F)(F)F.[Li+] | 11.4902907 | 70 | CC(=O)OC1OC(=O)OC1OC(=O)C(=O)OC1OC(=O)OC1OC(=O)C(=O)OC1OC(=O)OC1OC(C)=O | [*]C(=O)OC1OC(=O)OC1OC(=O)[*] | [*]OC(=O)C(=O)OC1OC(=O)OC1[*] | C(=O)OC1OC(=O)OC1OC(=O) | 343
[Cu]C(=O)OC1OC(=O)OC1OC(=O)[Au] | -3.847711656 | 4.812913 | O=S(=O)([O-])C(F)(F)F.[Li+] | 11.4902907 | 65 | CC(=O)OC1OC(=O)OC1OC(=O)C(=O)OC1OC(=O)OC1OC(=O)C(=O)OC1OC(=O)OC1OC(C)=O | [*]C(=O)OC1OC(=O)OC1OC(=O)[*] | [*]OC(=O)C(=O)OC1OC(=O)OC1[*] | C(=O)OC1OC(=O)OC1OC(=O) | 338
[Cu]C(=O)OC1OC(=O)OC1OC(=O)[Au] | -4.003926346 | 4.812913 | O=S(=O)([O-])C(F)(F)F.[Li+] | 11.4902907 | 60 | CC(=O)OC1OC(=O)OC1OC(=O)C(=O)OC1OC(=O)OC1OC(=O)C(=O)OC1OC(=O)OC1OC(C)=O | [*]C(=O)OC1OC(=O)OC1OC(=O)[*] | [*]OC(=O)C(=O)OC1OC(=O)OC1[*] | C(=O)OC1OC(=O)OC1OC(=O) | 333
[Cu]C(=O)OC1OC(=O)OC1OC(=O)[Au] | -4.166215625 | 4.812913 | O=S(=O)([O-])C(F)(F)F.[Li+] | 11.4902907 | 55 | CC(=O)OC1OC(=O)OC1OC(=O)C(=O)OC1OC(=O)OC1OC(=O)C(=O)OC1OC(=O)OC1OC(C)=O | [*]C(=O)OC1OC(=O)OC1OC(=O)[*] | [*]OC(=O)C(=O)OC1OC(=O)OC1[*] | C(=O)OC1OC(=O)OC1OC(=O) | 328
[Cu]C(=O)OC1OC(=O)OC1OC(=O)[Au] | -4.49757288 | 4.812913 | O=S(=O)([O-])C(F)(F)F.[Li+] | 11.4902907 | 45 | CC(=O)OC1OC(=O)OC1OC(=O)C(=O)OC1OC(=O)OC1OC(=O)C(=O)OC1OC(=O)OC1OC(C)=O | [*]C(=O)OC1OC(=O)OC1OC(=O)[*] | [*]OC(=O)C(=O)OC1OC(=O)OC1[*] | C(=O)OC1OC(=O)OC1OC(=O) | 318
[Cu]C(=O)OC1OC(=O)OC1OC(=O)[Au] | -4.659555885 | 4.812913 | O=S(=O)([O-])C(F)(F)F.[Li+] | 11.4902907 | 40 | CC(=O)OC1OC(=O)OC1OC(=O)C(=O)OC1OC(=O)OC1OC(=O)C(=O)OC1OC(=O)OC1OC(C)=O | [*]C(=O)OC1OC(=O)OC1OC(=O)[*] | [*]OC(=O)C(=O)OC1OC(=O)OC1[*] | C(=O)OC1OC(=O)OC1OC(=O) | 313
[Cu]C(=O)OC1OC(=O)OC1OC(=O)[Au] | -4.850780887 | 4.812913 | O=S(=O)([O-])C(F)(F)F.[Li+] | 11.4902907 | 35 | CC(=O)OC1OC(=O)OC1OC(=O)C(=O)OC1OC(=O)OC1OC(=O)C(=O)OC1OC(=O)OC1OC(C)=O | [*]C(=O)OC1OC(=O)OC1OC(=O)[*] | [*]OC(=O)C(=O)OC1OC(=O)OC1[*] | C(=O)OC1OC(=O)OC1OC(=O) | 308
[Cu]C(=O)OC1OC(=O)OC1OC(=O)[Au] | -5.030584088 | 4.812913 | O=S(=O)([O-])C(F)(F)F.[Li+] | 11.4902907 | 30 | CC(=O)OC1OC(=O)OC1OC(=O)C(=O)OC1OC(=O)OC1OC(=O)C(=O)OC1OC(=O)OC1OC(C)=O | [*]C(=O)OC1OC(=O)OC1OC(=O)[*] | [*]OC(=O)C(=O)OC1OC(=O)OC1[*] | C(=O)OC1OC(=O)OC1OC(=O) | 303
[Cu]C(=O)OC1OC(=O)OC1OC(=O)[Au] | -5.22184875 | 4.812913 | O=S(=O)([O-])C(F)(F)F.[Li+] | 11.4902907 | 25 | CC(=O)OC1OC(=O)OC1OC(=O)C(=O)OC1OC(=O)OC1OC(=O)C(=O)OC1OC(=O)OC1OC(C)=O | [*]C(=O)OC1OC(=O)OC1OC(=O)[*] | [*]OC(=O)C(=O)OC1OC(=O)OC1[*] | C(=O)OC1OC(=O)OC1OC(=O) | 298
[Cu]C(=O)OC1OC(=O)OC1OC(=O)[Au] | -5.454692884 | 4.812913 | O=S(=O)([O-])C(F)(F)F.[Li+] | 11.4902907 | 20 | CC(=O)OC1OC(=O)OC1OC(=O)C(=O)OC1OC(=O)OC1OC(=O)C(=O)OC1OC(=O)OC1OC(C)=O | [*]C(=O)OC1OC(=O)OC1OC(=O)[*] | [*]OC(=O)C(=O)OC1OC(=O)OC1[*] | C(=O)OC1OC(=O)OC1OC(=O) | 293
[Cu]C(=O)OC1OC(=O)OC1OC(=O)[Au] | -5.692503962 | 4.812913 | O=S(=O)([O-])C(F)(F)F.[Li+] | 11.4902907 | 15 | CC(=O)OC1OC(=O)OC1OC(=O)C(=O)OC1OC(=O)OC1OC(=O)C(=O)OC1OC(=O)OC1OC(C)=O | [*]C(=O)OC1OC(=O)OC1OC(=O)[*] | [*]OC(=O)C(=O)OC1OC(=O)OC1[*] | C(=O)OC1OC(=O)OC1OC(=O) | 288
[Cu]OCC[Au] | -3.829738285 | 6.601788 | O=S(=O)([O-])C(F)(F)F.[Li+] | 1.13507378 | 87 | CCCOCCOCCOCCOCCOCCOCCOCCOCCOCCOC | [*]OCC[*] | [*]COC[*] | OCC | 360
[Cu]OCC[Au] | -4.19859629 | 6.601788 | O=S(=O)([O-])C(F)(F)F.[Li+] | 1.13507378 | 77 | CCCOCCOCCOCCOCCOCCOCCOCCOCCOCCOC | [*]OCC[*] | [*]COC[*] | OCC | 350
[Cu]OCC[Au] | -4.328827157 | 6.601788 | O=S(=O)([O-])C(F)(F)F.[Li+] | 1.13507378 | 68 | CCCOCCOCCOCCOCCOCCOCCOCCOCCOCCOC | [*]OCC[*] | [*]COC[*] | OCC | 341
[Cu]OCC[Au] | -5.910094889 | 6.601788 | O=S(=O)([O-])C(F)(F)F.[Li+] | 1.13507378 | 55 | CCCOCCOCCOCCOCCOCCOCCOCCOCCOCCOC | [*]OCC[*] | [*]COC[*] | OCC | 328
[Cu]OCC[Au] | -6.104577454 | 6.601788 | O=S(=O)([O-])C(F)(F)F.[Li+] | 1.13507378 | 20 | CCCOCCOCCOCCOCCOCCOCCOCCOCCOCCOC | [*]OCC[*] | [*]COC[*] | OCC | 293
[Cu]OCC[Au] | -3.511449283 | 6.601788 | O=S(=O)([O-])C(F)(F)F.[Li+] | 1.13507378 | 101 | CCCOCCOCCOCCOCCOCCOCCOCCOCCOCCOC | [*]OCC[*] | [*]COC[*] | OCC | 374
[Cu]OCC[Au] | -3.732828272 | 6.601788 | O=S(=O)([O-])C(F)(F)F.[Li+] | 1.13507378 | 94 | CCCOCCOCCOCCOCCOCCOCCOCCOCCOCCOC | [*]OCC[*] | [*]COC[*] | OCC | 367
[Cu]OCC[Au] | -3.772113295 | 6.601788 | O=S(=O)([O-])C(F)(F)F.[Li+] | 1.13507378 | 91 | CCCOCCOCCOCCOCCOCCOCCOCCOCCOCCOC | [*]OCC[*] | [*]COC[*] | OCC | 364
[Cu]OCC[Au] | -3.886056648 | 6.601788 | O=S(=O)([O-])C(F)(F)F.[Li+] | 1.13507378 | 87 | CCCOCCOCCOCCOCCOCCOCCOCCOCCOCCOC | [*]OCC[*] | [*]COC[*] | OCC | 360
[Cu]OCC[Au] | -4.13430394 | 6.601788 | O=S(=O)([O-])C(F)(F)F.[Li+] | 1.13507378 | 73 | CCCOCCOCCOCCOCCOCCOCCOCCOCCOCCOC | [*]OCC[*] | [*]COC[*] | OCC | 346
[Cu]OCC[Au] | -4.209714836 | 6.601788 | O=S(=O)([O-])C(F)(F)F.[Li+] | 1.13507378 | 71 | CCCOCCOCCOCCOCCOCCOCCOCCOCCOCCOC | [*]OCC[*] | [*]COC[*] | OCC | 344
[Cu]OCC[Au] | -4.258848401 | 6.601788 | O=S(=O)([O-])C(F)(F)F.[Li+] | 1.13507378 | 69 | CCCOCCOCCOCCOCCOCCOCCOCCOCCOCCOC | [*]OCC[*] | [*]COC[*] | OCC | 342
[Cu]OCC[Au] | -4.242603971 | 6.601788 | O=S(=O)([O-])C(F)(F)F.[Li+] | 1.13507378 | 68 | CCCOCCOCCOCCOCCOCCOCCOCCOCCOCCOC | [*]OCC[*] | [*]COC[*] | OCC | 341
[Cu]OCC[Au] | -4.853871964 | 6.601788 | O=S(=O)([O-])C(F)(F)F.[Li+] | 1.13507378 | 54 | CCCOCCOCCOCCOCCOCCOCCOCCOCCOCCOC | [*]OCC[*] | [*]COC[*] | OCC | 327
[Cu]OCC[Au] | -4.995678626 | 6.601788 | O=S(=O)([O-])C(F)(F)F.[Li+] | 1.13507378 | 51 | CCCOCCOCCOCCOCCOCCOCCOCCOCCOCCOC | [*]OCC[*] | [*]COC[*] | OCC | 324
[Cu]OCC[Au] | -5.119186408 | 6.601788 | O=S(=O)([O-])C(F)(F)F.[Li+] | 1.13507378 | 48 | CCCOCCOCCOCCOCCOCCOCCOCCOCCOCCOC | [*]OCC[*] | [*]COC[*] | OCC | 321
[Cu]OCC[Au] | -5.059483515 | 6.601788 | O=S(=O)([O-])C(F)(F)F.[Li+] | 1.13507378 | 48 | CCCOCCOCCOCCOCCOCCOCCOCCOCCOCCOC | [*]OCC[*] | [*]COC[*] | OCC | 321
[Cu]OCC[Au] | -5.655607726 | 6.601788 | O=S(=O)([O-])C(F)(F)F.[Li+] | 1.13507378 | 38 | CCCOCCOCCOCCOCCOCCOCCOCCOCCOCCOC | [*]OCC[*] | [*]COC[*] | OCC | 311
[Cu]OCC[Au] | -5.860120914 | 6.601788 | O=S(=O)([O-])C(F)(F)F.[Li+] | 1.13507378 | 20 | CCCOCCOCCOCCOCCOCCOCCOCCOCCOCCOC | [*]OCC[*] | [*]COC[*] | OCC | 293
[Cu]OCC[Au] | -5.882728704 | 6.601788 | O=S(=O)([O-])C(F)(F)F.[Li+] | 1.13507378 | 20 | CCCOCCOCCOCCOCCOCCOCCOCCOCCOCCOC | [*]OCC[*] | [*]COC[*] | OCC | 293
[Cu]OCC[Au] | -5.943095149 | 6.601788 | O=S(=O)([O-])C(F)(F)F.[Li+] | 1.13507378 | 20 | CCCOCCOCCOCCOCCOCCOCCOCCOCCOCCOC | [*]OCC[*] | [*]COC[*] | OCC | 293
[Cu]OCC[Au] | -3.756961951 | 6.601788 | O=S(=O)([O-])C(F)(F)F.[Li+] | 1.13507378 | 94 | CCCOCCOCCOCCOCCOCCOCCOCCOCCOCCOC | [*]OCC[*] | [*]COC[*] | OCC | 367
[Cu]OCC[Au] | -3.847711656 | 6.601788 | O=S(=O)([O-])C(F)(F)F.[Li+] | 1.13507378 | 87 | CCCOCCOCCOCCOCCOCCOCCOCCOCCOCCOC | [*]OCC[*] | [*]COC[*] | OCC | 360
[Cu]OCC[Au] | -3.88941029 | 6.601788 | O=S(=O)([O-])C(F)(F)F.[Li+] | 1.13507378 | 87 | CCCOCCOCCOCCOCCOCCOCCOCCOCCOCCOC | [*]OCC[*] | [*]COC[*] | OCC | 360
[Cu]OCC[Au] | -4.140261434 | 6.601788 | O=S(=O)([O-])C(F)(F)F.[Li+] | 1.13507378 | 73 | CCCOCCOCCOCCOCCOCCOCCOCCOCCOCCOC | [*]OCC[*] | [*]COC[*] | OCC | 346
[Cu]OCC[Au] | -4.266000713 | 6.601788 | O=S(=O)([O-])C(F)(F)F.[Li+] | 1.13507378 | 68 | CCCOCCOCCOCCOCCOCCOCCOCCOCCOCCOC | [*]OCC[*] | [*]COC[*] | OCC | 341
[Cu]OCC[Au] | -4.351639989 | 6.601788 | O=S(=O)([O-])C(F)(F)F.[Li+] | 1.13507378 | 68 | CCCOCCOCCOCCOCCOCCOCCOCCOCCOCCOC | [*]OCC[*] | [*]COC[*] | OCC | 341
[Cu]OCC[Au] | -4.863279433 | 6.601788 | O=S(=O)([O-])C(F)(F)F.[Li+] | 1.13507378 | 54 | CCCOCCOCCOCCOCCOCCOCCOCCOCCOCCOC | [*]OCC[*] | [*]COC[*] | OCC | 327
[Cu]OCC[Au] | -5.931814138 | 6.601788 | O=S(=O)([O-])C(F)(F)F.[Li+] | 1.13507378 | 55 | CCCOCCOCCOCCOCCOCCOCCOCCOCCOCCOC | [*]OCC[*] | [*]COC[*] | OCC | 328
[Cu]OCC[Au] | -5.679853714 | 6.601788 | O=S(=O)([O-])C(F)(F)F.[Li+] | 1.13507378 | 38 | CCCOCCOCCOCCOCCOCCOCCOCCOCCOCCOC | [*]OCC[*] | [*]COC[*] | OCC | 311
[Cu]OCC[Au] | -5.89279003 | 6.601788 | O=S(=O)([O-])C(F)(F)F.[Li+] | 1.13507378 | 20 | CCCOCCOCCOCCOCCOCCOCCOCCOCCOCCOC | [*]OCC[*] | [*]COC[*] | OCC | 293
[Cu]OCC[Au] | -6.119758224 | 6.601788 | O=S(=O)([O-])C(F)(F)F.[Li+] | 1.13507378 | 20 | CCCOCCOCCOCCOCCOCCOCCOCCOCCOCCOC | [*]OCC[*] | [*]COC[*] | OCC | 293
[Cu]OCC[Au] | -3.107348966 | 6.601788 | O=S(=O)([N-]S(=O)(=O)C(F)(F)F)C(F)(F)F.[Li+] | 2.837684449 | 91 | CCCOCCOCCOCCOCCOCCOCCOCCOCCOCCOC | [*]OCC[*] | [*]COC[*] | OCC | 364
[Cu]OCC[Au] | -3.229884705 | 6.601788 | O=S(=O)([N-]S(=O)(=O)C(F)(F)F)C(F)(F)F.[Li+] | 2.837684449 | 80 | CCCOCCOCCOCCOCCOCCOCCOCCOCCOCCOC | [*]OCC[*] | [*]COC[*] | OCC | 353
[Cu]OCC[Au] | -3.571865206 | 6.601788 | O=S(=O)([N-]S(=O)(=O)C(F)(F)F)C(F)(F)F.[Li+] | 2.837684449 | 66 | CCCOCCOCCOCCOCCOCCOCCOCCOCCOCCOC | [*]OCC[*] | [*]COC[*] | OCC | 339
[Cu]OCC[Au] | -3.694648631 | 6.601788 | O=S(=O)([N-]S(=O)(=O)C(F)(F)F)C(F)(F)F.[Li+] | 2.837684449 | 61 | CCCOCCOCCOCCOCCOCCOCCOCCOCCOCCOC | [*]OCC[*] | [*]COC[*] | OCC | 334
[Cu]OCC[Au] | -4.705533774 | 6.601788 | O=S(=O)([N-]S(=O)(=O)C(F)(F)F)C(F)(F)F.[Li+] | 2.837684449 | 26 | CCCOCCOCCOCCOCCOCCOCCOCCOCCOCCOC | [*]OCC[*] | [*]COC[*] | OCC | 299
[Cu]OCC[Au] | -4.804100348 | 6.601788 | O=S(=O)([N-]S(=O)(=O)C(F)(F)F)C(F)(F)F.[Li+] | 2.837684449 | 21 | CCCOCCOCCOCCOCCOCCOCCOCCOCCOCCOC | [*]OCC[*] | [*]COC[*] | OCC | 294
[Cu]OCC[Au] | -5.484126156 | 6.601788 | O=S(=O)([N-]S(=O)(=O)C(F)(F)F)C(F)(F)F.[Li+] | 2.837684449 | 19 | CCCOCCOCCOCCOCCOCCOCCOCCOCCOCCOC | [*]OCC[*] | [*]COC[*] | OCC | 292
[Cu]OCC[Au] | -6.105200057 | 6.601788 | O=S(=O)([O-])C(F)(F)F.[Li+] | 0.110556186 | 74 | CCCOCCOCCOCCOCCOCCOCCOCCOCCOCCOC | [*]OCC[*] | [*]COC[*] | OCC | 347
[Cu]OCC[Au] | -4.60880016 | 6.601788 | O=S(=O)([O-])C(F)(F)F.[Li+] | 0.283768445 | 74 | CCCOCCOCCOCCOCCOCCOCCOCCOCCOCCOC | [*]OCC[*] | [*]COC[*] | OCC | 347
[Cu]OCC[Au] | -4.585700331 | 6.601788 | O=S(=O)([O-])C(F)(F)F.[Li+] | 0.709421112 | 74 | CCCOCCOCCOCCOCCOCCOCCOCCOCCOCCOC | [*]OCC[*] | [*]COC[*] | OCC | 347
[Cu]OCC[Au] | -4.154999998 | 6.601788 | O=S(=O)([O-])C(F)(F)F.[Li+] | 1.13507378 | 74 | CCCOCCOCCOCCOCCOCCOCCOCCOCCOCCOC | [*]OCC[*] | [*]COC[*] | OCC | 347
[Cu]OCC[Au] | -4.368799829 | 6.601788 | O=S(=O)([O-])C(F)(F)F.[Li+] | 1.418842225 | 74 | CCCOCCOCCOCCOCCOCCOCCOCCOCCOCCOC | [*]OCC[*] | [*]COC[*] | OCC | 347
[Cu]OCC[Au] | -5.71280088 | 6.601788 | O=S(=O)([O-])C(F)(F)F.[Li+] | 2.063770509 | 74 | CCCOCCOCCOCCOCCOCCOCCOCCOCCOCCOC | [*]OCC[*] | [*]COC[*] | OCC | 347
[Cu]OCC[Au] | -6.019999812 | 6.601788 | O=S(=O)([O-])C(F)(F)F.[Li+] | 2.837684449 | 74 | CCCOCCOCCOCCOCCOCCOCCOCCOCCOCCOC | [*]OCC[*] | [*]COC[*] | OCC | 347
[Cu]OCC[Au] | -3.742321425 | 6.601788 | O=S(=O)([O-])C(F)(F)F.[Li+] | 1.13507378 | 94 | CCCOCCOCCOCCOCCOCCOCCOCCOCCOCCOC | [*]OCC[*] | [*]COC[*] | OCC | 367
[Cu]OCC[Au] | -3.866461092 | 6.601788 | O=S(=O)([O-])C(F)(F)F.[Li+] | 1.13507378 | 87 | CCCOCCOCCOCCOCCOCCOCCOCCOCCOCCOC | [*]OCC[*] | [*]COC[*] | OCC | 360
[Cu]OCC[Au] | -4.132532512 | 6.601788 | O=S(=O)([O-])C(F)(F)F.[Li+] | 1.13507378 | 74 | CCCOCCOCCOCCOCCOCCOCCOCCOCCOCCOC | [*]OCC[*] | [*]COC[*] | OCC | 347
[Cu]OCC[Au] | -4.245651664 | 6.601788 | O=S(=O)([O-])C(F)(F)F.[Li+] | 1.13507378 | 68 | CCCOCCOCCOCCOCCOCCOCCOCCOCCOCCOC | [*]OCC[*] | [*]COC[*] | OCC | 341
[Cu]OCC[Au] | -4.860120914 | 6.601788 | O=S(=O)([O-])C(F)(F)F.[Li+] | 1.13507378 | 55 | CCCOCCOCCOCCOCCOCCOCCOCCOCCOCCOC | [*]OCC[*] | [*]COC[*] | OCC | 328
[Cu]OCC[Au] | -5.067019178 | 6.601788 | O=S(=O)([O-])C(F)(F)F.[Li+] | 1.13507378 | 48 | CCCOCCOCCOCCOCCOCCOCCOCCOCCOCCOC | [*]OCC[*] | [*]COC[*] | OCC | 321
[Cu]OCC[Au] | -5.673664139 | 6.601788 | O=S(=O)([O-])C(F)(F)F.[Li+] | 1.13507378 | 38 | CCCOCCOCCOCCOCCOCCOCCOCCOCCOCCOC | [*]OCC[*] | [*]COC[*] | OCC | 311
[Cu]OCC[Au] | -5.879426069 | 6.601788 | O=S(=O)([O-])C(F)(F)F.[Li+] | 1.13507378 | 20 | CCCOCCOCCOCCOCCOCCOCCOCCOCCOCCOC | [*]OCC[*] | [*]COC[*] | OCC | 293
[Cu]C(=O)CC(=O)OCCO[Au] | -3.896196279 | 3.353851 | O=S(=O)([O-])C(F)(F)F.[Li+] | 0.512426339 | 99 | COCCOC(=O)CC(=O)OCCOC(=O)CC(=O)OCCOC(=O)CC(=O)OCCOC(=O)CC(C)=O | [*]C(=O)CC(=O)OCCO[*] | [*]CC(=O)OCCOC([*])=O | C(=O)CC(=O)OCCO | 372
[Cu]C(=O)CC(=O)OCCO[Au] | -3.906578315 | 3.353851 | O=S(=O)([O-])C(F)(F)F.[Li+] | 0.512426339 | 99 | COCCOC(=O)CC(=O)OCCOC(=O)CC(=O)OCCOC(=O)CC(=O)OCCOC(=O)CC(C)=O | [*]C(=O)CC(=O)OCCO[*] | [*]CC(=O)OCCOC([*])=O | C(=O)CC(=O)OCCO | 372
[Cu]C(=O)CC(=O)OCCO[Au] | -4.019542108 | 3.353851 | O=S(=O)([O-])C(F)(F)F.[Li+] | 0.512426339 | 90 | COCCOC(=O)CC(=O)OCCOC(=O)CC(=O)OCCOC(=O)CC(=O)OCCOC(=O)CC(C)=O | [*]C(=O)CC(=O)OCCO[*] | [*]CC(=O)OCCOC([*])=O | C(=O)CC(=O)OCCO | 363
[Cu]C(=O)CC(=O)OCCO[Au] | -4.101274818 | 3.353851 | O=S(=O)([O-])C(F)(F)F.[Li+] | 0.512426339 | 85 | COCCOC(=O)CC(=O)OCCOC(=O)CC(=O)OCCOC(=O)CC(=O)OCCOC(=O)CC(C)=O | [*]C(=O)CC(=O)OCCO[*] | [*]CC(=O)OCCOC([*])=O | C(=O)CC(=O)OCCO | 358
[Cu]C(=O)CC(=O)OCCO[Au] | -4.22475374 | 3.353851 | O=S(=O)([O-])C(F)(F)F.[Li+] | 0.512426339 | 80 | COCCOC(=O)CC(=O)OCCOC(=O)CC(=O)OCCOC(=O)CC(=O)OCCOC(=O)CC(C)=O | [*]C(=O)CC(=O)OCCO[*] | [*]CC(=O)OCCOC([*])=O | C(=O)CC(=O)OCCO | 353
[Cu]C(=O)CC(=O)OCCO[Au] | -4.347753659 | 3.353851 | O=S(=O)([O-])C(F)(F)F.[Li+] | 0.512426339 | 76 | COCCOC(=O)CC(=O)OCCOC(=O)CC(=O)OCCOC(=O)CC(=O)OCCOC(=O)CC(C)=O | [*]C(=O)CC(=O)OCCO[*] | [*]CC(=O)OCCOC([*])=O | C(=O)CC(=O)OCCO | 349
[Cu]C(=O)CC(=O)OCCO[Au] | -4.469800302 | 3.353851 | O=S(=O)([O-])C(F)(F)F.[Li+] | 0.512426339 | 71 | COCCOC(=O)CC(=O)OCCOC(=O)CC(=O)OCCOC(=O)CC(=O)OCCOC(=O)CC(C)=O | [*]C(=O)CC(=O)OCCO[*] | [*]CC(=O)OCCOC([*])=O | C(=O)CC(=O)OCCO | 344
[Cu]C(=O)CC(=O)OCCO[Au] | -4.659555885 | 3.353851 | O=S(=O)([O-])C(F)(F)F.[Li+] | 0.512426339 | 66 | COCCOC(=O)CC(=O)OCCOC(=O)CC(=O)OCCOC(=O)CC(=O)OCCOC(=O)CC(C)=O | [*]C(=O)CC(=O)OCCO[*] | [*]CC(=O)OCCOC([*])=O | C(=O)CC(=O)OCCO | 339
[Cu]C(=O)CC(=O)OCCO[Au] | -4.790484985 | 3.353851 | O=S(=O)([O-])C(F)(F)F.[Li+] | 0.512426339 | 61 | COCCOC(=O)CC(=O)OCCOC(=O)CC(=O)OCCOC(=O)CC(=O)OCCOC(=O)CC(C)=O | [*]C(=O)CC(=O)OCCO[*] | [*]CC(=O)OCCOC([*])=O | C(=O)CC(=O)OCCO | 334
[Cu]C(=O)CC(=O)OCCO[Au] | -4.987162775 | 3.353851 | O=S(=O)([O-])C(F)(F)F.[Li+] | 0.512426339 | 56 | COCCOC(=O)CC(=O)OCCOC(=O)CC(=O)OCCOC(=O)CC(=O)OCCOC(=O)CC(C)=O | [*]C(=O)CC(=O)OCCO[*] | [*]CC(=O)OCCOC([*])=O | C(=O)CC(=O)OCCO | 329
[Cu]C(=O)CC(=O)OCCO[Au] | -5.118045029 | 3.353851 | O=S(=O)([O-])C(F)(F)F.[Li+] | 0.512426339 | 51 | COCCOC(=O)CC(=O)OCCOC(=O)CC(=O)OCCOC(=O)CC(=O)OCCOC(=O)CC(C)=O | [*]C(=O)CC(=O)OCCO[*] | [*]CC(=O)OCCOC([*])=O | C(=O)CC(=O)OCCO | 324
[Cu]C(=O)CC(=O)OCCO[Au] | -5.298432015 | 3.353851 | O=S(=O)([O-])C(F)(F)F.[Li+] | 0.512426339 | 46 | COCCOC(=O)CC(=O)OCCOC(=O)CC(=O)OCCOC(=O)CC(=O)OCCOC(=O)CC(C)=O | [*]C(=O)CC(=O)OCCO[*] | [*]CC(=O)OCCOC([*])=O | C(=O)CC(=O)OCCO | 319
[Cu]C(=O)CC(=O)OCCO[Au] | -5.527243551 | 3.353851 | O=S(=O)([O-])C(F)(F)F.[Li+] | 0.512426339 | 41 | COCCOC(=O)CC(=O)OCCOC(=O)CC(=O)OCCOC(=O)CC(=O)OCCOC(=O)CC(C)=O | [*]C(=O)CC(=O)OCCO[*] | [*]CC(=O)OCCOC([*])=O | C(=O)CC(=O)OCCO | 314
[Cu]C(=O)CC(=O)OCCO[Au] | -5.732828272 | 3.353851 | O=S(=O)([O-])C(F)(F)F.[Li+] | 0.512426339 | 37 | COCCOC(=O)CC(=O)OCCOC(=O)CC(=O)OCCOC(=O)CC(=O)OCCOC(=O)CC(C)=O | [*]C(=O)CC(=O)OCCO[*] | [*]CC(=O)OCCOC([*])=O | C(=O)CC(=O)OCCO | 310
[Cu]C(=O)CC(=O)OCCO[Au] | -5.946921557 | 3.353851 | O=S(=O)([O-])C(F)(F)F.[Li+] | 0.512426339 | 32 | COCCOC(=O)CC(=O)OCCOC(=O)CC(=O)OCCOC(=O)CC(=O)OCCOC(=O)CC(C)=O | [*]C(=O)CC(=O)OCCO[*] | [*]CC(=O)OCCOC([*])=O | C(=O)CC(=O)OCCO | 305
[Cu]C(=O)CC(=O)OCCO[Au] | -3.806875402 | 3.353851 | O=S(=O)([O-])C(F)(F)F.[Li+] | 0.960799385 | 100 | COCCOC(=O)CC(=O)OCCOC(=O)CC(=O)OCCOC(=O)CC(=O)OCCOC(=O)CC(C)=O | [*]C(=O)CC(=O)OCCO[*] | [*]CC(=O)OCCOC([*])=O | C(=O)CC(=O)OCCO | 373
[Cu]C(=O)CC(=O)OCCO[Au] | -3.815308569 | 3.353851 | O=S(=O)([O-])C(F)(F)F.[Li+] | 0.960799385 | 99 | COCCOC(=O)CC(=O)OCCOC(=O)CC(=O)OCCOC(=O)CC(=O)OCCOC(=O)CC(C)=O | [*]C(=O)CC(=O)OCCO[*] | [*]CC(=O)OCCOC([*])=O | C(=O)CC(=O)OCCO | 372
[Cu]C(=O)CC(=O)OCCO[Au] | -3.946921557 | 3.353851 | O=S(=O)([O-])C(F)(F)F.[Li+] | 0.960799385 | 90 | COCCOC(=O)CC(=O)OCCOC(=O)CC(=O)OCCOC(=O)CC(=O)OCCOC(=O)CC(C)=O | [*]C(=O)CC(=O)OCCO[*] | [*]CC(=O)OCCOC([*])=O | C(=O)CC(=O)OCCO | 363
[Cu]C(=O)CC(=O)OCCO[Au] | -4.019542108 | 3.353851 | O=S(=O)([O-])C(F)(F)F.[Li+] | 0.960799385 | 85 | COCCOC(=O)CC(=O)OCCOC(=O)CC(=O)OCCOC(=O)CC(=O)OCCOC(=O)CC(C)=O | [*]C(=O)CC(=O)OCCO[*] | [*]CC(=O)OCCOC([*])=O | C(=O)CC(=O)OCCO | 358
[Cu]C(=O)CC(=O)OCCO[Au] | -4.126098402 | 3.353851 | O=S(=O)([O-])C(F)(F)F.[Li+] | 0.960799385 | 80 | COCCOC(=O)CC(=O)OCCOC(=O)CC(=O)OCCOC(=O)CC(=O)OCCOC(=O)CC(C)=O | [*]C(=O)CC(=O)OCCO[*] | [*]CC(=O)OCCOC([*])=O | C(=O)CC(=O)OCCO | 353
[Cu]C(=O)CC(=O)OCCO[Au] | -4.224025669 | 3.353851 | O=S(=O)([O-])C(F)(F)F.[Li+] | 0.960799385 | 76 | COCCOC(=O)CC(=O)OCCOC(=O)CC(=O)OCCOC(=O)CC(=O)OCCOC(=O)CC(C)=O | [*]C(=O)CC(=O)OCCO[*] | [*]CC(=O)OCCOC([*])=O | C(=O)CC(=O)OCCO | 349
[Cu]C(=O)CC(=O)OCCO[Au] | -4.339134522 | 3.353851 | O=S(=O)([O-])C(F)(F)F.[Li+] | 0.960799385 | 71 | COCCOC(=O)CC(=O)OCCOC(=O)CC(=O)OCCOC(=O)CC(=O)OCCOC(=O)CC(C)=O | [*]C(=O)CC(=O)OCCO[*] | [*]CC(=O)OCCOC([*])=O | C(=O)CC(=O)OCCO | 344
[Cu]C(=O)CC(=O)OCCO[Au] | -4.462180905 | 3.353851 | O=S(=O)([O-])C(F)(F)F.[Li+] | 0.960799385 | 66 | COCCOC(=O)CC(=O)OCCOC(=O)CC(=O)OCCOC(=O)CC(=O)OCCOC(=O)CC(C)=O | [*]C(=O)CC(=O)OCCO[*] | [*]CC(=O)OCCOC([*])=O | C(=O)CC(=O)OCCO | 339
[Cu]C(=O)CC(=O)OCCO[Au] | -4.609064893 | 3.353851 | O=S(=O)([O-])C(F)(F)F.[Li+] | 0.960799385 | 61 | COCCOC(=O)CC(=O)OCCOC(=O)CC(=O)OCCOC(=O)CC(=O)OCCOC(=O)CC(C)=O | [*]C(=O)CC(=O)OCCO[*] | [*]CC(=O)OCCOC([*])=O | C(=O)CC(=O)OCCO | 334
[Cu]C(=O)CC(=O)OCCO[Au] | -4.782516056 | 3.353851 | O=S(=O)([O-])C(F)(F)F.[Li+] | 0.960799385 | 56 | COCCOC(=O)CC(=O)OCCOC(=O)CC(=O)OCCOC(=O)CC(=O)OCCOC(=O)CC(C)=O | [*]C(=O)CC(=O)OCCO[*] | [*]CC(=O)OCCOC([*])=O | C(=O)CC(=O)OCCO | 329
[Cu]C(=O)CC(=O)OCCO[Au] | -4.962573502 | 3.353851 | O=S(=O)([O-])C(F)(F)F.[Li+] | 0.960799385 | 51 | COCCOC(=O)CC(=O)OCCOC(=O)CC(=O)OCCOC(=O)CC(=O)OCCOC(=O)CC(C)=O | [*]C(=O)CC(=O)OCCO[*] | [*]CC(=O)OCCOC([*])=O | C(=O)CC(=O)OCCO | 324
[Cu]C(=O)CC(=O)OCCO[Au] | -5.37161107 | 3.353851 | O=S(=O)([O-])C(F)(F)F.[Li+] | 0.960799385 | 41 | COCCOC(=O)CC(=O)OCCOC(=O)CC(=O)OCCOC(=O)CC(=O)OCCOC(=O)CC(C)=O | [*]C(=O)CC(=O)OCCO[*] | [*]CC(=O)OCCOC([*])=O | C(=O)CC(=O)OCCO | 314
[Cu]C(=O)CC(=O)OCCO[Au] | -5.585026652 | 3.353851 | O=S(=O)([O-])C(F)(F)F.[Li+] | 0.960799385 | 37 | COCCOC(=O)CC(=O)OCCOC(=O)CC(=O)OCCOC(=O)CC(=O)OCCOC(=O)CC(C)=O | [*]C(=O)CC(=O)OCCO[*] | [*]CC(=O)OCCOC([*])=O | C(=O)CC(=O)OCCO | 310
[Cu]C(=O)CC(=O)OCCO[Au] | -5.847711656 | 3.353851 | O=S(=O)([O-])C(F)(F)F.[Li+] | 0.960799385 | 32 | COCCOC(=O)CC(=O)OCCOC(=O)CC(=O)OCCOC(=O)CC(=O)OCCOC(=O)CC(C)=O | [*]C(=O)CC(=O)OCCO[*] | [*]CC(=O)OCCOC([*])=O | C(=O)CC(=O)OCCO | 305
[Cu]C(=O)CC(=O)OCCO[Au] | -3.872895202 | 3.353851 | O=S(=O)([O-])C(F)(F)F.[Li+] | 1.92159877 | 95 | COCCOC(=O)CC(=O)OCCOC(=O)CC(=O)OCCOC(=O)CC(=O)OCCOC(=O)CC(C)=O | [*]C(=O)CC(=O)OCCO[*] | [*]CC(=O)OCCOC([*])=O | C(=O)CC(=O)OCCO | 368
[Cu]C(=O)CC(=O)OCCO[Au] | -3.970616222 | 3.353851 | O=S(=O)([O-])C(F)(F)F.[Li+] | 1.92159877 | 90 | COCCOC(=O)CC(=O)OCCOC(=O)CC(=O)OCCOC(=O)CC(=O)OCCOC(=O)CC(C)=O | [*]C(=O)CC(=O)OCCO[*] | [*]CC(=O)OCCOC([*])=O | C(=O)CC(=O)OCCO | 363
[Cu]C(=O)CC(=O)OCCO[Au] | -4.085128182 | 3.353851 | O=S(=O)([O-])C(F)(F)F.[Li+] | 1.92159877 | 85 | COCCOC(=O)CC(=O)OCCOC(=O)CC(=O)OCCOC(=O)CC(=O)OCCOC(=O)CC(C)=O | [*]C(=O)CC(=O)OCCO[*] | [*]CC(=O)OCCOC([*])=O | C(=O)CC(=O)OCCO | 358
[Cu]C(=O)CC(=O)OCCO[Au] | -4.191789027 | 3.353851 | O=S(=O)([O-])C(F)(F)F.[Li+] | 1.92159877 | 80 | COCCOC(=O)CC(=O)OCCOC(=O)CC(=O)OCCOC(=O)CC(=O)OCCOC(=O)CC(C)=O | [*]C(=O)CC(=O)OCCO[*] | [*]CC(=O)OCCOC([*])=O | C(=O)CC(=O)OCCO | 353
[Cu]C(=O)CC(=O)OCCO[Au] | -4.306273051 | 3.353851 | O=S(=O)([O-])C(F)(F)F.[Li+] | 1.92159877 | 75 | COCCOC(=O)CC(=O)OCCOC(=O)CC(=O)OCCOC(=O)CC(=O)OCCOC(=O)CC(C)=O | [*]C(=O)CC(=O)OCCO[*] | [*]CC(=O)OCCOC([*])=O | C(=O)CC(=O)OCCO | 348
[Cu]C(=O)CC(=O)OCCO[Au] | -4.446116973 | 3.353851 | O=S(=O)([O-])C(F)(F)F.[Li+] | 1.92159877 | 71 | COCCOC(=O)CC(=O)OCCOC(=O)CC(=O)OCCOC(=O)CC(=O)OCCOC(=O)CC(C)=O | [*]C(=O)CC(=O)OCCO[*] | [*]CC(=O)OCCOC([*])=O | C(=O)CC(=O)OCCO | 344
[Cu]C(=O)CC(=O)OCCO[Au] | -4.602059991 | 3.353851 | O=S(=O)([O-])C(F)(F)F.[Li+] | 1.92159877 | 66 | COCCOC(=O)CC(=O)OCCOC(=O)CC(=O)OCCOC(=O)CC(=O)OCCOC(=O)CC(C)=O | [*]C(=O)CC(=O)OCCO[*] | [*]CC(=O)OCCOC([*])=O | C(=O)CC(=O)OCCO | 339
[Cu]C(=O)CC(=O)OCCO[Au] | -4.764471553 | 3.353851 | O=S(=O)([O-])C(F)(F)F.[Li+] | 1.92159877 | 61 | COCCOC(=O)CC(=O)OCCOC(=O)CC(=O)OCCOC(=O)CC(=O)OCCOC(=O)CC(C)=O | [*]C(=O)CC(=O)OCCO[*] | [*]CC(=O)OCCOC([*])=O | C(=O)CC(=O)OCCO | 334
[Cu]C(=O)CC(=O)OCCO[Au] | -4.946921557 | 3.353851 | O=S(=O)([O-])C(F)(F)F.[Li+] | 1.92159877 | 56 | COCCOC(=O)CC(=O)OCCOC(=O)CC(=O)OCCOC(=O)CC(=O)OCCOC(=O)CC(C)=O | [*]C(=O)CC(=O)OCCO[*] | [*]CC(=O)OCCOC([*])=O | C(=O)CC(=O)OCCO | 329
[Cu]C(=O)CC(=O)OCCO[Au] | -5.175223538 | 3.353851 | O=S(=O)([O-])C(F)(F)F.[Li+] | 1.92159877 | 51 | COCCOC(=O)CC(=O)OCCOC(=O)CC(=O)OCCOC(=O)CC(=O)OCCOC(=O)CC(C)=O | [*]C(=O)CC(=O)OCCO[*] | [*]CC(=O)OCCOC([*])=O | C(=O)CC(=O)OCCO | 324
[Cu]C(=O)CC(=O)OCCO[Au] | -5.396855627 | 3.353851 | O=S(=O)([O-])C(F)(F)F.[Li+] | 1.92159877 | 46 | COCCOC(=O)CC(=O)OCCOC(=O)CC(=O)OCCOC(=O)CC(=O)OCCOC(=O)CC(C)=O | [*]C(=O)CC(=O)OCCO[*] | [*]CC(=O)OCCOC([*])=O | C(=O)CC(=O)OCCO | 319
[Cu]C(=O)CC(=O)OCCO[Au] | -5.634512015 | 3.353851 | O=S(=O)([O-])C(F)(F)F.[Li+] | 1.92159877 | 41 | COCCOC(=O)CC(=O)OCCOC(=O)CC(=O)OCCOC(=O)CC(=O)OCCOC(=O)CC(C)=O | [*]C(=O)CC(=O)OCCO[*] | [*]CC(=O)OCCOC([*])=O | C(=O)CC(=O)OCCO | 314
[Cu]C(=O)CC(=O)OCCO[Au] | -5.906578315 | 3.353851 | O=S(=O)([O-])C(F)(F)F.[Li+] | 1.92159877 | 37 | COCCOC(=O)CC(=O)OCCOC(=O)CC(=O)OCCOC(=O)CC(=O)OCCOC(=O)CC(C)=O | [*]C(=O)CC(=O)OCCO[*] | [*]CC(=O)OCCOC([*])=O | C(=O)CC(=O)OCCO | 310
[Cu]C(=O)CC(=O)OCCO[Au] | -6.200659451 | 3.353851 | O=S(=O)([O-])C(F)(F)F.[Li+] | 1.92159877 | 32 | COCCOC(=O)CC(=O)OCCOC(=O)CC(=O)OCCOC(=O)CC(=O)OCCOC(=O)CC(C)=O | [*]C(=O)CC(=O)OCCO[*] | [*]CC(=O)OCCOC([*])=O | C(=O)CC(=O)OCCO | 305
[Cu]C(=O)CC(=O)OCCO[Au] | -3.962573502 | 3.353851 | O=S(=O)([O-])C(F)(F)F.[Li+] | 3.84319754 | 94 | COCCOC(=O)CC(=O)OCCOC(=O)CC(=O)OCCOC(=O)CC(=O)OCCOC(=O)CC(C)=O | [*]C(=O)CC(=O)OCCO[*] | [*]CC(=O)OCCOC([*])=O | C(=O)CC(=O)OCCO | 367
[Cu]C(=O)CC(=O)OCCO[Au] | -4.077274542 | 3.353851 | O=S(=O)([O-])C(F)(F)F.[Li+] | 3.84319754 | 90 | COCCOC(=O)CC(=O)OCCOC(=O)CC(=O)OCCOC(=O)CC(=O)OCCOC(=O)CC(C)=O | [*]C(=O)CC(=O)OCCO[*] | [*]CC(=O)OCCOC([*])=O | C(=O)CC(=O)OCCO | 363
[Cu]C(=O)CC(=O)OCCO[Au] | -4.175223538 | 3.353851 | O=S(=O)([O-])C(F)(F)F.[Li+] | 3.84319754 | 85 | COCCOC(=O)CC(=O)OCCOC(=O)CC(=O)OCCOC(=O)CC(=O)OCCOC(=O)CC(C)=O | [*]C(=O)CC(=O)OCCO[*] | [*]CC(=O)OCCOC([*])=O | C(=O)CC(=O)OCCO | 358
[Cu]C(=O)CC(=O)OCCO[Au] | -4.289882635 | 3.353851 | O=S(=O)([O-])C(F)(F)F.[Li+] | 3.84319754 | 80 | COCCOC(=O)CC(=O)OCCOC(=O)CC(=O)OCCOC(=O)CC(=O)OCCOC(=O)CC(C)=O | [*]C(=O)CC(=O)OCCO[*] | [*]CC(=O)OCCOC([*])=O | C(=O)CC(=O)OCCO | 353
[Cu]C(=O)CC(=O)OCCO[Au] | -4.437707136 | 3.353851 | O=S(=O)([O-])C(F)(F)F.[Li+] | 3.84319754 | 76 | COCCOC(=O)CC(=O)OCCOC(=O)CC(=O)OCCOC(=O)CC(=O)OCCOC(=O)CC(C)=O | [*]C(=O)CC(=O)OCCO[*] | [*]CC(=O)OCCOC([*])=O | C(=O)CC(=O)OCCO | 349
[Cu]C(=O)CC(=O)OCCO[Au] | -4.585026652 | 3.353851 | O=S(=O)([O-])C(F)(F)F.[Li+] | 3.84319754 | 71 | COCCOC(=O)CC(=O)OCCOC(=O)CC(=O)OCCOC(=O)CC(=O)OCCOC(=O)CC(C)=O | [*]C(=O)CC(=O)OCCO[*] | [*]CC(=O)OCCOC([*])=O | C(=O)CC(=O)OCCO | 344
[Cu]C(=O)CC(=O)OCCO[Au] | -4.764471553 | 3.353851 | O=S(=O)([O-])C(F)(F)F.[Li+] | 3.84319754 | 66 | COCCOC(=O)CC(=O)OCCOC(=O)CC(=O)OCCOC(=O)CC(=O)OCCOC(=O)CC(C)=O | [*]C(=O)CC(=O)OCCO[*] | [*]CC(=O)OCCOC([*])=O | C(=O)CC(=O)OCCO | 339
[Cu]C(=O)CC(=O)OCCO[Au] | -4.946921557 | 3.353851 | O=S(=O)([O-])C(F)(F)F.[Li+] | 3.84319754 | 61 | COCCOC(=O)CC(=O)OCCOC(=O)CC(=O)OCCOC(=O)CC(=O)OCCOC(=O)CC(C)=O | [*]C(=O)CC(=O)OCCO[*] | [*]CC(=O)OCCOC([*])=O | C(=O)CC(=O)OCCO | 334
[Cu]C(=O)CC(=O)OCCO[Au] | -5.142667504 | 3.353851 | O=S(=O)([O-])C(F)(F)F.[Li+] | 3.84319754 | 56 | COCCOC(=O)CC(=O)OCCOC(=O)CC(=O)OCCOC(=O)CC(=O)OCCOC(=O)CC(C)=O | [*]C(=O)CC(=O)OCCO[*] | [*]CC(=O)OCCOC([*])=O | C(=O)CC(=O)OCCO | 329
[Cu]C(=O)CC(=O)OCCO[Au] | -5.372634143 | 3.353851 | O=S(=O)([O-])C(F)(F)F.[Li+] | 3.84319754 | 51 | COCCOC(=O)CC(=O)OCCOC(=O)CC(=O)OCCOC(=O)CC(=O)OCCOC(=O)CC(C)=O | [*]C(=O)CC(=O)OCCO[*] | [*]CC(=O)OCCOC([*])=O | C(=O)CC(=O)OCCO | 324
[Cu]C(=O)CC(=O)OCCO[Au] | -5.617982957 | 3.353851 | O=S(=O)([O-])C(F)(F)F.[Li+] | 3.84319754 | 46 | COCCOC(=O)CC(=O)OCCOC(=O)CC(=O)OCCOC(=O)CC(=O)OCCOC(=O)CC(C)=O | [*]C(=O)CC(=O)OCCO[*] | [*]CC(=O)OCCOC([*])=O | C(=O)CC(=O)OCCO | 319
[Cu]C(=O)CC(=O)OCCO[Au] | -5.913640169 | 3.353851 | O=S(=O)([O-])C(F)(F)F.[Li+] | 3.84319754 | 41 | COCCOC(=O)CC(=O)OCCOC(=O)CC(=O)OCCOC(=O)CC(=O)OCCOC(=O)CC(C)=O | [*]C(=O)CC(=O)OCCO[*] | [*]CC(=O)OCCOC([*])=O | C(=O)CC(=O)OCCO | 314
[Cu]C(=O)CC(=O)OCCO[Au] | -6.175874166 | 3.353851 | O=S(=O)([O-])C(F)(F)F.[Li+] | 3.84319754 | 37 | COCCOC(=O)CC(=O)OCCOC(=O)CC(=O)OCCOC(=O)CC(=O)OCCOC(=O)CC(C)=O | [*]C(=O)CC(=O)OCCO[*] | [*]CC(=O)OCCOC([*])=O | C(=O)CC(=O)OCCO | 310
[Cu]C(=O)CC(=O)OCCO[Au] | -6.488116639 | 3.353851 | O=S(=O)([O-])C(F)(F)F.[Li+] | 3.84319754 | 32 | COCCOC(=O)CC(=O)OCCOC(=O)CC(=O)OCCOC(=O)CC(=O)OCCOC(=O)CC(C)=O | [*]C(=O)CC(=O)OCCO[*] | [*]CC(=O)OCCOC([*])=O | C(=O)CC(=O)OCCO | 305
[Cu]C(=O)CC(=O)OCCO[Au] | -4.364516253 | 3.353851 | O=S(=O)([O-])C(F)(F)F.[Li+] | 7.686395081 | 94 | COCCOC(=O)CC(=O)OCCOC(=O)CC(=O)OCCOC(=O)CC(=O)OCCOC(=O)CC(C)=O | [*]C(=O)CC(=O)OCCO[*] | [*]CC(=O)OCCOC([*])=O | C(=O)CC(=O)OCCO | 367
[Cu]C(=O)CC(=O)OCCO[Au] | -4.504455662 | 3.353851 | O=S(=O)([O-])C(F)(F)F.[Li+] | 7.686395081 | 90 | COCCOC(=O)CC(=O)OCCOC(=O)CC(=O)OCCOC(=O)CC(=O)OCCOC(=O)CC(C)=O | [*]C(=O)CC(=O)OCCO[*] | [*]CC(=O)OCCOC([*])=O | C(=O)CC(=O)OCCO | 363
[Cu]C(=O)CC(=O)OCCO[Au] | -4.634512015 | 3.353851 | O=S(=O)([O-])C(F)(F)F.[Li+] | 7.686395081 | 85 | COCCOC(=O)CC(=O)OCCOC(=O)CC(=O)OCCOC(=O)CC(=O)OCCOC(=O)CC(C)=O | [*]C(=O)CC(=O)OCCO[*] | [*]CC(=O)OCCOC([*])=O | C(=O)CC(=O)OCCO | 358
[Cu]C(=O)CC(=O)OCCO[Au] | -4.790484985 | 3.353851 | O=S(=O)([O-])C(F)(F)F.[Li+] | 7.686395081 | 80 | COCCOC(=O)CC(=O)OCCOC(=O)CC(=O)OCCOC(=O)CC(=O)OCCOC(=O)CC(C)=O | [*]C(=O)CC(=O)OCCO[*] | [*]CC(=O)OCCOC([*])=O | C(=O)CC(=O)OCCO | 353
[Cu]C(=O)CC(=O)OCCO[Au] | -4.946921557 | 3.353851 | O=S(=O)([O-])C(F)(F)F.[Li+] | 7.686395081 | 75 | COCCOC(=O)CC(=O)OCCOC(=O)CC(=O)OCCOC(=O)CC(=O)OCCOC(=O)CC(C)=O | [*]C(=O)CC(=O)OCCO[*] | [*]CC(=O)OCCOC([*])=O | C(=O)CC(=O)OCCO | 348
[Cu]C(=O)CC(=O)OCCO[Au] | -5.135488919 | 3.353851 | O=S(=O)([O-])C(F)(F)F.[Li+] | 7.686395081 | 70 | COCCOC(=O)CC(=O)OCCOC(=O)CC(=O)OCCOC(=O)CC(=O)OCCOC(=O)CC(C)=O | [*]C(=O)CC(=O)OCCO[*] | [*]CC(=O)OCCOC([*])=O | C(=O)CC(=O)OCCO | 343
[Cu]C(=O)CC(=O)OCCO[Au] | -5.348721986 | 3.353851 | O=S(=O)([O-])C(F)(F)F.[Li+] | 7.686395081 | 65 | COCCOC(=O)CC(=O)OCCOC(=O)CC(=O)OCCOC(=O)CC(=O)OCCOC(=O)CC(C)=O | [*]C(=O)CC(=O)OCCO[*] | [*]CC(=O)OCCOC([*])=O | C(=O)CC(=O)OCCO | 338
[Cu]C(=O)CC(=O)OCCO[Au] | -5.552841969 | 3.353851 | O=S(=O)([O-])C(F)(F)F.[Li+] | 7.686395081 | 61 | COCCOC(=O)CC(=O)OCCOC(=O)CC(=O)OCCOC(=O)CC(=O)OCCOC(=O)CC(C)=O | [*]C(=O)CC(=O)OCCO[*] | [*]CC(=O)OCCOC([*])=O | C(=O)CC(=O)OCCO | 334
[Cu]C(=O)CC(=O)OCCO[Au] | -5.798602876 | 3.353851 | O=S(=O)([O-])C(F)(F)F.[Li+] | 7.686395081 | 56 | COCCOC(=O)CC(=O)OCCOC(=O)CC(=O)OCCOC(=O)CC(=O)OCCOC(=O)CC(C)=O | [*]C(=O)CC(=O)OCCO[*] | [*]CC(=O)OCCOC([*])=O | C(=O)CC(=O)OCCO | 329
[Cu]C(=O)CC(=O)OCCO[Au] | -6.061980903 | 3.353851 | O=S(=O)([O-])C(F)(F)F.[Li+] | 7.686395081 | 51 | COCCOC(=O)CC(=O)OCCOC(=O)CC(=O)OCCOC(=O)CC(=O)OCCOC(=O)CC(C)=O | [*]C(=O)CC(=O)OCCO[*] | [*]CC(=O)OCCOC([*])=O | C(=O)CC(=O)OCCO | 324
[Cu]C(=O)CC(=O)OCCO[Au] | -6.348721986 | 3.353851 | O=S(=O)([O-])C(F)(F)F.[Li+] | 7.686395081 | 46 | COCCOC(=O)CC(=O)OCCOC(=O)CC(=O)OCCOC(=O)CC(=O)OCCOC(=O)CC(C)=O | [*]C(=O)CC(=O)OCCO[*] | [*]CC(=O)OCCOC([*])=O | C(=O)CC(=O)OCCO | 319
[Cu]C(=O)CC(=O)OCCO[Au] | -6.651695137 | 3.353851 | O=S(=O)([O-])C(F)(F)F.[Li+] | 7.686395081 | 41 | COCCOC(=O)CC(=O)OCCOC(=O)CC(=O)OCCOC(=O)CC(=O)OCCOC(=O)CC(C)=O | [*]C(=O)CC(=O)OCCO[*] | [*]CC(=O)OCCOC([*])=O | C(=O)CC(=O)OCCO | 314
[Cu]OCCOC(=O)CCC(=O)[Au] | -6.933100365 | 4.369216 | [Li+].[O-][Cl+3]([O-])([O-])[O-] | 0.138763616 | 90 | COCCOC(=O)CCC(=O)OCCOC(=O)CCC(=O)OCCOC(=O)CCC(C)=O | [*]OCCOC(=O)CCC(=O)[*] | [*]CCC(=O)OCCOC([*])=O | OCCOC(=O)CCC(=O) | 363
[Cu]OCCOC(=O)CCC(=O)[Au] | -7.273599653 | 4.369216 | [Li+].[O-][Cl+3]([O-])([O-])[O-] | 0.138763616 | 80 | COCCOC(=O)CCC(=O)OCCOC(=O)CCC(=O)OCCOC(=O)CCC(C)=O | [*]OCCOC(=O)CCC(=O)[*] | [*]CCC(=O)OCCOC([*])=O | OCCOC(=O)CCC(=O) | 353
[Cu]OCCOC(=O)CCC(=O)[Au] | -7.553200409 | 4.369216 | [Li+].[O-][Cl+3]([O-])([O-])[O-] | 0.138763616 | 70 | COCCOC(=O)CCC(=O)OCCOC(=O)CCC(=O)OCCOC(=O)CCC(C)=O | [*]OCCOC(=O)CCC(=O)[*] | [*]CCC(=O)OCCOC([*])=O | OCCOC(=O)CCC(=O) | 343
[Cu]OCCOC(=O)CCC(=O)[Au] | -7.996901531 | 4.369216 | [Li+].[O-][Cl+3]([O-])([O-])[O-] | 0.138763616 | 60 | COCCOC(=O)CCC(=O)OCCOC(=O)CCC(=O)OCCOC(=O)CCC(C)=O | [*]OCCOC(=O)CCC(=O)[*] | [*]CCC(=O)OCCOC([*])=O | OCCOC(=O)CCC(=O) | 333
[Cu]OCCOC(=O)CCC(=O)[Au] | -8.562300161 | 4.369216 | [Li+].[O-][Cl+3]([O-])([O-])[O-] | 0.138763616 | 50 | COCCOC(=O)CCC(=O)OCCOC(=O)CCC(=O)OCCOC(=O)CCC(C)=O | [*]OCCOC(=O)CCC(=O)[*] | [*]CCC(=O)OCCOC([*])=O | OCCOC(=O)CCC(=O) | 323
[Cu]OCCOC(=O)CCC(=O)[Au] | -9.066900105 | 4.369216 | [Li+].[O-][Cl+3]([O-])([O-])[O-] | 0.138763616 | 40 | COCCOC(=O)CCC(=O)OCCOC(=O)CCC(=O)OCCOC(=O)CCC(C)=O | [*]OCCOC(=O)CCC(=O)[*] | [*]CCC(=O)OCCOC([*])=O | OCCOC(=O)CCC(=O) | 313
[Cu]OCCOC(=O)CCC(=O)[Au] | -6.179300144 | 4.369216 | [Li+].[O-][Cl+3]([O-])([O-])[O-] | 0.277527232 | 90 | COCCOC(=O)CCC(=O)OCCOC(=O)CCC(=O)OCCOC(=O)CCC(C)=O | [*]OCCOC(=O)CCC(=O)[*] | [*]CCC(=O)OCCOC([*])=O | OCCOC(=O)CCC(=O) | 363
[Cu]OCCOC(=O)CCC(=O)[Au] | -6.604900863 | 4.369216 | [Li+].[O-][Cl+3]([O-])([O-])[O-] | 0.277527232 | 80 | COCCOC(=O)CCC(=O)OCCOC(=O)CCC(=O)OCCOC(=O)CCC(C)=O | [*]OCCOC(=O)CCC(=O)[*] | [*]CCC(=O)OCCOC([*])=O | OCCOC(=O)CCC(=O) | 353
[Cu]OCCOC(=O)CCC(=O)[Au] | -6.872299266 | 4.369216 | [Li+].[O-][Cl+3]([O-])([O-])[O-] | 0.277527232 | 70 | COCCOC(=O)CCC(=O)OCCOC(=O)CCC(=O)OCCOC(=O)CCC(C)=O | [*]OCCOC(=O)CCC(=O)[*] | [*]CCC(=O)OCCOC([*])=O | OCCOC(=O)CCC(=O) | 343
[Cu]OCCOC(=O)CCC(=O)[Au] | -7.376899636 | 4.369216 | [Li+].[O-][Cl+3]([O-])([O-])[O-] | 0.277527232 | 60 | COCCOC(=O)CCC(=O)OCCOC(=O)CCC(=O)OCCOC(=O)CCC(C)=O | [*]OCCOC(=O)CCC(=O)[*] | [*]CCC(=O)OCCOC([*])=O | OCCOC(=O)CCC(=O) | 333
[Cu]OCCOC(=O)CCC(=O)[Au] | -7.942200814 | 4.369216 | [Li+].[O-][Cl+3]([O-])([O-])[O-] | 0.277527232 | 50 | COCCOC(=O)CCC(=O)OCCOC(=O)CCC(=O)OCCOC(=O)CCC(C)=O | [*]OCCOC(=O)CCC(=O)[*] | [*]CCC(=O)OCCOC([*])=O | OCCOC(=O)CCC(=O) | 323
[Cu]OCCOC(=O)CCC(=O)[Au] | -8.477199869 | 4.369216 | [Li+].[O-][Cl+3]([O-])([O-])[O-] | 0.277527232 | 40 | COCCOC(=O)CCC(=O)OCCOC(=O)CCC(=O)OCCOC(=O)CCC(C)=O | [*]OCCOC(=O)CCC(=O)[*] | [*]CCC(=O)OCCOC([*])=O | OCCOC(=O)CCC(=O) | 313
[Cu]OCCOC(=O)CCC(=O)[Au] | -9.267500092 | 4.369216 | [Li+].[O-][Cl+3]([O-])([O-])[O-] | 0.277527232 | 30 | COCCOC(=O)CCC(=O)OCCOC(=O)CCC(=O)OCCOC(=O)CCC(C)=O | [*]OCCOC(=O)CCC(=O)[*] | [*]CCC(=O)OCCOC([*])=O | OCCOC(=O)CCC(=O) | 303
[Cu]OCCOC(=O)CCC(=O)[Au] | -6.045600208 | 4.369216 | [Li+].[O-][Cl+3]([O-])([O-])[O-] | 0.416290849 | 90 | COCCOC(=O)CCC(=O)OCCOC(=O)CCC(=O)OCCOC(=O)CCC(C)=O | [*]OCCOC(=O)CCC(=O)[*] | [*]CCC(=O)OCCOC([*])=O | OCCOC(=O)CCC(=O) | 363
[Cu]OCCOC(=O)CCC(=O)[Au] | -6.477199869 | 4.369216 | [Li+].[O-][Cl+3]([O-])([O-])[O-] | 0.416290849 | 80 | COCCOC(=O)CCC(=O)OCCOC(=O)CCC(=O)OCCOC(=O)CCC(C)=O | [*]OCCOC(=O)CCC(=O)[*] | [*]CCC(=O)OCCOC([*])=O | OCCOC(=O)CCC(=O) | 353
[Cu]OCCOC(=O)CCC(=O)[Au] | -6.799299945 | 4.369216 | [Li+].[O-][Cl+3]([O-])([O-])[O-] | 0.416290849 | 70 | COCCOC(=O)CCC(=O)OCCOC(=O)CCC(=O)OCCOC(=O)CCC(C)=O | [*]OCCOC(=O)CCC(=O)[*] | [*]CCC(=O)OCCOC([*])=O | OCCOC(=O)CCC(=O) | 343
[Cu]OCCOC(=O)CCC(=O)[Au] | -7.30999984 | 4.369216 | [Li+].[O-][Cl+3]([O-])([O-])[O-] | 0.416290849 | 60 | COCCOC(=O)CCC(=O)OCCOC(=O)CCC(=O)OCCOC(=O)CCC(C)=O | [*]OCCOC(=O)CCC(=O)[*] | [*]CCC(=O)OCCOC([*])=O | OCCOC(=O)CCC(=O) | 333
[Cu]OCCOC(=O)CCC(=O)[Au] | -7.875401232 | 4.369216 | [Li+].[O-][Cl+3]([O-])([O-])[O-] | 0.416290849 | 50 | COCCOC(=O)CCC(=O)OCCOC(=O)CCC(=O)OCCOC(=O)CCC(C)=O | [*]OCCOC(=O)CCC(=O)[*] | [*]CCC(=O)OCCOC([*])=O | OCCOC(=O)CCC(=O) | 323
[Cu]OCCOC(=O)CCC(=O)[Au] | -8.392100187 | 4.369216 | [Li+].[O-][Cl+3]([O-])([O-])[O-] | 0.416290849 | 40 | COCCOC(=O)CCC(=O)OCCOC(=O)CCC(=O)OCCOC(=O)CCC(C)=O | [*]OCCOC(=O)CCC(=O)[*] | [*]CCC(=O)OCCOC([*])=O | OCCOC(=O)CCC(=O) | 313
[Cu]OCCOC(=O)CCC(=O)[Au] | -9.20060017 | 4.369216 | [Li+].[O-][Cl+3]([O-])([O-])[O-] | 0.416290849 | 30 | COCCOC(=O)CCC(=O)OCCOC(=O)CCC(=O)OCCOC(=O)CCC(C)=O | [*]OCCOC(=O)CCC(=O)[*] | [*]CCC(=O)OCCOC([*])=O | OCCOC(=O)CCC(=O) | 303
[Cu]OCCOC(=O)CCC(=O)[Au] | -5.340400371 | 4.369216 | [Li+].[O-][Cl+3]([O-])([O-])[O-] | 0.555054465 | 90 | COCCOC(=O)CCC(=O)OCCOC(=O)CCC(=O)OCCOC(=O)CCC(C)=O | [*]OCCOC(=O)CCC(=O)[*] | [*]CCC(=O)OCCOC([*])=O | OCCOC(=O)CCC(=O) | 363
[Cu]OCCOC(=O)CCC(=O)[Au] | -5.820701046 | 4.369216 | [Li+].[O-][Cl+3]([O-])([O-])[O-] | 0.555054465 | 80 | COCCOC(=O)CCC(=O)OCCOC(=O)CCC(=O)OCCOC(=O)CCC(C)=O | [*]OCCOC(=O)CCC(=O)[*] | [*]CCC(=O)OCCOC([*])=O | OCCOC(=O)CCC(=O) | 353
[Cu]OCCOC(=O)CCC(=O)[Au] | -6.300899727 | 4.369216 | [Li+].[O-][Cl+3]([O-])([O-])[O-] | 0.555054465 | 70 | COCCOC(=O)CCC(=O)OCCOC(=O)CCC(=O)OCCOC(=O)CCC(C)=O | [*]OCCOC(=O)CCC(=O)[*] | [*]CCC(=O)OCCOC([*])=O | OCCOC(=O)CCC(=O) | 343
[Cu]OCCOC(=O)CCC(=O)[Au] | -6.9270997 | 4.369216 | [Li+].[O-][Cl+3]([O-])([O-])[O-] | 0.555054465 | 60 | COCCOC(=O)CCC(=O)OCCOC(=O)CCC(=O)OCCOC(=O)CCC(C)=O | [*]OCCOC(=O)CCC(=O)[*] | [*]CCC(=O)OCCOC([*])=O | OCCOC(=O)CCC(=O) | 333
[Cu]OCCOC(=O)CCC(=O)[Au] | -7.510599856 | 4.369216 | [Li+].[O-][Cl+3]([O-])([O-])[O-] | 0.555054465 | 50 | COCCOC(=O)CCC(=O)OCCOC(=O)CCC(=O)OCCOC(=O)CCC(C)=O | [*]OCCOC(=O)CCC(=O)[*] | [*]CCC(=O)OCCOC([*])=O | OCCOC(=O)CCC(=O) | 323
[Cu]OCCOC(=O)CCC(=O)[Au] | -8.209700055 | 4.369216 | [Li+].[O-][Cl+3]([O-])([O-])[O-] | 0.555054465 | 40 | COCCOC(=O)CCC(=O)OCCOC(=O)CCC(=O)OCCOC(=O)CCC(C)=O | [*]OCCOC(=O)CCC(=O)[*] | [*]CCC(=O)OCCOC([*])=O | OCCOC(=O)CCC(=O) | 313
[Cu]OCCOC(=O)CCC(=O)[Au] | -9 | 4.369216 | [Li+].[O-][Cl+3]([O-])([O-])[O-] | 0.555054465 | 30 | COCCOC(=O)CCC(=O)OCCOC(=O)CCC(=O)OCCOC(=O)CCC(C)=O | [*]OCCOC(=O)CCC(=O)[*] | [*]CCC(=O)OCCOC([*])=O | OCCOC(=O)CCC(=O) | 303
[Cu]OCCOC(=O)CCC(=O)[Au] | -4.866199317 | 4.369216 | [Li+].[O-][Cl+3]([O-])([O-])[O-] | 0.832581697 | 90 | COCCOC(=O)CCC(=O)OCCOC(=O)CCC(=O)OCCOC(=O)CCC(C)=O | [*]OCCOC(=O)CCC(=O)[*] | [*]CCC(=O)OCCOC([*])=O | OCCOC(=O)CCC(=O) | 363
[Cu]OCCOC(=O)CCC(=O)[Au] | -5.468099766 | 4.369216 | [Li+].[O-][Cl+3]([O-])([O-])[O-] | 0.832581697 | 80 | COCCOC(=O)CCC(=O)OCCOC(=O)CCC(=O)OCCOC(=O)CCC(C)=O | [*]OCCOC(=O)CCC(=O)[*] | [*]CCC(=O)OCCOC([*])=O | OCCOC(=O)CCC(=O) | 353
[Cu]OCCOC(=O)CCC(=O)[Au] | -6.057799907 | 4.369216 | [Li+].[O-][Cl+3]([O-])([O-])[O-] | 0.832581697 | 70 | COCCOC(=O)CCC(=O)OCCOC(=O)CCC(=O)OCCOC(=O)CCC(C)=O | [*]OCCOC(=O)CCC(=O)[*] | [*]CCC(=O)OCCOC([*])=O | OCCOC(=O)CCC(=O) | 343
[Cu]OCCOC(=O)CCC(=O)[Au] | -6.756800672 | 4.369216 | [Li+].[O-][Cl+3]([O-])([O-])[O-] | 0.832581697 | 60 | COCCOC(=O)CCC(=O)OCCOC(=O)CCC(=O)OCCOC(=O)CCC(C)=O | [*]OCCOC(=O)CCC(=O)[*] | [*]CCC(=O)OCCOC([*])=O | OCCOC(=O)CCC(=O) | 333
[Cu]OCCOC(=O)CCC(=O)[Au] | -7.413400319 | 4.369216 | [Li+].[O-][Cl+3]([O-])([O-])[O-] | 0.832581697 | 50 | COCCOC(=O)CCC(=O)OCCOC(=O)CCC(=O)OCCOC(=O)CCC(C)=O | [*]OCCOC(=O)CCC(=O)[*] | [*]CCC(=O)OCCOC([*])=O | OCCOC(=O)CCC(=O) | 323
[Cu]OCCOC(=O)CCC(=O)[Au] | -8.179300144 | 4.369216 | [Li+].[O-][Cl+3]([O-])([O-])[O-] | 0.832581697 | 40 | COCCOC(=O)CCC(=O)OCCOC(=O)CCC(=O)OCCOC(=O)CCC(C)=O | [*]OCCOC(=O)CCC(=O)[*] | [*]CCC(=O)OCCOC([*])=O | OCCOC(=O)CCC(=O) | 313
[Cu]OCCOC(=O)CCC(=O)[Au] | -8.829799912 | 4.369216 | [Li+].[O-][Cl+3]([O-])([O-])[O-] | 0.832581697 | 30 | COCCOC(=O)CCC(=O)OCCOC(=O)CCC(=O)OCCOC(=O)CCC(C)=O | [*]OCCOC(=O)CCC(=O)[*] | [*]CCC(=O)OCCOC([*])=O | OCCOC(=O)CCC(=O) | 303
[Cu]CC(C#N)[Au] | -8.283996656 | 5.176091 | O=S(=O)([O-])C(F)(F)F.[Li+] | 9.612004515 | 65 | CCC(C#N)CC(C#N)CC(C#N)CC(C#N)CC(C#N)CC(C#N)CC(C#N)CC(C)C#N | [*]CC(C#N)[*] | [*]CC([*])C#N | CC(C#N) | 338
[Cu]CC(C#N)[Au] | -6.744727495 | 5.176091 | O=S(=O)([O-])C(F)(F)F.[Li+] | 13.0123397 | 65 | CCC(C#N)CC(C#N)CC(C#N)CC(C#N)CC(C#N)CC(C#N)CC(C#N)CC(C)C#N | [*]CC(C#N)[*] | [*]CC([*])C#N | CC(C#N) | 338
[Cu]CC(C#N)[Au] | -5.752026734 | 5.176091 | O=S(=O)([O-])C(F)(F)F.[Li+] | 16.09347396 | 65 | CCC(C#N)CC(C#N)CC(C#N)CC(C#N)CC(C#N)CC(C#N)CC(C#N)CC(C)C#N | [*]CC(C#N)[*] | [*]CC([*])C#N | CC(C#N) | 338
[Cu]CC(C#N)[Au] | -5.226945307 | 5.176091 | O=S(=O)([O-])C(F)(F)F.[Li+] | 19.24811293 | 65 | CCC(C#N)CC(C#N)CC(C#N)CC(C#N)CC(C#N)CC(C#N)CC(C#N)CC(C)C#N | [*]CC(C#N)[*] | [*]CC([*])C#N | CC(C#N) | 338
[Cu]CC(C#N)[Au] | -7.460923901 | 5.176091 | O=S(=O)([O-])C(F)(F)F.[Li+] | 9.602998843 | 75 | CCC(C#N)CC(C#N)CC(C#N)CC(C#N)CC(C#N)CC(C#N)CC(C#N)CC(C)C#N | [*]CC(C#N)[*] | [*]CC([*])C#N | CC(C#N) | 348
[Cu]CC(C#N)[Au] | -6.170053304 | 5.176091 | O=S(=O)([O-])C(F)(F)F.[Li+] | 13.0123397 | 75 | CCC(C#N)CC(C#N)CC(C#N)CC(C#N)CC(C#N)CC(C#N)CC(C#N)CC(C)C#N | [*]CC(C#N)[*] | [*]CC([*])C#N | CC(C#N) | 348
[Cu]CC(C#N)[Au] | -5.411168274 | 5.176091 | O=S(=O)([O-])C(F)(F)F.[Li+] | 16.07563336 | 75 | CCC(C#N)CC(C#N)CC(C#N)CC(C#N)CC(C#N)CC(C#N)CC(C#N)CC(C)C#N | [*]CC(C#N)[*] | [*]CC([*])C#N | CC(C#N) | 348
[Cu]CC(C#N)[Au] | -5.003926346 | 5.176091 | O=S(=O)([O-])C(F)(F)F.[Li+] | 19.24811293 | 75 | CCC(C#N)CC(C#N)CC(C#N)CC(C#N)CC(C#N)CC(C#N)CC(C#N)CC(C)C#N | [*]CC(C#N)[*] | [*]CC([*])C#N | CC(C#N) | 348
[Cu]CC(C#N)[Au] | -6.835647144 | 5.176091 | O=S(=O)([O-])C(F)(F)F.[Li+] | 9.612004515 | 85 | CCC(C#N)CC(C#N)CC(C#N)CC(C#N)CC(C#N)CC(C#N)CC(C#N)CC(C)C#N | [*]CC(C#N)[*] | [*]CC([*])C#N | CC(C#N) | 358
[Cu]CC(C#N)[Au] | -5.723538196 | 5.176091 | O=S(=O)([O-])C(F)(F)F.[Li+] | 13.0123397 | 85 | CCC(C#N)CC(C#N)CC(C#N)CC(C#N)CC(C#N)CC(C#N)CC(C#N)CC(C)C#N | [*]CC(C#N)[*] | [*]CC([*])C#N | CC(C#N) | 358
[Cu]CC(C#N)[Au] | -5.094743951 | 5.176091 | O=S(=O)([O-])C(F)(F)F.[Li+] | 16.09347396 | 85 | CCC(C#N)CC(C#N)CC(C#N)CC(C#N)CC(C#N)CC(C#N)CC(C#N)CC(C)C#N | [*]CC(C#N)[*] | [*]CC([*])C#N | CC(C#N) | 358
[Cu]CC(C#N)[Au] | -4.806875402 | 5.176091 | O=S(=O)([O-])C(F)(F)F.[Li+] | 19.24811293 | 85 | CCC(C#N)CC(C#N)CC(C#N)CC(C#N)CC(C#N)CC(C#N)CC(C#N)CC(C)C#N | [*]CC(C#N)[*] | [*]CC([*])C#N | CC(C#N) | 358
[Cu]CC(C#N)[Au] | -6.302770657 | 5.176091 | O=S(=O)([O-])C(F)(F)F.[Li+] | 9.612004515 | 95 | CCC(C#N)CC(C#N)CC(C#N)CC(C#N)CC(C#N)CC(C#N)CC(C#N)CC(C)C#N | [*]CC(C#N)[*] | [*]CC([*])C#N | CC(C#N) | 368
[Cu]CC(C#N)[Au] | -5.346787486 | 5.176091 | O=S(=O)([O-])C(F)(F)F.[Li+] | 13.0123397 | 95 | CCC(C#N)CC(C#N)CC(C#N)CC(C#N)CC(C#N)CC(C#N)CC(C#N)CC(C)C#N | [*]CC(C#N)[*] | [*]CC([*])C#N | CC(C#N) | 368
[Cu]CC(C#N)[Au] | -4.809668302 | 5.176091 | O=S(=O)([O-])C(F)(F)F.[Li+] | 16.07563336 | 95 | CCC(C#N)CC(C#N)CC(C#N)CC(C#N)CC(C#N)CC(C#N)CC(C#N)CC(C)C#N | [*]CC(C#N)[*] | [*]CC([*])C#N | CC(C#N) | 368
[Cu]CC(C#N)[Au] | -4.638272164 | 5.176091 | O=S(=O)([O-])C(F)(F)F.[Li+] | 19.24811293 | 95 | CCC(C#N)CC(C#N)CC(C#N)CC(C#N)CC(C#N)CC(C#N)CC(C#N)CC(C)C#N | [*]CC(C#N)[*] | [*]CC([*])C#N | CC(C#N) | 368
[Cu]CC(C#N)[Au] | -5.8569852 | 5.176091 | O=S(=O)([O-])C(F)(F)F.[Li+] | 9.612004515 | 105 | CCC(C#N)CC(C#N)CC(C#N)CC(C#N)CC(C#N)CC(C#N)CC(C#N)CC(C)C#N | [*]CC(C#N)[*] | [*]CC([*])C#N | CC(C#N) | 378
[Cu]CC(C#N)[Au] | -4.970616222 | 5.176091 | O=S(=O)([O-])C(F)(F)F.[Li+] | 13.0123397 | 105 | CCC(C#N)CC(C#N)CC(C#N)CC(C#N)CC(C#N)CC(C#N)CC(C#N)CC(C)C#N | [*]CC(C#N)[*] | [*]CC([*])C#N | CC(C#N) | 378
[Cu]CC(C#N)[Au] | -4.518557371 | 5.176091 | O=S(=O)([O-])C(F)(F)F.[Li+] | 16.07563336 | 105 | CCC(C#N)CC(C#N)CC(C#N)CC(C#N)CC(C#N)CC(C#N)CC(C#N)CC(C)C#N | [*]CC(C#N)[*] | [*]CC([*])C#N | CC(C#N) | 378
[Cu]CC(C#N)[Au] | -4.521433504 | 5.176091 | O=S(=O)([O-])C(F)(F)F.[Li+] | 19.24811293 | 105 | CCC(C#N)CC(C#N)CC(C#N)CC(C#N)CC(C#N)CC(C#N)CC(C#N)CC(C)C#N | [*]CC(C#N)[*] | [*]CC([*])C#N | CC(C#N) | 378
[Cu]CC(C#N)[Au] | -4.511449283 | 5.176091 | O=S(=O)([O-])C(F)(F)F.[Li+] | 19.22953657 | 105 | CCC(C#N)CC(C#N)CC(C#N)CC(C#N)CC(C#N)CC(C#N)CC(C#N)CC(C)C#N | [*]CC(C#N)[*] | [*]CC([*])C#N | CC(C#N) | 378
[Cu]CC(C#N)[Au] | -4.616184634 | 5.176091 | O=S(=O)([O-])C(F)(F)F.[Li+] | 19.22953657 | 95 | CCC(C#N)CC(C#N)CC(C#N)CC(C#N)CC(C#N)CC(C#N)CC(C#N)CC(C)C#N | [*]CC(C#N)[*] | [*]CC([*])C#N | CC(C#N) | 368
[Cu]CC(C#N)[Au] | -4.777283529 | 5.176091 | O=S(=O)([O-])C(F)(F)F.[Li+] | 19.22953657 | 85 | CCC(C#N)CC(C#N)CC(C#N)CC(C#N)CC(C#N)CC(C#N)CC(C#N)CC(C)C#N | [*]CC(C#N)[*] | [*]CC([*])C#N | CC(C#N) | 358
[Cu]CC(C#N)[Au] | -4.995678626 | 5.176091 | O=S(=O)([O-])C(F)(F)F.[Li+] | 19.22953657 | 75 | CCC(C#N)CC(C#N)CC(C#N)CC(C#N)CC(C#N)CC(C#N)CC(C#N)CC(C)C#N | [*]CC(C#N)[*] | [*]CC([*])C#N | CC(C#N) | 348
[Cu]CC(C#N)[Au] | -5.214670165 | 5.176091 | O=S(=O)([O-])C(F)(F)F.[Li+] | 19.22953657 | 65 | CCC(C#N)CC(C#N)CC(C#N)CC(C#N)CC(C#N)CC(C#N)CC(C#N)CC(C)C#N | [*]CC(C#N)[*] | [*]CC([*])C#N | CC(C#N) | 338
[Cu]CC(C#N)[Au] | -5.4867824 | 5.176091 | O=S(=O)([O-])C(F)(F)F.[Li+] | 19.22953657 | 55 | CCC(C#N)CC(C#N)CC(C#N)CC(C#N)CC(C#N)CC(C#N)CC(C#N)CC(C)C#N | [*]CC(C#N)[*] | [*]CC([*])C#N | CC(C#N) | 328
[Cu]CC(C#N)[Au] | -5.818156412 | 5.176091 | O=S(=O)([O-])C(F)(F)F.[Li+] | 19.22953657 | 45 | CCC(C#N)CC(C#N)CC(C#N)CC(C#N)CC(C#N)CC(C#N)CC(C#N)CC(C)C#N | [*]CC(C#N)[*] | [*]CC([*])C#N | CC(C#N) | 318
[Cu]CC(C#N)[Au] | -6.249491605 | 5.176091 | O=S(=O)([O-])C(F)(F)F.[Li+] | 19.22953657 | 35 | CCC(C#N)CC(C#N)CC(C#N)CC(C#N)CC(C#N)CC(C#N)CC(C#N)CC(C)C#N | [*]CC(C#N)[*] | [*]CC([*])C#N | CC(C#N) | 308
[Cu]CC(C#N)[Au] | -4.640164518 | 5.176091 | O=S(=O)([O-])C(F)(F)F.[Li+] | 12.81969105 | 115 | CCC(C#N)CC(C#N)CC(C#N)CC(C#N)CC(C#N)CC(C#N)CC(C#N)CC(C)C#N | [*]CC(C#N)[*] | [*]CC([*])C#N | CC(C#N) | 388
[Cu]CC(C#N)[Au] | -4.954677021 | 5.176091 | O=S(=O)([O-])C(F)(F)F.[Li+] | 12.81969105 | 105 | CCC(C#N)CC(C#N)CC(C#N)CC(C#N)CC(C#N)CC(C#N)CC(C#N)CC(C)C#N | [*]CC(C#N)[*] | [*]CC([*])C#N | CC(C#N) | 378
[Cu]CC(C#N)[Au] | -5.341988603 | 5.176091 | O=S(=O)([O-])C(F)(F)F.[Li+] | 12.81969105 | 95 | CCC(C#N)CC(C#N)CC(C#N)CC(C#N)CC(C#N)CC(C#N)CC(C#N)CC(C)C#N | [*]CC(C#N)[*] | [*]CC([*])C#N | CC(C#N) | 368
[Cu]CC(C#N)[Au] | -5.692503962 | 5.176091 | O=S(=O)([O-])C(F)(F)F.[Li+] | 12.81969105 | 85 | CCC(C#N)CC(C#N)CC(C#N)CC(C#N)CC(C#N)CC(C#N)CC(C#N)CC(C)C#N | [*]CC(C#N)[*] | [*]CC([*])C#N | CC(C#N) | 358
[Cu]CC(C#N)[Au] | -6.159266765 | 5.176091 | O=S(=O)([O-])C(F)(F)F.[Li+] | 12.81969105 | 75 | CCC(C#N)CC(C#N)CC(C#N)CC(C#N)CC(C#N)CC(C#N)CC(C#N)CC(C)C#N | [*]CC(C#N)[*] | [*]CC([*])C#N | CC(C#N) | 348
[Cu]CC(C#N)[Au] | -6.739928612 | 5.176091 | O=S(=O)([O-])C(F)(F)F.[Li+] | 12.81969105 | 65 | CCC(C#N)CC(C#N)CC(C#N)CC(C#N)CC(C#N)CC(C#N)CC(C#N)CC(C)C#N | [*]CC(C#N)[*] | [*]CC([*])C#N | CC(C#N) | 338
[Cu]CC(C#N)[Au] | -7.239577517 | 5.176091 | O=S(=O)([O-])C(F)(F)F.[Li+] | 12.81969105 | 55 | CCC(C#N)CC(C#N)CC(C#N)CC(C#N)CC(C#N)CC(C#N)CC(C#N)CC(C)C#N | [*]CC(C#N)[*] | [*]CC([*])C#N | CC(C#N) | 328
[Cu]CC(C#N)[Au] | -7.958607315 | 5.176091 | O=S(=O)([O-])C(F)(F)F.[Li+] | 12.81969105 | 45 | CCC(C#N)CC(C#N)CC(C#N)CC(C#N)CC(C#N)CC(C#N)CC(C#N)CC(C)C#N | [*]CC(C#N)[*] | [*]CC([*])C#N | CC(C#N) | 318
[Cu]CC(C#N)[Au] | -4.519993057 | 5.176091 | O=S(=O)([O-])C(F)(F)F.[Li+] | 16.02461381 | 105 | CCC(C#N)CC(C#N)CC(C#N)CC(C#N)CC(C#N)CC(C#N)CC(C#N)CC(C)C#N | [*]CC(C#N)[*] | [*]CC([*])C#N | CC(C#N) | 378
[Cu]CC(C#N)[Au] | -4.812479279 | 5.176091 | O=S(=O)([O-])C(F)(F)F.[Li+] | 16.02461381 | 95 | CCC(C#N)CC(C#N)CC(C#N)CC(C#N)CC(C#N)CC(C#N)CC(C#N)CC(C)C#N | [*]CC(C#N)[*] | [*]CC([*])C#N | CC(C#N) | 368
[Cu]CC(C#N)[Au] | -5.068033885 | 5.176091 | O=S(=O)([O-])C(F)(F)F.[Li+] | 16.02461381 | 85 | CCC(C#N)CC(C#N)CC(C#N)CC(C#N)CC(C#N)CC(C#N)CC(C#N)CC(C)C#N | [*]CC(C#N)[*] | [*]CC([*])C#N | CC(C#N) | 358
[Cu]CC(C#N)[Au] | -5.419075024 | 5.176091 | O=S(=O)([O-])C(F)(F)F.[Li+] | 16.02461381 | 75 | CCC(C#N)CC(C#N)CC(C#N)CC(C#N)CC(C#N)CC(C#N)CC(C#N)CC(C)C#N | [*]CC(C#N)[*] | [*]CC([*])C#N | CC(C#N) | 348
[Cu]CC(C#N)[Au] | -5.761953897 | 5.176091 | O=S(=O)([O-])C(F)(F)F.[Li+] | 16.02461381 | 65 | CCC(C#N)CC(C#N)CC(C#N)CC(C#N)CC(C#N)CC(C#N)CC(C#N)CC(C)C#N | [*]CC(C#N)[*] | [*]CC([*])C#N | CC(C#N) | 338
[Cu]CC(C#N)[Au] | -6.164943898 | 5.176091 | O=S(=O)([O-])C(F)(F)F.[Li+] | 16.02461381 | 55 | CCC(C#N)CC(C#N)CC(C#N)CC(C#N)CC(C#N)CC(C#N)CC(C#N)CC(C)C#N | [*]CC(C#N)[*] | [*]CC([*])C#N | CC(C#N) | 328
[Cu]CC(C#N)[Au] | -6.832682665 | 5.176091 | O=S(=O)([O-])C(F)(F)F.[Li+] | 16.02461381 | 45 | CCC(C#N)CC(C#N)CC(C#N)CC(C#N)CC(C#N)CC(C#N)CC(C#N)CC(C)C#N | [*]CC(C#N)[*] | [*]CC([*])C#N | CC(C#N) | 318
[Cu]CC(C#N)[Au] | -7.403402904 | 5.176091 | O=S(=O)([O-])C(F)(F)F.[Li+] | 16.02461381 | 35 | CCC(C#N)CC(C#N)CC(C#N)CC(C#N)CC(C#N)CC(C#N)CC(C#N)CC(C)C#N | [*]CC(C#N)[*] | [*]CC([*])C#N | CC(C#N) | 308
[Cu]CC(C#N)[Au] | -5.432973634 | 5.176091 | O=S(=O)([O-])C(F)(F)F.[Li+] | 9.614768284 | 115 | CCC(C#N)CC(C#N)CC(C#N)CC(C#N)CC(C#N)CC(C#N)CC(C#N)CC(C)C#N | [*]CC(C#N)[*] | [*]CC([*])C#N | CC(C#N) | 388
[Cu]CC(C#N)[Au] | -5.850780887 | 5.176091 | O=S(=O)([O-])C(F)(F)F.[Li+] | 9.614768284 | 105 | CCC(C#N)CC(C#N)CC(C#N)CC(C#N)CC(C#N)CC(C#N)CC(C#N)CC(C)C#N | [*]CC(C#N)[*] | [*]CC([*])C#N | CC(C#N) | 378
[Cu]CC(C#N)[Au] | -6.302770657 | 5.176091 | O=S(=O)([O-])C(F)(F)F.[Li+] | 9.614768284 | 95 | CCC(C#N)CC(C#N)CC(C#N)CC(C#N)CC(C#N)CC(C#N)CC(C#N)CC(C)C#N | [*]CC(C#N)[*] | [*]CC([*])C#N | CC(C#N) | 368
[Cu]CC(C#N)[Au] | -6.812479279 | 5.176091 | O=S(=O)([O-])C(F)(F)F.[Li+] | 9.614768284 | 85 | CCC(C#N)CC(C#N)CC(C#N)CC(C#N)CC(C#N)CC(C#N)CC(C#N)CC(C)C#N | [*]CC(C#N)[*] | [*]CC([*])C#N | CC(C#N) | 358
[Cu]CC(C#N)[Au] | -7.463441557 | 5.176091 | O=S(=O)([O-])C(F)(F)F.[Li+] | 9.614768284 | 75 | CCC(C#N)CC(C#N)CC(C#N)CC(C#N)CC(C#N)CC(C#N)CC(C#N)CC(C)C#N | [*]CC(C#N)[*] | [*]CC([*])C#N | CC(C#N) | 348
[Cu]CC(C#N)[Au] | -8.289882635 | 5.176091 | O=S(=O)([O-])C(F)(F)F.[Li+] | 9.614768284 | 65 | CCC(C#N)CC(C#N)CC(C#N)CC(C#N)CC(C#N)CC(C#N)CC(C#N)CC(C)C#N | [*]CC(C#N)[*] | [*]CC([*])C#N | CC(C#N) | 338
[Cu]OC(=O)OCCC[Au] | -4.835900061 | 5.476857 | F[Sb-](F)(F)(F)(F)F.[Li+] | 1.959055735 | 71 | CCCCOC(=O)OCCCOC(=O)OCCCOC(=O)OCCCOC(=O)OCCCOC(=O)OC | [*]OC(=O)OCCC[*] | [*]OCCCOC([*])=O | OC(=O)OCCC | 344
[Cu]OC(=O)OCCC[Au] | -5.357399969 | 5.476857 | F[Sb-](F)(F)(F)(F)F.[Li+] | 1.959055735 | 61 | CCCCOC(=O)OCCCOC(=O)OCCCOC(=O)OCCCOC(=O)OCCCOC(=O)OC | [*]OC(=O)OCCC[*] | [*]OCCCOC([*])=O | OC(=O)OCCC | 334
[Cu]OC(=O)OCCC[Au] | -5.471499805 | 5.476857 | F[Sb-](F)(F)(F)(F)F.[Li+] | 1.959055735 | 59 | CCCCOC(=O)OCCCOC(=O)OCCCOC(=O)OCCCOC(=O)OCCCOC(=O)OC | [*]OC(=O)OCCC[*] | [*]OCCCOC([*])=O | OC(=O)OCCC | 332
[Cu]OC(=O)OCCC[Au] | -5.626299255 | 5.476857 | F[Sb-](F)(F)(F)(F)F.[Li+] | 1.959055735 | 55 | CCCCOC(=O)OCCCOC(=O)OCCCOC(=O)OCCCOC(=O)OCCCOC(=O)OC | [*]OC(=O)OCCC[*] | [*]OCCCOC([*])=O | OC(=O)OCCC | 328
[Cu]OC(=O)OCCC[Au] | -5.862500304 | 5.476857 | F[Sb-](F)(F)(F)(F)F.[Li+] | 1.959055735 | 50 | CCCCOC(=O)OCCCOC(=O)OCCCOC(=O)OCCCOC(=O)OCCCOC(=O)OC | [*]OC(=O)OCCC[*] | [*]OCCCOC([*])=O | OC(=O)OCCC | 323
[Cu]OC(=O)OCCC[Au] | -6.041799853 | 5.476857 | F[Sb-](F)(F)(F)(F)F.[Li+] | 1.959055735 | 47 | CCCCOC(=O)OCCCOC(=O)OCCCOC(=O)OCCCOC(=O)OCCCOC(=O)OC | [*]OC(=O)OCCC[*] | [*]OCCCOC([*])=O | OC(=O)OCCC | 320
[Cu]OC(=O)OCCC[Au] | -6.269900377 | 5.476857 | F[Sb-](F)(F)(F)(F)F.[Li+] | 1.959055735 | 42 | CCCCOC(=O)OCCCOC(=O)OCCCOC(=O)OCCCOC(=O)OCCCOC(=O)OC | [*]OC(=O)OCCC[*] | [*]OCCCOC([*])=O | OC(=O)OCCC | 315
[Cu]OC(=O)OCCC[Au] | -6.612000098 | 5.476857 | F[Sb-](F)(F)(F)(F)F.[Li+] | 1.959055735 | 36 | CCCCOC(=O)OCCCOC(=O)OCCCOC(=O)OCCCOC(=O)OCCCOC(=O)OC | [*]OC(=O)OCCC[*] | [*]OCCCOC([*])=O | OC(=O)OCCC | 309
[Cu]OC(=O)OCCC[Au] | -6.986800312 | 5.476857 | F[Sb-](F)(F)(F)(F)F.[Li+] | 1.959055735 | 31 | CCCCOC(=O)OCCCOC(=O)OCCCOC(=O)OCCCOC(=O)OCCCOC(=O)OC | [*]OC(=O)OCCC[*] | [*]OCCCOC([*])=O | OC(=O)OCCC | 304
[Cu]OC(=O)OCCC[Au] | -7.369700296 | 5.476857 | F[Sb-](F)(F)(F)(F)F.[Li+] | 1.959055735 | 26 | CCCCOC(=O)OCCCOC(=O)OCCCOC(=O)OCCCOC(=O)OCCCOC(=O)OC | [*]OC(=O)OCCC[*] | [*]OCCCOC([*])=O | OC(=O)OCCC | 299
[Cu]OC(=O)OCCC[Au] | -5.015299903 | 5.476857 | F[Sb-](F)(F)(F)(F)F.[Li+] | 1.224409834 | 69 | CCCCOC(=O)OCCCOC(=O)OCCCOC(=O)OCCCOC(=O)OCCCOC(=O)OC | [*]OC(=O)OCCC[*] | [*]OCCCOC([*])=O | OC(=O)OCCC | 342
[Cu]OC(=O)OCCC[Au] | -5.308600201 | 5.476857 | F[Sb-](F)(F)(F)(F)F.[Li+] | 1.224409834 | 62 | CCCCOC(=O)OCCCOC(=O)OCCCOC(=O)OCCCOC(=O)OCCCOC(=O)OC | [*]OC(=O)OCCC[*] | [*]OCCCOC([*])=O | OC(=O)OCCC | 335
[Cu]OC(=O)OCCC[Au] | -5.748500484 | 5.476857 | F[Sb-](F)(F)(F)(F)F.[Li+] | 1.224409834 | 53 | CCCCOC(=O)OCCCOC(=O)OCCCOC(=O)OCCCOC(=O)OCCCOC(=O)OC | [*]OC(=O)OCCC[*] | [*]OCCCOC([*])=O | OC(=O)OCCC | 326
[Cu]OC(=O)OCCC[Au] | -6.359499681 | 5.476857 | F[Sb-](F)(F)(F)(F)F.[Li+] | 1.224409834 | 41 | CCCCOC(=O)OCCCOC(=O)OCCCOC(=O)OCCCOC(=O)OCCCOC(=O)OC | [*]OC(=O)OCCC[*] | [*]OCCCOC([*])=O | OC(=O)OCCC | 314
[Cu]OC(=O)OCCC[Au] | -6.758700121 | 5.476857 | F[Sb-](F)(F)(F)(F)F.[Li+] | 1.224409834 | 34 | CCCCOC(=O)OCCCOC(=O)OCCCOC(=O)OCCCOC(=O)OCCCOC(=O)OC | [*]OC(=O)OCCC[*] | [*]OCCCOC([*])=O | OC(=O)OCCC | 307
[Cu]OC(=O)OCCC[Au] | -7.117099957 | 5.476857 | F[Sb-](F)(F)(F)(F)F.[Li+] | 1.224409834 | 29 | CCCCOC(=O)OCCCOC(=O)OCCCOC(=O)OCCCOC(=O)OCCCOC(=O)OC | [*]OC(=O)OCCC[*] | [*]OCCCOC([*])=O | OC(=O)OCCC | 302
[Cu]OC(=O)OCCC[Au] | -4.102899879 | 5.476857 | F[Sb-](F)(F)(F)(F)F.[Li+] | 0.816240572 | 92 | CCCCOC(=O)OCCCOC(=O)OCCCOC(=O)OCCCOC(=O)OCCCOC(=O)OC | [*]OC(=O)OCCC[*] | [*]OCCCOC([*])=O | OC(=O)OCCC | 365
[Cu]OC(=O)OCCC[Au] | -4.233199881 | 5.476857 | F[Sb-](F)(F)(F)(F)F.[Li+] | 0.816240572 | 86 | CCCCOC(=O)OCCCOC(=O)OCCCOC(=O)OCCCOC(=O)OCCCOC(=O)OC | [*]OC(=O)OCCC[*] | [*]OCCCOC([*])=O | OC(=O)OCCC | 359
[Cu]OC(=O)OCCC[Au] | -4.534599301 | 5.476857 | F[Sb-](F)(F)(F)(F)F.[Li+] | 0.816240572 | 79 | CCCCOC(=O)OCCCOC(=O)OCCCOC(=O)OCCCOC(=O)OCCCOC(=O)OC | [*]OC(=O)OCCC[*] | [*]OCCCOC([*])=O | OC(=O)OCCC | 352
[Cu]OC(=O)OCCC[Au] | -4.713799601 | 5.476857 | F[Sb-](F)(F)(F)(F)F.[Li+] | 0.816240572 | 74 | CCCCOC(=O)OCCCOC(=O)OCCCOC(=O)OCCCOC(=O)OCCCOC(=O)OC | [*]OC(=O)OCCC[*] | [*]OCCCOC([*])=O | OC(=O)OCCC | 347
[Cu]OC(=O)OCCC[Au] | -4.95010005 | 5.476857 | F[Sb-](F)(F)(F)(F)F.[Li+] | 0.816240572 | 67 | CCCCOC(=O)OCCCOC(=O)OCCCOC(=O)OCCCOC(=O)OCCCOC(=O)OC | [*]OC(=O)OCCC[*] | [*]OCCCOC([*])=O | OC(=O)OCCC | 340
[Cu]OC(=O)OCCC[Au] | -5.153800251 | 5.476857 | F[Sb-](F)(F)(F)(F)F.[Li+] | 0.816240572 | 64 | CCCCOC(=O)OCCCOC(=O)OCCCOC(=O)OCCCOC(=O)OCCCOC(=O)OC | [*]OC(=O)OCCC[*] | [*]OCCCOC([*])=O | OC(=O)OCCC | 337
[Cu]OC(=O)OCCC[Au] | -5.54480023 | 5.476857 | F[Sb-](F)(F)(F)(F)F.[Li+] | 0.816240572 | 57 | CCCCOC(=O)OCCCOC(=O)OCCCOC(=O)OCCCOC(=O)OCCCOC(=O)OC | [*]OC(=O)OCCC[*] | [*]OCCCOC([*])=O | OC(=O)OCCC | 330
[Cu]OC(=O)OCCC[Au] | -6.041799853 | 5.476857 | F[Sb-](F)(F)(F)(F)F.[Li+] | 0.816240572 | 46 | CCCCOC(=O)OCCCOC(=O)OCCCOC(=O)OCCCOC(=O)OCCCOC(=O)OC | [*]OC(=O)OCCC[*] | [*]OCCCOC([*])=O | OC(=O)OCCC | 319
[Cu]OC(=O)OCCC[Au] | -6.375800438 | 5.476857 | F[Sb-](F)(F)(F)(F)F.[Li+] | 0.816240572 | 40 | CCCCOC(=O)OCCCOC(=O)OCCCOC(=O)OCCCOC(=O)OCCCOC(=O)OC | [*]OC(=O)OCCC[*] | [*]OCCCOC([*])=O | OC(=O)OCCC | 313
[Cu]OC(=O)OCCC[Au] | -7.084499914 | 5.476857 | F[Sb-](F)(F)(F)(F)F.[Li+] | 0.816240572 | 28 | CCCCOC(=O)OCCCOC(=O)OCCCOC(=O)OCCCOC(=O)OCCCOC(=O)OC | [*]OC(=O)OCCC[*] | [*]OCCCOC([*])=O | OC(=O)OCCC | 301
[Cu]OC(=O)OCCC[Au] | -7.52439999 | 5.476857 | F[Sb-](F)(F)(F)(F)F.[Li+] | 0.816240572 | 23 | CCCCOC(=O)OCCCOC(=O)OCCCOC(=O)OCCCOC(=O)OCCCOC(=O)OC | [*]OC(=O)OCCC[*] | [*]OCCCOC([*])=O | OC(=O)OCCC | 296
[Cu]OC(=O)OCCC[Au] | -4.355399934 | 5.476857 | F[Sb-](F)(F)(F)(F)F.[Li+] | 0.653018578 | 91 | CCCCOC(=O)OCCCOC(=O)OCCCOC(=O)OCCCOC(=O)OCCCOC(=O)OC | [*]OC(=O)OCCC[*] | [*]OCCCOC([*])=O | OC(=O)OCCC | 364
[Cu]OC(=O)OCCC[Au] | -4.453199551 | 5.476857 | F[Sb-](F)(F)(F)(F)F.[Li+] | 0.653018578 | 89 | CCCCOC(=O)OCCCOC(=O)OCCCOC(=O)OCCCOC(=O)OCCCOC(=O)OC | [*]OC(=O)OCCC[*] | [*]OCCCOC([*])=O | OC(=O)OCCC | 362
[Cu]OC(=O)OCCC[Au] | -4.730099632 | 5.476857 | F[Sb-](F)(F)(F)(F)F.[Li+] | 0.653018578 | 81 | CCCCOC(=O)OCCCOC(=O)OCCCOC(=O)OCCCOC(=O)OCCCOC(=O)OC | [*]OC(=O)OCCC[*] | [*]OCCCOC([*])=O | OC(=O)OCCC | 354
[Cu]OC(=O)OCCC[Au] | -4.974501613 | 5.476857 | F[Sb-](F)(F)(F)(F)F.[Li+] | 0.653018578 | 76 | CCCCOC(=O)OCCCOC(=O)OCCCOC(=O)OCCCOC(=O)OCCCOC(=O)OC | [*]OC(=O)OCCC[*] | [*]OCCCOC([*])=O | OC(=O)OCCC | 349
[Cu]OC(=O)OCCC[Au] | -5.267800107 | 5.476857 | F[Sb-](F)(F)(F)(F)F.[Li+] | 0.653018578 | 69 | CCCCOC(=O)OCCCOC(=O)OCCCOC(=O)OCCCOC(=O)OCCCOC(=O)OC | [*]OC(=O)OCCC[*] | [*]OCCCOC([*])=O | OC(=O)OCCC | 342
[Cu]OC(=O)OCCC[Au] | -5.593700025 | 5.476857 | F[Sb-](F)(F)(F)(F)F.[Li+] | 0.653018578 | 62 | CCCCOC(=O)OCCCOC(=O)OCCCOC(=O)OCCCOC(=O)OCCCOC(=O)OC | [*]OC(=O)OCCC[*] | [*]OCCCOC([*])=O | OC(=O)OCCC | 335
[Cu]OC(=O)OCCC[Au] | -5.9684017 | 5.476857 | F[Sb-](F)(F)(F)(F)F.[Li+] | 0.653018578 | 55 | CCCCOC(=O)OCCCOC(=O)OCCCOC(=O)OCCCOC(=O)OCCCOC(=O)OC | [*]OC(=O)OCCC[*] | [*]OCCCOC([*])=O | OC(=O)OCCC | 328
[Cu]OC(=O)OCCC[Au] | -6.245400183 | 5.476857 | F[Sb-](F)(F)(F)(F)F.[Li+] | 0.653018578 | 49 | CCCCOC(=O)OCCCOC(=O)OCCCOC(=O)OCCCOC(=O)OCCCOC(=O)OC | [*]OC(=O)OCCC[*] | [*]OCCCOC([*])=O | OC(=O)OCCC | 322
[Cu]OC(=O)OCCC[Au] | -6.595700075 | 5.476857 | F[Sb-](F)(F)(F)(F)F.[Li+] | 0.653018578 | 42 | CCCCOC(=O)OCCCOC(=O)OCCCOC(=O)OCCCOC(=O)OCCCOC(=O)OC | [*]OC(=O)OCCC[*] | [*]OCCCOC([*])=O | OC(=O)OCCC | 315
[Cu]OC(=O)OCCC[Au] | -6.888999756 | 5.476857 | F[Sb-](F)(F)(F)(F)F.[Li+] | 0.653018578 | 36 | CCCCOC(=O)OCCCOC(=O)OCCCOC(=O)OCCCOC(=O)OCCCOC(=O)OC | [*]OC(=O)OCCC[*] | [*]OCCCOC([*])=O | OC(=O)OCCC | 309
[Cu]OC(=O)OCCC[Au] | -7.304499936 | 5.476857 | F[Sb-](F)(F)(F)(F)F.[Li+] | 0.653018578 | 30 | CCCCOC(=O)OCCCOC(=O)OCCCOC(=O)OCCCOC(=O)OCCCOC(=O)OC | [*]OC(=O)OCCC[*] | [*]OCCCOC([*])=O | OC(=O)OCCC | 303
[Cu]OC(=O)OCCC[Au] | -7.687399561 | 5.476857 | F[Sb-](F)(F)(F)(F)F.[Li+] | 0.653018578 | 24 | CCCCOC(=O)OCCCOC(=O)OCCCOC(=O)OCCCOC(=O)OCCCOC(=O)OC | [*]OC(=O)OCCC[*] | [*]OCCCOC([*])=O | OC(=O)OCCC | 297
[Cu]OC(=O)OCCC[Au] | -5.034800181 | 5.476857 | F[Sb-](F)(F)(F)(F)F.[Li+] | 0.326509289 | 73 | CCCCOC(=O)OCCCOC(=O)OCCCOC(=O)OCCCOC(=O)OCCCOC(=O)OC | [*]OC(=O)OCCC[*] | [*]OCCCOC([*])=O | OC(=O)OCCC | 346
[Cu]OC(=O)OCCC[Au] | -5.238900214 | 5.476857 | F[Sb-](F)(F)(F)(F)F.[Li+] | 0.326509289 | 68 | CCCCOC(=O)OCCCOC(=O)OCCCOC(=O)OCCCOC(=O)OCCCOC(=O)OC | [*]OC(=O)OCCC[*] | [*]OCCCOC([*])=O | OC(=O)OCCC | 341
[Cu]OC(=O)OCCC[Au] | -5.488400025 | 5.476857 | F[Sb-](F)(F)(F)(F)F.[Li+] | 0.326509289 | 63 | CCCCOC(=O)OCCCOC(=O)OCCCOC(=O)OCCCOC(=O)OCCCOC(=O)OC | [*]OC(=O)OCCC[*] | [*]OCCCOC([*])=O | OC(=O)OCCC | 336
[Cu]OC(=O)OCCC[Au] | -5.6699009 | 5.476857 | F[Sb-](F)(F)(F)(F)F.[Li+] | 0.326509289 | 59 | CCCCOC(=O)OCCCOC(=O)OCCCOC(=O)OCCCOC(=O)OCCCOC(=O)OC | [*]OC(=O)OCCC[*] | [*]OCCCOC([*])=O | OC(=O)OCCC | 332
[Cu]OC(=O)OCCC[Au] | -6.070599979 | 5.476857 | F[Sb-](F)(F)(F)(F)F.[Li+] | 0.326509289 | 50 | CCCCOC(=O)OCCCOC(=O)OCCCOC(=O)OCCCOC(=O)OCCCOC(=O)OC | [*]OC(=O)OCCC[*] | [*]OCCCOC([*])=O | OC(=O)OCCC | 323
[Cu]OC(=O)OCCC[Au] | -6.380599849 | 5.476857 | F[Sb-](F)(F)(F)(F)F.[Li+] | 0.326509289 | 43 | CCCCOC(=O)OCCCOC(=O)OCCCOC(=O)OCCCOC(=O)OCCCOC(=O)OC | [*]OC(=O)OCCC[*] | [*]OCCCOC([*])=O | OC(=O)OCCC | 316
[Cu]OC(=O)OCCC[Au] | -6.811498994 | 5.476857 | F[Sb-](F)(F)(F)(F)F.[Li+] | 0.326509289 | 35 | CCCCOC(=O)OCCCOC(=O)OCCCOC(=O)OCCCOC(=O)OCCCOC(=O)OC | [*]OC(=O)OCCC[*] | [*]OCCCOC([*])=O | OC(=O)OCCC | 308
[Cu]OC(=O)OCCC[Au] | -7.114000249 | 5.476857 | F[Sb-](F)(F)(F)(F)F.[Li+] | 0.326509289 | 29 | CCCCOC(=O)OCCCOC(=O)OCCCOC(=O)OCCCOC(=O)OCCCOC(=O)OC | [*]OC(=O)OCCC[*] | [*]OCCCOC([*])=O | OC(=O)OCCC | 302
[Cu]OC(=O)OCCC[Au] | -7.522200328 | 5.476857 | F[Sb-](F)(F)(F)(F)F.[Li+] | 0.326509289 | 25 | CCCCOC(=O)OCCCOC(=O)OCCCOC(=O)OCCCOC(=O)OCCCOC(=O)OC | [*]OC(=O)OCCC[*] | [*]OCCCOC([*])=O | OC(=O)OCCC | 298
[Cu]OC(=O)OCCC[Au] | -5.139899872 | 5.476857 | F[Sb-](F)(F)(F)(F)F.[Li+] | 0.244881967 | 89 | CCCCOC(=O)OCCCOC(=O)OCCCOC(=O)OCCCOC(=O)OCCCOC(=O)OC | [*]OC(=O)OCCC[*] | [*]OCCCOC([*])=O | OC(=O)OCCC | 362
[Cu]OC(=O)OCCC[Au] | -5.260999972 | 5.476857 | F[Sb-](F)(F)(F)(F)F.[Li+] | 0.244881967 | 82 | CCCCOC(=O)OCCCOC(=O)OCCCOC(=O)OCCCOC(=O)OCCCOC(=O)OC | [*]OC(=O)OCCC[*] | [*]OCCCOC([*])=O | OC(=O)OCCC | 355
[Cu]OC(=O)OCCC[Au] | -5.510599856 | 5.476857 | F[Sb-](F)(F)(F)(F)F.[Li+] | 0.244881967 | 73 | CCCCOC(=O)OCCCOC(=O)OCCCOC(=O)OCCCOC(=O)OCCCOC(=O)OC | [*]OC(=O)OCCC[*] | [*]OCCCOC([*])=O | OC(=O)OCCC | 346
[Cu]OC(=O)OCCC[Au] | -5.669600433 | 5.476857 | F[Sb-](F)(F)(F)(F)F.[Li+] | 0.244881967 | 66 | CCCCOC(=O)OCCCOC(=O)OCCCOC(=O)OCCCOC(=O)OCCCOC(=O)OC | [*]OC(=O)OCCC[*] | [*]OCCCOC([*])=O | OC(=O)OCCC | 339
[Cu]OC(=O)OCCC[Au] | -5.775500605 | 5.476857 | F[Sb-](F)(F)(F)(F)F.[Li+] | 0.244881967 | 62 | CCCCOC(=O)OCCCOC(=O)OCCCOC(=O)OCCCOC(=O)OCCCOC(=O)OC | [*]OC(=O)OCCC[*] | [*]OCCCOC([*])=O | OC(=O)OCCC | 335
[Cu]OC(=O)OCCC[Au] | -6.078000009 | 5.476857 | F[Sb-](F)(F)(F)(F)F.[Li+] | 0.244881967 | 54 | CCCCOC(=O)OCCCOC(=O)OCCCOC(=O)OCCCOC(=O)OCCCOC(=O)OC | [*]OC(=O)OCCC[*] | [*]OCCCOC([*])=O | OC(=O)OCCC | 327
[Cu]OC(=O)OCCC[Au] | -6.274700239 | 5.476857 | F[Sb-](F)(F)(F)(F)F.[Li+] | 0.244881967 | 48 | CCCCOC(=O)OCCCOC(=O)OCCCOC(=O)OCCCOC(=O)OCCCOC(=O)OC | [*]OC(=O)OCCC[*] | [*]OCCCOC([*])=O | OC(=O)OCCC | 321
[Cu]OC(=O)OCCC[Au] | -6.372999965 | 5.476857 | F[Sb-](F)(F)(F)(F)F.[Li+] | 0.244881967 | 45 | CCCCOC(=O)OCCCOC(=O)OCCCOC(=O)OCCCOC(=O)OCCCOC(=O)OC | [*]OC(=O)OCCC[*] | [*]OCCCOC([*])=O | OC(=O)OCCC | 318
[Cu]OC(=O)OCCC[Au] | -6.509099463 | 5.476857 | F[Sb-](F)(F)(F)(F)F.[Li+] | 0.244881967 | 42 | CCCCOC(=O)OCCCOC(=O)OCCCOC(=O)OCCCOC(=O)OCCCOC(=O)OC | [*]OC(=O)OCCC[*] | [*]OCCCOC([*])=O | OC(=O)OCCC | 315
[Cu]OC(=O)OCCC[Au] | -6.947598507 | 5.476857 | F[Sb-](F)(F)(F)(F)F.[Li+] | 0.244881967 | 34 | CCCCOC(=O)OCCCOC(=O)OCCCOC(=O)OCCCOC(=O)OCCCOC(=O)OC | [*]OC(=O)OCCC[*] | [*]OCCCOC([*])=O | OC(=O)OCCC | 307
[Cu]OC(=O)OCCC[Au] | -7.227400346 | 5.476857 | F[Sb-](F)(F)(F)(F)F.[Li+] | 0.244881967 | 27 | CCCCOC(=O)OCCCOC(=O)OCCCOC(=O)OCCCOC(=O)OCCCOC(=O)OC | [*]OC(=O)OCCC[*] | [*]OCCCOC([*])=O | OC(=O)OCCC | 300
[Cu]OC(=O)OCCC[Au] | -7.371100436 | 5.476857 | F[Sb-](F)(F)(F)(F)F.[Li+] | 0.244881967 | 24 | CCCCOC(=O)OCCCOC(=O)OCCCOC(=O)OCCCOC(=O)OCCCOC(=O)OC | [*]OC(=O)OCCC[*] | [*]OCCCOC([*])=O | OC(=O)OCCC | 297
[Cu]OC(=O)OCCC[Au] | -5.291100025 | 5.476857 | F[Sb-](F)(F)(F)(F)F.[Li+] | 0.195905574 | 85 | CCCCOC(=O)OCCCOC(=O)OCCCOC(=O)OCCCOC(=O)OCCCOC(=O)OC | [*]OC(=O)OCCC[*] | [*]OCCCOC([*])=O | OC(=O)OCCC | 358
[Cu]OC(=O)OCCC[Au] | -5.510400067 | 5.476857 | F[Sb-](F)(F)(F)(F)F.[Li+] | 0.195905574 | 81 | CCCCOC(=O)OCCCOC(=O)OCCCOC(=O)OCCCOC(=O)OCCCOC(=O)OC | [*]OC(=O)OCCC[*] | [*]OCCCOC([*])=O | OC(=O)OCCC | 354
[Cu]OC(=O)OCCC[Au] | -5.631400759 | 5.476857 | F[Sb-](F)(F)(F)(F)F.[Li+] | 0.195905574 | 76 | CCCCOC(=O)OCCCOC(=O)OCCCOC(=O)OCCCOC(=O)OCCCOC(=O)OC | [*]OC(=O)OCCC[*] | [*]OCCCOC([*])=O | OC(=O)OCCC | 349
[Cu]OC(=O)OCCC[Au] | -5.80539964 | 5.476857 | F[Sb-](F)(F)(F)(F)F.[Li+] | 0.195905574 | 70 | CCCCOC(=O)OCCCOC(=O)OCCCOC(=O)OCCCOC(=O)OCCCOC(=O)OC | [*]OC(=O)OCCC[*] | [*]OCCCOC([*])=O | OC(=O)OCCC | 343
[Cu]OC(=O)OCCC[Au] | -5.986800312 | 5.476857 | F[Sb-](F)(F)(F)(F)F.[Li+] | 0.195905574 | 64 | CCCCOC(=O)OCCCOC(=O)OCCCOC(=O)OCCCOC(=O)OCCCOC(=O)OC | [*]OC(=O)OCCC[*] | [*]OCCCOC([*])=O | OC(=O)OCCC | 337
[Cu]OC(=O)OCCC[Au] | -6.130700207 | 5.476857 | F[Sb-](F)(F)(F)(F)F.[Li+] | 0.195905574 | 58 | CCCCOC(=O)OCCCOC(=O)OCCCOC(=O)OCCCOC(=O)OCCCOC(=O)OC | [*]OC(=O)OCCC[*] | [*]OCCCOC([*])=O | OC(=O)OCCC | 331
[Cu]OC(=O)OCCC[Au] | -6.319699848 | 5.476857 | F[Sb-](F)(F)(F)(F)F.[Li+] | 0.195905574 | 52 | CCCCOC(=O)OCCCOC(=O)OCCCOC(=O)OCCCOC(=O)OCCCOC(=O)OC | [*]OC(=O)OCCC[*] | [*]OCCCOC([*])=O | OC(=O)OCCC | 325
[Cu]OC(=O)OCCC[Au] | -6.629899751 | 5.476857 | F[Sb-](F)(F)(F)(F)F.[Li+] | 0.195905574 | 43 | CCCCOC(=O)OCCCOC(=O)OCCCOC(=O)OCCCOC(=O)OCCCOC(=O)OC | [*]OC(=O)OCCC[*] | [*]OCCCOC([*])=O | OC(=O)OCCC | 316
[Cu]OC(=O)OCCC[Au] | -6.871901352 | 5.476857 | F[Sb-](F)(F)(F)(F)F.[Li+] | 0.195905574 | 36 | CCCCOC(=O)OCCCOC(=O)OCCCOC(=O)OCCCOC(=O)OCCCOC(=O)OC | [*]OC(=O)OCCC[*] | [*]OCCCOC([*])=O | OC(=O)OCCC | 309
[Cu]OC(=O)OCCC[Au] | -7.385999705 | 5.476857 | F[Sb-](F)(F)(F)(F)F.[Li+] | 0.195905574 | 28 | CCCCOC(=O)OCCCOC(=O)OCCCOC(=O)OCCCOC(=O)OCCCOC(=O)OC | [*]OC(=O)OCCC[*] | [*]OCCCOC([*])=O | OC(=O)OCCC | 301
[Cu]OC(=O)OCCC[Au] | -7.794100347 | 5.476857 | F[Sb-](F)(F)(F)(F)F.[Li+] | 0.195905574 | 24 | CCCCOC(=O)OCCCOC(=O)OCCCOC(=O)OCCCOC(=O)OCCCOC(=O)OC | [*]OC(=O)OCCC[*] | [*]OCCCOC([*])=O | OC(=O)OCCC | 297
[Cu]OC(=O)OCCC[Au] | -5.842700416 | 5.476857 | F[Sb-](F)(F)(F)(F)F.[Li+] | 0.122440983 | 83 | CCCCOC(=O)OCCCOC(=O)OCCCOC(=O)OCCCOC(=O)OCCCOC(=O)OC | [*]OC(=O)OCCC[*] | [*]OCCCOC([*])=O | OC(=O)OCCC | 356
[Cu]OC(=O)OCCC[Au] | -6.130000141 | 5.476857 | F[Sb-](F)(F)(F)(F)F.[Li+] | 0.122440983 | 75 | CCCCOC(=O)OCCCOC(=O)OCCCOC(=O)OCCCOC(=O)OCCCOC(=O)OC | [*]OC(=O)OCCC[*] | [*]OCCCOC([*])=O | OC(=O)OCCC | 348
[Cu]OC(=O)OCCC[Au] | -6.281200303 | 5.476857 | F[Sb-](F)(F)(F)(F)F.[Li+] | 0.122440983 | 68 | CCCCOC(=O)OCCCOC(=O)OCCCOC(=O)OCCCOC(=O)OCCCOC(=O)OC | [*]OC(=O)OCCC[*] | [*]OCCCOC([*])=O | OC(=O)OCCC | 341
[Cu]OC(=O)OCCC[Au] | -6.613900734 | 5.476857 | F[Sb-](F)(F)(F)(F)F.[Li+] | 0.122440983 | 61 | CCCCOC(=O)OCCCOC(=O)OCCCOC(=O)OCCCOC(=O)OCCCOC(=O)OC | [*]OC(=O)OCCC[*] | [*]OCCCOC([*])=O | OC(=O)OCCC | 334
[Cu]OC(=O)OCCC[Au] | -6.961701804 | 5.476857 | F[Sb-](F)(F)(F)(F)F.[Li+] | 0.122440983 | 55 | CCCCOC(=O)OCCCOC(=O)OCCCOC(=O)OCCCOC(=O)OCCCOC(=O)OC | [*]OC(=O)OCCC[*] | [*]OCCCOC([*])=O | OC(=O)OCCC | 328
[Cu]OC(=O)OCCC[Au] | -7.196200227 | 5.476857 | F[Sb-](F)(F)(F)(F)F.[Li+] | 0.122440983 | 49 | CCCCOC(=O)OCCCOC(=O)OCCCOC(=O)OCCCOC(=O)OCCCOC(=O)OC | [*]OC(=O)OCCC[*] | [*]OCCCOC([*])=O | OC(=O)OCCC | 322
[Cu]OC(=O)OCCC[Au] | -7.392700493 | 5.476857 | F[Sb-](F)(F)(F)(F)F.[Li+] | 0.122440983 | 45 | CCCCOC(=O)OCCCOC(=O)OCCCOC(=O)OCCCOC(=O)OCCCOC(=O)OC | [*]OC(=O)OCCC[*] | [*]OCCCOC([*])=O | OC(=O)OCCC | 318
[Cu]OC(=O)OCCC[Au] | -7.755700608 | 5.476857 | F[Sb-](F)(F)(F)(F)F.[Li+] | 0.122440983 | 38 | CCCCOC(=O)OCCCOC(=O)OCCCOC(=O)OCCCOC(=O)OCCCOC(=O)OC | [*]OC(=O)OCCC[*] | [*]OCCCOC([*])=O | OC(=O)OCCC | 311
[Cu]OC(=O)OCCC[Au] | -8.148900106 | 5.476857 | F[Sb-](F)(F)(F)(F)F.[Li+] | 0.122440983 | 30 | CCCCOC(=O)OCCCOC(=O)OCCCOC(=O)OCCCOC(=O)OCCCOC(=O)OC | [*]OC(=O)OCCC[*] | [*]OCCCOC([*])=O | OC(=O)OCCC | 303
[Cu]OC(=O)OCCC[Au] | -6.084499914 | 5.476857 | F[Sb-](F)(F)(F)(F)F.[Li+] | 0.097952787 | 79 | CCCCOC(=O)OCCCOC(=O)OCCCOC(=O)OCCCOC(=O)OCCCOC(=O)OC | [*]OC(=O)OCCC[*] | [*]OCCCOC([*])=O | OC(=O)OCCC | 352
[Cu]OC(=O)OCCC[Au] | -6.34910022 | 5.476857 | F[Sb-](F)(F)(F)(F)F.[Li+] | 0.097952787 | 73 | CCCCOC(=O)OCCCOC(=O)OCCCOC(=O)OCCCOC(=O)OCCCOC(=O)OC | [*]OC(=O)OCCC[*] | [*]OCCCOC([*])=O | OC(=O)OCCC | 346
[Cu]OC(=O)OCCC[Au] | -6.568399851 | 5.476857 | F[Sb-](F)(F)(F)(F)F.[Li+] | 0.097952787 | 67 | CCCCOC(=O)OCCCOC(=O)OCCCOC(=O)OCCCOC(=O)OCCCOC(=O)OC | [*]OC(=O)OCCC[*] | [*]OCCCOC([*])=O | OC(=O)OCCC | 340
[Cu]OC(=O)OCCC[Au] | -6.780101261 | 5.476857 | F[Sb-](F)(F)(F)(F)F.[Li+] | 0.097952787 | 62 | CCCCOC(=O)OCCCOC(=O)OCCCOC(=O)OCCCOC(=O)OCCCOC(=O)OC | [*]OC(=O)OCCC[*] | [*]OCCCOC([*])=O | OC(=O)OCCC | 335
[Cu]OC(=O)OCCC[Au] | -7.029600119 | 5.476857 | F[Sb-](F)(F)(F)(F)F.[Li+] | 0.097952787 | 57 | CCCCOC(=O)OCCCOC(=O)OCCCOC(=O)OCCCOC(=O)OCCCOC(=O)OC | [*]OC(=O)OCCC[*] | [*]OCCCOC([*])=O | OC(=O)OCCC | 330
[Cu]OC(=O)OCCC[Au] | -7.203599836 | 5.476857 | F[Sb-](F)(F)(F)(F)F.[Li+] | 0.097952787 | 52 | CCCCOC(=O)OCCCOC(=O)OCCCOC(=O)OCCCOC(=O)OCCCOC(=O)OC | [*]OC(=O)OCCC[*] | [*]OCCCOC([*])=O | OC(=O)OCCC | 325
[Cu]OC(=O)OCCC[Au] | -7.710099038 | 5.476857 | F[Sb-](F)(F)(F)(F)F.[Li+] | 0.097952787 | 43 | CCCCOC(=O)OCCCOC(=O)OCCCOC(=O)OCCCOC(=O)OCCCOC(=O)OC | [*]OC(=O)OCCC[*] | [*]OCCCOC([*])=O | OC(=O)OCCC | 316
[Cu]OC(=O)OCCC[Au] | -8.110799738 | 5.476857 | F[Sb-](F)(F)(F)(F)F.[Li+] | 0.097952787 | 35 | CCCCOC(=O)OCCCOC(=O)OCCCOC(=O)OCCCOC(=O)OCCCOC(=O)OC | [*]OC(=O)OCCC[*] | [*]OCCCOC([*])=O | OC(=O)OCCC | 308
[Cu]OC(=O)OCCC[Au] | -8.337700307 | 5.476857 | F[Sb-](F)(F)(F)(F)F.[Li+] | 0.097952787 | 30 | CCCCOC(=O)OCCCOC(=O)OCCCOC(=O)OCCCOC(=O)OCCCOC(=O)OC | [*]OC(=O)OCCC[*] | [*]OCCCOC([*])=O | OC(=O)OCCC | 303
[Cu]OC(=O)OCCC[Au] | -6.993799322 | 5.476857 | F[Sb-](F)(F)(F)(F)F.[Li+] | 2.025026937 | 30 | CCCCOC(=O)OCCCOC(=O)OCCCOC(=O)OCCCOC(=O)OCCCOC(=O)OC | [*]OC(=O)OCCC[*] | [*]OCCCOC([*])=O | OC(=O)OCCC | 303
[Cu]OC(=O)OCCC[Au] | -7.093699983 | 5.476857 | F[Sb-](F)(F)(F)(F)F.[Li+] | 1.240336958 | 30 | CCCCOC(=O)OCCCOC(=O)OCCCOC(=O)OCCCOC(=O)OCCCOC(=O)OC | [*]OC(=O)OCCC[*] | [*]OCCCOC([*])=O | OC(=O)OCCC | 303
[Cu]OC(=O)OCCC[Au] | -7.003399902 | 5.476857 | F[Sb-](F)(F)(F)(F)F.[Li+] | 0.813331374 | 30 | CCCCOC(=O)OCCCOC(=O)OCCCOC(=O)OCCCOC(=O)OCCCOC(=O)OC | [*]OC(=O)OCCC[*] | [*]OCCCOC([*])=O | OC(=O)OCCC | 303
[Cu]OC(=O)OCCC[Au] | -7.293399979 | 5.476857 | F[Sb-](F)(F)(F)(F)F.[Li+] | 0.661504555 | 30 | CCCCOC(=O)OCCCOC(=O)OCCCOC(=O)OCCCOC(=O)OCCCOC(=O)OC | [*]OC(=O)OCCC[*] | [*]OCCCOC([*])=O | OC(=O)OCCC | 303
[Cu]OC(=O)OCCC[Au] | -7.287699726 | 5.476857 | F[Sb-](F)(F)(F)(F)F.[Li+] | 0.328563033 | 30 | CCCCOC(=O)OCCCOC(=O)OCCCOC(=O)OCCCOC(=O)OCCCOC(=O)OC | [*]OC(=O)OCCC[*] | [*]OCCCOC([*])=O | OC(=O)OCCC | 303
[Cu]OC(=O)OCCC[Au] | -7.392100187 | 5.476857 | F[Sb-](F)(F)(F)(F)F.[Li+] | 0.245606818 | 30 | CCCCOC(=O)OCCCOC(=O)OCCCOC(=O)OCCCOC(=O)OCCCOC(=O)OC | [*]OC(=O)OCCC[*] | [*]OCCCOC([*])=O | OC(=O)OCCC | 303
[Cu]OC(=O)OCCC[Au] | -7.486799719 | 5.476857 | F[Sb-](F)(F)(F)(F)F.[Li+] | 0.196875306 | 30 | CCCCOC(=O)OCCCOC(=O)OCCCOC(=O)OCCCOC(=O)OCCCOC(=O)OC | [*]OC(=O)OCCC[*] | [*]OCCCOC([*])=O | OC(=O)OCCC | 303
[Cu]OC(=O)OCCC[Au] | -8.490800167 | 5.476857 | F[Sb-](F)(F)(F)(F)F.[Li+] | 0.12265648 | 30 | CCCCOC(=O)OCCCOC(=O)OCCCOC(=O)OCCCOC(=O)OCCCOC(=O)OC | [*]OC(=O)OCCC[*] | [*]OCCCOC([*])=O | OC(=O)OCCC | 303
[Cu]OC(=O)OCCC[Au] | -8.789900957 | 5.476857 | F[Sb-](F)(F)(F)(F)F.[Li+] | 0.09805074 | 30 | CCCCOC(=O)OCCCOC(=O)OCCCOC(=O)OCCCOC(=O)OCCCOC(=O)OC | [*]OC(=O)OCCC[*] | [*]OCCCOC([*])=O | OC(=O)OCCC | 303
[Cu]OC(=O)OCCC[Au] | -5.347899738 | 5.476857 | F[Sb-](F)(F)(F)(F)F.[Li+] | 2.025026937 | 60 | CCCCOC(=O)OCCCOC(=O)OCCCOC(=O)OCCCOC(=O)OCCCOC(=O)OC | [*]OC(=O)OCCC[*] | [*]OCCCOC([*])=O | OC(=O)OCCC | 333
[Cu]OC(=O)OCCC[Au] | -5.387800185 | 5.476857 | F[Sb-](F)(F)(F)(F)F.[Li+] | 1.240336958 | 60 | CCCCOC(=O)OCCCOC(=O)OCCCOC(=O)OCCCOC(=O)OCCCOC(=O)OC | [*]OC(=O)OCCC[*] | [*]OCCCOC([*])=O | OC(=O)OCCC | 333
[Cu]OC(=O)OCCC[Au] | -5.382600166 | 5.476857 | F[Sb-](F)(F)(F)(F)F.[Li+] | 0.820050935 | 60 | CCCCOC(=O)OCCCOC(=O)OCCCOC(=O)OCCCOC(=O)OCCCOC(=O)OC | [*]OC(=O)OCCC[*] | [*]OCCCOC([*])=O | OC(=O)OCCC | 333
[Cu]OC(=O)OCCC[Au] | -5.692600245 | 5.476857 | F[Sb-](F)(F)(F)(F)F.[Li+] | 0.661504555 | 60 | CCCCOC(=O)OCCCOC(=O)OCCCOC(=O)OCCCOC(=O)OCCCOC(=O)OC | [*]OC(=O)OCCC[*] | [*]OCCCOC([*])=O | OC(=O)OCCC | 333
[Cu]OC(=O)OCCC[Au] | -5.786899472 | 5.476857 | F[Sb-](F)(F)(F)(F)F.[Li+] | 0.328563033 | 60 | CCCCOC(=O)OCCCOC(=O)OCCCOC(=O)OCCCOC(=O)OCCCOC(=O)OC | [*]OC(=O)OCCC[*] | [*]OCCCOC([*])=O | OC(=O)OCCC | 333
[Cu]OC(=O)OCCC[Au] | -5.991502027 | 5.476857 | F[Sb-](F)(F)(F)(F)F.[Li+] | 0.24499951 | 60 | CCCCOC(=O)OCCCOC(=O)OCCCOC(=O)OCCCOC(=O)OCCCOC(=O)OC | [*]OC(=O)OCCC[*] | [*]OCCCOC([*])=O | OC(=O)OCCC | 333
[Cu]OC(=O)OCCC[Au] | -6.191099971 | 5.476857 | F[Sb-](F)(F)(F)(F)F.[Li+] | 0.195709668 | 60 | CCCCOC(=O)OCCCOC(=O)OCCCOC(=O)OCCCOC(=O)OCCCOC(=O)OC | [*]OC(=O)OCCC[*] | [*]OCCCOC([*])=O | OC(=O)OCCC | 333
[Cu]OC(=O)OCCC[Au] | -6.88489896 | 5.476857 | F[Sb-](F)(F)(F)(F)F.[Li+] | 0.122499755 | 60 | CCCCOC(=O)OCCCOC(=O)OCCCOC(=O)OCCCOC(=O)OCCCOC(=O)OC | [*]OC(=O)OCCC[*] | [*]OCCCOC([*])=O | OC(=O)OCCC | 333
[Cu]OC(=O)OCCC[Au] | -7.094100009 | 5.476857 | F[Sb-](F)(F)(F)(F)F.[Li+] | 0.098148692 | 60 | CCCCOC(=O)OCCCOC(=O)OCCCOC(=O)OCCCOC(=O)OCCCOC(=O)OC | [*]OC(=O)OCCC[*] | [*]OCCCOC([*])=O | OC(=O)OCCC | 333
[Cu]OC(=O)OCCC[Au] | -4.892698431 | 5.476857 | F[Sb-](F)(F)(F)(F)F.[Li+] | 1.945597022 | 70 | CCCCOC(=O)OCCCOC(=O)OCCCOC(=O)OCCCOC(=O)OCCCOC(=O)OC | [*]OC(=O)OCCC[*] | [*]OCCCOC([*])=O | OC(=O)OCCC | 343
[Cu]OC(=O)OCCC[Au] | -4.997600649 | 5.476857 | F[Sb-](F)(F)(F)(F)F.[Li+] | 1.225007346 | 70 | CCCCOC(=O)OCCCOC(=O)OCCCOC(=O)OCCCOC(=O)OCCCOC(=O)OC | [*]OC(=O)OCCC[*] | [*]OCCCOC([*])=O | OC(=O)OCCC | 343
[Cu]OC(=O)OCCC[Au] | -4.902201461 | 5.476857 | F[Sb-](F)(F)(F)(F)F.[Li+] | 0.806719561 | 70 | CCCCOC(=O)OCCCOC(=O)OCCCOC(=O)OCCCOC(=O)OCCCOC(=O)OC | [*]OC(=O)OCCC[*] | [*]OCCCOC([*])=O | OC(=O)OCCC | 343
[Cu]OC(=O)OCCC[Au] | -5.197300145 | 5.476857 | F[Sb-](F)(F)(F)(F)F.[Li+] | 0.648535606 | 70 | CCCCOC(=O)OCCCOC(=O)OCCCOC(=O)OCCCOC(=O)OCCCOC(=O)OC | [*]OC(=O)OCCC[*] | [*]OCCCOC([*])=O | OC(=O)OCCC | 343
[Cu]OC(=O)OCCC[Au] | -5.191599951 | 5.476857 | F[Sb-](F)(F)(F)(F)F.[Li+] | 0.326398276 | 70 | CCCCOC(=O)OCCCOC(=O)OCCCOC(=O)OCCCOC(=O)OCCCOC(=O)OC | [*]OC(=O)OCCC[*] | [*]OCCCOC([*])=O | OC(=O)OCCC | 343
[Cu]OC(=O)OCCC[Au] | -5.791300723 | 5.476857 | F[Sb-](F)(F)(F)(F)F.[Li+] | 0.24499951 | 70 | CCCCOC(=O)OCCCOC(=O)OCCCOC(=O)OCCCOC(=O)OCCCOC(=O)OC | [*]OC(=O)OCCC[*] | [*]OCCCOC([*])=O | OC(=O)OCCC | 343
[Cu]OC(=O)OCCC[Au] | -5.99099978 | 5.476857 | F[Sb-](F)(F)(F)(F)F.[Li+] | 0.196101479 | 70 | CCCCOC(=O)OCCCOC(=O)OCCCOC(=O)OCCCOC(=O)OCCCOC(=O)OC | [*]OC(=O)OCCC[*] | [*]OCCCOC([*])=O | OC(=O)OCCC | 343
[Cu]OC(=O)OCCC[Au] | -6.484699857 | 5.476857 | F[Sb-](F)(F)(F)(F)F.[Li+] | 0.122499755 | 70 | CCCCOC(=O)OCCCOC(=O)OCCCOC(=O)OCCCOC(=O)OCCCOC(=O)OC | [*]OC(=O)OCCC[*] | [*]OCCCOC([*])=O | OC(=O)OCCC | 343
[Cu]OC(=O)OCCC[Au] | -6.6786999 | 5.476857 | F[Sb-](F)(F)(F)(F)F.[Li+] | 0.09805074 | 70 | CCCCOC(=O)OCCCOC(=O)OCCCOC(=O)OCCCOC(=O)OCCCOC(=O)OC | [*]OC(=O)OCCC[*] | [*]OCCCOC([*])=O | OC(=O)OCCC | 343
[Cu]OC(=O)OCCC[Au] | -4.297399743 | 5.476857 | F[Sb-](F)(F)(F)(F)F.[Li+] | 1.945597022 | 85 | CCCCOC(=O)OCCCOC(=O)OCCCOC(=O)OCCCOC(=O)OCCCOC(=O)OC | [*]OC(=O)OCCC[*] | [*]OCCCOC([*])=O | OC(=O)OCCC | 358
[Cu]OC(=O)OCCC[Au] | -4.402199543 | 5.476857 | F[Sb-](F)(F)(F)(F)F.[Li+] | 1.240336958 | 85 | CCCCOC(=O)OCCCOC(=O)OCCCOC(=O)OCCCOC(=O)OCCCOC(=O)OC | [*]OC(=O)OCCC[*] | [*]OCCCOC([*])=O | OC(=O)OCCC | 358
[Cu]OC(=O)OCCC[Au] | -4.297100093 | 5.476857 | F[Sb-](F)(F)(F)(F)F.[Li+] | 0.820050935 | 85 | CCCCOC(=O)OCCCOC(=O)OCCCOC(=O)OCCCOC(=O)OCCCOC(=O)OC | [*]OC(=O)OCCC[*] | [*]OCCCOC([*])=O | OC(=O)OCCC | 358
[Cu]OC(=O)OCCC[Au] | -4.591999302 | 5.476857 | F[Sb-](F)(F)(F)(F)F.[Li+] | 0.657126065 | 85 | CCCCOC(=O)OCCCOC(=O)OCCCOC(=O)OCCCOC(=O)OCCCOC(=O)OC | [*]OC(=O)OCCC[*] | [*]OCCCOC([*])=O | OC(=O)OCCC | 358
[Cu]OC(=O)OCCC[Au] | -4.691299024 | 5.476857 | F[Sb-](F)(F)(F)(F)F.[Li+] | 0.326398276 | 85 | CCCCOC(=O)OCCCOC(=O)OCCCOC(=O)OCCCOC(=O)OCCCOC(=O)OC | [*]OC(=O)OCCC[*] | [*]OCCCOC([*])=O | OC(=O)OCCC | 358
[Cu]OC(=O)OCCC[Au] | -5.286099717 | 5.476857 | F[Sb-](F)(F)(F)(F)F.[Li+] | 0.24499951 | 85 | CCCCOC(=O)OCCCOC(=O)OCCCOC(=O)OCCCOC(=O)OCCCOC(=O)OC | [*]OC(=O)OCCC[*] | [*]OCCCOC([*])=O | OC(=O)OCCC | 358
[Cu]OC(=O)OCCC[Au] | -5.3907002 | 5.476857 | F[Sb-](F)(F)(F)(F)F.[Li+] | 0.196101479 | 85 | CCCCOC(=O)OCCCOC(=O)OCCCOC(=O)OCCCOC(=O)OCCCOC(=O)OC | [*]OC(=O)OCCC[*] | [*]OCCCOC([*])=O | OC(=O)OCCC | 358
[Cu]OC(=O)OCCC[Au] | -5.844399822 | 5.476857 | F[Sb-](F)(F)(F)(F)F.[Li+] | 0.122803409 | 85 | CCCCOC(=O)OCCCOC(=O)OCCCOC(=O)OCCCOC(=O)OCCCOC(=O)OC | [*]OC(=O)OCCC[*] | [*]OCCCOC([*])=O | OC(=O)OCCC | 358
[Cu]OC(=O)OCCC[Au] | -5.998499935 | 5.476857 | F[Sb-](F)(F)(F)(F)F.[Li+] | 0.09805074 | 85 | CCCCOC(=O)OCCCOC(=O)OCCCOC(=O)OCCCOC(=O)OCCCOC(=O)OC | [*]OC(=O)OCCC[*] | [*]OCCCOC([*])=O | OC(=O)OCCC | 358
[Cu]OC(=O)OCCC[Au] | -7.011400023 | 5.476857 | F[P-](F)(F)(F)(F)F.[Li+] | 3.91811147 | 76 | CCCCOC(=O)OCCCOC(=O)OCCCOC(=O)OCCCOC(=O)OCCCOC(=O)OC | [*]OC(=O)OCCC[*] | [*]OCCCOC([*])=O | OC(=O)OCCC | 349
[Cu]OC(=O)OCCC[Au] | -7.164000143 | 5.476857 | F[P-](F)(F)(F)(F)F.[Li+] | 3.91811147 | 69 | CCCCOC(=O)OCCCOC(=O)OCCCOC(=O)OCCCOC(=O)OCCCOC(=O)OC | [*]OC(=O)OCCC[*] | [*]OCCCOC([*])=O | OC(=O)OCCC | 342
[Cu]OC(=O)OCCC[Au] | -7.364500169 | 5.476857 | F[P-](F)(F)(F)(F)F.[Li+] | 3.91811147 | 61 | CCCCOC(=O)OCCCOC(=O)OCCCOC(=O)OCCCOC(=O)OCCCOC(=O)OC | [*]OC(=O)OCCC[*] | [*]OCCCOC([*])=O | OC(=O)OCCC | 334
[Cu]OC(=O)OCCC[Au] | -7.555399413 | 5.476857 | F[P-](F)(F)(F)(F)F.[Li+] | 3.91811147 | 55 | CCCCOC(=O)OCCCOC(=O)OCCCOC(=O)OCCCOC(=O)OCCCOC(=O)OC | [*]OC(=O)OCCC[*] | [*]OCCCOC([*])=O | OC(=O)OCCC | 328
[Cu]OC(=O)OCCC[Au] | -7.803699433 | 5.476857 | F[P-](F)(F)(F)(F)F.[Li+] | 3.91811147 | 49 | CCCCOC(=O)OCCCOC(=O)OCCCOC(=O)OCCCOC(=O)OCCCOC(=O)OC | [*]OC(=O)OCCC[*] | [*]OCCCOC([*])=O | OC(=O)OCCC | 322
[Cu]OC(=O)OCCC[Au] | -7.975399411 | 5.476857 | F[P-](F)(F)(F)(F)F.[Li+] | 3.91811147 | 43 | CCCCOC(=O)OCCCOC(=O)OCCCOC(=O)OCCCOC(=O)OCCCOC(=O)OC | [*]OC(=O)OCCC[*] | [*]OCCCOC([*])=O | OC(=O)OCCC | 316
[Cu]OC(=O)OCCC[Au] | -8.204500244 | 5.476857 | F[P-](F)(F)(F)(F)F.[Li+] | 3.91811147 | 35 | CCCCOC(=O)OCCCOC(=O)OCCCOC(=O)OCCCOC(=O)OCCCOC(=O)OC | [*]OC(=O)OCCC[*] | [*]OCCCOC([*])=O | OC(=O)OCCC | 308
[Cu]OC(=O)OCCC[Au] | -8.29969962 | 5.476857 | F[P-](F)(F)(F)(F)F.[Li+] | 3.91811147 | 29 | CCCCOC(=O)OCCCOC(=O)OCCCOC(=O)OCCCOC(=O)OCCCOC(=O)OC | [*]OC(=O)OCCC[*] | [*]OCCCOC([*])=O | OC(=O)OCCC | 302
[Cu]OC(=O)OCCC[Au] | -8.662299198 | 5.476857 | F[P-](F)(F)(F)(F)F.[Li+] | 3.91811147 | 19 | CCCCOC(=O)OCCCOC(=O)OCCCOC(=O)OCCCOC(=O)OCCCOC(=O)OC | [*]OC(=O)OCCC[*] | [*]OCCCOC([*])=O | OC(=O)OCCC | 292
[Cu]OC(=O)OCCC[Au] | -6.543300023 | 5.476857 | F[P-](F)(F)(F)(F)F.[Li+] | 1.224409834 | 86 | CCCCOC(=O)OCCCOC(=O)OCCCOC(=O)OCCCOC(=O)OCCCOC(=O)OC | [*]OC(=O)OCCC[*] | [*]OCCCOC([*])=O | OC(=O)OCCC | 359
[Cu]OC(=O)OCCC[Au] | -6.629000521 | 5.476857 | F[P-](F)(F)(F)(F)F.[Li+] | 1.224409834 | 79 | CCCCOC(=O)OCCCOC(=O)OCCCOC(=O)OCCCOC(=O)OCCCOC(=O)OC | [*]OC(=O)OCCC[*] | [*]OCCCOC([*])=O | OC(=O)OCCC | 352
[Cu]OC(=O)OCCC[Au] | -6.896500734 | 5.476857 | F[P-](F)(F)(F)(F)F.[Li+] | 1.224409834 | 73 | CCCCOC(=O)OCCCOC(=O)OCCCOC(=O)OCCCOC(=O)OCCCOC(=O)OC | [*]OC(=O)OCCC[*] | [*]OCCCOC([*])=O | OC(=O)OCCC | 346
[Cu]OC(=O)OCCC[Au] | -7.144800171 | 5.476857 | F[P-](F)(F)(F)(F)F.[Li+] | 1.224409834 | 66 | CCCCOC(=O)OCCCOC(=O)OCCCOC(=O)OCCCOC(=O)OCCCOC(=O)OC | [*]OC(=O)OCCC[*] | [*]OCCCOC([*])=O | OC(=O)OCCC | 339
[Cu]OC(=O)OCCC[Au] | -7.354699586 | 5.476857 | F[P-](F)(F)(F)(F)F.[Li+] | 1.224409834 | 58 | CCCCOC(=O)OCCCOC(=O)OCCCOC(=O)OCCCOC(=O)OCCCOC(=O)OC | [*]OC(=O)OCCC[*] | [*]OCCCOC([*])=O | OC(=O)OCCC | 331
[Cu]OC(=O)OCCC[Au] | -7.689100739 | 5.476857 | F[P-](F)(F)(F)(F)F.[Li+] | 1.224409834 | 52 | CCCCOC(=O)OCCCOC(=O)OCCCOC(=O)OCCCOC(=O)OCCCOC(=O)OC | [*]OC(=O)OCCC[*] | [*]OCCCOC([*])=O | OC(=O)OCCC | 325
[Cu]OC(=O)OCCC[Au] | -8.032999917 | 5.476857 | F[P-](F)(F)(F)(F)F.[Li+] | 1.224409834 | 45 | CCCCOC(=O)OCCCOC(=O)OCCCOC(=O)OCCCOC(=O)OCCCOC(=O)OC | [*]OC(=O)OCCC[*] | [*]OCCCOC([*])=O | OC(=O)OCCC | 318
[Cu]OC(=O)OCCC[Au] | -8.271799669 | 5.476857 | F[P-](F)(F)(F)(F)F.[Li+] | 1.224409834 | 41 | CCCCOC(=O)OCCCOC(=O)OCCCOC(=O)OCCCOC(=O)OCCCOC(=O)OC | [*]OC(=O)OCCC[*] | [*]OCCCOC([*])=O | OC(=O)OCCC | 314
[Cu]OC(=O)OCCC[Au] | -8.701699418 | 5.476857 | F[P-](F)(F)(F)(F)F.[Li+] | 1.224409834 | 35 | CCCCOC(=O)OCCCOC(=O)OCCCOC(=O)OCCCOC(=O)OCCCOC(=O)OC | [*]OC(=O)OCCC[*] | [*]OCCCOC([*])=O | OC(=O)OCCC | 308
[Cu]OC(=O)OCCC[Au] | -9.026499922 | 5.476857 | F[P-](F)(F)(F)(F)F.[Li+] | 1.224409834 | 29 | CCCCOC(=O)OCCCOC(=O)OCCCOC(=O)OCCCOC(=O)OCCCOC(=O)OC | [*]OC(=O)OCCC[*] | [*]OCCCOC([*])=O | OC(=O)OCCC | 302
[Cu]OC(=O)OCCC[Au] | -9.427700092 | 5.476857 | F[P-](F)(F)(F)(F)F.[Li+] | 1.224409834 | 23 | CCCCOC(=O)OCCCOC(=O)OCCCOC(=O)OCCCOC(=O)OCCCOC(=O)OC | [*]OC(=O)OCCC[*] | [*]OCCCOC([*])=O | OC(=O)OCCC | 296
[Cu]OC(=O)OCCC[Au] | -9.809800011 | 5.476857 | F[P-](F)(F)(F)(F)F.[Li+] | 1.224409834 | 18 | CCCCOC(=O)OCCCOC(=O)OCCCOC(=O)OCCCOC(=O)OCCCOC(=O)OC | [*]OC(=O)OCCC[*] | [*]OCCCOC([*])=O | OC(=O)OCCC | 291
[Cu]OC(=O)OCCC[Au] | -8.063399809 | 5.476857 | F[P-](F)(F)(F)(F)F.[Li+] | 0.653018578 | 77 | CCCCOC(=O)OCCCOC(=O)OCCCOC(=O)OCCCOC(=O)OCCCOC(=O)OC | [*]OC(=O)OCCC[*] | [*]OCCCOC([*])=O | OC(=O)OCCC | 350
[Cu]OC(=O)OCCC[Au] | -8.560100724 | 5.476857 | F[P-](F)(F)(F)(F)F.[Li+] | 0.653018578 | 66 | CCCCOC(=O)OCCCOC(=O)OCCCOC(=O)OCCCOC(=O)OCCCOC(=O)OC | [*]OC(=O)OCCC[*] | [*]OCCCOC([*])=O | OC(=O)OCCC | 339
[Cu]OC(=O)OCCC[Au] | -8.951698063 | 5.476857 | F[P-](F)(F)(F)(F)F.[Li+] | 0.653018578 | 57 | CCCCOC(=O)OCCCOC(=O)OCCCOC(=O)OCCCOC(=O)OCCCOC(=O)OC | [*]OC(=O)OCCC[*] | [*]OCCCOC([*])=O | OC(=O)OCCC | 330
[Cu]OC(=O)OCCC[Au] | -9.381600424 | 5.476857 | F[P-](F)(F)(F)(F)F.[Li+] | 0.653018578 | 49 | CCCCOC(=O)OCCCOC(=O)OCCCOC(=O)OCCCOC(=O)OCCCOC(=O)OC | [*]OC(=O)OCCC[*] | [*]OCCCOC([*])=O | OC(=O)OCCC | 322
[Cu]OC(=O)OCCC[Au] | -9.734899034 | 5.476857 | F[P-](F)(F)(F)(F)F.[Li+] | 0.653018578 | 43 | CCCCOC(=O)OCCCOC(=O)OCCCOC(=O)OCCCOC(=O)OCCCOC(=O)OC | [*]OC(=O)OCCC[*] | [*]OCCCOC([*])=O | OC(=O)OCCC | 316
[Cu]OC(=O)OCCC[Au] | -10.0883998 | 5.476857 | F[P-](F)(F)(F)(F)F.[Li+] | 0.653018578 | 35 | CCCCOC(=O)OCCCOC(=O)OCCCOC(=O)OCCCOC(=O)OCCCOC(=O)OC | [*]OC(=O)OCCC[*] | [*]OCCCOC([*])=O | OC(=O)OCCC | 308
[Cu]OC(=O)OCCC[Au] | -10.43210004 | 5.476857 | F[P-](F)(F)(F)(F)F.[Li+] | 0.653018578 | 26 | CCCCOC(=O)OCCCOC(=O)OCCCOC(=O)OCCCOC(=O)OCCCOC(=O)OC | [*]OC(=O)OCCC[*] | [*]OCCCOC([*])=O | OC(=O)OCCC | 299
[Cu]OC(=O)OCCC[Au] | -10.80470103 | 5.476857 | F[P-](F)(F)(F)(F)F.[Li+] | 0.653018578 | 21 | CCCCOC(=O)OCCCOC(=O)OCCCOC(=O)OCCCOC(=O)OCCCOC(=O)OC | [*]OC(=O)OCCC[*] | [*]OCCCOC([*])=O | OC(=O)OCCC | 294
[Cu]OC(=O)OCCC[Au] | -5.33890037 | 5.476857 | F[P-](F)(F)(F)(F)F.[Li+] | 1.959055735 | 98 | CCCCOC(=O)OCCCOC(=O)OCCCOC(=O)OCCCOC(=O)OCCCOC(=O)OC | [*]OC(=O)OCCC[*] | [*]OCCCOC([*])=O | OC(=O)OCCC | 371
[Cu]OC(=O)OCCC[Au] | -5.414999754 | 5.476857 | F[P-](F)(F)(F)(F)F.[Li+] | 1.959055735 | 88 | CCCCOC(=O)OCCCOC(=O)OCCCOC(=O)OCCCOC(=O)OCCCOC(=O)OC | [*]OC(=O)OCCC[*] | [*]OCCCOC([*])=O | OC(=O)OCCC | 361
[Cu]OC(=O)OCCC[Au] | -5.691800675 | 5.476857 | F[P-](F)(F)(F)(F)F.[Li+] | 1.959055735 | 78 | CCCCOC(=O)OCCCOC(=O)OCCCOC(=O)OCCCOC(=O)OCCCOC(=O)OC | [*]OC(=O)OCCC[*] | [*]OCCCOC([*])=O | OC(=O)OCCC | 351
[Cu]OC(=O)OCCC[Au] | -5.796700523 | 5.476857 | F[P-](F)(F)(F)(F)F.[Li+] | 1.959055735 | 71 | CCCCOC(=O)OCCCOC(=O)OCCCOC(=O)OCCCOC(=O)OCCCOC(=O)OC | [*]OC(=O)OCCC[*] | [*]OCCCOC([*])=O | OC(=O)OCCC | 344
[Cu]OC(=O)OCCC[Au] | -6.063999772 | 5.476857 | F[P-](F)(F)(F)(F)F.[Li+] | 1.959055735 | 62 | CCCCOC(=O)OCCCOC(=O)OCCCOC(=O)OCCCOC(=O)OCCCOC(=O)OC | [*]OC(=O)OCCC[*] | [*]OCCCOC([*])=O | OC(=O)OCCC | 335
[Cu]OC(=O)OCCC[Au] | -6.283500007 | 5.476857 | F[P-](F)(F)(F)(F)F.[Li+] | 1.959055735 | 54 | CCCCOC(=O)OCCCOC(=O)OCCCOC(=O)OCCCOC(=O)OCCCOC(=O)OC | [*]OC(=O)OCCC[*] | [*]OCCCOC([*])=O | OC(=O)OCCC | 327
[Cu]OC(=O)OCCC[Au] | -6.560499938 | 5.476857 | F[P-](F)(F)(F)(F)F.[Li+] | 1.959055735 | 48 | CCCCOC(=O)OCCCOC(=O)OCCCOC(=O)OCCCOC(=O)OCCCOC(=O)OC | [*]OC(=O)OCCC[*] | [*]OCCCOC([*])=O | OC(=O)OCCC | 321
[Cu]OC(=O)OCCC[Au] | -7.104900256 | 5.476857 | F[P-](F)(F)(F)(F)F.[Li+] | 1.959055735 | 38 | CCCCOC(=O)OCCCOC(=O)OCCCOC(=O)OCCCOC(=O)OCCCOC(=O)OC | [*]OC(=O)OCCC[*] | [*]OCCCOC([*])=O | OC(=O)OCCC | 311
[Cu]OC(=O)OCCC[Au] | -7.744799883 | 5.476857 | F[P-](F)(F)(F)(F)F.[Li+] | 1.959055735 | 25 | CCCCOC(=O)OCCCOC(=O)OCCCOC(=O)OCCCOC(=O)OCCCOC(=O)OC | [*]OC(=O)OCCC[*] | [*]OCCCOC([*])=O | OC(=O)OCCC | 298
[Cu]OC(=O)OCCC[Au] | -7.993102018 | 5.476857 | F[P-](F)(F)(F)(F)F.[Li+] | 1.959055735 | 21 | CCCCOC(=O)OCCCOC(=O)OCCCOC(=O)OCCCOC(=O)OCCCOC(=O)OC | [*]OC(=O)OCCC[*] | [*]OCCCOC([*])=O | OC(=O)OCCC | 294
[Cu]OC(=O)OCCC[Au] | -8.073399832 | 5.476857 | F[P-](F)(F)(F)(F)F.[Li+] | 0.979527868 | 86 | CCCCOC(=O)OCCCOC(=O)OCCCOC(=O)OCCCOC(=O)OCCCOC(=O)OC | [*]OC(=O)OCCC[*] | [*]OCCCOC([*])=O | OC(=O)OCCC | 359
[Cu]OC(=O)OCCC[Au] | -8.598499514 | 5.476857 | F[P-](F)(F)(F)(F)F.[Li+] | 0.979527868 | 70 | CCCCOC(=O)OCCCOC(=O)OCCCOC(=O)OCCCOC(=O)OCCCOC(=O)OC | [*]OC(=O)OCCC[*] | [*]OCCCOC([*])=O | OC(=O)OCCC | 343
[Cu]OC(=O)OCCC[Au] | -9.037799774 | 5.476857 | F[P-](F)(F)(F)(F)F.[Li+] | 0.979527868 | 58 | CCCCOC(=O)OCCCOC(=O)OCCCOC(=O)OCCCOC(=O)OCCCOC(=O)OC | [*]OC(=O)OCCC[*] | [*]OCCCOC([*])=O | OC(=O)OCCC | 331
[Cu]OC(=O)OCCC[Au] | -9.324299545 | 5.476857 | F[P-](F)(F)(F)(F)F.[Li+] | 0.979527868 | 51 | CCCCOC(=O)OCCCOC(=O)OCCCOC(=O)OCCCOC(=O)OCCCOC(=O)OC | [*]OC(=O)OCCC[*] | [*]OCCCOC([*])=O | OC(=O)OCCC | 324
[Cu]OC(=O)OCCC[Au] | -9.610699217 | 5.476857 | F[P-](F)(F)(F)(F)F.[Li+] | 0.979527868 | 44 | CCCCOC(=O)OCCCOC(=O)OCCCOC(=O)OCCCOC(=O)OCCCOC(=O)OC | [*]OC(=O)OCCC[*] | [*]OCCCOC([*])=O | OC(=O)OCCC | 317
[Cu]OC(=O)OCCC[Au] | -9.983000069 | 5.476857 | F[P-](F)(F)(F)(F)F.[Li+] | 0.979527868 | 35 | CCCCOC(=O)OCCCOC(=O)OCCCOC(=O)OCCCOC(=O)OCCCOC(=O)OC | [*]OC(=O)OCCC[*] | [*]OCCCOC([*])=O | OC(=O)OCCC | 308
[Cu]OC(=O)OCCC[Au] | -10.36500008 | 5.476857 | F[P-](F)(F)(F)(F)F.[Li+] | 0.979527868 | 25 | CCCCOC(=O)OCCCOC(=O)OCCCOC(=O)OCCCOC(=O)OCCCOC(=O)OC | [*]OC(=O)OCCC[*] | [*]OCCCOC([*])=O | OC(=O)OCCC | 298
[Cu]OC(=O)OCCC[Au] | -10.4700002 | 5.476857 | F[P-](F)(F)(F)(F)F.[Li+] | 0.979527868 | 22 | CCCCOC(=O)OCCCOC(=O)OCCCOC(=O)OCCCOC(=O)OCCCOC(=O)OC | [*]OC(=O)OCCC[*] | [*]OCCCOC([*])=O | OC(=O)OCCC | 295
[Cu]OC(=O)OCCC[Au] | -8.006899871 | 5.476857 | F[P-](F)(F)(F)(F)F.[Li+] | 0.391811147 | 98 | CCCCOC(=O)OCCCOC(=O)OCCCOC(=O)OCCCOC(=O)OCCCOC(=O)OC | [*]OC(=O)OCCC[*] | [*]OCCCOC([*])=O | OC(=O)OCCC | 371
[Cu]OC(=O)OCCC[Au] | -8.398699602 | 5.476857 | F[P-](F)(F)(F)(F)F.[Li+] | 0.391811147 | 90 | CCCCOC(=O)OCCCOC(=O)OCCCOC(=O)OCCCOC(=O)OCCCOC(=O)OC | [*]OC(=O)OCCC[*] | [*]OCCCOC([*])=O | OC(=O)OCCC | 363
[Cu]OC(=O)OCCC[Au] | -8.685199838 | 5.476857 | F[P-](F)(F)(F)(F)F.[Li+] | 0.391811147 | 82 | CCCCOC(=O)OCCCOC(=O)OCCCOC(=O)OCCCOC(=O)OCCCOC(=O)OC | [*]OC(=O)OCCC[*] | [*]OCCCOC([*])=O | OC(=O)OCCC | 355
[Cu]OC(=O)OCCC[Au] | -8.933398301 | 5.476857 | F[P-](F)(F)(F)(F)F.[Li+] | 0.391811147 | 73 | CCCCOC(=O)OCCCOC(=O)OCCCOC(=O)OCCCOC(=O)OCCCOC(=O)OC | [*]OC(=O)OCCC[*] | [*]OCCCOC([*])=O | OC(=O)OCCC | 346
[Cu]OC(=O)OCCC[Au] | -9.191000179 | 5.476857 | F[P-](F)(F)(F)(F)F.[Li+] | 0.391811147 | 62 | CCCCOC(=O)OCCCOC(=O)OCCCOC(=O)OCCCOC(=O)OCCCOC(=O)OC | [*]OC(=O)OCCC[*] | [*]OCCCOC([*])=O | OC(=O)OCCC | 335
[Cu]OC(=O)OCCC[Au] | -9.486699812 | 5.476857 | F[P-](F)(F)(F)(F)F.[Li+] | 0.391811147 | 49 | CCCCOC(=O)OCCCOC(=O)OCCCOC(=O)OCCCOC(=O)OCCCOC(=O)OC | [*]OC(=O)OCCC[*] | [*]OCCCOC([*])=O | OC(=O)OCCC | 322
[Cu]OC(=O)OCCC[Au] | -9.706200056 | 5.476857 | F[P-](F)(F)(F)(F)F.[Li+] | 0.391811147 | 41 | CCCCOC(=O)OCCCOC(=O)OCCCOC(=O)OCCCOC(=O)OCCCOC(=O)OC | [*]OC(=O)OCCC[*] | [*]OCCCOC([*])=O | OC(=O)OCCC | 314
[Cu]OC(=O)OCCC[Au] | -10.14519981 | 5.476857 | F[P-](F)(F)(F)(F)F.[Li+] | 0.391811147 | 27 | CCCCOC(=O)OCCCOC(=O)OCCCOC(=O)OCCCOC(=O)OCCCOC(=O)OC | [*]OC(=O)OCCC[*] | [*]OCCCOC([*])=O | OC(=O)OCCC | 300
[Cu]OC(=O)OCCC[Au] | -10.36479984 | 5.476857 | F[P-](F)(F)(F)(F)F.[Li+] | 0.391811147 | 22 | CCCCOC(=O)OCCCOC(=O)OCCCOC(=O)OCCCOC(=O)OCCCOC(=O)OC | [*]OC(=O)OCCC[*] | [*]OCCCOC([*])=O | OC(=O)OCCC | 295
[Cu]OC(=O)OCCC[Au] | -7.187499754 | 5.476857 | F[P-](F)(F)(F)(F)F.[Li+] | 0.326509289 | 80 | CCCCOC(=O)OCCCOC(=O)OCCCOC(=O)OCCCOC(=O)OCCCOC(=O)OC | [*]OC(=O)OCCC[*] | [*]OCCCOC([*])=O | OC(=O)OCCC | 353
[Cu]OC(=O)OCCC[Au] | -7.667799962 | 5.476857 | F[P-](F)(F)(F)(F)F.[Li+] | 0.326509289 | 74 | CCCCOC(=O)OCCCOC(=O)OCCCOC(=O)OCCCOC(=O)OCCCOC(=O)OC | [*]OC(=O)OCCC[*] | [*]OCCCOC([*])=O | OC(=O)OCCC | 347
[Cu]OC(=O)OCCC[Au] | -8.181400035 | 5.476857 | F[P-](F)(F)(F)(F)F.[Li+] | 0.326509289 | 68 | CCCCOC(=O)OCCCOC(=O)OCCCOC(=O)OCCCOC(=O)OCCCOC(=O)OC | [*]OC(=O)OCCC[*] | [*]OCCCOC([*])=O | OC(=O)OCCC | 341
[Cu]OC(=O)OCCC[Au] | -8.609400453 | 5.476857 | F[P-](F)(F)(F)(F)F.[Li+] | 0.326509289 | 61 | CCCCOC(=O)OCCCOC(=O)OCCCOC(=O)OCCCOC(=O)OCCCOC(=O)OC | [*]OC(=O)OCCC[*] | [*]OCCCOC([*])=O | OC(=O)OCCC | 334
[Cu]OC(=O)OCCC[Au] | -9.099199885 | 5.476857 | F[P-](F)(F)(F)(F)F.[Li+] | 0.326509289 | 55 | CCCCOC(=O)OCCCOC(=O)OCCCOC(=O)OCCCOC(=O)OCCCOC(=O)OC | [*]OC(=O)OCCC[*] | [*]OCCCOC([*])=O | OC(=O)OCCC | 328
[Cu]OC(=O)OCCC[Au] | -9.631800541 | 5.476857 | F[P-](F)(F)(F)(F)F.[Li+] | 0.326509289 | 45 | CCCCOC(=O)OCCCOC(=O)OCCCOC(=O)OCCCOC(=O)OCCCOC(=O)OC | [*]OC(=O)OCCC[*] | [*]OCCCOC([*])=O | OC(=O)OCCC | 318
[Cu]OC(=O)OCCC[Au] | -10.09770006 | 5.476857 | F[P-](F)(F)(F)(F)F.[Li+] | 0.326509289 | 37 | CCCCOC(=O)OCCCOC(=O)OCCCOC(=O)OCCCOC(=O)OCCCOC(=O)OC | [*]OC(=O)OCCC[*] | [*]OCCCOC([*])=O | OC(=O)OCCC | 310
[Cu]OC(=O)OCCC[Au] | -10.49250034 | 5.476857 | F[P-](F)(F)(F)(F)F.[Li+] | 0.326509289 | 28 | CCCCOC(=O)OCCCOC(=O)OCCCOC(=O)OCCCOC(=O)OCCCOC(=O)OC | [*]OC(=O)OCCC[*] | [*]OCCCOC([*])=O | OC(=O)OCCC | 301
[Cu]OC(=O)OCCC[Au] | -11.15830024 | 5.476857 | F[P-](F)(F)(F)(F)F.[Li+] | 0.326509289 | 18 | CCCCOC(=O)OCCCOC(=O)OCCCOC(=O)OCCCOC(=O)OCCCOC(=O)OC | [*]OC(=O)OCCC[*] | [*]OCCCOC([*])=O | OC(=O)OCCC | 291
[Cu]OC(=O)OCCC[Au] | -8.129100042 | 5.476857 | F[P-](F)(F)(F)(F)F.[Li+] | 0.244881967 | 96 | CCCCOC(=O)OCCCOC(=O)OCCCOC(=O)OCCCOC(=O)OCCCOC(=O)OC | [*]OC(=O)OCCC[*] | [*]OCCCOC([*])=O | OC(=O)OCCC | 369
[Cu]OC(=O)OCCC[Au] | -8.438200012 | 5.476857 | F[P-](F)(F)(F)(F)F.[Li+] | 0.244881967 | 84 | CCCCOC(=O)OCCCOC(=O)OCCCOC(=O)OCCCOC(=O)OCCCOC(=O)OC | [*]OC(=O)OCCC[*] | [*]OCCCOC([*])=O | OC(=O)OCCC | 357
[Cu]OC(=O)OCCC[Au] | -8.790099117 | 5.476857 | F[P-](F)(F)(F)(F)F.[Li+] | 0.244881967 | 76 | CCCCOC(=O)OCCCOC(=O)OCCCOC(=O)OCCCOC(=O)OCCCOC(=O)OC | [*]OC(=O)OCCC[*] | [*]OCCCOC([*])=O | OC(=O)OCCC | 349
[Cu]OC(=O)OCCC[Au] | -9.056400138 | 5.476857 | F[P-](F)(F)(F)(F)F.[Li+] | 0.244881967 | 67 | CCCCOC(=O)OCCCOC(=O)OCCCOC(=O)OCCCOC(=O)OCCCOC(=O)OC | [*]OC(=O)OCCC[*] | [*]OCCCOC([*])=O | OC(=O)OCCC | 340
[Cu]OC(=O)OCCC[Au] | -9.180000294 | 5.476857 | F[P-](F)(F)(F)(F)F.[Li+] | 0.244881967 | 62 | CCCCOC(=O)OCCCOC(=O)OCCCOC(=O)OCCCOC(=O)OCCCOC(=O)OC | [*]OC(=O)OCCC[*] | [*]OCCCOC([*])=O | OC(=O)OCCC | 335
[Cu]OC(=O)OCCC[Au] | -9.341700442 | 5.476857 | F[P-](F)(F)(F)(F)F.[Li+] | 0.244881967 | 51 | CCCCOC(=O)OCCCOC(=O)OCCCOC(=O)OCCCOC(=O)OCCCOC(=O)OC | [*]OC(=O)OCCC[*] | [*]OCCCOC([*])=O | OC(=O)OCCC | 324
[Cu]OC(=O)OCCC[Au] | -9.527199685 | 5.476857 | F[P-](F)(F)(F)(F)F.[Li+] | 0.244881967 | 42 | CCCCOC(=O)OCCCOC(=O)OCCCOC(=O)OCCCOC(=O)OCCCOC(=O)OC | [*]OC(=O)OCCC[*] | [*]OCCCOC([*])=O | OC(=O)OCCC | 315
[Cu]OC(=O)OCCC[Au] | -9.703100179 | 5.476857 | F[P-](F)(F)(F)(F)F.[Li+] | 0.244881967 | 33 | CCCCOC(=O)OCCCOC(=O)OCCCOC(=O)OCCCOC(=O)OCCCOC(=O)OC | [*]OC(=O)OCCC[*] | [*]OCCCOC([*])=O | OC(=O)OCCC | 306
[Cu]OC(=O)OCCC[Au] | -10.12639984 | 5.476857 | F[P-](F)(F)(F)(F)F.[Li+] | 0.244881967 | 23 | CCCCOC(=O)OCCCOC(=O)OCCCOC(=O)OCCCOC(=O)OCCCOC(=O)OC | [*]OC(=O)OCCC[*] | [*]OCCCOC([*])=O | OC(=O)OCCC | 296
[Cu]OC(=O)OCCC[Au] | -8.495200313 | 5.476857 | F[P-](F)(F)(F)(F)F.[Li+] | 0.195905574 | 85 | CCCCOC(=O)OCCCOC(=O)OCCCOC(=O)OCCCOC(=O)OCCCOC(=O)OC | [*]OC(=O)OCCC[*] | [*]OCCCOC([*])=O | OC(=O)OCCC | 358
[Cu]OC(=O)OCCC[Au] | -9.075399765 | 5.476857 | F[P-](F)(F)(F)(F)F.[Li+] | 0.195905574 | 72 | CCCCOC(=O)OCCCOC(=O)OCCCOC(=O)OCCCOC(=O)OCCCOC(=O)OC | [*]OC(=O)OCCC[*] | [*]OCCCOC([*])=O | OC(=O)OCCC | 345
[Cu]OC(=O)OCCC[Au] | -9.436800229 | 5.476857 | F[P-](F)(F)(F)(F)F.[Li+] | 0.195905574 | 61 | CCCCOC(=O)OCCCOC(=O)OCCCOC(=O)OCCCOC(=O)OCCCOC(=O)OC | [*]OC(=O)OCCC[*] | [*]OCCCOC([*])=O | OC(=O)OCCC | 334
[Cu]OC(=O)OCCC[Au] | -9.693600709 | 5.476857 | F[P-](F)(F)(F)(F)F.[Li+] | 0.195905574 | 52 | CCCCOC(=O)OCCCOC(=O)OCCCOC(=O)OCCCOC(=O)OCCCOC(=O)OC | [*]OC(=O)OCCC[*] | [*]OCCCOC([*])=O | OC(=O)OCCC | 325
[Cu]OC(=O)OCCC[Au] | -9.788700543 | 5.476857 | F[P-](F)(F)(F)(F)F.[Li+] | 0.195905574 | 45 | CCCCOC(=O)OCCCOC(=O)OCCCOC(=O)OCCCOC(=O)OCCCOC(=O)OC | [*]OC(=O)OCCC[*] | [*]OCCCOC([*])=O | OC(=O)OCCC | 318
[Cu]OC(=O)OCCC[Au] | -10.03129996 | 5.476857 | F[P-](F)(F)(F)(F)F.[Li+] | 0.195905574 | 34 | CCCCOC(=O)OCCCOC(=O)OCCCOC(=O)OCCCOC(=O)OCCCOC(=O)OC | [*]OC(=O)OCCC[*] | [*]OCCCOC([*])=O | OC(=O)OCCC | 307
[Cu]OC(=O)OCCC[Au] | -10.71129927 | 5.476857 | F[P-](F)(F)(F)(F)F.[Li+] | 0.195905574 | 21 | CCCCOC(=O)OCCCOC(=O)OCCCOC(=O)OCCCOC(=O)OCCCOC(=O)OC | [*]OC(=O)OCCC[*] | [*]OCCCOC([*])=O | OC(=O)OCCC | 294
[Cu]OC(=O)OCCC[Au] | -7.739098996 | 5.476857 | F[P-](F)(F)(F)(F)F.[Li+] | 0.122440983 | 77 | CCCCOC(=O)OCCCOC(=O)OCCCOC(=O)OCCCOC(=O)OCCCOC(=O)OC | [*]OC(=O)OCCC[*] | [*]OCCCOC([*])=O | OC(=O)OCCC | 350
[Cu]OC(=O)OCCC[Au] | -8.238499904 | 5.476857 | F[P-](F)(F)(F)(F)F.[Li+] | 0.122440983 | 69 | CCCCOC(=O)OCCCOC(=O)OCCCOC(=O)OCCCOC(=O)OCCCOC(=O)OC | [*]OC(=O)OCCC[*] | [*]OCCCOC([*])=O | OC(=O)OCCC | 342
[Cu]OC(=O)OCCC[Au] | -8.647400759 | 5.476857 | F[P-](F)(F)(F)(F)F.[Li+] | 0.122440983 | 61 | CCCCOC(=O)OCCCOC(=O)OCCCOC(=O)OCCCOC(=O)OCCCOC(=O)OC | [*]OC(=O)OCCC[*] | [*]OCCCOC([*])=O | OC(=O)OCCC | 334
[Cu]OC(=O)OCCC[Au] | -9.080199905 | 5.476857 | F[P-](F)(F)(F)(F)F.[Li+] | 0.122440983 | 52 | CCCCOC(=O)OCCCOC(=O)OCCCOC(=O)OCCCOC(=O)OCCCOC(=O)OC | [*]OC(=O)OCCC[*] | [*]OCCCOC([*])=O | OC(=O)OCCC | 325
[Cu]OC(=O)OCCC[Au] | -9.50820003 | 5.476857 | F[P-](F)(F)(F)(F)F.[Li+] | 0.122440983 | 45 | CCCCOC(=O)OCCCOC(=O)OCCCOC(=O)OCCCOC(=O)OCCCOC(=O)OC | [*]OC(=O)OCCC[*] | [*]OCCCOC([*])=O | OC(=O)OCCC | 318
[Cu]OC(=O)OCCC[Au] | -10.02169985 | 5.476857 | F[P-](F)(F)(F)(F)F.[Li+] | 0.122440983 | 35 | CCCCOC(=O)OCCCOC(=O)OCCCOC(=O)OCCCOC(=O)OCCCOC(=O)OC | [*]OC(=O)OCCC[*] | [*]OCCCOC([*])=O | OC(=O)OCCC | 308
[Cu]OC(=O)OCCC[Au] | -10.53060071 | 5.476857 | F[P-](F)(F)(F)(F)F.[Li+] | 0.122440983 | 27 | CCCCOC(=O)OCCCOC(=O)OCCCOC(=O)OCCCOC(=O)OCCCOC(=O)OC | [*]OC(=O)OCCC[*] | [*]OCCCOC([*])=O | OC(=O)OCCC | 300
[Cu]OC(=O)OCCC[Au] | -8.547600154 | 5.476857 | F[P-](F)(F)(F)(F)F.[Li+] | 0.097952787 | 96 | CCCCOC(=O)OCCCOC(=O)OCCCOC(=O)OCCCOC(=O)OCCCOC(=O)OC | [*]OC(=O)OCCC[*] | [*]OCCCOC([*])=O | OC(=O)OCCC | 369
[Cu]OC(=O)OCCC[Au] | -8.832901345 | 5.476857 | F[P-](F)(F)(F)(F)F.[Li+] | 0.097952787 | 89 | CCCCOC(=O)OCCCOC(=O)OCCCOC(=O)OCCCOC(=O)OCCCOC(=O)OC | [*]OC(=O)OCCC[*] | [*]OCCCOC([*])=O | OC(=O)OCCC | 362
[Cu]OC(=O)OCCC[Au] | -9.341700442 | 5.476857 | F[P-](F)(F)(F)(F)F.[Li+] | 0.097952787 | 79 | CCCCOC(=O)OCCCOC(=O)OCCCOC(=O)OCCCOC(=O)OCCCOC(=O)OC | [*]OC(=O)OCCC[*] | [*]OCCCOC([*])=O | OC(=O)OCCC | 352
[Cu]OC(=O)OCCC[Au] | -9.978798293 | 5.476857 | F[P-](F)(F)(F)(F)F.[Li+] | 0.097952787 | 63 | CCCCOC(=O)OCCCOC(=O)OCCCOC(=O)OCCCOC(=O)OCCCOC(=O)OC | [*]OC(=O)OCCC[*] | [*]OCCCOC([*])=O | OC(=O)OCCC | 336
[Cu]OC(=O)OCCC[Au] | -10.30710023 | 5.476857 | F[P-](F)(F)(F)(F)F.[Li+] | 0.097952787 | 57 | CCCCOC(=O)OCCCOC(=O)OCCCOC(=O)OCCCOC(=O)OCCCOC(=O)OC | [*]OC(=O)OCCC[*] | [*]OCCCOC([*])=O | OC(=O)OCCC | 330
[Cu]OC(=O)OCCC[Au] | -10.62089944 | 5.476857 | F[P-](F)(F)(F)(F)F.[Li+] | 0.097952787 | 52 | CCCCOC(=O)OCCCOC(=O)OCCCOC(=O)OCCCOC(=O)OCCCOC(=O)OC | [*]OC(=O)OCCC[*] | [*]OCCCOC([*])=O | OC(=O)OCCC | 325
[Cu]OC(=O)OCCC[Au] | -10.85380062 | 5.476857 | F[P-](F)(F)(F)(F)F.[Li+] | 0.097952787 | 46 | CCCCOC(=O)OCCCOC(=O)OCCCOC(=O)OCCCOC(=O)OCCCOC(=O)OC | [*]OC(=O)OCCC[*] | [*]OCCCOC([*])=O | OC(=O)OCCC | 319
[Cu]OC(=O)OCCC[Au] | -11.3009996 | 5.476857 | F[P-](F)(F)(F)(F)F.[Li+] | 0.097952787 | 37 | CCCCOC(=O)OCCCOC(=O)OCCCOC(=O)OCCCOC(=O)OCCCOC(=O)OC | [*]OC(=O)OCCC[*] | [*]OCCCOC([*])=O | OC(=O)OCCC | 310
[Cu]OC(=O)OCCC[Au] | -11.5530002 | 5.476857 | F[P-](F)(F)(F)(F)F.[Li+] | 0.097952787 | 32 | CCCCOC(=O)OCCCOC(=O)OCCCOC(=O)OCCCOC(=O)OCCCOC(=O)OC | [*]OC(=O)OCCC[*] | [*]OCCCOC([*])=O | OC(=O)OCCC | 305
[Cu]OC(=O)OCCC[Au] | -11.74799941 | 5.476857 | F[P-](F)(F)(F)(F)F.[Li+] | 0.097952787 | 24 | CCCCOC(=O)OCCCOC(=O)OCCCOC(=O)OCCCOC(=O)OCCCOC(=O)OC | [*]OC(=O)OCCC[*] | [*]OCCCOC([*])=O | OC(=O)OCCC | 297
[Cu]OC(=O)OCCC[Au] | -7.017000126 | 5.476857 | F[P-](F)(F)(F)(F)F.[Li+] | 3.7597512 | 75 | CCCCOC(=O)OCCCOC(=O)OCCCOC(=O)OCCCOC(=O)OCCCOC(=O)OC | [*]OC(=O)OCCC[*] | [*]OCCCOC([*])=O | OC(=O)OCCC | 348
[Cu]OC(=O)OCCC[Au] | -5.705399318 | 5.476857 | F[P-](F)(F)(F)(F)F.[Li+] | 1.941855226 | 75 | CCCCOC(=O)OCCCOC(=O)OCCCOC(=O)OCCCOC(=O)OCCCOC(=O)OC | [*]OC(=O)OCCC[*] | [*]OCCCOC([*])=O | OC(=O)OCCC | 348
[Cu]OC(=O)OCCC[Au] | -6.7489997 | 5.476857 | F[P-](F)(F)(F)(F)F.[Li+] | 1.235713586 | 75 | CCCCOC(=O)OCCCOC(=O)OCCCOC(=O)OCCCOC(=O)OCCCOC(=O)OC | [*]OC(=O)OCCC[*] | [*]OCCCOC([*])=O | OC(=O)OCCC | 348
[Cu]OC(=O)OCCC[Au] | -8.453099684 | 5.476857 | F[P-](F)(F)(F)(F)F.[Li+] | 0.998344598 | 75 | CCCCOC(=O)OCCCOC(=O)OCCCOC(=O)OCCCOC(=O)OCCCOC(=O)OC | [*]OC(=O)OCCC[*] | [*]OCCCOC([*])=O | OC(=O)OCCC | 348
[Cu]OC(=O)OCCC[Au] | -8.131700078 | 5.476857 | F[P-](F)(F)(F)(F)F.[Li+] | 0.656900774 | 75 | CCCCOC(=O)OCCCOC(=O)OCCCOC(=O)OCCCOC(=O)OCCCOC(=O)OC | [*]OC(=O)OCCC[*] | [*]OCCCOC([*])=O | OC(=O)OCCC | 348
[Cu]OC(=O)OCCC[Au] | -8.871801122 | 5.476857 | F[P-](F)(F)(F)(F)F.[Li+] | 0.393554707 | 75 | CCCCOC(=O)OCCCOC(=O)OCCCOC(=O)OCCCOC(=O)OCCCOC(=O)OC | [*]OC(=O)OCCC[*] | [*]OCCCOC([*])=O | OC(=O)OCCC | 348
[Cu]OC(=O)OCCC[Au] | -7.533200568 | 5.476857 | F[P-](F)(F)(F)(F)F.[Li+] | 0.325428543 | 75 | CCCCOC(=O)OCCCOC(=O)OCCCOC(=O)OCCCOC(=O)OCCCOC(=O)OC | [*]OC(=O)OCCC[*] | [*]OCCCOC([*])=O | OC(=O)OCCC | 348
[Cu]OC(=O)OCCC[Au] | -8.781900584 | 5.476857 | F[P-](F)(F)(F)(F)F.[Li+] | 0.245087668 | 75 | CCCCOC(=O)OCCCOC(=O)OCCCOC(=O)OCCCOC(=O)OCCCOC(=O)OC | [*]OC(=O)OCCC[*] | [*]OCCCOC([*])=O | OC(=O)OCCC | 348
[Cu]OC(=O)OCCC[Au] | -8.915198591 | 5.476857 | F[P-](F)(F)(F)(F)F.[Li+] | 0.195259085 | 75 | CCCCOC(=O)OCCCOC(=O)OCCCOC(=O)OCCCOC(=O)OCCCOC(=O)OC | [*]OC(=O)OCCC[*] | [*]OCCCOC([*])=O | OC(=O)OCCC | 348
[Cu]OC(=O)OCCC[Au] | -7.807499452 | 5.476857 | F[P-](F)(F)(F)(F)F.[Li+] | 0.122284259 | 75 | CCCCOC(=O)OCCCOC(=O)OCCCOC(=O)OCCCOC(=O)OCCCOC(=O)OC | [*]OC(=O)OCCC[*] | [*]OCCCOC([*])=O | OC(=O)OCCC | 348
[Cu]OC(=O)OCCC[Au] | -9.510799738 | 5.476857 | F[P-](F)(F)(F)(F)F.[Li+] | 0.097786267 | 75 | CCCCOC(=O)OCCCOC(=O)OCCCOC(=O)OCCCOC(=O)OCCCOC(=O)OC | [*]OC(=O)OCCC[*] | [*]OCCCOC([*])=O | OC(=O)OCCC | 348
[Cu]OC(=O)OCCC[Au] | -7.409500343 | 5.476857 | F[P-](F)(F)(F)(F)F.[Li+] | 3.7597512 | 55 | CCCCOC(=O)OCCCOC(=O)OCCCOC(=O)OCCCOC(=O)OCCCOC(=O)OC | [*]OC(=O)OCCC[*] | [*]OCCCOC([*])=O | OC(=O)OCCC | 328
[Cu]OC(=O)OCCC[Au] | -6.133599818 | 5.476857 | F[P-](F)(F)(F)(F)F.[Li+] | 1.900078362 | 55 | CCCCOC(=O)OCCCOC(=O)OCCCOC(=O)OCCCOC(=O)OCCCOC(=O)OC | [*]OC(=O)OCCC[*] | [*]OCCCOC([*])=O | OC(=O)OCCC | 328
[Cu]OC(=O)OCCC[Au] | -7.311200336 | 5.476857 | F[P-](F)(F)(F)(F)F.[Li+] | 1.218669801 | 55 | CCCCOC(=O)OCCCOC(=O)OCCCOC(=O)OCCCOC(=O)OCCCOC(=O)OC | [*]OC(=O)OCCC[*] | [*]OCCCOC([*])=O | OC(=O)OCCC | 328
[Cu]OC(=O)OCCC[Au] | -8.961598431 | 5.476857 | F[P-](F)(F)(F)(F)F.[Li+] | 0.976275835 | 55 | CCCCOC(=O)OCCCOC(=O)OCCCOC(=O)OCCCOC(=O)OCCCOC(=O)OC | [*]OC(=O)OCCC[*] | [*]OCCCOC([*])=O | OC(=O)OCCC | 328
[Cu]OC(=O)OCCC[Au] | -8.809601061 | 5.476857 | F[P-](F)(F)(F)(F)F.[Li+] | 0.656900774 | 55 | CCCCOC(=O)OCCCOC(=O)OCCCOC(=O)OCCCOC(=O)OCCCOC(=O)OC | [*]OC(=O)OCCC[*] | [*]OCCCOC([*])=O | OC(=O)OCCC | 328
[Cu]OC(=O)OCCC[Au] | -9.25540038 | 5.476857 | F[P-](F)(F)(F)(F)F.[Li+] | 0.390077383 | 55 | CCCCOC(=O)OCCCOC(=O)OCCCOC(=O)OCCCOC(=O)OCCCOC(=O)OC | [*]OC(=O)OCCC[*] | [*]OCCCOC([*])=O | OC(=O)OCCC | 328
[Cu]OC(=O)OCCC[Au] | -8.693099118 | 5.476857 | F[P-](F)(F)(F)(F)F.[Li+] | 0.327838182 | 55 | CCCCOC(=O)OCCCOC(=O)OCCCOC(=O)OCCCOC(=O)OCCCOC(=O)OC | [*]OC(=O)OCCC[*] | [*]OCCCOC([*])=O | OC(=O)OCCC | 328
[Cu]OC(=O)OCCC[Au] | -9.183300115 | 5.476857 | F[P-](F)(F)(F)(F)F.[Li+] | 0.245087668 | 55 | CCCCOC(=O)OCCCOC(=O)OCCCOC(=O)OCCCOC(=O)OCCCOC(=O)OC | [*]OC(=O)OCCC[*] | [*]OCCCOC([*])=O | OC(=O)OCCC | 328
[Cu]OC(=O)OCCC[Au] | -9.468399753 | 5.476857 | F[P-](F)(F)(F)(F)F.[Li+] | 0.195690077 | 55 | CCCCOC(=O)OCCCOC(=O)OCCCOC(=O)OCCCOC(=O)OCCCOC(=O)OC | [*]OC(=O)OCCC[*] | [*]OCCCOC([*])=O | OC(=O)OCCC | 328
[Cu]OC(=O)OCCC[Au] | -8.681899083 | 5.476857 | F[P-](F)(F)(F)(F)F.[Li+] | 0.122117739 | 55 | CCCCOC(=O)OCCCOC(=O)OCCCOC(=O)OCCCOC(=O)OCCCOC(=O)OC | [*]OC(=O)OCCC[*] | [*]OCCCOC([*])=O | OC(=O)OCCC | 328
[Cu]OC(=O)OCCC[Au] | -10.11749994 | 5.476857 | F[P-](F)(F)(F)(F)F.[Li+] | 0.097678519 | 55 | CCCCOC(=O)OCCCOC(=O)OCCCOC(=O)OCCCOC(=O)OCCCOC(=O)OC | [*]OC(=O)OCCC[*] | [*]OCCCOC([*])=O | OC(=O)OCCC | 328
[Cu]OC(=O)OCCC[Au] | -8.069800047 | 5.476857 | F[P-](F)(F)(F)(F)F.[Li+] | 4.109442649 | 40 | CCCCOC(=O)OCCCOC(=O)OCCCOC(=O)OCCCOC(=O)OCCCOC(=O)OC | [*]OC(=O)OCCC[*] | [*]OCCCOC([*])=O | OC(=O)OCCC | 313
[Cu]OC(=O)OCCC[Au] | -7.025800209 | 5.476857 | F[P-](F)(F)(F)(F)F.[Li+] | 1.985463806 | 40 | CCCCOC(=O)OCCCOC(=O)OCCCOC(=O)OCCCOC(=O)OCCCOC(=O)OC | [*]OC(=O)OCCC[*] | [*]OCCCOC([*])=O | OC(=O)OCCC | 313
[Cu]OC(=O)OCCC[Au] | -8.265799638 | 5.476857 | F[P-](F)(F)(F)(F)F.[Li+] | 1.218669801 | 40 | CCCCOC(=O)OCCCOC(=O)OCCCOC(=O)OCCCOC(=O)OCCCOC(=O)OC | [*]OC(=O)OCCC[*] | [*]OCCCOC([*])=O | OC(=O)OCCC | 313
[Cu]OC(=O)OCCC[Au] | -9.782500264 | 5.476857 | F[P-](F)(F)(F)(F)F.[Li+] | 0.987187775 | 40 | CCCCOC(=O)OCCCOC(=O)OCCCOC(=O)OCCCOC(=O)OCCCOC(=O)OC | [*]OC(=O)OCCC[*] | [*]OCCCOC([*])=O | OC(=O)OCCC | 313
[Cu]OC(=O)OCCC[Au] | -9.880298824 | 5.476857 | F[P-](F)(F)(F)(F)F.[Li+] | 0.652052111 | 40 | CCCCOC(=O)OCCCOC(=O)OCCCOC(=O)OCCCOC(=O)OCCCOC(=O)OC | [*]OC(=O)OCCC[*] | [*]OCCCOC([*])=O | OC(=O)OCCC | 313
[Cu]OC(=O)OCCC[Au] | -9.755000893 | 5.476857 | F[P-](F)(F)(F)(F)F.[Li+] | 0.393554707 | 40 | CCCCOC(=O)OCCCOC(=O)OCCCOC(=O)OCCCOC(=O)OCCCOC(=O)OC | [*]OC(=O)OCCC[*] | [*]OCCCOC([*])=O | OC(=O)OCCC | 313
[Cu]OC(=O)OCCC[Au] | -10.0046 | 5.476857 | F[P-](F)(F)(F)(F)F.[Li+] | 0.327838182 | 40 | CCCCOC(=O)OCCCOC(=O)OCCCOC(=O)OCCCOC(=O)OCCCOC(=O)OC | [*]OC(=O)OCCC[*] | [*]OCCCOC([*])=O | OC(=O)OCCC | 313
[Cu]OC(=O)OCCC[Au] | -9.567000262 | 5.476857 | F[P-](F)(F)(F)(F)F.[Li+] | 0.244411794 | 40 | CCCCOC(=O)OCCCOC(=O)OCCCOC(=O)OCCCOC(=O)OCCCOC(=O)OC | [*]OC(=O)OCCC[*] | [*]OCCCOC([*])=O | OC(=O)OCCC | 313
[Cu]OC(=O)OCCC[Au] | -9.941300729 | 5.476857 | F[P-](F)(F)(F)(F)F.[Li+] | 0.195259085 | 40 | CCCCOC(=O)OCCCOC(=O)OCCCOC(=O)OCCCOC(=O)OCCCOC(=O)OC | [*]OC(=O)OCCC[*] | [*]OCCCOC([*])=O | OC(=O)OCCC | 313
[Cu]OC(=O)OCCC[Au] | -9.788198903 | 5.476857 | F[P-](F)(F)(F)(F)F.[Li+] | 0.122284259 | 40 | CCCCOC(=O)OCCCOC(=O)OCCCOC(=O)OCCCOC(=O)OCCCOC(=O)OC | [*]OC(=O)OCCC[*] | [*]OCCCOC([*])=O | OC(=O)OCCC | 313
[Cu]OC(=O)OCCC[Au] | -11.17919975 | 5.476857 | F[P-](F)(F)(F)(F)F.[Li+] | 0.097894015 | 40 | CCCCOC(=O)OCCCOC(=O)OCCCOC(=O)OCCCOC(=O)OCCCOC(=O)OC | [*]OC(=O)OCCC[*] | [*]OCCCOC([*])=O | OC(=O)OCCC | 313
[Cu]OC(=O)OCCC[Au] | -8.417700227 | 5.476857 | F[P-](F)(F)(F)(F)F.[Li+] | 3.926750906 | 25 | CCCCOC(=O)OCCCOC(=O)OCCCOC(=O)OCCCOC(=O)OCCCOC(=O)OC | [*]OC(=O)OCCC[*] | [*]OCCCOC([*])=O | OC(=O)OCCC | 298
[Cu]OC(=O)OCCC[Au] | -7.757398947 | 5.476857 | F[P-](F)(F)(F)(F)F.[Li+] | 1.985463806 | 25 | CCCCOC(=O)OCCCOC(=O)OCCCOC(=O)OCCCOC(=O)OCCCOC(=O)OC | [*]OC(=O)OCCC[*] | [*]OCCCOC([*])=O | OC(=O)OCCC | 298
[Cu]OC(=O)OCCC[Au] | -9.300799881 | 5.476857 | F[P-](F)(F)(F)(F)F.[Li+] | 1.235713586 | 25 | CCCCOC(=O)OCCCOC(=O)OCCCOC(=O)OCCCOC(=O)OCCCOC(=O)OC | [*]OC(=O)OCCC[*] | [*]OCCCOC([*])=O | OC(=O)OCCC | 298
[Cu]OC(=O)OCCC[Au] | -10.37129951 | 5.476857 | F[P-](F)(F)(F)(F)F.[Li+] | 0.976275835 | 25 | CCCCOC(=O)OCCCOC(=O)OCCCOC(=O)OCCCOC(=O)OCCCOC(=O)OC | [*]OC(=O)OCCC[*] | [*]OCCCOC([*])=O | OC(=O)OCCC | 298
[Cu]OC(=O)OCCC[Au] | -10.5048999 | 5.476857 | F[P-](F)(F)(F)(F)F.[Li+] | 0.666813596 | 25 | CCCCOC(=O)OCCCOC(=O)OCCCOC(=O)OCCCOC(=O)OCCCOC(=O)OC | [*]OC(=O)OCCC[*] | [*]OCCCOC([*])=O | OC(=O)OCCC | 298
[Cu]OC(=O)OCCC[Au] | -10.24569984 | 5.476857 | F[P-](F)(F)(F)(F)F.[Li+] | 0.391811147 | 25 | CCCCOC(=O)OCCCOC(=O)OCCCOC(=O)OCCCOC(=O)OCCCOC(=O)OC | [*]OC(=O)OCCC[*] | [*]OCCCOC([*])=O | OC(=O)OCCC | 298
[Cu]OC(=O)OCCC[Au] | -10.69159995 | 5.476857 | F[P-](F)(F)(F)(F)F.[Li+] | 0.325428543 | 25 | CCCCOC(=O)OCCCOC(=O)OCCCOC(=O)OCCCOC(=O)OCCCOC(=O)OC | [*]OC(=O)OCCC[*] | [*]OCCCOC([*])=O | OC(=O)OCCC | 298
[Cu]OC(=O)OCCC[Au] | -10.03090014 | 5.476857 | F[P-](F)(F)(F)(F)F.[Li+] | 0.245087668 | 25 | CCCCOC(=O)OCCCOC(=O)OCCCOC(=O)OCCCOC(=O)OCCCOC(=O)OC | [*]OC(=O)OCCC[*] | [*]OCCCOC([*])=O | OC(=O)OCCC | 298
[Cu]OC(=O)OCCC[Au] | -10.50320038 | 5.476857 | F[P-](F)(F)(F)(F)F.[Li+] | 0.19612107 | 25 | CCCCOC(=O)OCCCOC(=O)OCCCOC(=O)OCCCOC(=O)OCCCOC(=O)OC | [*]OC(=O)OCCC[*] | [*]OCCCOC([*])=O | OC(=O)OCCC | 298
[Cu]OC(=O)OCCC[Au] | -10.68940014 | 5.476857 | F[P-](F)(F)(F)(F)F.[Li+] | 0.122284259 | 25 | CCCCOC(=O)OCCCOC(=O)OCCCOC(=O)OCCCOC(=O)OCCCOC(=O)OC | [*]OC(=O)OCCC[*] | [*]OCCCOC([*])=O | OC(=O)OCCC | 298
[Cu]OC(=O)OCCC[Au] | -11.71449895 | 5.476857 | F[P-](F)(F)(F)(F)F.[Li+] | 0.097894015 | 25 | CCCCOC(=O)OCCCOC(=O)OCCCOC(=O)OCCCOC(=O)OCCCOC(=O)OC | [*]OC(=O)OCCC[*] | [*]OCCCOC([*])=O | OC(=O)OCCC | 298
[Cu]OC(=O)OCCC[Au] | -7.441099519 | 5.476857 | F[B-](F)(F)F.[Li+] | 0.122440983 | 89 | CCCCOC(=O)OCCCOC(=O)OCCCOC(=O)OCCCOC(=O)OCCCOC(=O)OC | [*]OC(=O)OCCC[*] | [*]OCCCOC([*])=O | OC(=O)OCCC | 362
[Cu]OC(=O)OCCC[Au] | -7.628802793 | 5.476857 | F[B-](F)(F)F.[Li+] | 0.122440983 | 84 | CCCCOC(=O)OCCCOC(=O)OCCCOC(=O)OCCCOC(=O)OCCCOC(=O)OC | [*]OC(=O)OCCC[*] | [*]OCCCOC([*])=O | OC(=O)OCCC | 357
[Cu]OC(=O)OCCC[Au] | -7.875789317 | 5.476857 | F[B-](F)(F)F.[Li+] | 0.122440983 | 77 | CCCCOC(=O)OCCCOC(=O)OCCCOC(=O)OCCCOC(=O)OCCCOC(=O)OC | [*]OC(=O)OCCC[*] | [*]OCCCOC([*])=O | OC(=O)OCCC | 350
[Cu]OC(=O)OCCC[Au] | -8.093099558 | 5.476857 | F[B-](F)(F)F.[Li+] | 0.122440983 | 71 | CCCCOC(=O)OCCCOC(=O)OCCCOC(=O)OCCCOC(=O)OCCCOC(=O)OC | [*]OC(=O)OCCC[*] | [*]OCCCOC([*])=O | OC(=O)OCCC | 344
[Cu]OC(=O)OCCC[Au] | -8.230999521 | 5.476857 | F[B-](F)(F)F.[Li+] | 0.122440983 | 64 | CCCCOC(=O)OCCCOC(=O)OCCCOC(=O)OCCCOC(=O)OCCCOC(=O)OC | [*]OC(=O)OCCC[*] | [*]OCCCOC([*])=O | OC(=O)OCCC | 337
[Cu]OC(=O)OCCC[Au] | -6.855706073 | 5.476857 | F[B-](F)(F)F.[Li+] | 0.163254645 | 89 | CCCCOC(=O)OCCCOC(=O)OCCCOC(=O)OCCCOC(=O)OCCCOC(=O)OC | [*]OC(=O)OCCC[*] | [*]OCCCOC([*])=O | OC(=O)OCCC | 362
[Cu]OC(=O)OCCC[Au] | -6.983886334 | 5.476857 | F[B-](F)(F)F.[Li+] | 0.163254645 | 84 | CCCCOC(=O)OCCCOC(=O)OCCCOC(=O)OCCCOC(=O)OCCCOC(=O)OC | [*]OC(=O)OCCC[*] | [*]OCCCOC([*])=O | OC(=O)OCCC | 357
[Cu]OC(=O)OCCC[Au] | -7.141902131 | 5.476857 | F[B-](F)(F)F.[Li+] | 0.163254645 | 79 | CCCCOC(=O)OCCCOC(=O)OCCCOC(=O)OCCCOC(=O)OCCCOC(=O)OC | [*]OC(=O)OCCC[*] | [*]OCCCOC([*])=O | OC(=O)OCCC | 352
[Cu]OC(=O)OCCC[Au] | -7.339295753 | 5.476857 | F[B-](F)(F)F.[Li+] | 0.163254645 | 72 | CCCCOC(=O)OCCCOC(=O)OCCCOC(=O)OCCCOC(=O)OCCCOC(=O)OC | [*]OC(=O)OCCC[*] | [*]OCCCOC([*])=O | OC(=O)OCCC | 345
[Cu]OC(=O)OCCC[Au] | -7.724596497 | 5.476857 | F[B-](F)(F)F.[Li+] | 0.163254645 | 62 | CCCCOC(=O)OCCCOC(=O)OCCCOC(=O)OCCCOC(=O)OCCCOC(=O)OC | [*]OC(=O)OCCC[*] | [*]OCCCOC([*])=O | OC(=O)OCCC | 335
[Cu]OC(=O)OCCC[Au] | -7.971713491 | 5.476857 | F[B-](F)(F)F.[Li+] | 0.163254645 | 56 | CCCCOC(=O)OCCCOC(=O)OCCCOC(=O)OCCCOC(=O)OCCCOC(=O)OC | [*]OC(=O)OCCC[*] | [*]OCCCOC([*])=O | OC(=O)OCCC | 329
[Cu]OC(=O)OCCC[Au] | -8.396595778 | 5.476857 | F[B-](F)(F)F.[Li+] | 0.163254645 | 47 | CCCCOC(=O)OCCCOC(=O)OCCCOC(=O)OCCCOC(=O)OCCCOC(=O)OC | [*]OC(=O)OCCC[*] | [*]OCCCOC([*])=O | OC(=O)OCCC | 320
[Cu]OC(=O)OCCC[Au] | -8.860687754 | 5.476857 | F[B-](F)(F)F.[Li+] | 0.163254645 | 34 | CCCCOC(=O)OCCCOC(=O)OCCCOC(=O)OCCCOC(=O)OCCCOC(=O)OC | [*]OC(=O)OCCC[*] | [*]OCCCOC([*])=O | OC(=O)OCCC | 307
[Cu]OC(=O)OCCC[Au] | -9.276101229 | 5.476857 | F[B-](F)(F)F.[Li+] | 0.163254645 | 28 | CCCCOC(=O)OCCCOC(=O)OCCCOC(=O)OCCCOC(=O)OCCCOC(=O)OC | [*]OC(=O)OCCC[*] | [*]OCCCOC([*])=O | OC(=O)OCCC | 301
[Cu]OC(=O)OCCC[Au] | -6.389403708 | 5.476857 | F[B-](F)(F)F.[Li+] | 0.244881967 | 90 | CCCCOC(=O)OCCCOC(=O)OCCCOC(=O)OCCCOC(=O)OCCCOC(=O)OC | [*]OC(=O)OCCC[*] | [*]OCCCOC([*])=O | OC(=O)OCCC | 363
[Cu]OC(=O)OCCC[Au] | -6.61659759 | 5.476857 | F[B-](F)(F)F.[Li+] | 0.244881967 | 83 | CCCCOC(=O)OCCCOC(=O)OCCCOC(=O)OCCCOC(=O)OCCCOC(=O)OC | [*]OC(=O)OCCC[*] | [*]OCCCOC([*])=O | OC(=O)OCCC | 356
[Cu]OC(=O)OCCC[Au] | -7.120199036 | 5.476857 | F[B-](F)(F)F.[Li+] | 0.244881967 | 67 | CCCCOC(=O)OCCCOC(=O)OCCCOC(=O)OCCCOC(=O)OCCCOC(=O)OC | [*]OC(=O)OCCC[*] | [*]OCCCOC([*])=O | OC(=O)OCCC | 340
[Cu]OC(=O)OCCC[Au] | -7.288100019 | 5.476857 | F[B-](F)(F)F.[Li+] | 0.244881967 | 62 | CCCCOC(=O)OCCCOC(=O)OCCCOC(=O)OCCCOC(=O)OCCCOC(=O)OC | [*]OC(=O)OCCC[*] | [*]OCCCOC([*])=O | OC(=O)OCCC | 335
[Cu]OC(=O)OCCC[Au] | -7.713206824 | 5.476857 | F[B-](F)(F)F.[Li+] | 0.244881967 | 53 | CCCCOC(=O)OCCCOC(=O)OCCCOC(=O)OCCCOC(=O)OCCCOC(=O)OC | [*]OC(=O)OCCC[*] | [*]OCCCOC([*])=O | OC(=O)OCCC | 326
[Cu]OC(=O)OCCC[Au] | -7.960189446 | 5.476857 | F[B-](F)(F)F.[Li+] | 0.244881967 | 47 | CCCCOC(=O)OCCCOC(=O)OCCCOC(=O)OCCCOC(=O)OCCCOC(=O)OC | [*]OC(=O)OCCC[*] | [*]OCCCOC([*])=O | OC(=O)OCCC | 320
[Cu]OC(=O)OCCC[Au] | -8.365502577 | 5.476857 | F[B-](F)(F)F.[Li+] | 0.244881967 | 39 | CCCCOC(=O)OCCCOC(=O)OCCCOC(=O)OCCCOC(=O)OCCCOC(=O)OC | [*]OC(=O)OCCC[*] | [*]OCCCOC([*])=O | OC(=O)OCCC | 312
[Cu]OC(=O)OCCC[Au] | -8.67180394 | 5.476857 | F[B-](F)(F)F.[Li+] | 0.244881967 | 33 | CCCCOC(=O)OCCCOC(=O)OCCCOC(=O)OCCCOC(=O)OCCCOC(=O)OC | [*]OC(=O)OCCC[*] | [*]OCCCOC([*])=O | OC(=O)OCCC | 306
[Cu]OC(=O)OCCC[Au] | -8.968308831 | 5.476857 | F[B-](F)(F)F.[Li+] | 0.244881967 | 27 | CCCCOC(=O)OCCCOC(=O)OCCCOC(=O)OCCCOC(=O)OCCCOC(=O)OC | [*]OC(=O)OCCC[*] | [*]OCCCOC([*])=O | OC(=O)OCCC | 300
[Cu]OC(=O)OCCC[Au] | -5.397495085 | 5.476857 | F[B-](F)(F)F.[Li+] | 0.489763934 | 92 | CCCCOC(=O)OCCCOC(=O)OCCCOC(=O)OCCCOC(=O)OCCCOC(=O)OC | [*]OC(=O)OCCC[*] | [*]OCCCOC([*])=O | OC(=O)OCCC | 365
[Cu]OC(=O)OCCC[Au] | -5.535599884 | 5.476857 | F[B-](F)(F)F.[Li+] | 0.489763934 | 87 | CCCCOC(=O)OCCCOC(=O)OCCCOC(=O)OCCCOC(=O)OCCCOC(=O)OC | [*]OC(=O)OCCC[*] | [*]OCCCOC([*])=O | OC(=O)OCCC | 360
[Cu]OC(=O)OCCC[Au] | -5.713700749 | 5.476857 | F[B-](F)(F)F.[Li+] | 0.489763934 | 83 | CCCCOC(=O)OCCCOC(=O)OCCCOC(=O)OCCCOC(=O)OCCCOC(=O)OC | [*]OC(=O)OCCC[*] | [*]OCCCOC([*])=O | OC(=O)OCCC | 356
[Cu]OC(=O)OCCC[Au] | -5.950588139 | 5.476857 | F[B-](F)(F)F.[Li+] | 0.489763934 | 75 | CCCCOC(=O)OCCCOC(=O)OCCCOC(=O)OCCCOC(=O)OCCCOC(=O)OC | [*]OC(=O)OCCC[*] | [*]OCCCOC([*])=O | OC(=O)OCCC | 348
[Cu]OC(=O)OCCC[Au] | -6.246899759 | 5.476857 | F[B-](F)(F)F.[Li+] | 0.489763934 | 66 | CCCCOC(=O)OCCCOC(=O)OCCCOC(=O)OCCCOC(=O)OCCCOC(=O)OC | [*]OC(=O)OCCC[*] | [*]OCCCOC([*])=O | OC(=O)OCCC | 339
[Cu]OC(=O)OCCC[Au] | -6.47420393 | 5.476857 | F[B-](F)(F)F.[Li+] | 0.489763934 | 60 | CCCCOC(=O)OCCCOC(=O)OCCCOC(=O)OCCCOC(=O)OCCCOC(=O)OC | [*]OC(=O)OCCC[*] | [*]OCCCOC([*])=O | OC(=O)OCCC | 333
[Cu]OC(=O)OCCC[Au] | -6.631992195 | 5.476857 | F[B-](F)(F)F.[Li+] | 0.489763934 | 55 | CCCCOC(=O)OCCCOC(=O)OCCCOC(=O)OCCCOC(=O)OCCCOC(=O)OC | [*]OC(=O)OCCC[*] | [*]OCCCOC([*])=O | OC(=O)OCCC | 328
[Cu]OC(=O)OCCC[Au] | -6.987880164 | 5.476857 | F[B-](F)(F)F.[Li+] | 0.489763934 | 48 | CCCCOC(=O)OCCCOC(=O)OCCCOC(=O)OCCCOC(=O)OCCCOC(=O)OC | [*]OC(=O)OCCC[*] | [*]OCCCOC([*])=O | OC(=O)OCCC | 321
[Cu]OC(=O)OCCC[Au] | -7.373403033 | 5.476857 | F[B-](F)(F)F.[Li+] | 0.489763934 | 40 | CCCCOC(=O)OCCCOC(=O)OCCCOC(=O)OCCCOC(=O)OCCCOC(=O)OC | [*]OC(=O)OCCC[*] | [*]OCCCOC([*])=O | OC(=O)OCCC | 313
[Cu]OC(=O)OCCC[Au] | -7.778794482 | 5.476857 | F[B-](F)(F)F.[Li+] | 0.489763934 | 32 | CCCCOC(=O)OCCCOC(=O)OCCCOC(=O)OCCCOC(=O)OCCCOC(=O)OC | [*]OC(=O)OCCC[*] | [*]OCCCOC([*])=O | OC(=O)OCCC | 305
[Cu]OC(=O)OCCC[Au] | -8.124898204 | 5.476857 | F[B-](F)(F)F.[Li+] | 0.489763934 | 27 | CCCCOC(=O)OCCCOC(=O)OCCCOC(=O)OCCCOC(=O)OCCCOC(=O)OC | [*]OC(=O)OCCC[*] | [*]OCCCOC([*])=O | OC(=O)OCCC | 300
[Cu]OC(=O)OCCC[Au] | -8.332500351 | 5.476857 | F[B-](F)(F)F.[Li+] | 0.489763934 | 23 | CCCCOC(=O)OCCCOC(=O)OCCCOC(=O)OCCCOC(=O)OCCCOC(=O)OC | [*]OC(=O)OCCC[*] | [*]OCCCOC([*])=O | OC(=O)OCCC | 296
[Cu]OC(=O)OCCC[Au] | -5.435097327 | 5.476857 | F[B-](F)(F)F.[Li+] | 0.979527868 | 77 | CCCCOC(=O)OCCCOC(=O)OCCCOC(=O)OCCCOC(=O)OCCCOC(=O)OC | [*]OC(=O)OCCC[*] | [*]OCCCOC([*])=O | OC(=O)OCCC | 350
[Cu]OC(=O)OCCC[Au] | -5.592694093 | 5.476857 | F[B-](F)(F)F.[Li+] | 0.979527868 | 70 | CCCCOC(=O)OCCCOC(=O)OCCCOC(=O)OCCCOC(=O)OCCCOC(=O)OC | [*]OC(=O)OCCC[*] | [*]OCCCOC([*])=O | OC(=O)OCCC | 343
[Cu]OC(=O)OCCC[Au] | -5.760500316 | 5.476857 | F[B-](F)(F)F.[Li+] | 0.979527868 | 65 | CCCCOC(=O)OCCCOC(=O)OCCCOC(=O)OCCCOC(=O)OCCCOC(=O)OC | [*]OC(=O)OCCC[*] | [*]OCCCOC([*])=O | OC(=O)OCCC | 338
[Cu]OC(=O)OCCC[Au] | -5.918400687 | 5.476857 | F[B-](F)(F)F.[Li+] | 0.979527868 | 59 | CCCCOC(=O)OCCCOC(=O)OCCCOC(=O)OCCCOC(=O)OCCCOC(=O)OC | [*]OC(=O)OCCC[*] | [*]OCCCOC([*])=O | OC(=O)OCCC | 332
[Cu]OC(=O)OCCC[Au] | -6.263802761 | 5.476857 | F[B-](F)(F)F.[Li+] | 0.979527868 | 49 | CCCCOC(=O)OCCCOC(=O)OCCCOC(=O)OCCCOC(=O)OCCCOC(=O)OC | [*]OC(=O)OCCC[*] | [*]OCCCOC([*])=O | OC(=O)OCCC | 322
[Cu]OC(=O)OCCC[Au] | -6.659199077 | 5.476857 | F[B-](F)(F)F.[Li+] | 0.979527868 | 41 | CCCCOC(=O)OCCCOC(=O)OCCCOC(=O)OCCCOC(=O)OCCCOC(=O)OC | [*]OC(=O)OCCC[*] | [*]OCCCOC([*])=O | OC(=O)OCCC | 314
[Cu]OC(=O)OCCC[Au] | -6.955381854 | 5.476857 | F[B-](F)(F)F.[Li+] | 0.979527868 | 33 | CCCCOC(=O)OCCCOC(=O)OCCCOC(=O)OCCCOC(=O)OCCCOC(=O)OC | [*]OC(=O)OCCC[*] | [*]OCCCOC([*])=O | OC(=O)OCCC | 306
[Cu]OC(=O)OCCC[Au] | -7.311197669 | 5.476857 | F[B-](F)(F)F.[Li+] | 0.979527868 | 26 | CCCCOC(=O)OCCCOC(=O)OCCCOC(=O)OCCCOC(=O)OCCCOC(=O)OC | [*]OC(=O)OCCC[*] | [*]OCCCOC([*])=O | OC(=O)OCCC | 299
[Cu]OC(=O)OCCC[Au] | -7.587993305 | 5.476857 | F[B-](F)(F)F.[Li+] | 0.979527868 | 22 | CCCCOC(=O)OCCCOC(=O)OCCCOC(=O)OCCCOC(=O)OCCCOC(=O)OC | [*]OC(=O)OCCC[*] | [*]OCCCOC([*])=O | OC(=O)OCCC | 295
[Cu]OC(=O)OCCC[Au] | -4.641608241 | 5.476857 | F[B-](F)(F)F.[Li+] | 1.959055735 | 79 | CCCCOC(=O)OCCCOC(=O)OCCCOC(=O)OCCCOC(=O)OCCCOC(=O)OC | [*]OC(=O)OCCC[*] | [*]OCCCOC([*])=O | OC(=O)OCCC | 352
[Cu]OC(=O)OCCC[Au] | -4.799505178 | 5.476857 | F[B-](F)(F)F.[Li+] | 1.959055735 | 74 | CCCCOC(=O)OCCCOC(=O)OCCCOC(=O)OCCCOC(=O)OCCCOC(=O)OC | [*]OC(=O)OCCC[*] | [*]OCCCOC([*])=O | OC(=O)OCCC | 347
[Cu]OC(=O)OCCC[Au] | -4.957306382 | 5.476857 | F[B-](F)(F)F.[Li+] | 1.959055735 | 68 | CCCCOC(=O)OCCCOC(=O)OCCCOC(=O)OCCCOC(=O)OCCCOC(=O)OC | [*]OC(=O)OCCC[*] | [*]OCCCOC([*])=O | OC(=O)OCCC | 341
[Cu]OC(=O)OCCC[Au] | -5.20439802 | 5.476857 | F[B-](F)(F)F.[Li+] | 1.959055735 | 62 | CCCCOC(=O)OCCCOC(=O)OCCCOC(=O)OCCCOC(=O)OCCCOC(=O)OC | [*]OC(=O)OCCC[*] | [*]OCCCOC([*])=O | OC(=O)OCCC | 335
[Cu]OC(=O)OCCC[Au] | -5.520395901 | 5.476857 | F[B-](F)(F)F.[Li+] | 1.959055735 | 53 | CCCCOC(=O)OCCCOC(=O)OCCCOC(=O)OCCCOC(=O)OCCCOC(=O)OC | [*]OC(=O)OCCC[*] | [*]OCCCOC([*])=O | OC(=O)OCCC | 326
[Cu]OC(=O)OCCC[Au] | -5.777387564 | 5.476857 | F[B-](F)(F)F.[Li+] | 1.959055735 | 48 | CCCCOC(=O)OCCCOC(=O)OCCCOC(=O)OCCCOC(=O)OCCCOC(=O)OC | [*]OC(=O)OCCC[*] | [*]OCCCOC([*])=O | OC(=O)OCCC | 321
[Cu]OC(=O)OCCC[Au] | -6.093702678 | 5.476857 | F[B-](F)(F)F.[Li+] | 1.959055735 | 41 | CCCCOC(=O)OCCCOC(=O)OCCCOC(=O)OCCCOC(=O)OCCCOC(=O)OC | [*]OC(=O)OCCC[*] | [*]OCCCOC([*])=O | OC(=O)OCCC | 314
[Cu]OC(=O)OCCC[Au] | -6.558399116 | 5.476857 | F[B-](F)(F)F.[Li+] | 1.959055735 | 32 | CCCCOC(=O)OCCCOC(=O)OCCCOC(=O)OCCCOC(=O)OCCCOC(=O)OC | [*]OC(=O)OCCC[*] | [*]OCCCOC([*])=O | OC(=O)OCCC | 305
[Cu]OC(=O)OCCC[Au] | -7.013501465 | 5.476857 | F[B-](F)(F)F.[Li+] | 1.959055735 | 26 | CCCCOC(=O)OCCCOC(=O)OCCCOC(=O)OCCCOC(=O)OCCCOC(=O)OC | [*]OC(=O)OCCC[*] | [*]OCCCOC([*])=O | OC(=O)OCCC | 299
[Cu]OC(=O)OCCC[Au] | -7.270900035 | 5.476857 | F[B-](F)(F)F.[Li+] | 1.959055735 | 23 | CCCCOC(=O)OCCCOC(=O)OCCCOC(=O)OCCCOC(=O)OCCCOC(=O)OC | [*]OC(=O)OCCC[*] | [*]OCCCOC([*])=O | OC(=O)OCCC | 296
[Cu]OC(=O)OCCC[Au] | -3.8895113 | 5.476857 | F[B-](F)(F)F.[Li+] | 2.448819669 | 93 | CCCCOC(=O)OCCCOC(=O)OCCCOC(=O)OCCCOC(=O)OCCCOC(=O)OC | [*]OC(=O)OCCC[*] | [*]OCCCOC([*])=O | OC(=O)OCCC | 366
[Cu]OC(=O)OCCC[Au] | -3.98771126 | 5.476857 | F[B-](F)(F)F.[Li+] | 2.448819669 | 86 | CCCCOC(=O)OCCCOC(=O)OCCCOC(=O)OCCCOC(=O)OCCCOC(=O)OC | [*]OC(=O)OCCC[*] | [*]OCCCOC([*])=O | OC(=O)OCCC | 359
[Cu]OC(=O)OCCC[Au] | -4.253599356 | 5.476857 | F[B-](F)(F)F.[Li+] | 2.448819669 | 73 | CCCCOC(=O)OCCCOC(=O)OCCCOC(=O)OCCCOC(=O)OCCCOC(=O)OC | [*]OC(=O)OCCC[*] | [*]OCCCOC([*])=O | OC(=O)OCCC | 346
[Cu]OC(=O)OCCC[Au] | -4.302596277 | 5.476857 | F[B-](F)(F)F.[Li+] | 2.448819669 | 69 | CCCCOC(=O)OCCCOC(=O)OCCCOC(=O)OCCCOC(=O)OCCCOC(=O)OC | [*]OC(=O)OCCC[*] | [*]OCCCOC([*])=O | OC(=O)OCCC | 342
[Cu]OC(=O)OCCC[Au] | -4.549304506 | 5.476857 | F[B-](F)(F)F.[Li+] | 2.448819669 | 60 | CCCCOC(=O)OCCCOC(=O)OCCCOC(=O)OCCCOC(=O)OCCCOC(=O)OC | [*]OC(=O)OCCC[*] | [*]OCCCOC([*])=O | OC(=O)OCCC | 333
[Cu]OC(=O)OCCC[Au] | -4.677491272 | 5.476857 | F[B-](F)(F)F.[Li+] | 2.448819669 | 56 | CCCCOC(=O)OCCCOC(=O)OCCCOC(=O)OCCCOC(=O)OCCCOC(=O)OC | [*]OC(=O)OCCC[*] | [*]OCCCOC([*])=O | OC(=O)OCCC | 329
[Cu]OC(=O)OCCC[Au] | -4.983384452 | 5.476857 | F[B-](F)(F)F.[Li+] | 2.448819669 | 46 | CCCCOC(=O)OCCCOC(=O)OCCCOC(=O)OCCCOC(=O)OCCCOC(=O)OC | [*]OC(=O)OCCC[*] | [*]OCCCOC([*])=O | OC(=O)OCCC | 319
[Cu]OC(=O)OCCC[Au] | -5.259897965 | 5.476857 | F[B-](F)(F)F.[Li+] | 2.448819669 | 39 | CCCCOC(=O)OCCCOC(=O)OCCCOC(=O)OCCCOC(=O)OCCCOC(=O)OC | [*]OC(=O)OCCC[*] | [*]OCCCOC([*])=O | OC(=O)OCCC | 312
[Cu]OC(=O)OCCC[Au] | -5.486795722 | 5.476857 | F[B-](F)(F)F.[Li+] | 2.448819669 | 33 | CCCCOC(=O)OCCCOC(=O)OCCCOC(=O)OCCCOC(=O)OCCCOC(=O)OC | [*]OC(=O)OCCC[*] | [*]OCCCOC([*])=O | OC(=O)OCCC | 306
[Cu]OC(=O)OCCC[Au] | -5.76348793 | 5.476857 | F[B-](F)(F)F.[Li+] | 2.448819669 | 27 | CCCCOC(=O)OCCCOC(=O)OCCCOC(=O)OCCCOC(=O)OCCCOC(=O)OC | [*]OC(=O)OCCC[*] | [*]OCCCOC([*])=O | OC(=O)OCCC | 300
[Cu]OC(=O)OCCC[Au] | -6.010599132 | 5.476857 | F[B-](F)(F)F.[Li+] | 2.448819669 | 22 | CCCCOC(=O)OCCCOC(=O)OCCCOC(=O)OCCCOC(=O)OCCCOC(=O)OC | [*]OC(=O)OCCC[*] | [*]OCCCOC([*])=O | OC(=O)OCCC | 295
[Cu]OC(=O)OCCC[Au] | -4.088501484 | 5.476857 | F[B-](F)(F)F.[Li+] | 3.265092892 | 97 | CCCCOC(=O)OCCCOC(=O)OCCCOC(=O)OCCCOC(=O)OCCCOC(=O)OC | [*]OC(=O)OCCC[*] | [*]OCCCOC([*])=O | OC(=O)OCCC | 370
[Cu]OC(=O)OCCC[Au] | -4.315900039 | 5.476857 | F[B-](F)(F)F.[Li+] | 3.265092892 | 91 | CCCCOC(=O)OCCCOC(=O)OCCCOC(=O)OCCCOC(=O)OCCCOC(=O)OC | [*]OC(=O)OCCC[*] | [*]OCCCOC([*])=O | OC(=O)OCCC | 364
[Cu]OC(=O)OCCC[Au] | -4.54299666 | 5.476857 | F[B-](F)(F)F.[Li+] | 3.265092892 | 84 | CCCCOC(=O)OCCCOC(=O)OCCCOC(=O)OCCCOC(=O)OCCCOC(=O)OC | [*]OC(=O)OCCC[*] | [*]OCCCOC([*])=O | OC(=O)OCCC | 357
[Cu]OC(=O)OCCC[Au] | -4.760200182 | 5.476857 | F[B-](F)(F)F.[Li+] | 3.265092892 | 76 | CCCCOC(=O)OCCCOC(=O)OCCCOC(=O)OCCCOC(=O)OCCCOC(=O)OC | [*]OC(=O)OCCC[*] | [*]OCCCOC([*])=O | OC(=O)OCCC | 349
[Cu]OC(=O)OCCC[Au] | -4.977406686 | 5.476857 | F[B-](F)(F)F.[Li+] | 3.265092892 | 69 | CCCCOC(=O)OCCCOC(=O)OCCCOC(=O)OCCCOC(=O)OCCCOC(=O)OC | [*]OC(=O)OCCC[*] | [*]OCCCOC([*])=O | OC(=O)OCCC | 342
[Cu]OC(=O)OCCC[Au] | -5.896504156 | 5.476857 | F[B-](F)(F)F.[Li+] | 3.265092892 | 48 | CCCCOC(=O)OCCCOC(=O)OCCCOC(=O)OCCCOC(=O)OCCCOC(=O)OC | [*]OC(=O)OCCC[*] | [*]OCCCOC([*])=O | OC(=O)OCCC | 321
[Cu]OC(=O)OCCC[Au] | -6.20280173 | 5.476857 | F[B-](F)(F)F.[Li+] | 3.265092892 | 41 | CCCCOC(=O)OCCCOC(=O)OCCCOC(=O)OCCCOC(=O)OCCCOC(=O)OC | [*]OC(=O)OCCC[*] | [*]OCCCOC([*])=O | OC(=O)OCCC | 314
[Cu]OC(=O)OCCC[Au] | -6.48929417 | 5.476857 | F[B-](F)(F)F.[Li+] | 3.265092892 | 35 | CCCCOC(=O)OCCCOC(=O)OCCCOC(=O)OCCCOC(=O)OCCCOC(=O)OC | [*]OC(=O)OCCC[*] | [*]OCCCOC([*])=O | OC(=O)OCCC | 308
[Cu]OC(=O)OCCC[Au] | -6.736198292 | 5.476857 | F[B-](F)(F)F.[Li+] | 3.265092892 | 29 | CCCCOC(=O)OCCCOC(=O)OCCCOC(=O)OCCCOC(=O)OCCCOC(=O)OC | [*]OC(=O)OCCC[*] | [*]OCCCOC([*])=O | OC(=O)OCCC | 302
[Cu]OC(=O)OCCC[Au] | -5.703901078 | 5.476857 | F[B-](F)(F)F.[Li+] | 2.441375257 | 30 | CCCCOC(=O)OCCCOC(=O)OCCCOC(=O)OCCCOC(=O)OCCCOC(=O)OC | [*]OC(=O)OCCC[*] | [*]OCCCOC([*])=O | OC(=O)OCCC | 303
[Cu]OC(=O)OCCC[Au] | -5.984799571 | 5.476857 | F[B-](F)(F)F.[Li+] | 2.862190224 | 30 | CCCCOC(=O)OCCCOC(=O)OCCCOC(=O)OCCCOC(=O)OCCCOC(=O)OC | [*]OC(=O)OCCC[*] | [*]OCCCOC([*])=O | OC(=O)OCCC | 303
[Cu]OC(=O)OCCC[Au] | -6.546499723 | 5.476857 | F[B-](F)(F)F.[Li+] | 2.32970908 | 30 | CCCCOC(=O)OCCCOC(=O)OCCCOC(=O)OCCCOC(=O)OCCCOC(=O)OC | [*]OC(=O)OCCC[*] | [*]OCCCOC([*])=O | OC(=O)OCCC | 303
[Cu]OC(=O)OCCC[Au] | -6.719499027 | 5.476857 | F[B-](F)(F)F.[Li+] | 1.865696934 | 30 | CCCCOC(=O)OCCCOC(=O)OCCCOC(=O)OCCCOC(=O)OCCCOC(=O)OC | [*]OC(=O)OCCC[*] | [*]OCCCOC([*])=O | OC(=O)OCCC | 303
[Cu]OC(=O)OCCC[Au] | -6.80559945 | 5.476857 | F[B-](F)(F)F.[Li+] | 3.543363699 | 30 | CCCCOC(=O)OCCCOC(=O)OCCCOC(=O)OCCCOC(=O)OCCCOC(=O)OC | [*]OC(=O)OCCC[*] | [*]OCCCOC([*])=O | OC(=O)OCCC | 303
[Cu]OC(=O)OCCC[Au] | -7.173399824 | 5.476857 | F[B-](F)(F)F.[Li+] | 1.003487119 | 30 | CCCCOC(=O)OCCCOC(=O)OCCCOC(=O)OCCCOC(=O)OCCCOC(=O)OC | [*]OC(=O)OCCC[*] | [*]OCCCOC([*])=O | OC(=O)OCCC | 303
[Cu]OC(=O)OCCC[Au] | -7.184399674 | 5.476857 | F[B-](F)(F)F.[Li+] | 0.661955138 | 30 | CCCCOC(=O)OCCCOC(=O)OCCCOC(=O)OCCCOC(=O)OCCCOC(=O)OC | [*]OC(=O)OCCC[*] | [*]OCCCOC([*])=O | OC(=O)OCCC | 303
[Cu]OC(=O)OCCC[Au] | -7.989598268 | 5.476857 | F[B-](F)(F)F.[Li+] | 0.492340092 | 30 | CCCCOC(=O)OCCCOC(=O)OCCCOC(=O)OCCCOC(=O)OCCCOC(=O)OC | [*]OC(=O)OCCC[*] | [*]OCCCOC([*])=O | OC(=O)OCCC | 303
[Cu]OC(=O)OCCC[Au] | -7.703999921 | 5.476857 | F[B-](F)(F)F.[Li+] | 0.326839064 | 30 | CCCCOC(=O)OCCCOC(=O)OCCCOC(=O)OCCCOC(=O)OCCCOC(=O)OC | [*]OC(=O)OCCC[*] | [*]OCCCOC([*])=O | OC(=O)OCCC | 303
[Cu]OC(=O)OCCC[Au] | -8.860401092 | 5.476857 | F[B-](F)(F)F.[Li+] | 0.245058282 | 30 | CCCCOC(=O)OCCCOC(=O)OCCCOC(=O)OCCCOC(=O)OCCCOC(=O)OC | [*]OC(=O)OCCC[*] | [*]OCCCOC([*])=O | OC(=O)OCCC | 303
[Cu]OC(=O)OCCC[Au] | -9.14249985 | 5.476857 | F[B-](F)(F)F.[Li+] | 0.163297091 | 30 | CCCCOC(=O)OCCCOC(=O)OCCCOC(=O)OCCCOC(=O)OCCCOC(=O)OC | [*]OC(=O)OCCC[*] | [*]OCCCOC([*])=O | OC(=O)OCCC | 303
[Cu]OC(=O)OCCC[Au] | -4.607500018 | 5.476857 | F[B-](F)(F)F.[Li+] | 2.803379371 | 60 | CCCCOC(=O)OCCCOC(=O)OCCCOC(=O)OCCCOC(=O)OCCCOC(=O)OC | [*]OC(=O)OCCC[*] | [*]OCCCOC([*])=O | OC(=O)OCCC | 333
[Cu]OC(=O)OCCC[Au] | -5.31500033 | 5.476857 | F[B-](F)(F)F.[Li+] | 3.453051229 | 60 | CCCCOC(=O)OCCCOC(=O)OCCCOC(=O)OCCCOC(=O)OCCCOC(=O)OC | [*]OC(=O)OCCC[*] | [*]OCCCOC([*])=O | OC(=O)OCCC | 333
[Cu]OC(=O)OCCC[Au] | -5.234099834 | 5.476857 | F[B-](F)(F)F.[Li+] | 2.01354687 | 60 | CCCCOC(=O)OCCCOC(=O)OCCCOC(=O)OCCCOC(=O)OCCCOC(=O)OC | [*]OC(=O)OCCC[*] | [*]OCCCOC([*])=O | OC(=O)OCCC | 333
[Cu]OC(=O)OCCC[Au] | -5.406900099 | 5.476857 | F[B-](F)(F)F.[Li+] | 1.88701146 | 60 | CCCCOC(=O)OCCCOC(=O)OCCCOC(=O)OCCCOC(=O)OCCCOC(=O)OC | [*]OC(=O)OCCC[*] | [*]OCCCOC([*])=O | OC(=O)OCCC | 333
[Cu]OC(=O)OCCC[Au] | -5.920301528 | 5.476857 | F[B-](F)(F)F.[Li+] | 0.976726418 | 60 | CCCCOC(=O)OCCCOC(=O)OCCCOC(=O)OCCCOC(=O)OCCCOC(=O)OC | [*]OC(=O)OCCC[*] | [*]OCCCOC([*])=O | OC(=O)OCCC | 333
[Cu]OC(=O)OCCC[Au] | -5.850399122 | 5.476857 | F[B-](F)(F)F.[Li+] | 0.653021843 | 60 | CCCCOC(=O)OCCCOC(=O)OCCCOC(=O)OCCCOC(=O)OCCCOC(=O)OC | [*]OC(=O)OCCC[*] | [*]OCCCOC([*])=O | OC(=O)OCCC | 333
[Cu]OC(=O)OCCC[Au] | -6.498899639 | 5.476857 | F[B-](F)(F)F.[Li+] | 0.487364091 | 60 | CCCCOC(=O)OCCCOC(=O)OCCCOC(=O)OCCCOC(=O)OCCCOC(=O)OC | [*]OC(=O)OCCC[*] | [*]OCCCOC([*])=O | OC(=O)OCCC | 333
[Cu]OC(=O)OCCC[Au] | -6.909699613 | 5.476857 | F[B-](F)(F)F.[Li+] | 0.392810265 | 60 | CCCCOC(=O)OCCCOC(=O)OCCCOC(=O)OCCCOC(=O)OCCCOC(=O)OC | [*]OC(=O)OCCC[*] | [*]OCCCOC([*])=O | OC(=O)OCCC | 333
[Cu]OC(=O)OCCC[Au] | -6.947798717 | 5.476857 | F[B-](F)(F)F.[Li+] | 0.325379567 | 60 | CCCCOC(=O)OCCCOC(=O)OCCCOC(=O)OCCCOC(=O)OCCCOC(=O)OC | [*]OC(=O)OCCC[*] | [*]OCCCOC([*])=O | OC(=O)OCCC | 333
[Cu]OC(=O)OCCC[Au] | -7.402099779 | 5.476857 | F[B-](F)(F)F.[Li+] | 0.244617494 | 60 | CCCCOC(=O)OCCCOC(=O)OCCCOC(=O)OCCCOC(=O)OCCCOC(=O)OC | [*]OC(=O)OCCC[*] | [*]OCCCOC([*])=O | OC(=O)OCCC | 333
[Cu]OC(=O)OCCC[Au] | -7.80300079 | 5.476857 | F[B-](F)(F)F.[Li+] | 0.16292487 | 60 | CCCCOC(=O)OCCCOC(=O)OCCCOC(=O)OCCCOC(=O)OCCCOC(=O)OC | [*]OC(=O)OCCC[*] | [*]OCCCOC([*])=O | OC(=O)OCCC | 333
[Cu]OC(=O)OCCC[Au] | -4.234800259 | 5.476857 | F[B-](F)(F)F.[Li+] | 2.700881575 | 70 | CCCCOC(=O)OCCCOC(=O)OCCCOC(=O)OCCCOC(=O)OCCCOC(=O)OC | [*]OC(=O)OCCC[*] | [*]OCCCOC([*])=O | OC(=O)OCCC | 343
[Cu]OC(=O)OCCC[Au] | -4.834399597 | 5.476857 | F[B-](F)(F)F.[Li+] | 2.127093741 | 70 | CCCCOC(=O)OCCCOC(=O)OCCCOC(=O)OCCCOC(=O)OCCCOC(=O)OC | [*]OC(=O)OCCC[*] | [*]OCCCOC([*])=O | OC(=O)OCCC | 343
[Cu]OC(=O)OCCC[Au] | -5.055899972 | 5.476857 | F[B-](F)(F)F.[Li+] | 1.910451562 | 70 | CCCCOC(=O)OCCCOC(=O)OCCCOC(=O)OCCCOC(=O)OCCCOC(=O)OC | [*]OC(=O)OCCC[*] | [*]OCCCOC([*])=O | OC(=O)OCCC | 343
[Cu]OC(=O)OCCC[Au] | -5.644899199 | 5.476857 | F[B-](F)(F)F.[Li+] | 0.970271329 | 70 | CCCCOC(=O)OCCCOC(=O)OCCCOC(=O)OCCCOC(=O)OCCCOC(=O)OC | [*]OC(=O)OCCC[*] | [*]OCCCOC([*])=O | OC(=O)OCCC | 343
[Cu]OC(=O)OCCC[Au] | -5.558799912 | 5.476857 | F[B-](F)(F)F.[Li+] | 0.644529337 | 70 | CCCCOC(=O)OCCCOC(=O)OCCCOC(=O)OCCCOC(=O)OCCCOC(=O)OC | [*]OC(=O)OCCC[*] | [*]OCCCOC([*])=O | OC(=O)OCCC | 343
[Cu]OC(=O)OCCC[Au] | -6.191000179 | 5.476857 | F[B-](F)(F)F.[Li+] | 0.48574787 | 70 | CCCCOC(=O)OCCCOC(=O)OCCCOC(=O)OCCCOC(=O)OCCCOC(=O)OC | [*]OC(=O)OCCC[*] | [*]OCCCOC([*])=O | OC(=O)OCCC | 343
[Cu]OC(=O)OCCC[Au] | -7.088799763 | 5.476857 | F[B-](F)(F)F.[Li+] | 0.244607699 | 70 | CCCCOC(=O)OCCCOC(=O)OCCCOC(=O)OCCCOC(=O)OCCCOC(=O)OC | [*]OC(=O)OCCC[*] | [*]OCCCOC([*])=O | OC(=O)OCCC | 343
[Cu]OC(=O)OCCC[Au] | -7.441099519 | 5.476857 | F[B-](F)(F)F.[Li+] | 0.162915075 | 70 | CCCCOC(=O)OCCCOC(=O)OCCCOC(=O)OCCCOC(=O)OCCCOC(=O)OC | [*]OC(=O)OCCC[*] | [*]OCCCOC([*])=O | OC(=O)OCCC | 343
[Cu]OC(=O)OCCC[Au] | -8.193099966 | 5.476857 | F[B-](F)(F)F.[Li+] | 0.121941424 | 70 | CCCCOC(=O)OCCCOC(=O)OCCCOC(=O)OCCCOC(=O)OCCCOC(=O)OC | [*]OC(=O)OCCC[*] | [*]OCCCOC([*])=O | OC(=O)OCCC | 343
[Cu]OC(=O)OCCC[Au] | -3.781099673 | 5.476857 | F[B-](F)(F)F.[Li+] | 2.800254677 | 85 | CCCCOC(=O)OCCCOC(=O)OCCCOC(=O)OCCCOC(=O)OCCCOC(=O)OC | [*]OC(=O)OCCC[*] | [*]OCCCOC([*])=O | OC(=O)OCCC | 358
[Cu]OC(=O)OCCC[Au] | -4.007999975 | 5.476857 | F[B-](F)(F)F.[Li+] | 2.323136448 | 85 | CCCCOC(=O)OCCCOC(=O)OCCCOC(=O)OCCCOC(=O)OCCCOC(=O)OC | [*]OC(=O)OCCC[*] | [*]OCCCOC([*])=O | OC(=O)OCCC | 358
[Cu]OC(=O)OCCC[Au] | -4.342900146 | 5.476857 | F[B-](F)(F)F.[Li+] | 2.09632677 | 85 | CCCCOC(=O)OCCCOC(=O)OCCCOC(=O)OCCCOC(=O)OCCCOC(=O)OC | [*]OC(=O)OCCC[*] | [*]OCCCOC([*])=O | OC(=O)OCCC | 358
[Cu]OC(=O)OCCC[Au] | -4.499500064 | 5.476857 | F[B-](F)(F)F.[Li+] | 1.885444216 | 85 | CCCCOC(=O)OCCCOC(=O)OCCCOC(=O)OCCCOC(=O)OCCCOC(=O)OC | [*]OC(=O)OCCC[*] | [*]OCCCOC([*])=O | OC(=O)OCCC | 358
[Cu]OC(=O)OCCC[Au] | -5.013299908 | 5.476857 | F[B-](F)(F)F.[Li+] | 0.644421589 | 85 | CCCCOC(=O)OCCCOC(=O)OCCCOC(=O)OCCCOC(=O)OCCCOC(=O)OC | [*]OC(=O)OCCC[*] | [*]OCCCOC([*])=O | OC(=O)OCCC | 358
[Cu]OC(=O)OCCC[Au] | -5.672399971 | 5.476857 | F[B-](F)(F)F.[Li+] | 0.484112058 | 85 | CCCCOC(=O)OCCCOC(=O)OCCCOC(=O)OCCCOC(=O)OCCCOC(=O)OC | [*]OC(=O)OCCC[*] | [*]OCCCOC([*])=O | OC(=O)OCCC | 358
[Cu]OC(=O)OCCC[Au] | -6.618899366 | 5.476857 | F[B-](F)(F)F.[Li+] | 0.244597904 | 85 | CCCCOC(=O)OCCCOC(=O)OCCCOC(=O)OCCCOC(=O)OCCCOC(=O)OC | [*]OC(=O)OCCC[*] | [*]OCCCOC([*])=O | OC(=O)OCCC | 358
[Cu]OC(=O)OCCC[Au] | -7.014400202 | 5.476857 | F[B-](F)(F)F.[Li+] | 0.162562445 | 85 | CCCCOC(=O)OCCCOC(=O)OCCCOC(=O)OCCCOC(=O)OCCCOC(=O)OC | [*]OC(=O)OCCC[*] | [*]OCCCOC([*])=O | OC(=O)OCCC | 358
[Cu]OC(=O)OCCC[Au] | -7.609699143 | 5.476857 | F[B-](F)(F)F.[Li+] | 0.122431188 | 85 | CCCCOC(=O)OCCCOC(=O)OCCCOC(=O)OCCCOC(=O)OCCCOC(=O)OC | [*]OC(=O)OCCC[*] | [*]OCCCOC([*])=O | OC(=O)OCCC | 358
[Cu]CC(C#N)[Au] | -7.396100331 | 5.176091 | O=S(=O)([O-])C(F)(F)F.[Li+] | 15.70549064 | 35 | CCC(C#N)CC(C#N)CC(C#N)CC(C#N)CC(C#N)CC(C#N)CC(C#N)CC(C)C#N | [*]CC(C#N)[*] | [*]CC([*])C#N | CC(C#N) | 308
[Cu]CC(C#N)[Au] | -6.82839932 | 5.176091 | O=S(=O)([O-])C(F)(F)F.[Li+] | 15.70549064 | 45 | CCC(C#N)CC(C#N)CC(C#N)CC(C#N)CC(C#N)CC(C#N)CC(C#N)CC(C)C#N | [*]CC(C#N)[*] | [*]CC([*])C#N | CC(C#N) | 318
[Cu]CC(C#N)[Au] | -6.149200043 | 5.176091 | O=S(=O)([O-])C(F)(F)F.[Li+] | 15.70549064 | 55 | CCC(C#N)CC(C#N)CC(C#N)CC(C#N)CC(C#N)CC(C#N)CC(C#N)CC(C)C#N | [*]CC(C#N)[*] | [*]CC([*])C#N | CC(C#N) | 328
[Cu]CC(C#N)[Au] | -5.743700879 | 5.176091 | O=S(=O)([O-])C(F)(F)F.[Li+] | 15.70549064 | 65 | CCC(C#N)CC(C#N)CC(C#N)CC(C#N)CC(C#N)CC(C#N)CC(C#N)CC(C)C#N | [*]CC(C#N)[*] | [*]CC([*])C#N | CC(C#N) | 338
[Cu]CC(C#N)[Au] | -5.398999894 | 5.176091 | O=S(=O)([O-])C(F)(F)F.[Li+] | 15.70549064 | 75 | CCC(C#N)CC(C#N)CC(C#N)CC(C#N)CC(C#N)CC(C#N)CC(C#N)CC(C)C#N | [*]CC(C#N)[*] | [*]CC([*])C#N | CC(C#N) | 348
[Cu]CC(C#N)[Au] | -5.074600233 | 5.176091 | O=S(=O)([O-])C(F)(F)F.[Li+] | 15.70549064 | 85 | CCC(C#N)CC(C#N)CC(C#N)CC(C#N)CC(C#N)CC(C#N)CC(C#N)CC(C)C#N | [*]CC(C#N)[*] | [*]CC([*])C#N | CC(C#N) | 358
[Cu]CC(C#N)[Au] | -4.800900598 | 5.176091 | O=S(=O)([O-])C(F)(F)F.[Li+] | 15.70549064 | 95 | CCC(C#N)CC(C#N)CC(C#N)CC(C#N)CC(C#N)CC(C#N)CC(C#N)CC(C)C#N | [*]CC(C#N)[*] | [*]CC([*])C#N | CC(C#N) | 368
[Cu]CC(C#N)[Au] | -4.506900407 | 5.176091 | O=S(=O)([O-])C(F)(F)F.[Li+] | 15.70549064 | 105 | CCC(C#N)CC(C#N)CC(C#N)CC(C#N)CC(C#N)CC(C#N)CC(C#N)CC(C)C#N | [*]CC(C#N)[*] | [*]CC([*])C#N | CC(C#N) | 378
[Cu]CC(C#N)[Au] | -8.318599551 | 5.176091 | O=S(=O)([O-])C(F)(F)F.[Li+] | 9.423294384 | 65 | CCC(C#N)CC(C#N)CC(C#N)CC(C#N)CC(C#N)CC(C#N)CC(C#N)CC(C)C#N | [*]CC(C#N)[*] | [*]CC([*])C#N | CC(C#N) | 338
[Cu]CC(C#N)[Au] | -7.487299598 | 5.176091 | O=S(=O)([O-])C(F)(F)F.[Li+] | 9.423294384 | 75 | CCC(C#N)CC(C#N)CC(C#N)CC(C#N)CC(C#N)CC(C#N)CC(C#N)CC(C)C#N | [*]CC(C#N)[*] | [*]CC([*])C#N | CC(C#N) | 348
[Cu]CC(C#N)[Au] | -6.848700648 | 5.176091 | O=S(=O)([O-])C(F)(F)F.[Li+] | 9.423294384 | 85 | CCC(C#N)CC(C#N)CC(C#N)CC(C#N)CC(C#N)CC(C#N)CC(C#N)CC(C)C#N | [*]CC(C#N)[*] | [*]CC([*])C#N | CC(C#N) | 358
[Cu]CC(C#N)[Au] | -6.321499831 | 5.176091 | O=S(=O)([O-])C(F)(F)F.[Li+] | 9.423294384 | 95 | CCC(C#N)CC(C#N)CC(C#N)CC(C#N)CC(C#N)CC(C#N)CC(C#N)CC(C)C#N | [*]CC(C#N)[*] | [*]CC([*])C#N | CC(C#N) | 368
[Cu]CC(C#N)[Au] | -5.875499036 | 5.176091 | O=S(=O)([O-])C(F)(F)F.[Li+] | 9.423294384 | 105 | CCC(C#N)CC(C#N)CC(C#N)CC(C#N)CC(C#N)CC(C#N)CC(C#N)CC(C)C#N | [*]CC(C#N)[*] | [*]CC([*])C#N | CC(C#N) | 378
[Cu]CC(C#N)[Au] | -5.439500364 | 5.176091 | O=S(=O)([O-])C(F)(F)F.[Li+] | 9.423294384 | 115 | CCC(C#N)CC(C#N)CC(C#N)CC(C#N)CC(C#N)CC(C#N)CC(C#N)CC(C)C#N | [*]CC(C#N)[*] | [*]CC([*])C#N | CC(C#N) | 388
[Cu]CC(C#N)[Au] | -9.768301089 | 5.176091 | O=S(=O)([O-])C(F)(F)F.[Li+] | 1.570549064 | 95 | CCC(C#N)CC(C#N)CC(C#N)CC(C#N)CC(C#N)CC(C#N)CC(C#N)CC(C)C#N | [*]CC(C#N)[*] | [*]CC([*])C#N | CC(C#N) | 368
[Cu]CC(C#N)[Au] | -9.484400325 | 5.176091 | O=S(=O)([O-])C(F)(F)F.[Li+] | 1.570549064 | 105 | CCC(C#N)CC(C#N)CC(C#N)CC(C#N)CC(C#N)CC(C#N)CC(C#N)CC(C)C#N | [*]CC(C#N)[*] | [*]CC([*])C#N | CC(C#N) | 378
[Cu]CC(C#N)[Au] | -8.784899359 | 5.176091 | O=S(=O)([O-])C(F)(F)F.[Li+] | 1.570549064 | 115 | CCC(C#N)CC(C#N)CC(C#N)CC(C#N)CC(C#N)CC(C#N)CC(C#N)CC(C)C#N | [*]CC(C#N)[*] | [*]CC([*])C#N | CC(C#N) | 388
[Cu]CC(C#N)[Au] | -8.237499991 | 5.176091 | O=S(=O)([O-])C(F)(F)F.[Li+] | 1.570549064 | 125 | CCC(C#N)CC(C#N)CC(C#N)CC(C#N)CC(C#N)CC(C#N)CC(C#N)CC(C)C#N | [*]CC(C#N)[*] | [*]CC([*])C#N | CC(C#N) | 398
[Cu]CC(Cl)[Au] | -10.89370029 | 4.69897 | O=S(=O)([O-])C(F)(F)F.[Li+] | 1.602461381 | 90 | CCC(Cl)CC(Cl)CC(Cl)CC(Cl)CC(Cl)CC(Cl)CC(Cl)CC(Cl)CC(Cl)CC(C)Cl | [*]CC(Cl)[*] | [*]CC([*])Cl | CC(Cl) | 363
[Cu]CC(Cl)[Au] | -10.89700064 | 4.69897 | O=S(=O)([O-])C(F)(F)F.[Li+] | 1.602461381 | 80 | CCC(Cl)CC(Cl)CC(Cl)CC(Cl)CC(Cl)CC(Cl)CC(Cl)CC(Cl)CC(Cl)CC(C)Cl | [*]CC(Cl)[*] | [*]CC([*])Cl | CC(Cl) | 353
[Cu]CC(Cl)[Au] | -10.91249898 | 4.69897 | O=S(=O)([O-])C(F)(F)F.[Li+] | 1.602461381 | 70 | CCC(Cl)CC(Cl)CC(Cl)CC(Cl)CC(Cl)CC(Cl)CC(Cl)CC(Cl)CC(Cl)CC(C)Cl | [*]CC(Cl)[*] | [*]CC([*])Cl | CC(Cl) | 343
[Cu]CC(Cl)[Au] | -10.92519818 | 4.69897 | O=S(=O)([O-])C(F)(F)F.[Li+] | 1.602461381 | 60 | CCC(Cl)CC(Cl)CC(Cl)CC(Cl)CC(Cl)CC(Cl)CC(Cl)CC(Cl)CC(Cl)CC(C)Cl | [*]CC(Cl)[*] | [*]CC([*])Cl | CC(Cl) | 333
[Cu]CC(Cl)[Au] | -10.93770012 | 4.69897 | O=S(=O)([O-])C(F)(F)F.[Li+] | 1.602461381 | 50 | CCC(Cl)CC(Cl)CC(Cl)CC(Cl)CC(Cl)CC(Cl)CC(Cl)CC(Cl)CC(Cl)CC(C)Cl | [*]CC(Cl)[*] | [*]CC([*])Cl | CC(Cl) | 323
[Cu]CC(Cl)[Au] | -10.96270102 | 4.69897 | O=S(=O)([O-])C(F)(F)F.[Li+] | 1.602461381 | 40 | CCC(Cl)CC(Cl)CC(Cl)CC(Cl)CC(Cl)CC(Cl)CC(Cl)CC(Cl)CC(Cl)CC(C)Cl | [*]CC(Cl)[*] | [*]CC([*])Cl | CC(Cl) | 313
[Cu]CC(Cl)[Au] | -9.193499852 | 4.69897 | O=S(=O)([O-])C(F)(F)F.[Li+] | 2.136615174 | 90 | CCC(Cl)CC(Cl)CC(Cl)CC(Cl)CC(Cl)CC(Cl)CC(Cl)CC(Cl)CC(Cl)CC(C)Cl | [*]CC(Cl)[*] | [*]CC([*])Cl | CC(Cl) | 363
[Cu]CC(Cl)[Au] | -9.233900345 | 4.69897 | O=S(=O)([O-])C(F)(F)F.[Li+] | 2.136615174 | 80 | CCC(Cl)CC(Cl)CC(Cl)CC(Cl)CC(Cl)CC(Cl)CC(Cl)CC(Cl)CC(Cl)CC(C)Cl | [*]CC(Cl)[*] | [*]CC([*])Cl | CC(Cl) | 353
[Cu]CC(Cl)[Au] | -9.258800324 | 4.69897 | O=S(=O)([O-])C(F)(F)F.[Li+] | 2.136615174 | 70 | CCC(Cl)CC(Cl)CC(Cl)CC(Cl)CC(Cl)CC(Cl)CC(Cl)CC(Cl)CC(Cl)CC(C)Cl | [*]CC(Cl)[*] | [*]CC([*])Cl | CC(Cl) | 343
[Cu]CC(Cl)[Au] | -9.308500336 | 4.69897 | O=S(=O)([O-])C(F)(F)F.[Li+] | 2.136615174 | 60 | CCC(Cl)CC(Cl)CC(Cl)CC(Cl)CC(Cl)CC(Cl)CC(Cl)CC(Cl)CC(Cl)CC(C)Cl | [*]CC(Cl)[*] | [*]CC([*])Cl | CC(Cl) | 333
[Cu]CC(Cl)[Au] | -9.367399991 | 4.69897 | O=S(=O)([O-])C(F)(F)F.[Li+] | 2.136615174 | 50 | CCC(Cl)CC(Cl)CC(Cl)CC(Cl)CC(Cl)CC(Cl)CC(Cl)CC(Cl)CC(Cl)CC(C)Cl | [*]CC(Cl)[*] | [*]CC([*])Cl | CC(Cl) | 323
[Cu]CC(Cl)[Au] | -9.367600415 | 4.69897 | O=S(=O)([O-])C(F)(F)F.[Li+] | 2.136615174 | 40 | CCC(Cl)CC(Cl)CC(Cl)CC(Cl)CC(Cl)CC(Cl)CC(Cl)CC(Cl)CC(Cl)CC(C)Cl | [*]CC(Cl)[*] | [*]CC([*])Cl | CC(Cl) | 313
[Cu]CC(Cl)[Au] | -10.83800048 | 4.69897 | O=S(=O)([O-])C(F)(F)F.[Li+] | 2.747076653 | 90 | CCC(Cl)CC(Cl)CC(Cl)CC(Cl)CC(Cl)CC(Cl)CC(Cl)CC(Cl)CC(Cl)CC(C)Cl | [*]CC(Cl)[*] | [*]CC([*])Cl | CC(Cl) | 363
[Cu]CC(Cl)[Au] | -10.83820091 | 4.69897 | O=S(=O)([O-])C(F)(F)F.[Li+] | 2.747076653 | 80 | CCC(Cl)CC(Cl)CC(Cl)CC(Cl)CC(Cl)CC(Cl)CC(Cl)CC(Cl)CC(Cl)CC(C)Cl | [*]CC(Cl)[*] | [*]CC([*])Cl | CC(Cl) | 353
[Cu]CC(Cl)[Au] | -10.85079937 | 4.69897 | O=S(=O)([O-])C(F)(F)F.[Li+] | 2.747076653 | 70 | CCC(Cl)CC(Cl)CC(Cl)CC(Cl)CC(Cl)CC(Cl)CC(Cl)CC(Cl)CC(Cl)CC(C)Cl | [*]CC(Cl)[*] | [*]CC([*])Cl | CC(Cl) | 343
[Cu]CC(Cl)[Au] | -10.85710082 | 4.69897 | O=S(=O)([O-])C(F)(F)F.[Li+] | 2.747076653 | 60 | CCC(Cl)CC(Cl)CC(Cl)CC(Cl)CC(Cl)CC(Cl)CC(Cl)CC(Cl)CC(Cl)CC(C)Cl | [*]CC(Cl)[*] | [*]CC([*])Cl | CC(Cl) | 333
[Cu]CC(Cl)[Au] | -10.8696984 | 4.69897 | O=S(=O)([O-])C(F)(F)F.[Li+] | 2.747076653 | 50 | CCC(Cl)CC(Cl)CC(Cl)CC(Cl)CC(Cl)CC(Cl)CC(Cl)CC(Cl)CC(Cl)CC(C)Cl | [*]CC(Cl)[*] | [*]CC([*])Cl | CC(Cl) | 323
[Cu]CC(Cl)[Au] | -10.85140043 | 4.69897 | O=S(=O)([O-])C(F)(F)F.[Li+] | 2.747076653 | 40 | CCC(Cl)CC(Cl)CC(Cl)CC(Cl)CC(Cl)CC(Cl)CC(Cl)CC(Cl)CC(Cl)CC(C)Cl | [*]CC(Cl)[*] | [*]CC([*])Cl | CC(Cl) | 313
[Cu]CC(Cl)[Au] | -11.55129368 | 4.69897 | O=S(=O)([O-])C(F)(F)F.[Li+] | 0.337360291 | 25 | CCC(Cl)CC(Cl)CC(Cl)CC(Cl)CC(Cl)CC(Cl)CC(Cl)CC(Cl)CC(Cl)CC(C)Cl | [*]CC(Cl)[*] | [*]CC([*])Cl | CC(Cl) | 298
[Cu]CC(Cl)[Au] | -11.05749589 | 4.69897 | O=S(=O)([O-])C(F)(F)F.[Li+] | 0.712205058 | 25 | CCC(Cl)CC(Cl)CC(Cl)CC(Cl)CC(Cl)CC(Cl)CC(Cl)CC(Cl)CC(Cl)CC(C)Cl | [*]CC(Cl)[*] | [*]CC([*])Cl | CC(Cl) | 298
[Cu]CC(Cl)[Au] | -11.13430394 | 4.69897 | O=S(=O)([O-])C(F)(F)F.[Li+] | 1.13114921 | 25 | CCC(Cl)CC(Cl)CC(Cl)CC(Cl)CC(Cl)CC(Cl)CC(Cl)CC(Cl)CC(Cl)CC(C)Cl | [*]CC(Cl)[*] | [*]CC([*])Cl | CC(Cl) | 298
[Cu]CC(Cl)[Au] | -11.13667714 | 4.69897 | O=S(=O)([O-])C(F)(F)F.[Li+] | 1.602461381 | 25 | CCC(Cl)CC(Cl)CC(Cl)CC(Cl)CC(Cl)CC(Cl)CC(Cl)CC(Cl)CC(Cl)CC(C)Cl | [*]CC(Cl)[*] | [*]CC([*])Cl | CC(Cl) | 298
[Cu]CC(Cl)[Au] | -9.48945499 | 4.69897 | O=S(=O)([O-])C(F)(F)F.[Li+] | 2.136615174 | 25 | CCC(Cl)CC(Cl)CC(Cl)CC(Cl)CC(Cl)CC(Cl)CC(Cl)CC(Cl)CC(Cl)CC(C)Cl | [*]CC(Cl)[*] | [*]CC([*])Cl | CC(Cl) | 298
[Cu]CC(Cl)[Au] | -10.31605287 | 4.69897 | O=S(=O)([O-])C(F)(F)F.[Li+] | 2.747076653 | 25 | CCC(Cl)CC(Cl)CC(Cl)CC(Cl)CC(Cl)CC(Cl)CC(Cl)CC(Cl)CC(Cl)CC(C)Cl | [*]CC(Cl)[*] | [*]CC([*])Cl | CC(Cl) | 298
[Cu]CC(Cl)[Au] | -10.11182051 | 4.69897 | O=S(=O)([O-])C(F)(F)F.[Li+] | 3.451455281 | 25 | CCC(Cl)CC(Cl)CC(Cl)CC(Cl)CC(Cl)CC(Cl)CC(Cl)CC(Cl)CC(Cl)CC(C)Cl | [*]CC(Cl)[*] | [*]CC([*])Cl | CC(Cl) | 298
[Cu]C(=O)CCCCC(=O)OCCO[Au] | -4.501689446 | 4 | [Li+].[O-][Cl+3]([O-])([O-])[O-] | 0.094943229 | 104 | COCCOC(=O)CCCCC(=O)OCCOC(=O)CCCCC(=O)OCCOC(=O)CCCCC(C)=O | [*]C(=O)CCCCC(=O)OCCO[*] | [*]CCCCC(=O)OCCOC([*])=O | C(=O)CCCCC(=O)OCCO | 377
[Cu]C(=O)CCCCC(=O)OCCO[Au] | -4.596879479 | 4 | [Li+].[O-][Cl+3]([O-])([O-])[O-] | 0.094943229 | 93 | COCCOC(=O)CCCCC(=O)OCCOC(=O)CCCCC(=O)OCCOC(=O)CCCCC(C)=O | [*]C(=O)CCCCC(=O)OCCO[*] | [*]CCCCC(=O)OCCOC([*])=O | C(=O)CCCCC(=O)OCCO | 366
[Cu]C(=O)CCCCC(=O)OCCO[Au] | -4.705533774 | 4 | [Li+].[O-][Cl+3]([O-])([O-])[O-] | 0.094943229 | 82 | COCCOC(=O)CCCCC(=O)OCCOC(=O)CCCCC(=O)OCCOC(=O)CCCCC(C)=O | [*]C(=O)CCCCC(=O)OCCO[*] | [*]CCCCC(=O)OCCOC([*])=O | C(=O)CCCCC(=O)OCCO | 355
[Cu]C(=O)CCCCC(=O)OCCO[Au] | -4.863279433 | 4 | [Li+].[O-][Cl+3]([O-])([O-])[O-] | 0.094943229 | 71 | COCCOC(=O)CCCCC(=O)OCCOC(=O)CCCCC(=O)OCCOC(=O)CCCCC(C)=O | [*]C(=O)CCCCC(=O)OCCO[*] | [*]CCCCC(=O)OCCOC([*])=O | C(=O)CCCCC(=O)OCCO | 344
[Cu]C(=O)CCCCC(=O)OCCO[Au] | -5.038578906 | 4 | [Li+].[O-][Cl+3]([O-])([O-])[O-] | 0.094943229 | 60 | COCCOC(=O)CCCCC(=O)OCCOC(=O)CCCCC(=O)OCCOC(=O)CCCCC(C)=O | [*]C(=O)CCCCC(=O)OCCO[*] | [*]CCCCC(=O)OCCOC([*])=O | C(=O)CCCCC(=O)OCCO | 333
[Cu]C(=O)CCCCC(=O)OCCO[Au] | -5.226945307 | 4 | [Li+].[O-][Cl+3]([O-])([O-])[O-] | 0.094943229 | 52 | COCCOC(=O)CCCCC(=O)OCCOC(=O)CCCCC(=O)OCCOC(=O)CCCCC(C)=O | [*]C(=O)CCCCC(=O)OCCO[*] | [*]CCCCC(=O)OCCOC([*])=O | C(=O)CCCCC(=O)OCCO | 325
[Cu]C(=O)CCCCC(=O)OCCO[Au] | -5.958607315 | 4 | [Li+].[O-][Cl+3]([O-])([O-])[O-] | 0.094943229 | 40 | COCCOC(=O)CCCCC(=O)OCCOC(=O)CCCCC(=O)OCCOC(=O)CCCCC(C)=O | [*]C(=O)CCCCC(=O)OCCO[*] | [*]CCCCC(=O)OCCOC([*])=O | C(=O)CCCCC(=O)OCCO | 313
[Cu]C(=O)CCCCC(=O)OCCO[Au] | -6.407823243 | 4 | [Li+].[O-][Cl+3]([O-])([O-])[O-] | 0.094943229 | 30 | COCCOC(=O)CCCCC(=O)OCCOC(=O)CCCCC(=O)OCCOC(=O)CCCCC(C)=O | [*]C(=O)CCCCC(=O)OCCO[*] | [*]CCCCC(=O)OCCOC([*])=O | C(=O)CCCCC(=O)OCCO | 303
[Cu]C(=O)CCCCC(=O)OCCO[Au] | -6.906578315 | 4 | [Li+].[O-][Cl+3]([O-])([O-])[O-] | 0.094943229 | 15 | COCCOC(=O)CCCCC(=O)OCCOC(=O)CCCCC(=O)OCCOC(=O)CCCCC(C)=O | [*]C(=O)CCCCC(=O)OCCO[*] | [*]CCCCC(=O)OCCOC([*])=O | C(=O)CCCCC(=O)OCCO | 288
[Cu]C(=O)CCCCC(=O)OCCO[Au] | -3.527243551 | 4 | [Li+].[O-][Cl+3]([O-])([O-])[O-] | 0.290702463 | 104 | COCCOC(=O)CCCCC(=O)OCCOC(=O)CCCCC(=O)OCCOC(=O)CCCCC(C)=O | [*]C(=O)CCCCC(=O)OCCO[*] | [*]CCCCC(=O)OCCOC([*])=O | C(=O)CCCCC(=O)OCCO | 377
[Cu]C(=O)CCCCC(=O)OCCO[Au] | -3.634512015 | 4 | [Li+].[O-][Cl+3]([O-])([O-])[O-] | 0.290702463 | 93 | COCCOC(=O)CCCCC(=O)OCCOC(=O)CCCCC(=O)OCCOC(=O)CCCCC(C)=O | [*]C(=O)CCCCC(=O)OCCO[*] | [*]CCCCC(=O)OCCOC([*])=O | C(=O)CCCCC(=O)OCCO | 366
[Cu]C(=O)CCCCC(=O)OCCO[Au] | -3.769551079 | 4 | [Li+].[O-][Cl+3]([O-])([O-])[O-] | 0.290702463 | 82 | COCCOC(=O)CCCCC(=O)OCCOC(=O)CCCCC(=O)OCCOC(=O)CCCCC(C)=O | [*]C(=O)CCCCC(=O)OCCO[*] | [*]CCCCC(=O)OCCOC([*])=O | C(=O)CCCCC(=O)OCCO | 355
[Cu]C(=O)CCCCC(=O)OCCO[Au] | -3.928117993 | 4 | [Li+].[O-][Cl+3]([O-])([O-])[O-] | 0.290702463 | 71 | COCCOC(=O)CCCCC(=O)OCCOC(=O)CCCCC(=O)OCCOC(=O)CCCCC(C)=O | [*]C(=O)CCCCC(=O)OCCO[*] | [*]CCCCC(=O)OCCOC([*])=O | C(=O)CCCCC(=O)OCCO | 344
[Cu]C(=O)CCCCC(=O)OCCO[Au] | -4.118045029 | 4 | [Li+].[O-][Cl+3]([O-])([O-])[O-] | 0.290702463 | 60 | COCCOC(=O)CCCCC(=O)OCCOC(=O)CCCCC(=O)OCCOC(=O)CCCCC(C)=O | [*]C(=O)CCCCC(=O)OCCO[*] | [*]CCCCC(=O)OCCOC([*])=O | C(=O)CCCCC(=O)OCCO | 333
[Cu]C(=O)CCCCC(=O)OCCO[Au] | -4.28567024 | 4 | [Li+].[O-][Cl+3]([O-])([O-])[O-] | 0.290702463 | 52 | COCCOC(=O)CCCCC(=O)OCCOC(=O)CCCCC(=O)OCCOC(=O)CCCCC(C)=O | [*]C(=O)CCCCC(=O)OCCO[*] | [*]CCCCC(=O)OCCOC([*])=O | C(=O)CCCCC(=O)OCCO | 325
[Cu]C(=O)CCCCC(=O)OCCO[Au] | -5.193820026 | 4 | [Li+].[O-][Cl+3]([O-])([O-])[O-] | 0.290702463 | 40 | COCCOC(=O)CCCCC(=O)OCCOC(=O)CCCCC(=O)OCCOC(=O)CCCCC(C)=O | [*]C(=O)CCCCC(=O)OCCO[*] | [*]CCCCC(=O)OCCOC([*])=O | C(=O)CCCCC(=O)OCCO | 313
[Cu]C(=O)CCCCC(=O)OCCO[Au] | -5.826813732 | 4 | [Li+].[O-][Cl+3]([O-])([O-])[O-] | 0.290702463 | 30 | COCCOC(=O)CCCCC(=O)OCCOC(=O)CCCCC(=O)OCCOC(=O)CCCCC(C)=O | [*]C(=O)CCCCC(=O)OCCO[*] | [*]CCCCC(=O)OCCOC([*])=O | C(=O)CCCCC(=O)OCCO | 303
[Cu]C(=O)CCCCC(=O)OCCO[Au] | -6.585026652 | 4 | [Li+].[O-][Cl+3]([O-])([O-])[O-] | 0.290702463 | 15 | COCCOC(=O)CCCCC(=O)OCCOC(=O)CCCCC(=O)OCCOC(=O)CCCCC(C)=O | [*]C(=O)CCCCC(=O)OCCO[*] | [*]CCCCC(=O)OCCOC([*])=O | C(=O)CCCCC(=O)OCCO | 288
[Cu]C(=O)CCCCC(=O)OCCO[Au] | -3.050122296 | 4 | [Li+].[O-][Cl+3]([O-])([O-])[O-] | 0.494704192 | 104 | COCCOC(=O)CCCCC(=O)OCCOC(=O)CCCCC(=O)OCCOC(=O)CCCCC(C)=O | [*]C(=O)CCCCC(=O)OCCO[*] | [*]CCCCC(=O)OCCOC([*])=O | C(=O)CCCCC(=O)OCCO | 377
[Cu]C(=O)CCCCC(=O)OCCO[Au] | -3.170053304 | 4 | [Li+].[O-][Cl+3]([O-])([O-])[O-] | 0.494704192 | 93 | COCCOC(=O)CCCCC(=O)OCCOC(=O)CCCCC(=O)OCCOC(=O)CCCCC(C)=O | [*]C(=O)CCCCC(=O)OCCO[*] | [*]CCCCC(=O)OCCOC([*])=O | C(=O)CCCCC(=O)OCCO | 366
[Cu]C(=O)CCCCC(=O)OCCO[Au] | -3.308034897 | 4 | [Li+].[O-][Cl+3]([O-])([O-])[O-] | 0.494704192 | 82 | COCCOC(=O)CCCCC(=O)OCCOC(=O)CCCCC(=O)OCCOC(=O)CCCCC(C)=O | [*]C(=O)CCCCC(=O)OCCO[*] | [*]CCCCC(=O)OCCOC([*])=O | C(=O)CCCCC(=O)OCCO | 355
[Cu]C(=O)CCCCC(=O)OCCO[Au] | -3.500312917 | 4 | [Li+].[O-][Cl+3]([O-])([O-])[O-] | 0.494704192 | 71 | COCCOC(=O)CCCCC(=O)OCCOC(=O)CCCCC(=O)OCCOC(=O)CCCCC(C)=O | [*]C(=O)CCCCC(=O)OCCO[*] | [*]CCCCC(=O)OCCOC([*])=O | C(=O)CCCCC(=O)OCCO | 344
[Cu]C(=O)CCCCC(=O)OCCO[Au] | -3.701146924 | 4 | [Li+].[O-][Cl+3]([O-])([O-])[O-] | 0.494704192 | 60 | COCCOC(=O)CCCCC(=O)OCCOC(=O)CCCCC(=O)OCCOC(=O)CCCCC(C)=O | [*]C(=O)CCCCC(=O)OCCO[*] | [*]CCCCC(=O)OCCOC([*])=O | C(=O)CCCCC(=O)OCCO | 333
[Cu]C(=O)CCCCC(=O)OCCO[Au] | -3.882728704 | 4 | [Li+].[O-][Cl+3]([O-])([O-])[O-] | 0.494704192 | 52 | COCCOC(=O)CCCCC(=O)OCCOC(=O)CCCCC(=O)OCCOC(=O)CCCCC(C)=O | [*]C(=O)CCCCC(=O)OCCO[*] | [*]CCCCC(=O)OCCOC([*])=O | C(=O)CCCCC(=O)OCCO | 325
[Cu]C(=O)CCCCC(=O)OCCO[Au] | -4.886056648 | 4 | [Li+].[O-][Cl+3]([O-])([O-])[O-] | 0.494704192 | 40 | COCCOC(=O)CCCCC(=O)OCCOC(=O)CCCCC(=O)OCCOC(=O)CCCCC(C)=O | [*]C(=O)CCCCC(=O)OCCO[*] | [*]CCCCC(=O)OCCOC([*])=O | C(=O)CCCCC(=O)OCCO | 313
[Cu]C(=O)CCCCC(=O)OCCO[Au] | -5.621602099 | 4 | [Li+].[O-][Cl+3]([O-])([O-])[O-] | 0.494704192 | 30 | COCCOC(=O)CCCCC(=O)OCCOC(=O)CCCCC(=O)OCCOC(=O)CCCCC(C)=O | [*]C(=O)CCCCC(=O)OCCO[*] | [*]CCCCC(=O)OCCOC([*])=O | C(=O)CCCCC(=O)OCCO | 303
[Cu]C(=O)CCCCC(=O)OCCO[Au] | -6.428291168 | 4 | [Li+].[O-][Cl+3]([O-])([O-])[O-] | 0.494704192 | 15 | COCCOC(=O)CCCCC(=O)OCCOC(=O)CCCCC(=O)OCCOC(=O)CCCCC(C)=O | [*]C(=O)CCCCC(=O)OCCO[*] | [*]CCCCC(=O)OCCOC([*])=O | C(=O)CCCCC(=O)OCCO | 288
[Cu]C(=O)CCCCC(=O)OCCO[Au] | -2.721246399 | 4 | [Li+].[O-][Cl+3]([O-])([O-])[O-] | 1.044375516 | 101 | COCCOC(=O)CCCCC(=O)OCCOC(=O)CCCCC(=O)OCCOC(=O)CCCCC(C)=O | [*]C(=O)CCCCC(=O)OCCO[*] | [*]CCCCC(=O)OCCOC([*])=O | C(=O)CCCCC(=O)OCCO | 374
[Cu]C(=O)CCCCC(=O)OCCO[Au] | -2.869666232 | 4 | [Li+].[O-][Cl+3]([O-])([O-])[O-] | 1.044375516 | 92 | COCCOC(=O)CCCCC(=O)OCCOC(=O)CCCCC(=O)OCCOC(=O)CCCCC(C)=O | [*]C(=O)CCCCC(=O)OCCO[*] | [*]CCCCC(=O)OCCOC([*])=O | C(=O)CCCCC(=O)OCCO | 365
[Cu]C(=O)CCCCC(=O)OCCO[Au] | -3.065501549 | 4 | [Li+].[O-][Cl+3]([O-])([O-])[O-] | 1.044375516 | 81 | COCCOC(=O)CCCCC(=O)OCCOC(=O)CCCCC(=O)OCCOC(=O)CCCCC(C)=O | [*]C(=O)CCCCC(=O)OCCO[*] | [*]CCCCC(=O)OCCOC([*])=O | C(=O)CCCCC(=O)OCCO | 354
[Cu]C(=O)CCCCC(=O)OCCO[Au] | -3.2644011 | 4 | [Li+].[O-][Cl+3]([O-])([O-])[O-] | 1.044375516 | 70 | COCCOC(=O)CCCCC(=O)OCCOC(=O)CCCCC(=O)OCCOC(=O)CCCCC(C)=O | [*]C(=O)CCCCC(=O)OCCO[*] | [*]CCCCC(=O)OCCOC([*])=O | C(=O)CCCCC(=O)OCCO | 343
[Cu]C(=O)CCCCC(=O)OCCO[Au] | -3.534617149 | 4 | [Li+].[O-][Cl+3]([O-])([O-])[O-] | 1.044375516 | 60 | COCCOC(=O)CCCCC(=O)OCCOC(=O)CCCCC(=O)OCCOC(=O)CCCCC(C)=O | [*]C(=O)CCCCC(=O)OCCO[*] | [*]CCCCC(=O)OCCOC([*])=O | C(=O)CCCCC(=O)OCCO | 333
[Cu]C(=O)CCCCC(=O)OCCO[Au] | -3.821023053 | 4 | [Li+].[O-][Cl+3]([O-])([O-])[O-] | 1.044375516 | 49 | COCCOC(=O)CCCCC(=O)OCCOC(=O)CCCCC(=O)OCCOC(=O)CCCCC(C)=O | [*]C(=O)CCCCC(=O)OCCO[*] | [*]CCCCC(=O)OCCOC([*])=O | C(=O)CCCCC(=O)OCCO | 322
[Cu]C(=O)CCCCC(=O)OCCO[Au] | -4.281498311 | 4 | [Li+].[O-][Cl+3]([O-])([O-])[O-] | 1.044375516 | 40 | COCCOC(=O)CCCCC(=O)OCCOC(=O)CCCCC(=O)OCCOC(=O)CCCCC(C)=O | [*]C(=O)CCCCC(=O)OCCO[*] | [*]CCCCC(=O)OCCOC([*])=O | C(=O)CCCCC(=O)OCCO | 313
[Cu]C(=O)CCCCC(=O)OCCO[Au] | -4.627087997 | 4 | [Li+].[O-][Cl+3]([O-])([O-])[O-] | 1.044375516 | 30 | COCCOC(=O)CCCCC(=O)OCCOC(=O)CCCCC(=O)OCCOC(=O)CCCCC(C)=O | [*]C(=O)CCCCC(=O)OCCO[*] | [*]CCCCC(=O)OCCOC([*])=O | C(=O)CCCCC(=O)OCCO | 303
[Cu]C(=O)CCCCC(=O)OCCO[Au] | -4.978810701 | 4 | [Li+].[O-][Cl+3]([O-])([O-])[O-] | 1.044375516 | 20 | COCCOC(=O)CCCCC(=O)OCCOC(=O)CCCCC(=O)OCCOC(=O)CCCCC(C)=O | [*]C(=O)CCCCC(=O)OCCO[*] | [*]CCCCC(=O)OCCOC([*])=O | C(=O)CCCCC(=O)OCCO | 293
[Cu]C(=O)CCCCC(=O)OCCO[Au] | -2.632644079 | 4 | [Li+].[O-][Cl+3]([O-])([O-])[O-] | 1.658714054 | 101 | COCCOC(=O)CCCCC(=O)OCCOC(=O)CCCCC(=O)OCCOC(=O)CCCCC(C)=O | [*]C(=O)CCCCC(=O)OCCO[*] | [*]CCCCC(=O)OCCOC([*])=O | C(=O)CCCCC(=O)OCCO | 374
[Cu]C(=O)CCCCC(=O)OCCO[Au] | -2.815308569 | 4 | [Li+].[O-][Cl+3]([O-])([O-])[O-] | 1.658714054 | 92 | COCCOC(=O)CCCCC(=O)OCCOC(=O)CCCCC(=O)OCCOC(=O)CCCCC(C)=O | [*]C(=O)CCCCC(=O)OCCO[*] | [*]CCCCC(=O)OCCOC([*])=O | C(=O)CCCCC(=O)OCCO | 365
[Cu]C(=O)CCCCC(=O)OCCO[Au] | -3.063486258 | 4 | [Li+].[O-][Cl+3]([O-])([O-])[O-] | 1.658714054 | 81 | COCCOC(=O)CCCCC(=O)OCCOC(=O)CCCCC(=O)OCCOC(=O)CCCCC(C)=O | [*]C(=O)CCCCC(=O)OCCO[*] | [*]CCCCC(=O)OCCOC([*])=O | C(=O)CCCCC(=O)OCCO | 354
[Cu]C(=O)CCCCC(=O)OCCO[Au] | -3.303643611 | 4 | [Li+].[O-][Cl+3]([O-])([O-])[O-] | 1.658714054 | 70 | COCCOC(=O)CCCCC(=O)OCCOC(=O)CCCCC(=O)OCCOC(=O)CCCCC(C)=O | [*]C(=O)CCCCC(=O)OCCO[*] | [*]CCCCC(=O)OCCOC([*])=O | C(=O)CCCCC(=O)OCCO | 343
[Cu]C(=O)CCCCC(=O)OCCO[Au] | -3.586700236 | 4 | [Li+].[O-][Cl+3]([O-])([O-])[O-] | 1.658714054 | 60 | COCCOC(=O)CCCCC(=O)OCCOC(=O)CCCCC(=O)OCCOC(=O)CCCCC(C)=O | [*]C(=O)CCCCC(=O)OCCO[*] | [*]CCCCC(=O)OCCOC([*])=O | C(=O)CCCCC(=O)OCCO | 333
[Cu]C(=O)CCCCC(=O)OCCO[Au] | -3.954677021 | 4 | [Li+].[O-][Cl+3]([O-])([O-])[O-] | 1.658714054 | 50 | COCCOC(=O)CCCCC(=O)OCCOC(=O)CCCCC(=O)OCCOC(=O)CCCCC(C)=O | [*]C(=O)CCCCC(=O)OCCO[*] | [*]CCCCC(=O)OCCOC([*])=O | C(=O)CCCCC(=O)OCCO | 323
[Cu]C(=O)CCCCC(=O)OCCO[Au] | -4.319664487 | 4 | [Li+].[O-][Cl+3]([O-])([O-])[O-] | 1.658714054 | 40 | COCCOC(=O)CCCCC(=O)OCCOC(=O)CCCCC(=O)OCCOC(=O)CCCCC(C)=O | [*]C(=O)CCCCC(=O)OCCO[*] | [*]CCCCC(=O)OCCOC([*])=O | C(=O)CCCCC(=O)OCCO | 313
[Cu]C(=O)CCCCC(=O)OCCO[Au] | -4.853871964 | 4 | [Li+].[O-][Cl+3]([O-])([O-])[O-] | 1.658714054 | 30 | COCCOC(=O)CCCCC(=O)OCCOC(=O)CCCCC(=O)OCCOC(=O)CCCCC(C)=O | [*]C(=O)CCCCC(=O)OCCO[*] | [*]CCCCC(=O)OCCOC([*])=O | C(=O)CCCCC(=O)OCCO | 303
[Cu]C(=O)CCCCC(=O)OCCO[Au] | -5.307153081 | 4 | [Li+].[O-][Cl+3]([O-])([O-])[O-] | 1.658714054 | 20 | COCCOC(=O)CCCCC(=O)OCCOC(=O)CCCCC(=O)OCCOC(=O)CCCCC(C)=O | [*]C(=O)CCCCC(=O)OCCO[*] | [*]CCCCC(=O)OCCOC([*])=O | C(=O)CCCCC(=O)OCCO | 293
[Cu]C(=O)CCCCC(=O)OCCO[Au] | -2.681936665 | 4 | [Li+].[O-][Cl+3]([O-])([O-])[O-] | 2.34984491 | 101 | COCCOC(=O)CCCCC(=O)OCCOC(=O)CCCCC(=O)OCCOC(=O)CCCCC(C)=O | [*]C(=O)CCCCC(=O)OCCO[*] | [*]CCCCC(=O)OCCOC([*])=O | C(=O)CCCCC(=O)OCCO | 374
[Cu]C(=O)CCCCC(=O)OCCO[Au] | -2.896196279 | 4 | [Li+].[O-][Cl+3]([O-])([O-])[O-] | 2.34984491 | 92 | COCCOC(=O)CCCCC(=O)OCCOC(=O)CCCCC(=O)OCCOC(=O)CCCCC(C)=O | [*]C(=O)CCCCC(=O)OCCO[*] | [*]CCCCC(=O)OCCOC([*])=O | C(=O)CCCCC(=O)OCCO | 365
[Cu]C(=O)CCCCC(=O)OCCO[Au] | -3.184422252 | 4 | [Li+].[O-][Cl+3]([O-])([O-])[O-] | 2.34984491 | 81 | COCCOC(=O)CCCCC(=O)OCCOC(=O)CCCCC(=O)OCCOC(=O)CCCCC(C)=O | [*]C(=O)CCCCC(=O)OCCO[*] | [*]CCCCC(=O)OCCOC([*])=O | C(=O)CCCCC(=O)OCCO | 354
[Cu]C(=O)CCCCC(=O)OCCO[Au] | -3.46470588 | 4 | [Li+].[O-][Cl+3]([O-])([O-])[O-] | 2.34984491 | 70 | COCCOC(=O)CCCCC(=O)OCCOC(=O)CCCCC(=O)OCCOC(=O)CCCCC(C)=O | [*]C(=O)CCCCC(=O)OCCO[*] | [*]CCCCC(=O)OCCOC([*])=O | C(=O)CCCCC(=O)OCCO | 343
[Cu]C(=O)CCCCC(=O)OCCO[Au] | -3.801342913 | 4 | [Li+].[O-][Cl+3]([O-])([O-])[O-] | 2.34984491 | 60 | COCCOC(=O)CCCCC(=O)OCCOC(=O)CCCCC(=O)OCCOC(=O)CCCCC(C)=O | [*]C(=O)CCCCC(=O)OCCO[*] | [*]CCCCC(=O)OCCOC([*])=O | C(=O)CCCCC(=O)OCCO | 333
[Cu]C(=O)CCCCC(=O)OCCO[Au] | -4.252588192 | 4 | [Li+].[O-][Cl+3]([O-])([O-])[O-] | 2.34984491 | 50 | COCCOC(=O)CCCCC(=O)OCCOC(=O)CCCCC(=O)OCCOC(=O)CCCCC(C)=O | [*]C(=O)CCCCC(=O)OCCO[*] | [*]CCCCC(=O)OCCOC([*])=O | C(=O)CCCCC(=O)OCCO | 323
[Cu]C(=O)CCCCC(=O)OCCO[Au] | -4.725842151 | 4 | [Li+].[O-][Cl+3]([O-])([O-])[O-] | 2.34984491 | 40 | COCCOC(=O)CCCCC(=O)OCCOC(=O)CCCCC(=O)OCCOC(=O)CCCCC(C)=O | [*]C(=O)CCCCC(=O)OCCO[*] | [*]CCCCC(=O)OCCOC([*])=O | C(=O)CCCCC(=O)OCCO | 313
[Cu]C(=O)CCCCC(=O)OCCO[Au] | -5.377785977 | 4 | [Li+].[O-][Cl+3]([O-])([O-])[O-] | 2.34984491 | 30 | COCCOC(=O)CCCCC(=O)OCCOC(=O)CCCCC(=O)OCCOC(=O)CCCCC(C)=O | [*]C(=O)CCCCC(=O)OCCO[*] | [*]CCCCC(=O)OCCOC([*])=O | C(=O)CCCCC(=O)OCCO | 303
[Cu]C(=O)CCCCC(=O)OCCO[Au] | -6.056505484 | 4 | [Li+].[O-][Cl+3]([O-])([O-])[O-] | 2.34984491 | 20 | COCCOC(=O)CCCCC(=O)OCCOC(=O)CCCCC(=O)OCCOC(=O)CCCCC(C)=O | [*]C(=O)CCCCC(=O)OCCO[*] | [*]CCCCC(=O)OCCOC([*])=O | C(=O)CCCCC(=O)OCCO | 293
[Cu]C(=O)CCCCC(=O)OCCO[Au] | -2.869666232 | 4 | [Li+].[O-][Cl+3]([O-])([O-])[O-] | 4.02830556 | 101 | COCCOC(=O)CCCCC(=O)OCCOC(=O)CCCCC(=O)OCCOC(=O)CCCCC(C)=O | [*]C(=O)CCCCC(=O)OCCO[*] | [*]CCCCC(=O)OCCOC([*])=O | C(=O)CCCCC(=O)OCCO | 374
[Cu]C(=O)CCCCC(=O)OCCO[Au] | -3.088309841 | 4 | [Li+].[O-][Cl+3]([O-])([O-])[O-] | 4.02830556 | 92 | COCCOC(=O)CCCCC(=O)OCCOC(=O)CCCCC(=O)OCCOC(=O)CCCCC(C)=O | [*]C(=O)CCCCC(=O)OCCO[*] | [*]CCCCC(=O)OCCOC([*])=O | C(=O)CCCCC(=O)OCCO | 365
[Cu]C(=O)CCCCC(=O)OCCO[Au] | -3.468521083 | 4 | [Li+].[O-][Cl+3]([O-])([O-])[O-] | 4.02830556 | 81 | COCCOC(=O)CCCCC(=O)OCCOC(=O)CCCCC(=O)OCCOC(=O)CCCCC(C)=O | [*]C(=O)CCCCC(=O)OCCO[*] | [*]CCCCC(=O)OCCOC([*])=O | C(=O)CCCCC(=O)OCCO | 354
[Cu]C(=O)CCCCC(=O)OCCO[Au] | -3.869666232 | 4 | [Li+].[O-][Cl+3]([O-])([O-])[O-] | 4.02830556 | 70 | COCCOC(=O)CCCCC(=O)OCCOC(=O)CCCCC(=O)OCCOC(=O)CCCCC(C)=O | [*]C(=O)CCCCC(=O)OCCO[*] | [*]CCCCC(=O)OCCOC([*])=O | C(=O)CCCCC(=O)OCCO | 343
[Cu]C(=O)CCCCC(=O)OCCO[Au] | -4.369572125 | 4 | [Li+].[O-][Cl+3]([O-])([O-])[O-] | 4.02830556 | 60 | COCCOC(=O)CCCCC(=O)OCCOC(=O)CCCCC(=O)OCCOC(=O)CCCCC(C)=O | [*]C(=O)CCCCC(=O)OCCO[*] | [*]CCCCC(=O)OCCOC([*])=O | C(=O)CCCCC(=O)OCCO | 333
[Cu]C(=O)CCCCC(=O)OCCO[Au] | -4.978810701 | 4 | [Li+].[O-][Cl+3]([O-])([O-])[O-] | 4.02830556 | 50 | COCCOC(=O)CCCCC(=O)OCCOC(=O)CCCCC(=O)OCCOC(=O)CCCCC(C)=O | [*]C(=O)CCCCC(=O)OCCO[*] | [*]CCCCC(=O)OCCOC([*])=O | C(=O)CCCCC(=O)OCCO | 323
[Cu]C(=O)CCCCC(=O)OCCO[Au] | -5.684029655 | 4 | [Li+].[O-][Cl+3]([O-])([O-])[O-] | 4.02830556 | 40 | COCCOC(=O)CCCCC(=O)OCCOC(=O)CCCCC(=O)OCCOC(=O)CCCCC(C)=O | [*]C(=O)CCCCC(=O)OCCO[*] | [*]CCCCC(=O)OCCOC([*])=O | C(=O)CCCCC(=O)OCCO | 313
[Cu]C(=O)CCCCC(=O)OCCO[Au] | -6.37161107 | 4 | [Li+].[O-][Cl+3]([O-])([O-])[O-] | 4.02830556 | 30 | COCCOC(=O)CCCCC(=O)OCCOC(=O)CCCCC(=O)OCCOC(=O)CCCCC(C)=O | [*]C(=O)CCCCC(=O)OCCO[*] | [*]CCCCC(=O)OCCOC([*])=O | C(=O)CCCCC(=O)OCCO | 303
[Cu]C(=O)CCCCC(=O)OCCO[Au] | -6.709965389 | 4 | [Li+].[O-][Cl+3]([O-])([O-])[O-] | 4.02830556 | 20 | COCCOC(=O)CCCCC(=O)OCCOC(=O)CCCCC(=O)OCCOC(=O)CCCCC(C)=O | [*]C(=O)CCCCC(=O)OCCO[*] | [*]CCCCC(=O)OCCOC([*])=O | C(=O)CCCCC(=O)OCCO | 293
[Cu]C(=O)CCCCC(=O)OCCO[Au] | -3.519993057 | 4 | [Li+].[O-][Cl+3]([O-])([O-])[O-] | 0.290702463 | 104 | COCCOC(=O)CCCCC(=O)OCCOC(=O)CCCCC(=O)OCCOC(=O)CCCCC(C)=O | [*]C(=O)CCCCC(=O)OCCO[*] | [*]CCCCC(=O)OCCOC([*])=O | C(=O)CCCCC(=O)OCCO | 377
[Cu]C(=O)CCCCC(=O)OCCO[Au] | -3.627087997 | 4 | [Li+].[O-][Cl+3]([O-])([O-])[O-] | 0.290702463 | 93 | COCCOC(=O)CCCCC(=O)OCCOC(=O)CCCCC(=O)OCCOC(=O)CCCCC(C)=O | [*]C(=O)CCCCC(=O)OCCO[*] | [*]CCCCC(=O)OCCOC([*])=O | C(=O)CCCCC(=O)OCCO | 366
[Cu]C(=O)CCCCC(=O)OCCO[Au] | -3.772113295 | 4 | [Li+].[O-][Cl+3]([O-])([O-])[O-] | 0.290702463 | 82 | COCCOC(=O)CCCCC(=O)OCCOC(=O)CCCCC(=O)OCCOC(=O)CCCCC(C)=O | [*]C(=O)CCCCC(=O)OCCO[*] | [*]CCCCC(=O)OCCOC([*])=O | C(=O)CCCCC(=O)OCCO | 355
[Cu]C(=O)CCCCC(=O)OCCO[Au] | -3.935542011 | 4 | [Li+].[O-][Cl+3]([O-])([O-])[O-] | 0.290702463 | 71 | COCCOC(=O)CCCCC(=O)OCCOC(=O)CCCCC(=O)OCCOC(=O)CCCCC(C)=O | [*]C(=O)CCCCC(=O)OCCO[*] | [*]CCCCC(=O)OCCOC([*])=O | C(=O)CCCCC(=O)OCCO | 344
[Cu]C(=O)CCCCC(=O)OCCO[Au] | -4.121478204 | 4 | [Li+].[O-][Cl+3]([O-])([O-])[O-] | 0.290702463 | 60 | COCCOC(=O)CCCCC(=O)OCCOC(=O)CCCCC(=O)OCCOC(=O)CCCCC(C)=O | [*]C(=O)CCCCC(=O)OCCO[*] | [*]CCCCC(=O)OCCOC([*])=O | C(=O)CCCCC(=O)OCCO | 333
[Cu]C(=O)CCCCC(=O)OCCO[Au] | -4.283996656 | 4 | [Li+].[O-][Cl+3]([O-])([O-])[O-] | 0.290702463 | 52 | COCCOC(=O)CCCCC(=O)OCCOC(=O)CCCCC(=O)OCCOC(=O)CCCCC(C)=O | [*]C(=O)CCCCC(=O)OCCO[*] | [*]CCCCC(=O)OCCOC([*])=O | C(=O)CCCCC(=O)OCCO | 325
[Cu]C(=O)CCCCC(=O)OCCO[Au] | -5.194499142 | 4 | [Li+].[O-][Cl+3]([O-])([O-])[O-] | 0.290702463 | 40 | COCCOC(=O)CCCCC(=O)OCCOC(=O)CCCCC(=O)OCCOC(=O)CCCCC(C)=O | [*]C(=O)CCCCC(=O)OCCO[*] | [*]CCCCC(=O)OCCOC([*])=O | C(=O)CCCCC(=O)OCCO | 313
[Cu]C(=O)CCCCC(=O)OCCCCO[Au] | -3.552841969 | 4.079181 | [Li+].[O-][Cl+3]([O-])([O-])[O-] | 0.290702463 | 104 | COCCCCOC(=O)CCCCC(=O)OCCCCOC(=O)CCCCC(=O)OCCCCOC(=O)CCCCC(C)=O | [*]C(=O)CCCCC(=O)OCCCCO[*] | [*]CCCCC(=O)OCCCCOC([*])=O | C(=O)CCCCC(=O)OCCCCO | 377
[Cu]C(=O)CCCCC(=O)OCCCCO[Au] | -3.659555885 | 4.079181 | [Li+].[O-][Cl+3]([O-])([O-])[O-] | 0.290702463 | 92 | COCCCCOC(=O)CCCCC(=O)OCCCCOC(=O)CCCCC(=O)OCCCCOC(=O)CCCCC(C)=O | [*]C(=O)CCCCC(=O)OCCCCO[*] | [*]CCCCC(=O)OCCCCOC([*])=O | C(=O)CCCCC(=O)OCCCCO | 365
[Cu]C(=O)CCCCC(=O)OCCCCO[Au] | -3.759450752 | 4.079181 | [Li+].[O-][Cl+3]([O-])([O-])[O-] | 0.290702463 | 82 | COCCCCOC(=O)CCCCC(=O)OCCCCOC(=O)CCCCC(=O)OCCCCOC(=O)CCCCC(C)=O | [*]C(=O)CCCCC(=O)OCCCCO[*] | [*]CCCCC(=O)OCCCCOC([*])=O | C(=O)CCCCC(=O)OCCCCO | 355
[Cu]C(=O)CCCCC(=O)OCCCCO[Au] | -3.903089987 | 4.079181 | [Li+].[O-][Cl+3]([O-])([O-])[O-] | 0.290702463 | 71 | COCCCCOC(=O)CCCCC(=O)OCCCCOC(=O)CCCCC(=O)OCCCCOC(=O)CCCCC(C)=O | [*]C(=O)CCCCC(=O)OCCCCO[*] | [*]CCCCC(=O)OCCCCOC([*])=O | C(=O)CCCCC(=O)OCCCCO | 344
[Cu]C(=O)CCCCC(=O)OCCCCO[Au] | -4.07109231 | 4.079181 | [Li+].[O-][Cl+3]([O-])([O-])[O-] | 0.290702463 | 60 | COCCCCOC(=O)CCCCC(=O)OCCCCOC(=O)CCCCC(=O)OCCCCOC(=O)CCCCC(C)=O | [*]C(=O)CCCCC(=O)OCCCCO[*] | [*]CCCCC(=O)OCCCCOC([*])=O | C(=O)CCCCC(=O)OCCCCO | 333
[Cu]C(=O)CCCCC(=O)OCCCCO[Au] | -4.22475374 | 4.079181 | [Li+].[O-][Cl+3]([O-])([O-])[O-] | 0.290702463 | 52 | COCCCCOC(=O)CCCCC(=O)OCCCCOC(=O)CCCCC(=O)OCCCCOC(=O)CCCCC(C)=O | [*]C(=O)CCCCC(=O)OCCCCO[*] | [*]CCCCC(=O)OCCCCOC([*])=O | C(=O)CCCCC(=O)OCCCCO | 325
[Cu]C(=O)CCCCC(=O)OCCCCO[Au] | -5.106238238 | 4.079181 | [Li+].[O-][Cl+3]([O-])([O-])[O-] | 0.290702463 | 40 | COCCCCOC(=O)CCCCC(=O)OCCCCOC(=O)CCCCC(=O)OCCCCOC(=O)CCCCC(C)=O | [*]C(=O)CCCCC(=O)OCCCCO[*] | [*]CCCCC(=O)OCCCCOC([*])=O | C(=O)CCCCC(=O)OCCCCO | 313
[Cu]C(=O)CCCCC(=O)OCCCCO[Au] | -5.935542011 | 4.079181 | [Li+].[O-][Cl+3]([O-])([O-])[O-] | 0.290702463 | 30 | COCCCCOC(=O)CCCCC(=O)OCCCCOC(=O)CCCCC(=O)OCCCCOC(=O)CCCCC(C)=O | [*]C(=O)CCCCC(=O)OCCCCO[*] | [*]CCCCC(=O)OCCCCOC([*])=O | C(=O)CCCCC(=O)OCCCCO | 303
[Cu]C(=O)CCCCC(=O)OCCCCO[Au] | -6.903089987 | 4.079181 | [Li+].[O-][Cl+3]([O-])([O-])[O-] | 0.290702463 | 15 | COCCCCOC(=O)CCCCC(=O)OCCCCOC(=O)CCCCC(=O)OCCCCOC(=O)CCCCC(C)=O | [*]C(=O)CCCCC(=O)OCCCCO[*] | [*]CCCCC(=O)OCCCCOC([*])=O | C(=O)CCCCC(=O)OCCCCO | 288
[Cu]C(=O)CCCCC(=O)OCCCCCCO[Au] | -3.76700389 | 4.579784 | [Li+].[O-][Cl+3]([O-])([O-])[O-] | 0.290702463 | 103 | COCCCCCCOC(=O)CCCCC(=O)OCCCCCCOC(=O)CCCCC(C)=O | [*]C(=O)CCCCC(=O)OCCCCCCO[*] | [*]CCCCC(=O)OCCCCCCOC([*])=O | C(=O)CCCCC(=O)OCCCCCCO | 376
[Cu]C(=O)CCCCC(=O)OCCCCCCO[Au] | -3.850780887 | 4.579784 | [Li+].[O-][Cl+3]([O-])([O-])[O-] | 0.290702463 | 92 | COCCCCCCOC(=O)CCCCC(=O)OCCCCCCOC(=O)CCCCC(C)=O | [*]C(=O)CCCCC(=O)OCCCCCCO[*] | [*]CCCCC(=O)OCCCCCCOC([*])=O | C(=O)CCCCC(=O)OCCCCCCO | 365
[Cu]C(=O)CCCCC(=O)OCCCCCCO[Au] | -3.93930216 | 4.579784 | [Li+].[O-][Cl+3]([O-])([O-])[O-] | 0.290702463 | 81 | COCCCCCCOC(=O)CCCCC(=O)OCCCCCCOC(=O)CCCCC(C)=O | [*]C(=O)CCCCC(=O)OCCCCCCO[*] | [*]CCCCC(=O)OCCCCCCOC([*])=O | C(=O)CCCCC(=O)OCCCCCCO | 354
[Cu]C(=O)CCCCC(=O)OCCCCCCO[Au] | -4.056011125 | 4.579784 | [Li+].[O-][Cl+3]([O-])([O-])[O-] | 0.290702463 | 71 | COCCCCCCOC(=O)CCCCC(=O)OCCCCCCOC(=O)CCCCC(C)=O | [*]C(=O)CCCCC(=O)OCCCCCCO[*] | [*]CCCCC(=O)OCCCCCCOC([*])=O | C(=O)CCCCC(=O)OCCCCCCO | 344
[Cu]C(=O)CCCCC(=O)OCCCCCCO[Au] | -4.191114133 | 4.579784 | [Li+].[O-][Cl+3]([O-])([O-])[O-] | 0.290702463 | 60 | COCCCCCCOC(=O)CCCCC(=O)OCCCCCCOC(=O)CCCCC(C)=O | [*]C(=O)CCCCC(=O)OCCCCCCO[*] | [*]CCCCC(=O)OCCCCCCOC([*])=O | C(=O)CCCCC(=O)OCCCCCCO | 333
[Cu]C(=O)CCCCC(=O)OCCCCCCO[Au] | -5.211124884 | 4.579784 | [Li+].[O-][Cl+3]([O-])([O-])[O-] | 0.290702463 | 52 | COCCCCCCOC(=O)CCCCC(=O)OCCCCCCOC(=O)CCCCC(C)=O | [*]C(=O)CCCCC(=O)OCCCCCCO[*] | [*]CCCCC(=O)OCCCCCCOC([*])=O | C(=O)CCCCC(=O)OCCCCCCO | 325
[Cu]C(=O)CCCCC(=O)OCCCCCCO[Au] | -5.821023053 | 4.579784 | [Li+].[O-][Cl+3]([O-])([O-])[O-] | 0.290702463 | 40 | COCCCCCCOC(=O)CCCCC(=O)OCCCCCCOC(=O)CCCCC(C)=O | [*]C(=O)CCCCC(=O)OCCCCCCO[*] | [*]CCCCC(=O)OCCCCCCOC([*])=O | C(=O)CCCCC(=O)OCCCCCCO | 313
[Cu]C(=O)CCCCC(=O)OCCCCCCO[Au] | -6.13430394 | 4.579784 | [Li+].[O-][Cl+3]([O-])([O-])[O-] | 0.290702463 | 31 | COCCCCCCOC(=O)CCCCC(=O)OCCCCCCOC(=O)CCCCC(C)=O | [*]C(=O)CCCCC(=O)OCCCCCCO[*] | [*]CCCCC(=O)OCCCCCCOC([*])=O | C(=O)CCCCC(=O)OCCCCCCO | 304
[Cu]C(=O)CCCCC(=O)OCCCCCCO[Au] | -7.051587034 | 4.579784 | [Li+].[O-][Cl+3]([O-])([O-])[O-] | 0.290702463 | 16 | COCCCCCCOC(=O)CCCCC(=O)OCCCCCCOC(=O)CCCCC(C)=O | [*]C(=O)CCCCC(=O)OCCCCCCO[*] | [*]CCCCC(=O)OCCCCCCOC([*])=O | C(=O)CCCCC(=O)OCCCCCCO | 289
[Cu]OC(=O)CCCCC[Au] | -4.131355562 | 4.812913 | [Li+].[O-][Cl+3]([O-])([O-])[O-] | 0.290702463 | 104 | CCCCCCC(=O)OCCCCCC(=O)OCCCCCC(=O)OCCCCCC(=O)OC | [*]OC(=O)CCCCC[*] | [*]CCCCCOC([*])=O | OC(=O)CCCCC | 377
[Cu]OC(=O)CCCCC[Au] | -4.22184875 | 4.812913 | [Li+].[O-][Cl+3]([O-])([O-])[O-] | 0.290702463 | 93 | CCCCCCC(=O)OCCCCCC(=O)OCCCCCC(=O)OCCCCCC(=O)OC | [*]OC(=O)CCCCC[*] | [*]CCCCCOC([*])=O | OC(=O)CCCCC | 366
[Cu]OC(=O)CCCCC[Au] | -4.331614083 | 4.812913 | [Li+].[O-][Cl+3]([O-])([O-])[O-] | 0.290702463 | 82 | CCCCCCC(=O)OCCCCCC(=O)OCCCCCC(=O)OCCCCCC(=O)OC | [*]OC(=O)CCCCC[*] | [*]CCCCCOC([*])=O | OC(=O)CCCCC | 355
[Cu]OC(=O)CCCCC[Au] | -4.455931956 | 4.812913 | [Li+].[O-][Cl+3]([O-])([O-])[O-] | 0.290702463 | 71 | CCCCCCC(=O)OCCCCCC(=O)OCCCCCC(=O)OCCCCCC(=O)OC | [*]OC(=O)CCCCC[*] | [*]CCCCCOC([*])=O | OC(=O)CCCCC | 344
[Cu]OC(=O)CCCCC[Au] | -4.603800653 | 4.812913 | [Li+].[O-][Cl+3]([O-])([O-])[O-] | 0.290702463 | 60 | CCCCCCC(=O)OCCCCCC(=O)OCCCCCC(=O)OCCCCCC(=O)OC | [*]OC(=O)CCCCC[*] | [*]CCCCCOC([*])=O | OC(=O)CCCCC | 333
[Cu]OC(=O)CCCCC[Au] | -5.299296283 | 4.812913 | [Li+].[O-][Cl+3]([O-])([O-])[O-] | 0.290702463 | 50 | CCCCCCC(=O)OCCCCCC(=O)OCCCCCC(=O)OCCCCCC(=O)OC | [*]OC(=O)CCCCC[*] | [*]CCCCCOC([*])=O | OC(=O)CCCCC | 323
[Cu]OC(=O)CCCCC[Au] | -5.585026652 | 4.812913 | [Li+].[O-][Cl+3]([O-])([O-])[O-] | 0.290702463 | 41 | CCCCCCC(=O)OCCCCCC(=O)OCCCCCC(=O)OCCCCCC(=O)OC | [*]OC(=O)CCCCC[*] | [*]CCCCCOC([*])=O | OC(=O)CCCCC | 314
[Cu]OC(=O)CCCCC[Au] | -6.046240308 | 4.812913 | [Li+].[O-][Cl+3]([O-])([O-])[O-] | 0.290702463 | 31 | CCCCCCC(=O)OCCCCCC(=O)OCCCCCC(=O)OCCCCCC(=O)OC | [*]OC(=O)CCCCC[*] | [*]CCCCCOC([*])=O | OC(=O)CCCCC | 304
[Cu]OC(=O)CCCCC[Au] | -6.269217724 | 4.812913 | [Li+].[O-][Cl+3]([O-])([O-])[O-] | 0.290702463 | 20 | CCCCCCC(=O)OCCCCCC(=O)OCCCCCC(=O)OCCCCCC(=O)OC | [*]OC(=O)CCCCC[*] | [*]CCCCCOC([*])=O | OC(=O)CCCCC | 293
[Cu]C(=O)CCCCC(=O)OCCO[Au] | -3.052566278 | 4 | [Li+].[O-][Cl+3]([O-])([O-])[O-] | 0.494704192 | 104 | COCCOC(=O)CCCCC(=O)OCCOC(=O)CCCCC(=O)OCCOC(=O)CCCCC(C)=O | [*]C(=O)CCCCC(=O)OCCO[*] | [*]CCCCC(=O)OCCOC([*])=O | C(=O)CCCCC(=O)OCCO | 377
[Cu]C(=O)CCCCC(=O)OCCO[Au] | -3.172630727 | 4 | [Li+].[O-][Cl+3]([O-])([O-])[O-] | 0.494704192 | 93 | COCCOC(=O)CCCCC(=O)OCCOC(=O)CCCCC(=O)OCCOC(=O)CCCCC(C)=O | [*]C(=O)CCCCC(=O)OCCO[*] | [*]CCCCC(=O)OCCOC([*])=O | C(=O)CCCCC(=O)OCCO | 366
[Cu]C(=O)CCCCC(=O)OCCO[Au] | -3.305394801 | 4 | [Li+].[O-][Cl+3]([O-])([O-])[O-] | 0.494704192 | 82 | COCCOC(=O)CCCCC(=O)OCCOC(=O)CCCCC(=O)OCCOC(=O)CCCCC(C)=O | [*]C(=O)CCCCC(=O)OCCO[*] | [*]CCCCC(=O)OCCOC([*])=O | C(=O)CCCCC(=O)OCCO | 355
[Cu]C(=O)CCCCC(=O)OCCO[Au] | -3.507239611 | 4 | [Li+].[O-][Cl+3]([O-])([O-])[O-] | 0.494704192 | 71 | COCCOC(=O)CCCCC(=O)OCCOC(=O)CCCCC(=O)OCCOC(=O)CCCCC(C)=O | [*]C(=O)CCCCC(=O)OCCO[*] | [*]CCCCC(=O)OCCOC([*])=O | C(=O)CCCCC(=O)OCCO | 344
[Cu]C(=O)CCCCC(=O)OCCO[Au] | -3.707743929 | 4 | [Li+].[O-][Cl+3]([O-])([O-])[O-] | 0.494704192 | 60 | COCCOC(=O)CCCCC(=O)OCCOC(=O)CCCCC(=O)OCCOC(=O)CCCCC(C)=O | [*]C(=O)CCCCC(=O)OCCO[*] | [*]CCCCC(=O)OCCOC([*])=O | C(=O)CCCCC(=O)OCCO | 333
[Cu]C(=O)CCCCC(=O)OCCO[Au] | -3.886056648 | 4 | [Li+].[O-][Cl+3]([O-])([O-])[O-] | 0.494704192 | 52 | COCCOC(=O)CCCCC(=O)OCCOC(=O)CCCCC(=O)OCCOC(=O)CCCCC(C)=O | [*]C(=O)CCCCC(=O)OCCO[*] | [*]CCCCC(=O)OCCOC([*])=O | C(=O)CCCCC(=O)OCCO | 325
[Cu]C(=O)CCCCC(=O)OCCO[Au] | -4.88941029 | 4 | [Li+].[O-][Cl+3]([O-])([O-])[O-] | 0.494704192 | 40 | COCCOC(=O)CCCCC(=O)OCCOC(=O)CCCCC(=O)OCCOC(=O)CCCCC(C)=O | [*]C(=O)CCCCC(=O)OCCO[*] | [*]CCCCC(=O)OCCOC([*])=O | C(=O)CCCCC(=O)OCCO | 313
[Cu]C(=O)CCCCC(=O)OCCO[Au] | -5.623423043 | 4 | [Li+].[O-][Cl+3]([O-])([O-])[O-] | 0.494704192 | 30 | COCCOC(=O)CCCCC(=O)OCCOC(=O)CCCCC(=O)OCCOC(=O)CCCCC(C)=O | [*]C(=O)CCCCC(=O)OCCO[*] | [*]CCCCC(=O)OCCOC([*])=O | C(=O)CCCCC(=O)OCCO | 303
[Cu]C(=O)CCCCC(=O)OCCO[Au] | -6.432973634 | 4 | [Li+].[O-][Cl+3]([O-])([O-])[O-] | 0.494704192 | 15 | COCCOC(=O)CCCCC(=O)OCCOC(=O)CCCCC(=O)OCCOC(=O)CCCCC(C)=O | [*]C(=O)CCCCC(=O)OCCO[*] | [*]CCCCC(=O)OCCOC([*])=O | C(=O)CCCCC(=O)OCCO | 288
[Cu]C(=O)CCCCC(=O)OCCCCO[Au] | -3.119758224 | 4.079181 | [Li+].[O-][Cl+3]([O-])([O-])[O-] | 0.494704192 | 103 | COCCCCOC(=O)CCCCC(=O)OCCCCOC(=O)CCCCC(=O)OCCCCOC(=O)CCCCC(C)=O | [*]C(=O)CCCCC(=O)OCCCCO[*] | [*]CCCCC(=O)OCCCCOC([*])=O | C(=O)CCCCC(=O)OCCCCO | 376
[Cu]C(=O)CCCCC(=O)OCCCCO[Au] | -3.231361899 | 4.079181 | [Li+].[O-][Cl+3]([O-])([O-])[O-] | 0.494704192 | 93 | COCCCCOC(=O)CCCCC(=O)OCCCCOC(=O)CCCCC(=O)OCCCCOC(=O)CCCCC(C)=O | [*]C(=O)CCCCC(=O)OCCCCO[*] | [*]CCCCC(=O)OCCCCOC([*])=O | C(=O)CCCCC(=O)OCCCCO | 366
[Cu]C(=O)CCCCC(=O)OCCCCO[Au] | -3.349692477 | 4.079181 | [Li+].[O-][Cl+3]([O-])([O-])[O-] | 0.494704192 | 82 | COCCCCOC(=O)CCCCC(=O)OCCCCOC(=O)CCCCC(=O)OCCCCOC(=O)CCCCC(C)=O | [*]C(=O)CCCCC(=O)OCCCCO[*] | [*]CCCCC(=O)OCCCCOC([*])=O | C(=O)CCCCC(=O)OCCCCO | 355
[Cu]C(=O)CCCCC(=O)OCCCCO[Au] | -3.488116639 | 4.079181 | [Li+].[O-][Cl+3]([O-])([O-])[O-] | 0.494704192 | 71 | COCCCCOC(=O)CCCCC(=O)OCCCCOC(=O)CCCCC(=O)OCCCCOC(=O)CCCCC(C)=O | [*]C(=O)CCCCC(=O)OCCCCO[*] | [*]CCCCC(=O)OCCCCOC([*])=O | C(=O)CCCCC(=O)OCCCCO | 344
[Cu]C(=O)CCCCC(=O)OCCCCO[Au] | -3.663540266 | 4.079181 | [Li+].[O-][Cl+3]([O-])([O-])[O-] | 0.494704192 | 60 | COCCCCOC(=O)CCCCC(=O)OCCCCOC(=O)CCCCC(=O)OCCCCOC(=O)CCCCC(C)=O | [*]C(=O)CCCCC(=O)OCCCCO[*] | [*]CCCCC(=O)OCCCCOC([*])=O | C(=O)CCCCC(=O)OCCCCO | 333
[Cu]C(=O)CCCCC(=O)OCCCCO[Au] | -3.823908741 | 4.079181 | [Li+].[O-][Cl+3]([O-])([O-])[O-] | 0.494704192 | 52 | COCCCCOC(=O)CCCCC(=O)OCCCCOC(=O)CCCCC(=O)OCCCCOC(=O)CCCCC(C)=O | [*]C(=O)CCCCC(=O)OCCCCO[*] | [*]CCCCC(=O)OCCCCOC([*])=O | C(=O)CCCCC(=O)OCCCCO | 325
[Cu]C(=O)CCCCC(=O)OCCCCO[Au] | -4.899629455 | 4.079181 | [Li+].[O-][Cl+3]([O-])([O-])[O-] | 0.494704192 | 40 | COCCCCOC(=O)CCCCC(=O)OCCCCOC(=O)CCCCC(=O)OCCCCOC(=O)CCCCC(C)=O | [*]C(=O)CCCCC(=O)OCCCCO[*] | [*]CCCCC(=O)OCCCCOC([*])=O | C(=O)CCCCC(=O)OCCCCO | 313
[Cu]C(=O)CCCCC(=O)OCCCCO[Au] | -6.05207638 | 4.079181 | [Li+].[O-][Cl+3]([O-])([O-])[O-] | 0.494704192 | 30 | COCCCCOC(=O)CCCCC(=O)OCCCCOC(=O)CCCCC(=O)OCCCCOC(=O)CCCCC(C)=O | [*]C(=O)CCCCC(=O)OCCCCO[*] | [*]CCCCC(=O)OCCCCOC([*])=O | C(=O)CCCCC(=O)OCCCCO | 303
[Cu]C(=O)CCCCC(=O)OCCCCO[Au] | -6.804100348 | 4.079181 | [Li+].[O-][Cl+3]([O-])([O-])[O-] | 0.494704192 | 15 | COCCCCOC(=O)CCCCC(=O)OCCCCOC(=O)CCCCC(=O)OCCCCOC(=O)CCCCC(C)=O | [*]C(=O)CCCCC(=O)OCCCCO[*] | [*]CCCCC(=O)OCCCCOC([*])=O | C(=O)CCCCC(=O)OCCCCO | 288
[Cu]C(=O)CCCCC(=O)OCCCCCCO[Au] | -3.260427656 | 4.579784 | [Li+].[O-][Cl+3]([O-])([O-])[O-] | 0.494704192 | 103 | COCCCCCCOC(=O)CCCCC(=O)OCCCCCCOC(=O)CCCCC(C)=O | [*]C(=O)CCCCC(=O)OCCCCCCO[*] | [*]CCCCC(=O)OCCCCCCOC([*])=O | C(=O)CCCCC(=O)OCCCCCCO | 376
[Cu]C(=O)CCCCC(=O)OCCCCCCO[Au] | -3.36552273 | 4.579784 | [Li+].[O-][Cl+3]([O-])([O-])[O-] | 0.494704192 | 92 | COCCCCCCOC(=O)CCCCC(=O)OCCCCCCOC(=O)CCCCC(C)=O | [*]C(=O)CCCCC(=O)OCCCCCCO[*] | [*]CCCCC(=O)OCCCCCCOC([*])=O | C(=O)CCCCC(=O)OCCCCCCO | 365
[Cu]C(=O)CCCCC(=O)OCCCCCCO[Au] | -3.467245621 | 4.579784 | [Li+].[O-][Cl+3]([O-])([O-])[O-] | 0.494704192 | 81 | COCCCCCCOC(=O)CCCCC(=O)OCCCCCCOC(=O)CCCCC(C)=O | [*]C(=O)CCCCC(=O)OCCCCCCO[*] | [*]CCCCC(=O)OCCCCCCOC([*])=O | C(=O)CCCCC(=O)OCCCCCCO | 354
[Cu]C(=O)CCCCC(=O)OCCCCCCO[Au] | -3.598599459 | 4.579784 | [Li+].[O-][Cl+3]([O-])([O-])[O-] | 0.494704192 | 71 | COCCCCCCOC(=O)CCCCC(=O)OCCCCCCOC(=O)CCCCC(C)=O | [*]C(=O)CCCCC(=O)OCCCCCCO[*] | [*]CCCCC(=O)OCCCCCCOC([*])=O | C(=O)CCCCC(=O)OCCCCCCO | 344
[Cu]C(=O)CCCCC(=O)OCCCCCCO[Au] | -3.764471553 | 4.579784 | [Li+].[O-][Cl+3]([O-])([O-])[O-] | 0.494704192 | 60 | COCCCCCCOC(=O)CCCCC(=O)OCCCCCCOC(=O)CCCCC(C)=O | [*]C(=O)CCCCC(=O)OCCCCCCO[*] | [*]CCCCC(=O)OCCCCCCOC([*])=O | C(=O)CCCCC(=O)OCCCCCCO | 333
[Cu]C(=O)CCCCC(=O)OCCCCCCO[Au] | -4.779891912 | 4.579784 | [Li+].[O-][Cl+3]([O-])([O-])[O-] | 0.494704192 | 52 | COCCCCCCOC(=O)CCCCC(=O)OCCCCCCOC(=O)CCCCC(C)=O | [*]C(=O)CCCCC(=O)OCCCCCCO[*] | [*]CCCCC(=O)OCCCCCCOC([*])=O | C(=O)CCCCC(=O)OCCCCCCO | 325
[Cu]C(=O)CCCCC(=O)OCCCCCCO[Au] | -5.634512015 | 4.579784 | [Li+].[O-][Cl+3]([O-])([O-])[O-] | 0.494704192 | 40 | COCCCCCCOC(=O)CCCCC(=O)OCCCCCCOC(=O)CCCCC(C)=O | [*]C(=O)CCCCC(=O)OCCCCCCO[*] | [*]CCCCC(=O)OCCCCCCOC([*])=O | C(=O)CCCCC(=O)OCCCCCCO | 313
[Cu]C(=O)CCCCC(=O)OCCCCCCO[Au] | -6.2644011 | 4.579784 | [Li+].[O-][Cl+3]([O-])([O-])[O-] | 0.494704192 | 31 | COCCCCCCOC(=O)CCCCC(=O)OCCCCCCOC(=O)CCCCC(C)=O | [*]C(=O)CCCCC(=O)OCCCCCCO[*] | [*]CCCCC(=O)OCCCCCCOC([*])=O | C(=O)CCCCC(=O)OCCCCCCO | 304
[Cu]C(=O)CCCCC(=O)OCCCCCCO[Au] | -7.029188389 | 4.579784 | [Li+].[O-][Cl+3]([O-])([O-])[O-] | 0.494704192 | 16 | COCCCCCCOC(=O)CCCCC(=O)OCCCCCCOC(=O)CCCCC(C)=O | [*]C(=O)CCCCC(=O)OCCCCCCO[*] | [*]CCCCC(=O)OCCCCCCOC([*])=O | C(=O)CCCCC(=O)OCCCCCCO | 289
[Cu]OC(=O)CCCCC[Au] | -3.432973634 | 4.812913 | [Li+].[O-][Cl+3]([O-])([O-])[O-] | 0.494704192 | 104 | CCCCCCC(=O)OCCCCCC(=O)OCCCCCC(=O)OCCCCCC(=O)OC | [*]OC(=O)CCCCC[*] | [*]CCCCCOC([*])=O | OC(=O)CCCCC | 377
[Cu]OC(=O)CCCCC[Au] | -3.530177984 | 4.812913 | [Li+].[O-][Cl+3]([O-])([O-])[O-] | 0.494704192 | 93 | CCCCCCC(=O)OCCCCCC(=O)OCCCCCC(=O)OCCCCCC(=O)OC | [*]OC(=O)CCCCC[*] | [*]CCCCCOC([*])=O | OC(=O)CCCCC | 366
[Cu]OC(=O)CCCCC[Au] | -3.68613278 | 4.812913 | [Li+].[O-][Cl+3]([O-])([O-])[O-] | 0.494704192 | 82 | CCCCCCC(=O)OCCCCCC(=O)OCCCCCC(=O)OCCCCCC(=O)OC | [*]OC(=O)CCCCC[*] | [*]CCCCCOC([*])=O | OC(=O)CCCCC | 355
[Cu]OC(=O)CCCCC[Au] | -3.787812396 | 4.812913 | [Li+].[O-][Cl+3]([O-])([O-])[O-] | 0.494704192 | 71 | CCCCCCC(=O)OCCCCCC(=O)OCCCCCC(=O)OCCCCCC(=O)OC | [*]OC(=O)CCCCC[*] | [*]CCCCCOC([*])=O | OC(=O)CCCCC | 344
[Cu]OC(=O)CCCCC[Au] | -3.962573502 | 4.812913 | [Li+].[O-][Cl+3]([O-])([O-])[O-] | 0.494704192 | 60 | CCCCCCC(=O)OCCCCCC(=O)OCCCCCC(=O)OCCCCCC(=O)OC | [*]OC(=O)CCCCC[*] | [*]CCCCCOC([*])=O | OC(=O)CCCCC | 333
[Cu]OC(=O)CCCCC[Au] | -4.598599459 | 4.812913 | [Li+].[O-][Cl+3]([O-])([O-])[O-] | 0.494704192 | 50 | CCCCCCC(=O)OCCCCCC(=O)OCCCCCC(=O)OCCCCCC(=O)OC | [*]OC(=O)CCCCC[*] | [*]CCCCCOC([*])=O | OC(=O)CCCCC | 323
[Cu]OC(=O)CCCCC[Au] | -5.661543506 | 4.812913 | [Li+].[O-][Cl+3]([O-])([O-])[O-] | 0.494704192 | 41 | CCCCCCC(=O)OCCCCCC(=O)OCCCCCC(=O)OCCCCCC(=O)OC | [*]OC(=O)CCCCC[*] | [*]CCCCCOC([*])=O | OC(=O)CCCCC | 314
[Cu]OC(=O)CCCCC[Au] | -6.060480747 | 4.812913 | [Li+].[O-][Cl+3]([O-])([O-])[O-] | 0.494704192 | 31 | CCCCCCC(=O)OCCCCCC(=O)OCCCCCC(=O)OCCCCCC(=O)OC | [*]OC(=O)CCCCC[*] | [*]CCCCCOC([*])=O | OC(=O)CCCCC | 304
[Cu]OC(=O)CCCCC[Au] | -6.136082623 | 4.812913 | [Li+].[O-][Cl+3]([O-])([O-])[O-] | 0.494704192 | 20 | CCCCCCC(=O)OCCCCCC(=O)OCCCCCC(=O)OCCCCCC(=O)OC | [*]OC(=O)CCCCC[*] | [*]CCCCCOC([*])=O | OC(=O)CCCCC | 293
[Cu]C(=O)CCCCC(=O)OCCO[Au] | -3.060980224 | 4 | [Li+].[O-][Cl+3]([O-])([O-])[O-] | 1.044375516 | 81 | COCCOC(=O)CCCCC(=O)OCCOC(=O)CCCCC(=O)OCCOC(=O)CCCCC(C)=O | [*]C(=O)CCCCC(=O)OCCO[*] | [*]CCCCC(=O)OCCOC([*])=O | C(=O)CCCCC(=O)OCCO | 354
[Cu]C(=O)CCCCC(=O)OCCO[Au] | -3.266000713 | 4 | [Li+].[O-][Cl+3]([O-])([O-])[O-] | 1.044375516 | 70 | COCCOC(=O)CCCCC(=O)OCCOC(=O)CCCCC(=O)OCCOC(=O)CCCCC(C)=O | [*]C(=O)CCCCC(=O)OCCO[*] | [*]CCCCC(=O)OCCOC([*])=O | C(=O)CCCCC(=O)OCCO | 343
[Cu]C(=O)CCCCC(=O)OCCO[Au] | -3.53165267 | 4 | [Li+].[O-][Cl+3]([O-])([O-])[O-] | 1.044375516 | 60 | COCCOC(=O)CCCCC(=O)OCCOC(=O)CCCCC(=O)OCCOC(=O)CCCCC(C)=O | [*]C(=O)CCCCC(=O)OCCO[*] | [*]CCCCC(=O)OCCOC([*])=O | C(=O)CCCCC(=O)OCCO | 333
[Cu]C(=O)CCCCC(=O)OCCO[Au] | -3.818156412 | 4 | [Li+].[O-][Cl+3]([O-])([O-])[O-] | 1.044375516 | 50 | COCCOC(=O)CCCCC(=O)OCCOC(=O)CCCCC(=O)OCCOC(=O)CCCCC(C)=O | [*]C(=O)CCCCC(=O)OCCO[*] | [*]CCCCC(=O)OCCOC([*])=O | C(=O)CCCCC(=O)OCCO | 323
[Cu]C(=O)CCCCC(=O)OCCO[Au] | -4.27572413 | 4 | [Li+].[O-][Cl+3]([O-])([O-])[O-] | 1.044375516 | 40 | COCCOC(=O)CCCCC(=O)OCCOC(=O)CCCCC(=O)OCCOC(=O)CCCCC(C)=O | [*]C(=O)CCCCC(=O)OCCO[*] | [*]CCCCC(=O)OCCOC([*])=O | C(=O)CCCCC(=O)OCCO | 313
[Cu]C(=O)CCCCC(=O)OCCO[Au] | -4.619788758 | 4 | [Li+].[O-][Cl+3]([O-])([O-])[O-] | 1.044375516 | 30 | COCCOC(=O)CCCCC(=O)OCCOC(=O)CCCCC(=O)OCCOC(=O)CCCCC(C)=O | [*]C(=O)CCCCC(=O)OCCO[*] | [*]CCCCC(=O)OCCOC([*])=O | C(=O)CCCCC(=O)OCCO | 303
[Cu]C(=O)CCCCC(=O)OCCCCO[Au] | -2.801342913 | 4.079181 | [Li+].[O-][Cl+3]([O-])([O-])[O-] | 1.044375516 | 100 | COCCCCOC(=O)CCCCC(=O)OCCCCOC(=O)CCCCC(=O)OCCCCOC(=O)CCCCC(C)=O | [*]C(=O)CCCCC(=O)OCCCCO[*] | [*]CCCCC(=O)OCCCCOC([*])=O | C(=O)CCCCC(=O)OCCCCO | 373
[Cu]C(=O)CCCCC(=O)OCCCCO[Au] | -2.896196279 | 4.079181 | [Li+].[O-][Cl+3]([O-])([O-])[O-] | 1.044375516 | 91 | COCCCCOC(=O)CCCCC(=O)OCCCCOC(=O)CCCCC(=O)OCCCCOC(=O)CCCCC(C)=O | [*]C(=O)CCCCC(=O)OCCCCO[*] | [*]CCCCC(=O)OCCCCOC([*])=O | C(=O)CCCCC(=O)OCCCCO | 364
[Cu]C(=O)CCCCC(=O)OCCCCO[Au] | -3.022733788 | 4.079181 | [Li+].[O-][Cl+3]([O-])([O-])[O-] | 1.044375516 | 82 | COCCCCOC(=O)CCCCC(=O)OCCCCOC(=O)CCCCC(=O)OCCCCOC(=O)CCCCC(C)=O | [*]C(=O)CCCCC(=O)OCCCCO[*] | [*]CCCCC(=O)OCCCCOC([*])=O | C(=O)CCCCC(=O)OCCCCO | 355
[Cu]C(=O)CCCCC(=O)OCCCCO[Au] | -3.236572006 | 4.079181 | [Li+].[O-][Cl+3]([O-])([O-])[O-] | 1.044375516 | 70 | COCCCCOC(=O)CCCCC(=O)OCCCCOC(=O)CCCCC(=O)OCCCCOC(=O)CCCCC(C)=O | [*]C(=O)CCCCC(=O)OCCCCO[*] | [*]CCCCC(=O)OCCCCOC([*])=O | C(=O)CCCCC(=O)OCCCCO | 343
[Cu]C(=O)CCCCC(=O)OCCCCO[Au] | -3.425968732 | 4.079181 | [Li+].[O-][Cl+3]([O-])([O-])[O-] | 1.044375516 | 60 | COCCCCOC(=O)CCCCC(=O)OCCCCOC(=O)CCCCC(=O)OCCCCOC(=O)CCCCC(C)=O | [*]C(=O)CCCCC(=O)OCCCCO[*] | [*]CCCCC(=O)OCCCCOC([*])=O | C(=O)CCCCC(=O)OCCCCO | 333
[Cu]C(=O)CCCCC(=O)OCCCCO[Au] | -3.673664139 | 4.079181 | [Li+].[O-][Cl+3]([O-])([O-])[O-] | 1.044375516 | 50 | COCCCCOC(=O)CCCCC(=O)OCCCCOC(=O)CCCCC(=O)OCCCCOC(=O)CCCCC(C)=O | [*]C(=O)CCCCC(=O)OCCCCO[*] | [*]CCCCC(=O)OCCCCOC([*])=O | C(=O)CCCCC(=O)OCCCCO | 323
[Cu]C(=O)CCCCC(=O)OCCCCO[Au] | -4.580044252 | 4.079181 | [Li+].[O-][Cl+3]([O-])([O-])[O-] | 1.044375516 | 40 | COCCCCOC(=O)CCCCC(=O)OCCCCOC(=O)CCCCC(=O)OCCCCOC(=O)CCCCC(C)=O | [*]C(=O)CCCCC(=O)OCCCCO[*] | [*]CCCCC(=O)OCCCCOC([*])=O | C(=O)CCCCC(=O)OCCCCO | 313
[Cu]C(=O)CCCCC(=O)OCCCCO[Au] | -5.728158393 | 4.079181 | [Li+].[O-][Cl+3]([O-])([O-])[O-] | 1.044375516 | 30 | COCCCCOC(=O)CCCCC(=O)OCCCCOC(=O)CCCCC(=O)OCCCCOC(=O)CCCCC(C)=O | [*]C(=O)CCCCC(=O)OCCCCO[*] | [*]CCCCC(=O)OCCCCOC([*])=O | C(=O)CCCCC(=O)OCCCCO | 303
[Cu]C(=O)CCCCC(=O)OCCCCO[Au] | -6.308918508 | 4.079181 | [Li+].[O-][Cl+3]([O-])([O-])[O-] | 1.044375516 | 16 | COCCCCOC(=O)CCCCC(=O)OCCCCOC(=O)CCCCC(=O)OCCCCOC(=O)CCCCC(C)=O | [*]C(=O)CCCCC(=O)OCCCCO[*] | [*]CCCCC(=O)OCCCCOC([*])=O | C(=O)CCCCC(=O)OCCCCO | 289
[Cu]C(=O)CCCCC(=O)OCCCCCCO[Au] | -2.913640169 | 4.579784 | [Li+].[O-][Cl+3]([O-])([O-])[O-] | 1.044375516 | 100 | COCCCCCCOC(=O)CCCCC(=O)OCCCCCCOC(=O)CCCCC(C)=O | [*]C(=O)CCCCC(=O)OCCCCCCO[*] | [*]CCCCC(=O)OCCCCCCOC([*])=O | C(=O)CCCCC(=O)OCCCCCCO | 373
[Cu]C(=O)CCCCC(=O)OCCCCCCO[Au] | -2.991399828 | 4.579784 | [Li+].[O-][Cl+3]([O-])([O-])[O-] | 1.044375516 | 91 | COCCCCCCOC(=O)CCCCC(=O)OCCCCCCOC(=O)CCCCC(C)=O | [*]C(=O)CCCCC(=O)OCCCCCCO[*] | [*]CCCCC(=O)OCCCCCCOC([*])=O | C(=O)CCCCC(=O)OCCCCCCO | 364
[Cu]C(=O)CCCCC(=O)OCCCCCCO[Au] | -3.113509275 | 4.579784 | [Li+].[O-][Cl+3]([O-])([O-])[O-] | 1.044375516 | 82 | COCCCCCCOC(=O)CCCCC(=O)OCCCCCCOC(=O)CCCCC(C)=O | [*]C(=O)CCCCC(=O)OCCCCCCO[*] | [*]CCCCC(=O)OCCCCCCOC([*])=O | C(=O)CCCCC(=O)OCCCCCCO | 355
[Cu]C(=O)CCCCC(=O)OCCCCCCO[Au] | -3.26760624 | 4.579784 | [Li+].[O-][Cl+3]([O-])([O-])[O-] | 1.044375516 | 70 | COCCCCCCOC(=O)CCCCC(=O)OCCCCCCOC(=O)CCCCC(C)=O | [*]C(=O)CCCCC(=O)OCCCCCCO[*] | [*]CCCCC(=O)OCCCCCCOC([*])=O | C(=O)CCCCC(=O)OCCCCCCO | 343
[Cu]C(=O)CCCCC(=O)OCCCCCCO[Au] | -3.46470588 | 4.579784 | [Li+].[O-][Cl+3]([O-])([O-])[O-] | 1.044375516 | 60 | COCCCCCCOC(=O)CCCCC(=O)OCCCCCCOC(=O)CCCCC(C)=O | [*]C(=O)CCCCC(=O)OCCCCCCO[*] | [*]CCCCC(=O)OCCCCCCOC([*])=O | C(=O)CCCCC(=O)OCCCCCCO | 333
[Cu]C(=O)CCCCC(=O)OCCCCCCO[Au] | -4.863279433 | 4.579784 | [Li+].[O-][Cl+3]([O-])([O-])[O-] | 1.044375516 | 50 | COCCCCCCOC(=O)CCCCC(=O)OCCCCCCOC(=O)CCCCC(C)=O | [*]C(=O)CCCCC(=O)OCCCCCCO[*] | [*]CCCCC(=O)OCCCCCCOC([*])=O | C(=O)CCCCC(=O)OCCCCCCO | 323
[Cu]C(=O)CCCCC(=O)OCCCCCCO[Au] | -5.254144805 | 4.579784 | [Li+].[O-][Cl+3]([O-])([O-])[O-] | 1.044375516 | 40 | COCCCCCCOC(=O)CCCCC(=O)OCCCCCCOC(=O)CCCCC(C)=O | [*]C(=O)CCCCC(=O)OCCCCCCO[*] | [*]CCCCC(=O)OCCCCCCOC([*])=O | C(=O)CCCCC(=O)OCCCCCCO | 313
[Cu]C(=O)CCCCC(=O)OCCCCCCO[Au] | -6.049148541 | 4.579784 | [Li+].[O-][Cl+3]([O-])([O-])[O-] | 1.044375516 | 30 | COCCCCCCOC(=O)CCCCC(=O)OCCCCCCOC(=O)CCCCC(C)=O | [*]C(=O)CCCCC(=O)OCCCCCCO[*] | [*]CCCCC(=O)OCCCCCCOC([*])=O | C(=O)CCCCC(=O)OCCCCCCO | 303
[Cu]C(=O)CCCCC(=O)OCCCCCCO[Au] | -6.463441557 | 4.579784 | [Li+].[O-][Cl+3]([O-])([O-])[O-] | 1.044375516 | 16 | COCCCCCCOC(=O)CCCCC(=O)OCCCCCCOC(=O)CCCCC(C)=O | [*]C(=O)CCCCC(=O)OCCCCCCO[*] | [*]CCCCC(=O)OCCCCCCOC([*])=O | C(=O)CCCCC(=O)OCCCCCCO | 289
[Cu]OC(=O)CCCCC[Au] | -2.93930216 | 4.812913 | [Li+].[O-][Cl+3]([O-])([O-])[O-] | 1.044375516 | 101 | CCCCCCC(=O)OCCCCCC(=O)OCCCCCC(=O)OCCCCCC(=O)OC | [*]OC(=O)CCCCC[*] | [*]CCCCCOC([*])=O | OC(=O)CCCCC | 374
[Cu]OC(=O)CCCCC[Au] | -3.067019178 | 4.812913 | [Li+].[O-][Cl+3]([O-])([O-])[O-] | 1.044375516 | 91 | CCCCCCC(=O)OCCCCCC(=O)OCCCCCC(=O)OCCCCCC(=O)OC | [*]OC(=O)CCCCC[*] | [*]CCCCCOC([*])=O | OC(=O)CCCCC | 364
[Cu]OC(=O)CCCCC[Au] | -3.179142011 | 4.812913 | [Li+].[O-][Cl+3]([O-])([O-])[O-] | 1.044375516 | 82 | CCCCCCC(=O)OCCCCCC(=O)OCCCCCC(=O)OCCCCCC(=O)OC | [*]OC(=O)CCCCC[*] | [*]CCCCCOC([*])=O | OC(=O)CCCCC | 355
[Cu]OC(=O)CCCCC[Au] | -3.386158178 | 4.812913 | [Li+].[O-][Cl+3]([O-])([O-])[O-] | 1.044375516 | 70 | CCCCCCC(=O)OCCCCCC(=O)OCCCCCC(=O)OCCCCCC(=O)OC | [*]OC(=O)CCCCC[*] | [*]CCCCCOC([*])=O | OC(=O)CCCCC | 343
[Cu]OC(=O)CCCCC[Au] | -3.580044252 | 4.812913 | [Li+].[O-][Cl+3]([O-])([O-])[O-] | 1.044375516 | 60 | CCCCCCC(=O)OCCCCCC(=O)OCCCCCC(=O)OCCCCCC(=O)OC | [*]OC(=O)CCCCC[*] | [*]CCCCCOC([*])=O | OC(=O)CCCCC | 333
[Cu]OC(=O)CCCCC[Au] | -3.76700389 | 4.812913 | [Li+].[O-][Cl+3]([O-])([O-])[O-] | 1.044375516 | 51 | CCCCCCC(=O)OCCCCCC(=O)OCCCCCC(=O)OCCCCCC(=O)OC | [*]OC(=O)CCCCC[*] | [*]CCCCCOC([*])=O | OC(=O)CCCCC | 324
[Cu]OC(=O)CCCCC[Au] | -4.826813732 | 4.812913 | [Li+].[O-][Cl+3]([O-])([O-])[O-] | 1.044375516 | 41 | CCCCCCC(=O)OCCCCCC(=O)OCCCCCC(=O)OCCCCCC(=O)OC | [*]OC(=O)CCCCC[*] | [*]CCCCCOC([*])=O | OC(=O)CCCCC | 314
[Cu]OC(=O)CCCCC[Au] | -5.244125144 | 4.812913 | [Li+].[O-][Cl+3]([O-])([O-])[O-] | 1.044375516 | 31 | CCCCCCC(=O)OCCCCCC(=O)OCCCCCC(=O)OCCCCCC(=O)OC | [*]OC(=O)CCCCC[*] | [*]CCCCCOC([*])=O | OC(=O)CCCCC | 304
[Cu]OC(=O)CCCCC[Au] | -5.665546249 | 4.812913 | [Li+].[O-][Cl+3]([O-])([O-])[O-] | 1.044375516 | 19 | CCCCCCC(=O)OCCCCCC(=O)OCCCCCC(=O)OCCCCCC(=O)OC | [*]OC(=O)CCCCC[*] | [*]CCCCCOC([*])=O | OC(=O)CCCCC | 292
[Cu]C(=O)CCCCC(=O)OCCO[Au] | -2.688246139 | 4 | [Li+].[O-][Cl+3]([O-])([O-])[O-] | 2.34984491 | 101 | COCCOC(=O)CCCCC(=O)OCCOC(=O)CCCCC(=O)OCCOC(=O)CCCCC(C)=O | [*]C(=O)CCCCC(=O)OCCO[*] | [*]CCCCC(=O)OCCOC([*])=O | C(=O)CCCCC(=O)OCCO | 374
[Cu]C(=O)CCCCC(=O)OCCO[Au] | -2.89279003 | 4 | [Li+].[O-][Cl+3]([O-])([O-])[O-] | 2.34984491 | 92 | COCCOC(=O)CCCCC(=O)OCCOC(=O)CCCCC(=O)OCCOC(=O)CCCCC(C)=O | [*]C(=O)CCCCC(=O)OCCO[*] | [*]CCCCC(=O)OCCOC([*])=O | C(=O)CCCCC(=O)OCCO | 365
[Cu]C(=O)CCCCC(=O)OCCO[Au] | -3.189095719 | 4 | [Li+].[O-][Cl+3]([O-])([O-])[O-] | 2.34984491 | 81 | COCCOC(=O)CCCCC(=O)OCCOC(=O)CCCCC(=O)OCCOC(=O)CCCCC(C)=O | [*]C(=O)CCCCC(=O)OCCO[*] | [*]CCCCC(=O)OCCOC([*])=O | C(=O)CCCCC(=O)OCCO | 354
[Cu]C(=O)CCCCC(=O)OCCO[Au] | -3.467245621 | 4 | [Li+].[O-][Cl+3]([O-])([O-])[O-] | 2.34984491 | 70 | COCCOC(=O)CCCCC(=O)OCCOC(=O)CCCCC(=O)OCCOC(=O)CCCCC(C)=O | [*]C(=O)CCCCC(=O)OCCO[*] | [*]CCCCC(=O)OCCOC([*])=O | C(=O)CCCCC(=O)OCCO | 343
[Cu]C(=O)CCCCC(=O)OCCO[Au] | -4.258060922 | 4 | [Li+].[O-][Cl+3]([O-])([O-])[O-] | 2.34984491 | 50 | COCCOC(=O)CCCCC(=O)OCCOC(=O)CCCCC(=O)OCCOC(=O)CCCCC(C)=O | [*]C(=O)CCCCC(=O)OCCO[*] | [*]CCCCC(=O)OCCOC([*])=O | C(=O)CCCCC(=O)OCCO | 323
[Cu]C(=O)CCCCC(=O)OCCO[Au] | -4.728158393 | 4 | [Li+].[O-][Cl+3]([O-])([O-])[O-] | 2.34984491 | 40 | COCCOC(=O)CCCCC(=O)OCCOC(=O)CCCCC(=O)OCCOC(=O)CCCCC(C)=O | [*]C(=O)CCCCC(=O)OCCO[*] | [*]CCCCC(=O)OCCOC([*])=O | C(=O)CCCCC(=O)OCCO | 313
[Cu]C(=O)CCCCC(=O)OCCO[Au] | -5.385102784 | 4 | [Li+].[O-][Cl+3]([O-])([O-])[O-] | 2.34984491 | 30 | COCCOC(=O)CCCCC(=O)OCCOC(=O)CCCCC(=O)OCCOC(=O)CCCCC(C)=O | [*]C(=O)CCCCC(=O)OCCO[*] | [*]CCCCC(=O)OCCOC([*])=O | C(=O)CCCCC(=O)OCCO | 303
[Cu]C(=O)CCCCC(=O)OCCO[Au] | -6.056011125 | 4 | [Li+].[O-][Cl+3]([O-])([O-])[O-] | 2.34984491 | 20 | COCCOC(=O)CCCCC(=O)OCCOC(=O)CCCCC(=O)OCCOC(=O)CCCCC(C)=O | [*]C(=O)CCCCC(=O)OCCO[*] | [*]CCCCC(=O)OCCOC([*])=O | C(=O)CCCCC(=O)OCCO | 293
[Cu]C(=O)CCCCC(=O)OCCCCO[Au] | -2.787812396 | 4.079181 | [Li+].[O-][Cl+3]([O-])([O-])[O-] | 2.34984491 | 100 | COCCCCOC(=O)CCCCC(=O)OCCCCOC(=O)CCCCC(=O)OCCCCOC(=O)CCCCC(C)=O | [*]C(=O)CCCCC(=O)OCCCCO[*] | [*]CCCCC(=O)OCCCCOC([*])=O | C(=O)CCCCC(=O)OCCCCO | 373
[Cu]C(=O)CCCCC(=O)OCCCCO[Au] | -2.931814138 | 4.079181 | [Li+].[O-][Cl+3]([O-])([O-])[O-] | 2.34984491 | 91 | COCCCCOC(=O)CCCCC(=O)OCCCCOC(=O)CCCCC(=O)OCCCCOC(=O)CCCCC(C)=O | [*]C(=O)CCCCC(=O)OCCCCO[*] | [*]CCCCC(=O)OCCCCOC([*])=O | C(=O)CCCCC(=O)OCCCCO | 364
[Cu]C(=O)CCCCC(=O)OCCCCO[Au] | -3.112945622 | 4.079181 | [Li+].[O-][Cl+3]([O-])([O-])[O-] | 2.34984491 | 82 | COCCCCOC(=O)CCCCC(=O)OCCCCOC(=O)CCCCC(=O)OCCCCOC(=O)CCCCC(C)=O | [*]C(=O)CCCCC(=O)OCCCCO[*] | [*]CCCCC(=O)OCCCCOC([*])=O | C(=O)CCCCC(=O)OCCCCO | 355
[Cu]C(=O)CCCCC(=O)OCCCCO[Au] | -3.382999659 | 4.079181 | [Li+].[O-][Cl+3]([O-])([O-])[O-] | 2.34984491 | 70 | COCCCCOC(=O)CCCCC(=O)OCCCCOC(=O)CCCCC(=O)OCCCCOC(=O)CCCCC(C)=O | [*]C(=O)CCCCC(=O)OCCCCO[*] | [*]CCCCC(=O)OCCCCOC([*])=O | C(=O)CCCCC(=O)OCCCCO | 343
[Cu]C(=O)CCCCC(=O)OCCCCO[Au] | -3.677780705 | 4.079181 | [Li+].[O-][Cl+3]([O-])([O-])[O-] | 2.34984491 | 60 | COCCCCOC(=O)CCCCC(=O)OCCCCOC(=O)CCCCC(=O)OCCCCOC(=O)CCCCC(C)=O | [*]C(=O)CCCCC(=O)OCCCCO[*] | [*]CCCCC(=O)OCCCCOC([*])=O | C(=O)CCCCC(=O)OCCCCO | 333
[Cu]C(=O)CCCCC(=O)OCCCCO[Au] | -4.015472687 | 4.079181 | [Li+].[O-][Cl+3]([O-])([O-])[O-] | 2.34984491 | 50 | COCCCCOC(=O)CCCCC(=O)OCCCCOC(=O)CCCCC(=O)OCCCCOC(=O)CCCCC(C)=O | [*]C(=O)CCCCC(=O)OCCCCO[*] | [*]CCCCC(=O)OCCCCOC([*])=O | C(=O)CCCCC(=O)OCCCCO | 323
[Cu]C(=O)CCCCC(=O)OCCCCO[Au] | -4.407823243 | 4.079181 | [Li+].[O-][Cl+3]([O-])([O-])[O-] | 2.34984491 | 40 | COCCCCOC(=O)CCCCC(=O)OCCCCOC(=O)CCCCC(=O)OCCCCOC(=O)CCCCC(C)=O | [*]C(=O)CCCCC(=O)OCCCCO[*] | [*]CCCCC(=O)OCCCCOC([*])=O | C(=O)CCCCC(=O)OCCCCO | 313
[Cu]C(=O)CCCCC(=O)OCCCCO[Au] | -4.863279433 | 4.079181 | [Li+].[O-][Cl+3]([O-])([O-])[O-] | 2.34984491 | 30 | COCCCCOC(=O)CCCCC(=O)OCCCCOC(=O)CCCCC(=O)OCCCCOC(=O)CCCCC(C)=O | [*]C(=O)CCCCC(=O)OCCCCO[*] | [*]CCCCC(=O)OCCCCOC([*])=O | C(=O)CCCCC(=O)OCCCCO | 303
[Cu]C(=O)CCCCC(=O)OCCCCO[Au] | -5.54668166 | 4.079181 | [Li+].[O-][Cl+3]([O-])([O-])[O-] | 2.34984491 | 16 | COCCCCOC(=O)CCCCC(=O)OCCCCOC(=O)CCCCC(=O)OCCCCOC(=O)CCCCC(C)=O | [*]C(=O)CCCCC(=O)OCCCCO[*] | [*]CCCCC(=O)OCCCCOC([*])=O | C(=O)CCCCC(=O)OCCCCO | 289
[Cu]C(=O)CCCCC(=O)OCCCCCCO[Au] | -2.728158393 | 4.579784 | [Li+].[O-][Cl+3]([O-])([O-])[O-] | 2.34984491 | 100 | COCCCCCCOC(=O)CCCCC(=O)OCCCCCCOC(=O)CCCCC(C)=O | [*]C(=O)CCCCC(=O)OCCCCCCO[*] | [*]CCCCC(=O)OCCCCCCOC([*])=O | C(=O)CCCCC(=O)OCCCCCCO | 373
[Cu]C(=O)CCCCC(=O)OCCCCCCO[Au] | -2.8569852 | 4.579784 | [Li+].[O-][Cl+3]([O-])([O-])[O-] | 2.34984491 | 91 | COCCCCCCOC(=O)CCCCC(=O)OCCCCCCOC(=O)CCCCC(C)=O | [*]C(=O)CCCCC(=O)OCCCCCCO[*] | [*]CCCCC(=O)OCCCCCCOC([*])=O | C(=O)CCCCC(=O)OCCCCCCO | 364
[Cu]C(=O)CCCCC(=O)OCCCCCCO[Au] | -3.014124643 | 4.579784 | [Li+].[O-][Cl+3]([O-])([O-])[O-] | 2.34984491 | 82 | COCCCCCCOC(=O)CCCCC(=O)OCCCCCCOC(=O)CCCCC(C)=O | [*]C(=O)CCCCC(=O)OCCCCCCO[*] | [*]CCCCC(=O)OCCCCCCOC([*])=O | C(=O)CCCCC(=O)OCCCCCCO | 355
[Cu]C(=O)CCCCC(=O)OCCCCCCO[Au] | -3.239577517 | 4.579784 | [Li+].[O-][Cl+3]([O-])([O-])[O-] | 2.34984491 | 70 | COCCCCCCOC(=O)CCCCC(=O)OCCCCCCOC(=O)CCCCC(C)=O | [*]C(=O)CCCCC(=O)OCCCCCCO[*] | [*]CCCCC(=O)OCCCCCCOC([*])=O | C(=O)CCCCC(=O)OCCCCCCO | 343
[Cu]C(=O)CCCCC(=O)OCCCCCCO[Au] | -3.484126156 | 4.579784 | [Li+].[O-][Cl+3]([O-])([O-])[O-] | 2.34984491 | 60 | COCCCCCCOC(=O)CCCCC(=O)OCCCCCCOC(=O)CCCCC(C)=O | [*]C(=O)CCCCC(=O)OCCCCCCO[*] | [*]CCCCC(=O)OCCCCCCOC([*])=O | C(=O)CCCCC(=O)OCCCCCCO | 333
[Cu]C(=O)CCCCC(=O)OCCCCCCO[Au] | -3.749579998 | 4.579784 | [Li+].[O-][Cl+3]([O-])([O-])[O-] | 2.34984491 | 50 | COCCCCCCOC(=O)CCCCC(=O)OCCCCCCOC(=O)CCCCC(C)=O | [*]C(=O)CCCCC(=O)OCCCCCCO[*] | [*]CCCCC(=O)OCCCCCCOC([*])=O | C(=O)CCCCC(=O)OCCCCCCO | 323
[Cu]C(=O)CCCCC(=O)OCCCCCCO[Au] | -4.146301788 | 4.579784 | [Li+].[O-][Cl+3]([O-])([O-])[O-] | 2.34984491 | 40 | COCCCCCCOC(=O)CCCCC(=O)OCCCCCCOC(=O)CCCCC(C)=O | [*]C(=O)CCCCC(=O)OCCCCCCO[*] | [*]CCCCC(=O)OCCCCCCOC([*])=O | C(=O)CCCCC(=O)OCCCCCCO | 313
[Cu]C(=O)CCCCC(=O)OCCCCCCO[Au] | -4.54668166 | 4.579784 | [Li+].[O-][Cl+3]([O-])([O-])[O-] | 2.34984491 | 30 | COCCCCCCOC(=O)CCCCC(=O)OCCCCCCOC(=O)CCCCC(C)=O | [*]C(=O)CCCCC(=O)OCCCCCCO[*] | [*]CCCCC(=O)OCCCCCCOC([*])=O | C(=O)CCCCC(=O)OCCCCCCO | 303
[Cu]C(=O)CCCCC(=O)OCCCCCCO[Au] | -5.196542884 | 4.579784 | [Li+].[O-][Cl+3]([O-])([O-])[O-] | 2.34984491 | 16 | COCCCCCCOC(=O)CCCCC(=O)OCCCCCCOC(=O)CCCCC(C)=O | [*]C(=O)CCCCC(=O)OCCCCCCO[*] | [*]CCCCC(=O)OCCCCCCOC([*])=O | C(=O)CCCCC(=O)OCCCCCCO | 289
[Cu]OC(=O)CCCCC[Au] | -2.931814138 | 4.812913 | [Li+].[O-][Cl+3]([O-])([O-])[O-] | 2.34984491 | 101 | CCCCCCC(=O)OCCCCCC(=O)OCCCCCC(=O)OCCCCCC(=O)OC | [*]OC(=O)CCCCC[*] | [*]CCCCCOC([*])=O | OC(=O)CCCCC | 374
[Cu]OC(=O)CCCCC[Au] | -3.125518182 | 4.812913 | [Li+].[O-][Cl+3]([O-])([O-])[O-] | 2.34984491 | 91 | CCCCCCC(=O)OCCCCCC(=O)OCCCCCC(=O)OCCCCCC(=O)OC | [*]OC(=O)CCCCC[*] | [*]CCCCCOC([*])=O | OC(=O)CCCCC | 364
[Cu]OC(=O)CCCCC[Au] | -3.332547047 | 4.812913 | [Li+].[O-][Cl+3]([O-])([O-])[O-] | 2.34984491 | 82 | CCCCCCC(=O)OCCCCCC(=O)OCCCCCC(=O)OCCCCCC(=O)OC | [*]OC(=O)CCCCC[*] | [*]CCCCCOC([*])=O | OC(=O)CCCCC | 355
[Cu]OC(=O)CCCCC[Au] | -3.63638802 | 4.812913 | [Li+].[O-][Cl+3]([O-])([O-])[O-] | 2.34984491 | 70 | CCCCCCC(=O)OCCCCCC(=O)OCCCCCC(=O)OCCCCCC(=O)OC | [*]OC(=O)CCCCC[*] | [*]CCCCCOC([*])=O | OC(=O)CCCCC | 343
[Cu]OC(=O)CCCCC[Au] | -3.906578315 | 4.812913 | [Li+].[O-][Cl+3]([O-])([O-])[O-] | 2.34984491 | 60 | CCCCCCC(=O)OCCCCCC(=O)OCCCCCC(=O)OCCCCCC(=O)OC | [*]OC(=O)CCCCC[*] | [*]CCCCCOC([*])=O | OC(=O)CCCCC | 333
[Cu]OC(=O)CCCCC[Au] | -4.215382707 | 4.812913 | [Li+].[O-][Cl+3]([O-])([O-])[O-] | 2.34984491 | 51 | CCCCCCC(=O)OCCCCCC(=O)OCCCCCC(=O)OCCCCCC(=O)OC | [*]OC(=O)CCCCC[*] | [*]CCCCCOC([*])=O | OC(=O)CCCCC | 324
[Cu]OC(=O)CCCCC[Au] | -4.627087997 | 4.812913 | [Li+].[O-][Cl+3]([O-])([O-])[O-] | 2.34984491 | 41 | CCCCCCC(=O)OCCCCCC(=O)OCCCCCC(=O)OCCCCCC(=O)OC | [*]OC(=O)CCCCC[*] | [*]CCCCCOC([*])=O | OC(=O)CCCCC | 314
[Cu]OC(=O)CCCCC[Au] | -5.101274818 | 4.812913 | [Li+].[O-][Cl+3]([O-])([O-])[O-] | 2.34984491 | 31 | CCCCCCC(=O)OCCCCCC(=O)OCCCCCC(=O)OCCCCCC(=O)OC | [*]OC(=O)CCCCC[*] | [*]CCCCCOC([*])=O | OC(=O)CCCCC | 304
[Cu]OC(=O)CCCCC[Au] | -5.705533774 | 4.812913 | [Li+].[O-][Cl+3]([O-])([O-])[O-] | 2.34984491 | 19 | CCCCCCC(=O)OCCCCCC(=O)OCCCCCC(=O)OCCCCCC(=O)OC | [*]OC(=O)CCCCC[*] | [*]CCCCCOC([*])=O | OC(=O)CCCCC | 292
[Cu]OC(=O)OCC[Au] | -6.798701218 | 5.182464 | [Li+].[O-][Cl+3]([O-])([O-])[O-] | 1.880456507 | 20 | CCCOC(=O)OCCOC(=O)OCCOC(=O)OCCOC(=O)OCCOC(=O)OC | [*]OC(=O)OCC[*] | [*]OCCOC([*])=O | OC(=O)OCC | 293
[Cu]OC(=O)OCC[Au] | -5.879399749 | 5.182464 | [Li+].[O-][Cl+3]([O-])([O-])[O-] | 1.437599364 | 20 | CCCOC(=O)OCCOC(=O)OCCOC(=O)OCCOC(=O)OCCOC(=O)OC | [*]OC(=O)OCC[*] | [*]OCCOC([*])=O | OC(=O)OCC | 293
[Cu]OC(=O)OCC[Au] | -5.331699832 | 5.182464 | [Li+].[O-][Cl+3]([O-])([O-])[O-] | 1.144004088 | 20 | CCCOC(=O)OCCOC(=O)OCCOC(=O)OCCOC(=O)OCCOC(=O)OC | [*]OC(=O)OCC[*] | [*]OCCOC([*])=O | OC(=O)OCC | 293
[Cu]OC(=O)OCC[Au] | -6.042399895 | 5.182464 | [Li+].[O-][Cl+3]([O-])([O-])[O-] | 0.9444129 | 20 | CCCOC(=O)OCCOC(=O)OCCOC(=O)OCCOC(=O)OCCOC(=O)OC | [*]OC(=O)OCC[*] | [*]OCCOC([*])=O | OC(=O)OCC | 293
[Cu]OC(=O)OCC[Au] | -6.316200357 | 5.182464 | [Li+].[O-][Cl+3]([O-])([O-])[O-] | 0.811321826 | 20 | CCCOC(=O)OCCOC(=O)OCCOC(=O)OCCOC(=O)OCCOC(=O)OC | [*]OC(=O)OCC[*] | [*]OCCOC([*])=O | OC(=O)OCC | 293
[Cu]OC(=O)OCC[Au] | -7.652800781 | 5.182464 | [Li+].[O-][Cl+3]([O-])([O-])[O-] | 0.56982739 | 20 | CCCOC(=O)OCCOC(=O)OCCOC(=O)OCCOC(=O)OCCOC(=O)OC | [*]OC(=O)OCC[*] | [*]OCCOC([*])=O | OC(=O)OCC | 293
[Cu]OC(=O)OCC[Au] | -9.263100167 | 5.182464 | [Li+].[O-][Cl+3]([O-])([O-])[O-] | 0.377662957 | 20 | CCCOC(=O)OCCOC(=O)OCCOC(=O)OCCOC(=O)OCCOC(=O)OC | [*]OC(=O)OCC[*] | [*]OCCOC([*])=O | OC(=O)OCC | 293
[Cu]OC(=O)OCC[Au] | -5.866199317 | 5.182464 | [Li+].[O-][Cl+3]([O-])([O-])[O-] | 1.893788326 | 40 | CCCOC(=O)OCCOC(=O)OCCOC(=O)OCCOC(=O)OCCOC(=O)OC | [*]OC(=O)OCC[*] | [*]OCCOC([*])=O | OC(=O)OCC | 313
[Cu]OC(=O)OCC[Au] | -5.168699851 | 5.182464 | [Li+].[O-][Cl+3]([O-])([O-])[O-] | 1.432670906 | 40 | CCCOC(=O)OCCOC(=O)OCCOC(=O)OCCOC(=O)OCCOC(=O)OC | [*]OC(=O)OCC[*] | [*]OCCOC([*])=O | OC(=O)OCC | 313
[Cu]OC(=O)OCC[Au] | -4.751301062 | 5.182464 | [Li+].[O-][Cl+3]([O-])([O-])[O-] | 1.136111742 | 40 | CCCOC(=O)OCCOC(=O)OCCOC(=O)OCCOC(=O)OCCOC(=O)OC | [*]OC(=O)OCC[*] | [*]OCCOC([*])=O | OC(=O)OCC | 313
[Cu]OC(=O)OCC[Au] | -5.149100245 | 5.182464 | [Li+].[O-][Cl+3]([O-])([O-])[O-] | 0.945559846 | 40 | CCCOC(=O)OCCOC(=O)OCCOC(=O)OCCOC(=O)OCCOC(=O)OC | [*]OC(=O)OCC[*] | [*]OCCOC([*])=O | OC(=O)OCC | 313
[Cu]OC(=O)OCC[Au] | -5.475100414 | 5.182464 | [Li+].[O-][Cl+3]([O-])([O-])[O-] | 0.810560981 | 40 | CCCOC(=O)OCCOC(=O)OCCOC(=O)OCCOC(=O)OCCOC(=O)OC | [*]OC(=O)OCC[*] | [*]OCCOC([*])=O | OC(=O)OCC | 313
[Cu]OC(=O)OCC[Au] | -6.863901204 | 5.182464 | [Li+].[O-][Cl+3]([O-])([O-])[O-] | 0.568657733 | 40 | CCCOC(=O)OCCOC(=O)OCCOC(=O)OCCOC(=O)OCCOC(=O)OC | [*]OC(=O)OCC[*] | [*]OCCOC([*])=O | OC(=O)OCC | 313
[Cu]OC(=O)OCC[Au] | -8.304800356 | 5.182464 | [Li+].[O-][Cl+3]([O-])([O-])[O-] | 0.378378378 | 40 | CCCOC(=O)OCCOC(=O)OCCOC(=O)OCCOC(=O)OCCOC(=O)OC | [*]OC(=O)OCC[*] | [*]OCCOC([*])=O | OC(=O)OCC | 313
[Cu]OC(=O)OCC[Au] | -4.810100009 | 5.182464 | [Li+].[O-][Cl+3]([O-])([O-])[O-] | 1.889688849 | 60 | CCCOC(=O)OCCOC(=O)OCCOC(=O)OCCOC(=O)OCCOC(=O)OC | [*]OC(=O)OCC[*] | [*]OCCOC([*])=O | OC(=O)OCC | 333
[Cu]OC(=O)OCC[Au] | -4.092899959 | 5.182464 | [Li+].[O-][Cl+3]([O-])([O-])[O-] | 1.420395185 | 60 | CCCOC(=O)OCCOC(=O)OCCOC(=O)OCCOC(=O)OCCOC(=O)OC | [*]OC(=O)OCC[*] | [*]OCCOC([*])=O | OC(=O)OCC | 333
[Cu]OC(=O)OCC[Au] | -3.916898894 | 5.182464 | [Li+].[O-][Cl+3]([O-])([O-])[O-] | 1.137769702 | 60 | CCCOC(=O)OCCOC(=O)OCCOC(=O)OCCOC(=O)OCCOC(=O)OC | [*]OC(=O)OCC[*] | [*]OCCOC([*])=O | OC(=O)OCC | 333
[Cu]OC(=O)OCC[Au] | -4.190700267 | 5.182464 | [Li+].[O-][Cl+3]([O-])([O-])[O-] | 0.945627981 | 60 | CCCOC(=O)OCCOC(=O)OCCOC(=O)OCCOC(=O)OCCOC(=O)OC | [*]OC(=O)OCC[*] | [*]OCCOC([*])=O | OC(=O)OCC | 333
[Cu]OC(=O)OCC[Au] | -4.529699787 | 5.182464 | [Li+].[O-][Cl+3]([O-])([O-])[O-] | 0.808198955 | 60 | CCCOC(=O)OCCOC(=O)OCCOC(=O)OCCOC(=O)OCCOC(=O)OC | [*]OC(=O)OCC[*] | [*]OCCOC([*])=O | OC(=O)OCC | 333
[Cu]OC(=O)OCC[Au] | -5.80770023 | 5.182464 | [Li+].[O-][Cl+3]([O-])([O-])[O-] | 0.568294345 | 60 | CCCOC(=O)OCCOC(=O)OCCOC(=O)OCCOC(=O)OCCOC(=O)OC | [*]OC(=O)OCC[*] | [*]OCCOC([*])=O | OC(=O)OCC | 333
[Cu]OC(=O)OCC[Au] | -7.085600245 | 5.182464 | [Li+].[O-][Cl+3]([O-])([O-])[O-] | 0.37751533 | 60 | CCCOC(=O)OCCOC(=O)OCCOC(=O)OCCOC(=O)OCCOC(=O)OC | [*]OC(=O)OCC[*] | [*]OCCOC([*])=O | OC(=O)OCC | 333
[Cu]OC(=O)OCC[Au] | -3.994999766 | 5.182464 | [Li+].[O-][Cl+3]([O-])([O-])[O-] | 1.876913468 | 80 | CCCOC(=O)OCCOC(=O)OCCOC(=O)OCCOC(=O)OCCOC(=O)OC | [*]OC(=O)OCC[*] | [*]OCCOC([*])=O | OC(=O)OCC | 353
[Cu]OC(=O)OCC[Au] | -3.460499855 | 5.182464 | [Li+].[O-][Cl+3]([O-])([O-])[O-] | 1.422972973 | 80 | CCCOC(=O)OCCOC(=O)OCCOC(=O)OCCOC(=O)OCCOC(=O)OC | [*]OC(=O)OCC[*] | [*]OCCOC([*])=O | OC(=O)OCC | 353
[Cu]OC(=O)OCC[Au] | -3.017099948 | 5.182464 | [Li+].[O-][Cl+3]([O-])([O-])[O-] | 1.13786055 | 80 | CCCOC(=O)OCCOC(=O)OCCOC(=O)OCCOC(=O)OCCOC(=O)OC | [*]OC(=O)OCC[*] | [*]OCCOC([*])=O | OC(=O)OCC | 353
[Cu]OC(=O)OCC[Au] | -3.577700772 | 5.182464 | [Li+].[O-][Cl+3]([O-])([O-])[O-] | 0.944571883 | 80 | CCCOC(=O)OCCOC(=O)OCCOC(=O)OCCOC(=O)OCCOC(=O)OC | [*]OC(=O)OCC[*] | [*]OCCOC([*])=O | OC(=O)OCC | 353
[Cu]OC(=O)OCC[Au] | -3.916898894 | 5.182464 | [Li+].[O-][Cl+3]([O-])([O-])[O-] | 0.809027935 | 80 | CCCOC(=O)OCCOC(=O)OCCOC(=O)OCCOC(=O)OCCOC(=O)OC | [*]OC(=O)OCC[*] | [*]OCCOC([*])=O | OC(=O)OCC | 353
[Cu]OC(=O)OCC[Au] | -5.057900134 | 5.182464 | [Li+].[O-][Cl+3]([O-])([O-])[O-] | 0.567124688 | 80 | CCCOC(=O)OCCOC(=O)OCCOC(=O)OCCOC(=O)OCCOC(=O)OC | [*]OC(=O)OCC[*] | [*]OCCOC([*])=O | OC(=O)OCC | 353
[Cu]OC(=O)OCC[Au] | -6.1857997 | 5.182464 | [Li+].[O-][Cl+3]([O-])([O-])[O-] | 0.377697025 | 80 | CCCOC(=O)OCCOC(=O)OCCOC(=O)OCCOC(=O)OCCOC(=O)OC | [*]OC(=O)OCC[*] | [*]OCCOC([*])=O | OC(=O)OCC | 353
[Cu]OC(=O)OCC[Au] | -2.996108834 | 5.182464 | [Li+].[O-][Cl+3]([O-])([O-])[O-] | 1.135589371 | 80 | CCCOC(=O)OCCOC(=O)OCCOC(=O)OCCOC(=O)OCCOC(=O)OC | [*]OC(=O)OCC[*] | [*]OCCOC([*])=O | OC(=O)OCC | 353
[Cu]OC(=O)OCC[Au] | -3.896196279 | 5.182464 | [Li+].[O-][Cl+3]([O-])([O-])[O-] | 1.135589371 | 60 | CCCOC(=O)OCCOC(=O)OCCOC(=O)OCCOC(=O)OCCOC(=O)OC | [*]OC(=O)OCC[*] | [*]OCCOC([*])=O | OC(=O)OCC | 333
[Cu]OC(=O)OCC[Au] | -4.823908741 | 5.182464 | [Li+].[O-][Cl+3]([O-])([O-])[O-] | 1.135589371 | 40 | CCCOC(=O)OCCOC(=O)OCCOC(=O)OCCOC(=O)OCCOC(=O)OC | [*]OC(=O)OCC[*] | [*]OCCOC([*])=O | OC(=O)OCC | 313
[Cu]OC(=O)OCC[Au] | -5.375717904 | 5.182464 | [Li+].[O-][Cl+3]([O-])([O-])[O-] | 1.135589371 | 25 | CCCOC(=O)OCCOC(=O)OCCOC(=O)OCCOC(=O)OCCOC(=O)OC | [*]OC(=O)OCC[*] | [*]OCCOC([*])=O | OC(=O)OCC | 298
[Cu]OC(=O)OCC[Au] | -3.343901798 | 5.182464 | [Li+].[O-][Cl+3]([O-])([O-])[O-] | 1.419486714 | 80 | CCCOC(=O)OCCOC(=O)OCCOC(=O)OCCOC(=O)OCCOC(=O)OC | [*]OC(=O)OCC[*] | [*]OCCOC([*])=O | OC(=O)OCC | 353
[Cu]OC(=O)OCC[Au] | -4.100726813 | 5.182464 | [Li+].[O-][Cl+3]([O-])([O-])[O-] | 1.419486714 | 60 | CCCOC(=O)OCCOC(=O)OCCOC(=O)OCCOC(=O)OCCOC(=O)OC | [*]OC(=O)OCC[*] | [*]OCCOC([*])=O | OC(=O)OCC | 333
[Cu]OC(=O)OCC[Au] | -5.098541679 | 5.182464 | [Li+].[O-][Cl+3]([O-])([O-])[O-] | 1.419486714 | 40 | CCCOC(=O)OCCOC(=O)OCCOC(=O)OCCOC(=O)OCCOC(=O)OC | [*]OC(=O)OCC[*] | [*]OCCOC([*])=O | OC(=O)OCC | 313
[Cu]OC(=O)OCC[Au] | -5.879426069 | 5.182464 | [Li+].[O-][Cl+3]([O-])([O-])[O-] | 1.419486714 | 25 | CCCOC(=O)OCCOC(=O)OCCOC(=O)OCCOC(=O)OCCOC(=O)OC | [*]OC(=O)OCC[*] | [*]OCCOC([*])=O | OC(=O)OCC | 298
[Cu]OC(=O)OCC[Au] | -3.542118103 | 5.182464 | [Li+].[O-][Cl+3]([O-])([O-])[O-] | 0.946324476 | 80 | CCCOC(=O)OCCOC(=O)OCCOC(=O)OCCOC(=O)OCCOC(=O)OC | [*]OC(=O)OCC[*] | [*]OCCOC([*])=O | OC(=O)OCC | 353
[Cu]OC(=O)OCC[Au] | -4.304518324 | 5.182464 | [Li+].[O-][Cl+3]([O-])([O-])[O-] | 0.946324476 | 60 | CCCOC(=O)OCCOC(=O)OCCOC(=O)OCCOC(=O)OCCOC(=O)OC | [*]OC(=O)OCC[*] | [*]OCCOC([*])=O | OC(=O)OCC | 333
[Cu]OC(=O)OCC[Au] | -5.314258261 | 5.182464 | [Li+].[O-][Cl+3]([O-])([O-])[O-] | 0.946324476 | 40 | CCCOC(=O)OCCOC(=O)OCCOC(=O)OCCOC(=O)OCCOC(=O)OC | [*]OC(=O)OCC[*] | [*]OCCOC([*])=O | OC(=O)OCC | 313
[Cu]OC(=O)OCC[Au] | -6.14327111 | 5.182464 | [Li+].[O-][Cl+3]([O-])([O-])[O-] | 0.946324476 | 25 | CCCOC(=O)OCCOC(=O)OCCOC(=O)OCCOC(=O)OCCOC(=O)OC | [*]OC(=O)OCC[*] | [*]OCCOC([*])=O | OC(=O)OCC | 298
[Cu]OC(=O)OCC[Au] | -3.782516056 | 5.182464 | [Li+].[O-][Cl+3]([O-])([O-])[O-] | 0.811135265 | 80 | CCCOC(=O)OCCOC(=O)OCCOC(=O)OCCOC(=O)OCCOC(=O)OC | [*]OC(=O)OCC[*] | [*]OCCOC([*])=O | OC(=O)OCC | 353
[Cu]OC(=O)OCC[Au] | -4.59345982 | 5.182464 | [Li+].[O-][Cl+3]([O-])([O-])[O-] | 0.811135265 | 60 | CCCOC(=O)OCCOC(=O)OCCOC(=O)OCCOC(=O)OCCOC(=O)OC | [*]OC(=O)OCC[*] | [*]OCCOC([*])=O | OC(=O)OCC | 333
[Cu]OC(=O)OCC[Au] | -5.542118103 | 5.182464 | [Li+].[O-][Cl+3]([O-])([O-])[O-] | 0.811135265 | 40 | CCCOC(=O)OCCOC(=O)OCCOC(=O)OCCOC(=O)OCCOC(=O)OC | [*]OC(=O)OCC[*] | [*]OCCOC([*])=O | OC(=O)OCC | 313
[Cu]OC(=O)OCC[Au] | -6.347753659 | 5.182464 | [Li+].[O-][Cl+3]([O-])([O-])[O-] | 0.811135265 | 25 | CCCOC(=O)OCCOC(=O)OCCOC(=O)OCCOC(=O)OCCOC(=O)OC | [*]OC(=O)OCC[*] | [*]OCCOC([*])=O | OC(=O)OCC | 298
[Cu]OC(=O)OCC[Au] | -3.954677021 | 5.182464 | [Li+].[O-][Cl+3]([O-])([O-])[O-] | 1.892648951 | 80 | CCCOC(=O)OCCOC(=O)OCCOC(=O)OCCOC(=O)OCCOC(=O)OC | [*]OC(=O)OCC[*] | [*]OCCOC([*])=O | OC(=O)OCC | 353
[Cu]OC(=O)OCC[Au] | -4.809668302 | 5.182464 | [Li+].[O-][Cl+3]([O-])([O-])[O-] | 1.892648951 | 60 | CCCOC(=O)OCCOC(=O)OCCOC(=O)OCCOC(=O)OCCOC(=O)OC | [*]OC(=O)OCC[*] | [*]OCCOC([*])=O | OC(=O)OCC | 333
[Cu]OC(=O)OCC[Au] | -5.829738285 | 5.182464 | [Li+].[O-][Cl+3]([O-])([O-])[O-] | 1.892648951 | 40 | CCCOC(=O)OCCOC(=O)OCCOC(=O)OCCOC(=O)OCCOC(=O)OC | [*]OC(=O)OCC[*] | [*]OCCOC([*])=O | OC(=O)OCC | 313
[Cu]OC(=O)OCC[Au] | -6.8569852 | 5.182464 | [Li+].[O-][Cl+3]([O-])([O-])[O-] | 1.892648951 | 25 | CCCOC(=O)OCCOC(=O)OCCOC(=O)OCCOC(=O)OCCOC(=O)OC | [*]OC(=O)OCC[*] | [*]OCCOC([*])=O | OC(=O)OCC | 298
[Cu]OC(=O)OCC[Au] | -4.910094889 | 5.182464 | [Li+].[O-][Cl+3]([O-])([O-])[O-] | 0.567794685 | 80 | CCCOC(=O)OCCOC(=O)OCCOC(=O)OCCOC(=O)OCCOC(=O)OC | [*]OC(=O)OCC[*] | [*]OCCOC([*])=O | OC(=O)OCC | 353
[Cu]OC(=O)OCC[Au] | -5.690369833 | 5.182464 | [Li+].[O-][Cl+3]([O-])([O-])[O-] | 0.567794685 | 60 | CCCOC(=O)OCCOC(=O)OCCOC(=O)OCCOC(=O)OCCOC(=O)OC | [*]OC(=O)OCC[*] | [*]OCCOC([*])=O | OC(=O)OCC | 333
[Cu]OC(=O)OCC[Au] | -6.8569852 | 5.182464 | [Li+].[O-][Cl+3]([O-])([O-])[O-] | 0.567794685 | 40 | CCCOC(=O)OCCOC(=O)OCCOC(=O)OCCOC(=O)OCCOC(=O)OC | [*]OC(=O)OCC[*] | [*]OCCOC([*])=O | OC(=O)OCC | 313
[Cu]OC(=O)OCC[Au] | -7.576754126 | 5.182464 | [Li+].[O-][Cl+3]([O-])([O-])[O-] | 0.567794685 | 25 | CCCOC(=O)OCCOC(=O)OCCOC(=O)OCCOC(=O)OCCOC(=O)OC | [*]OC(=O)OCC[*] | [*]OCCOC([*])=O | OC(=O)OCC | 298
[Cu]OC(=O)OCC[Au] | -6.060480747 | 5.182464 | [Li+].[O-][Cl+3]([O-])([O-])[O-] | 0.37852979 | 80 | CCCOC(=O)OCCOC(=O)OCCOC(=O)OCCOC(=O)OCCOC(=O)OC | [*]OC(=O)OCC[*] | [*]OCCOC([*])=O | OC(=O)OCC | 353
[Cu]OC(=O)OCC[Au] | -6.943095149 | 5.182464 | [Li+].[O-][Cl+3]([O-])([O-])[O-] | 0.37852979 | 60 | CCCOC(=O)OCCOC(=O)OCCOC(=O)OCCOC(=O)OCCOC(=O)OC | [*]OC(=O)OCC[*] | [*]OCCOC([*])=O | OC(=O)OCC | 333
[Cu]OC(=O)OCC[Au] | -8.258848401 | 5.182464 | [Li+].[O-][Cl+3]([O-])([O-])[O-] | 0.37852979 | 40 | CCCOC(=O)OCCOC(=O)OCCOC(=O)OCCOC(=O)OCCOC(=O)OC | [*]OC(=O)OCC[*] | [*]OCCOC([*])=O | OC(=O)OCC | 313
[Cu]OC(=O)OCC[Au] | -9.226213555 | 5.182464 | [Li+].[O-][Cl+3]([O-])([O-])[O-] | 0.37852979 | 25 | CCCOC(=O)OCCOC(=O)OCCOC(=O)OCCOC(=O)OCCOC(=O)OC | [*]OC(=O)OCC[*] | [*]OCCOC([*])=O | OC(=O)OCC | 298
[Cu]CC(O)[Au] | -4.038699956 | 4.607183 | O=S(=O)([O-])C(F)(F)F.[Li+] | 6.409845523 | 80 | CCC(O)CC(O)CC(O)CC(O)CC(O)CC(O)CC(O)CC(O)CC(O)CC(C)O | [*]CC(O)[*] | [*]CC([*])O | CC(O) | 353
[Cu]CC(O)[Au] | -4.438300084 | 4.607183 | O=S(=O)([O-])C(F)(F)F.[Li+] | 6.409845523 | 70 | CCC(O)CC(O)CC(O)CC(O)CC(O)CC(O)CC(O)CC(O)CC(O)CC(C)O | [*]CC(O)[*] | [*]CC([*])O | CC(O) | 343
[Cu]CC(O)[Au] | -4.757398947 | 4.607183 | O=S(=O)([O-])C(F)(F)F.[Li+] | 6.409845523 | 60 | CCC(O)CC(O)CC(O)CC(O)CC(O)CC(O)CC(O)CC(O)CC(O)CC(C)O | [*]CC(O)[*] | [*]CC([*])O | CC(O) | 333
[Cu]CC(O)[Au] | -5.214999927 | 4.607183 | O=S(=O)([O-])C(F)(F)F.[Li+] | 6.409845523 | 50 | CCC(O)CC(O)CC(O)CC(O)CC(O)CC(O)CC(O)CC(O)CC(O)CC(C)O | [*]CC(O)[*] | [*]CC([*])O | CC(O) | 323
[Cu]CC(O)[Au] | -5.672199842 | 4.607183 | O=S(=O)([O-])C(F)(F)F.[Li+] | 6.409845523 | 40 | CCC(O)CC(O)CC(O)CC(O)CC(O)CC(O)CC(O)CC(O)CC(O)CC(C)O | [*]CC(O)[*] | [*]CC([*])O | CC(O) | 313
[Cu]CC(O)[Au] | -6.365700111 | 4.607183 | O=S(=O)([O-])C(F)(F)F.[Li+] | 6.409845523 | 30 | CCC(O)CC(O)CC(O)CC(O)CC(O)CC(O)CC(O)CC(O)CC(O)CC(C)O | [*]CC(O)[*] | [*]CC([*])O | CC(O) | 303
[Cu]CC(O)[Au] | -7.006899871 | 4.607183 | O=S(=O)([O-])C(F)(F)F.[Li+] | 6.409845523 | 20 | CCC(O)CC(O)CC(O)CC(O)CC(O)CC(O)CC(O)CC(O)CC(O)CC(C)O | [*]CC(O)[*] | [*]CC([*])O | CC(O) | 293
[Cu]CC(O)[Au] | -7.549299891 | 4.607183 | O=S(=O)([O-])C(F)(F)F.[Li+] | 6.409845523 | 10 | CCC(O)CC(O)CC(O)CC(O)CC(O)CC(O)CC(O)CC(O)CC(O)CC(C)O | [*]CC(O)[*] | [*]CC([*])O | CC(O) | 283
[Cu]CC(O)[Au] | -8.309600115 | 4.607183 | O=S(=O)([O-])C(F)(F)F.[Li+] | 6.409845523 | 0 | CCC(O)CC(O)CC(O)CC(O)CC(O)CC(O)CC(O)CC(O)CC(O)CC(C)O | [*]CC(O)[*] | [*]CC([*])O | CC(O) | 273
[Cu]CC(O)[Au] | -5.551599803 | 4.607183 | O=S(=O)([O-])C(F)(F)F.[Li+] | 3.204922761 | 80 | CCC(O)CC(O)CC(O)CC(O)CC(O)CC(O)CC(O)CC(O)CC(O)CC(C)O | [*]CC(O)[*] | [*]CC([*])O | CC(O) | 353
[Cu]CC(O)[Au] | -5.825100341 | 4.607183 | O=S(=O)([O-])C(F)(F)F.[Li+] | 3.204922761 | 70 | CCC(O)CC(O)CC(O)CC(O)CC(O)CC(O)CC(O)CC(O)CC(O)CC(C)O | [*]CC(O)[*] | [*]CC([*])O | CC(O) | 343
[Cu]CC(O)[Au] | -6.205799952 | 4.607183 | O=S(=O)([O-])C(F)(F)F.[Li+] | 3.204922761 | 60 | CCC(O)CC(O)CC(O)CC(O)CC(O)CC(O)CC(O)CC(O)CC(O)CC(C)O | [*]CC(O)[*] | [*]CC([*])O | CC(O) | 333
[Cu]CC(O)[Au] | -6.571099384 | 4.607183 | O=S(=O)([O-])C(F)(F)F.[Li+] | 3.204922761 | 50 | CCC(O)CC(O)CC(O)CC(O)CC(O)CC(O)CC(O)CC(O)CC(O)CC(C)O | [*]CC(O)[*] | [*]CC([*])O | CC(O) | 323
[Cu]CC(O)[Au] | -7.037499969 | 4.607183 | O=S(=O)([O-])C(F)(F)F.[Li+] | 3.204922761 | 40 | CCC(O)CC(O)CC(O)CC(O)CC(O)CC(O)CC(O)CC(O)CC(O)CC(C)O | [*]CC(O)[*] | [*]CC([*])O | CC(O) | 313
[Cu]CC(O)[Au] | -7.463499636 | 4.607183 | O=S(=O)([O-])C(F)(F)F.[Li+] | 3.204922761 | 30 | CCC(O)CC(O)CC(O)CC(O)CC(O)CC(O)CC(O)CC(O)CC(O)CC(C)O | [*]CC(O)[*] | [*]CC([*])O | CC(O) | 303
[Cu]CC(O)[Au] | -4.970498532 | 5.032346 | O=S(=O)([O-])C(F)(F)F.[Li+] | 6.409845523 | 80 | CCC(O)CC(O)CC(O)CC(O)CC(O)CC(O)CC(O)CC(O)CC(O)CC(C)O | [*]CC(O)[*] | [*]CC([*])O | CC(O) | 353
[Cu]CC(O)[Au] | -5.477700555 | 5.032346 | O=S(=O)([O-])C(F)(F)F.[Li+] | 6.409845523 | 70 | CCC(O)CC(O)CC(O)CC(O)CC(O)CC(O)CC(O)CC(O)CC(O)CC(C)O | [*]CC(O)[*] | [*]CC([*])O | CC(O) | 343
[Cu]CC(O)[Au] | -6.024400021 | 5.032346 | O=S(=O)([O-])C(F)(F)F.[Li+] | 6.409845523 | 60 | CCC(O)CC(O)CC(O)CC(O)CC(O)CC(O)CC(O)CC(O)CC(O)CC(C)O | [*]CC(O)[*] | [*]CC([*])O | CC(O) | 333
[Cu]CC(O)[Au] | -6.537199343 | 5.032346 | O=S(=O)([O-])C(F)(F)F.[Li+] | 6.409845523 | 50 | CCC(O)CC(O)CC(O)CC(O)CC(O)CC(O)CC(O)CC(O)CC(O)CC(C)O | [*]CC(O)[*] | [*]CC([*])O | CC(O) | 323
[Cu]CC(O)[Au] | -7.252700082 | 5.032346 | O=S(=O)([O-])C(F)(F)F.[Li+] | 6.409845523 | 40 | CCC(O)CC(O)CC(O)CC(O)CC(O)CC(O)CC(O)CC(O)CC(O)CC(C)O | [*]CC(O)[*] | [*]CC([*])O | CC(O) | 313
[Cu]CC(O)[Au] | -7.767898797 | 5.032346 | O=S(=O)([O-])C(F)(F)F.[Li+] | 6.409845523 | 30 | CCC(O)CC(O)CC(O)CC(O)CC(O)CC(O)CC(O)CC(O)CC(O)CC(C)O | [*]CC(O)[*] | [*]CC([*])O | CC(O) | 303
[Cu]NCCC[Au] | -6.909198978 | 3.477121 | O=S(=O)([O-])C(F)(F)F.[Li+] | 1.751313485 | 22.0732 | CCCCNCCCNCCCNCCCNCCCNCCCNCCCNCCCNC | [*]NCCC[*] | [*]CCNC[*] | NCCC | 295.0732
[Cu]NCCC[Au] | -6.603800653 | 3.477121 | O=S(=O)([O-])C(F)(F)F.[Li+] | 1.751313485 | 30.1008 | CCCCNCCCNCCCNCCCNCCCNCCCNCCCNCCCNC | [*]NCCC[*] | [*]CCNC[*] | NCCC | 303.1008
[Cu]NCCC[Au] | -5.85140043 | 3.477121 | O=S(=O)([O-])C(F)(F)F.[Li+] | 1.751313485 | 40.0222 | CCCCNCCCNCCCNCCCNCCCNCCCNCCCNCCCNC | [*]NCCC[*] | [*]CCNC[*] | NCCC | 313.0222
[Cu]NCCC[Au] | -5.156199957 | 3.477121 | O=S(=O)([O-])C(F)(F)F.[Li+] | 1.751313485 | 50.0073 | CCCCNCCCNCCCNCCCNCCCNCCCNCCCNCCCNC | [*]NCCC[*] | [*]CCNC[*] | NCCC | 323.0073
[Cu]NCCC[Au] | -4.606500256 | 3.477121 | O=S(=O)([O-])C(F)(F)F.[Li+] | 1.751313485 | 59.8668 | CCCCNCCCNCCCNCCCNCCCNCCCNCCCNCCCNC | [*]NCCC[*] | [*]CCNC[*] | NCCC | 332.8668
[Cu]NCCC[Au] | -4.194300051 | 3.477121 | O=S(=O)([O-])C(F)(F)F.[Li+] | 1.751313485 | 70.0434 | CCCCNCCCNCCCNCCCNCCCNCCCNCCCNCCCNC | [*]NCCC[*] | [*]CCNC[*] | NCCC | 343.0434
[Cu]NCCC[Au] | -7.211100169 | 3.477121 | O=S(=O)([O-])C(F)(F)F.[Li+] | 3.50262697 | 22.0119 | CCCCNCCCNCCCNCCCNCCCNCCCNCCCNCCCNC | [*]NCCC[*] | [*]CCNC[*] | NCCC | 295.0119
[Cu]NCCC[Au] | -6.814101037 | 3.477121 | O=S(=O)([O-])C(F)(F)F.[Li+] | 3.50262697 | 30.0389 | CCCCNCCCNCCCNCCCNCCCNCCCNCCCNCCCNC | [*]NCCC[*] | [*]CCNC[*] | NCCC | 303.0389
[Cu]NCCC[Au] | -6.107500245 | 3.477121 | O=S(=O)([O-])C(F)(F)F.[Li+] | 3.50262697 | 40.0871 | CCCCNCCCNCCCNCCCNCCCNCCCNCCCNCCCNC | [*]NCCC[*] | [*]CCNC[*] | NCCC | 313.0871
[Cu]NCCC[Au] | -5.416300319 | 3.477121 | O=S(=O)([O-])C(F)(F)F.[Li+] | 3.50262697 | 50.0722 | CCCCNCCCNCCCNCCCNCCCNCCCNCCCNCCCNC | [*]NCCC[*] | [*]CCNC[*] | NCCC | 323.0722
[Cu]NCCC[Au] | -4.897000639 | 3.477121 | O=S(=O)([O-])C(F)(F)F.[Li+] | 3.50262697 | 59.9319 | CCCCNCCCNCCCNCCCNCCCNCCCNCCCNCCCNC | [*]NCCC[*] | [*]CCNC[*] | NCCC | 332.9319
[Cu]NCCC[Au] | -4.263100167 | 3.477121 | O=S(=O)([O-])C(F)(F)F.[Li+] | 3.50262697 | 70.0438 | CCCCNCCCNCCCNCCCNCCCNCCCNCCCNCCCNC | [*]NCCC[*] | [*]CCNC[*] | NCCC | 343.0438
[Cu]NCCC[Au] | -8.407600044 | 3.477121 | O=S(=O)([O-])C(F)(F)F.[Li+] | 0.875656743 | 22.0827 | CCCCNCCCNCCCNCCCNCCCNCCCNCCCNCCCNC | [*]NCCC[*] | [*]CCNC[*] | NCCC | 295.0827
[Cu]NCCC[Au] | -8.301100357 | 3.477121 | O=S(=O)([O-])C(F)(F)F.[Li+] | 0.875656743 | 30.0483 | CCCCNCCCNCCCNCCCNCCCNCCCNCCCNCCCNC | [*]NCCC[*] | [*]CCNC[*] | NCCC | 303.0483
[Cu]NCCC[Au] | -7.946199614 | 3.477121 | O=S(=O)([O-])C(F)(F)F.[Li+] | 0.875656743 | 39.9723 | CCCCNCCCNCCCNCCCNCCCNCCCNCCCNCCCNC | [*]NCCC[*] | [*]CCNC[*] | NCCC | 312.9723
[Cu]NCCC[Au] | -7.648700479 | 3.477121 | O=S(=O)([O-])C(F)(F)F.[Li+] | 0.875656743 | 50.0863 | CCCCNCCCNCCCNCCCNCCCNCCCNCCCNCCCNC | [*]NCCC[*] | [*]CCNC[*] | NCCC | 323.0863
[Cu]NCCC[Au] | -7.202099834 | 3.477121 | O=S(=O)([O-])C(F)(F)F.[Li+] | 0.875656743 | 60.0097 | CCCCNCCCNCCCNCCCNCCCNCCCNCCCNCCCNC | [*]NCCC[*] | [*]CCNC[*] | NCCC | 333.0097
[Cu]NCCC[Au] | -6.400000186 | 3.477121 | O=S(=O)([O-])C(F)(F)F.[Li+] | 0.875656743 | 70.0573 | CCCCNCCCNCCCNCCCNCCCNCCCNCCCNCCCNC | [*]NCCC[*] | [*]CCNC[*] | NCCC | 343.0573
[Cu]NCC[Au] | -7.211500022 | 3.358132 | O=S(=O)([O-])C(F)(F)F.[Li+] | 2.321801718 | 21.8423 | CCCNCCNCCNCCNCCNCCNCCNCCNCCNCCNC | [*]NCC[*] | [*]CNC[*] | NCC | 294.8423
[Cu]NCC[Au] | -7.014200023 | 3.358132 | O=S(=O)([O-])C(F)(F)F.[Li+] | 2.321801718 | 29.9938 | CCCNCCNCCNCCNCCNCCNCCNCCNCCNCCNC | [*]NCC[*] | [*]CNC[*] | NCC | 302.9938
[Cu]NCC[Au] | -6.714199734 | 3.358132 | O=S(=O)([O-])C(F)(F)F.[Li+] | 2.321801718 | 39.9556 | CCCNCCNCCNCCNCCNCCNCCNCCNCCNCCNC | [*]NCC[*] | [*]CNC[*] | NCC | 312.9556
[Cu]NCC[Au] | -5.659000977 | 3.358132 | O=S(=O)([O-])C(F)(F)F.[Li+] | 2.321801718 | 50.0322 | CCCNCCNCCNCCNCCNCCNCCNCCNCCNCCNC | [*]NCC[*] | [*]CNC[*] | NCC | 323.0322
[Cu]NCC[Au] | -5.008099962 | 3.358132 | O=S(=O)([O-])C(F)(F)F.[Li+] | 2.321801718 | 59.9224 | CCCNCCNCCNCCNCCNCCNCCNCCNCCNCCNC | [*]NCC[*] | [*]CNC[*] | NCC | 332.9224
[Cu]NCC[Au] | -4.704300983 | 3.358132 | O=S(=O)([O-])C(F)(F)F.[Li+] | 2.321801718 | 70.0137 | CCCNCCNCCNCCNCCNCCNCCNCCNCCNCCNC | [*]NCC[*] | [*]CNC[*] | NCC | 343.0137
[Cu]NCC[Au] | -6.766300953 | 3.358132 | O=S(=O)([O-])C(F)(F)F.[Li+] | 4.643603436 | 30.0537 | CCCNCCNCCNCCNCCNCCNCCNCCNCCNCCNC | [*]NCC[*] | [*]CNC[*] | NCC | 303.0537
[Cu]NCC[Au] | -6.664600277 | 3.358132 | O=S(=O)([O-])C(F)(F)F.[Li+] | 4.643603436 | 39.9546 | CCCNCCNCCNCCNCCNCCNCCNCCNCCNCCNC | [*]NCC[*] | [*]CNC[*] | NCC | 312.9546
[Cu]NCC[Au] | -6.467599824 | 3.358132 | O=S(=O)([O-])C(F)(F)F.[Li+] | 4.643603436 | 50.0479 | CCCNCCNCCNCCNCCNCCNCCNCCNCCNCCNC | [*]NCC[*] | [*]CNC[*] | NCC | 323.0479
[Cu]NCC[Au] | -5.858600401 | 3.358132 | O=S(=O)([O-])C(F)(F)F.[Li+] | 4.643603436 | 60.0685 | CCCNCCNCCNCCNCCNCCNCCNCCNCCNCCNC | [*]NCC[*] | [*]CNC[*] | NCC | 333.0685
[Cu]NCC[Au] | -5.367900211 | 3.358132 | O=S(=O)([O-])C(F)(F)F.[Li+] | 4.643603436 | 70.0913 | CCCNCCNCCNCCNCCNCCNCCNCCNCCNCCNC | [*]NCC[*] | [*]CNC[*] | NCC | 343.0913
[Cu]NCC[Au] | -8.656999303 | 3.358132 | O=S(=O)([O-])C(F)(F)F.[Li+] | 1.160900859 | 21.8704 | CCCNCCNCCNCCNCCNCCNCCNCCNCCNCCNC | [*]NCC[*] | [*]CNC[*] | NCC | 294.8704
[Cu]NCC[Au] | -8.364399653 | 3.358132 | O=S(=O)([O-])C(F)(F)F.[Li+] | 1.160900859 | 30.02 | CCCNCCNCCNCCNCCNCCNCCNCCNCCNCCNC | [*]NCC[*] | [*]CNC[*] | NCC | 303.02
[Cu]NCC[Au] | -7.564700436 | 3.358132 | O=S(=O)([O-])C(F)(F)F.[Li+] | 1.160900859 | 39.9721 | CCCNCCNCCNCCNCCNCCNCCNCCNCCNCCNC | [*]NCC[*] | [*]CNC[*] | NCC | 312.9721
[Cu]NCC[Au] | -6.715499333 | 3.358132 | O=S(=O)([O-])C(F)(F)F.[Li+] | 1.160900859 | 50.1822 | CCCNCCNCCNCCNCCNCCNCCNCCNCCNCCNC | [*]NCC[*] | [*]CNC[*] | NCC | 323.1822
[Cu]NCC[Au] | -5.461999672 | 3.358132 | O=S(=O)([O-])C(F)(F)F.[Li+] | 1.160900859 | 59.996 | CCCNCCNCCNCCNCCNCCNCCNCCNCCNCCNC | [*]NCC[*] | [*]CNC[*] | NCC | 332.996
[Cu]NCC[Au] | -4.307699596 | 3.358132 | O=S(=O)([O-])C(F)(F)F.[Li+] | 1.160900859 | 70.1354 | CCCNCCNCCNCCNCCNCCNCCNCCNCCNCCNC | [*]NCC[*] | [*]CNC[*] | NCC | 343.1354
[Cu]OC(=O)CC[Au] | -6.876393331 | 4.278754 | [Li+].[O-][Cl+3]([O-])([O-])[O-] | 0.138773245 | 70 | CCCC(=O)OCCC(=O)OCCC(=O)OCCC(=O)OCCC(=O)OCCC(=O)OC | [*]OC(=O)CC[*] | [*]CCOC([*])=O | OC(=O)CC | 343
[Cu]OC(=O)CC[Au] | -7.479844113 | 4.278754 | [Li+].[O-][Cl+3]([O-])([O-])[O-] | 0.138773245 | 60 | CCCC(=O)OCCC(=O)OCCC(=O)OCCC(=O)OCCC(=O)OCCC(=O)OC | [*]OC(=O)CC[*] | [*]CCOC([*])=O | OC(=O)CC | 333
[Cu]OC(=O)CC[Au] | -7.981403512 | 4.278754 | [Li+].[O-][Cl+3]([O-])([O-])[O-] | 0.138773245 | 50 | CCCC(=O)OCCC(=O)OCCC(=O)OCCC(=O)OCCC(=O)OCCC(=O)OC | [*]OC(=O)CC[*] | [*]CCOC([*])=O | OC(=O)CC | 323
[Cu]OC(=O)CC[Au] | -8.57234514 | 4.278754 | [Li+].[O-][Cl+3]([O-])([O-])[O-] | 0.138773245 | 40 | CCCC(=O)OCCC(=O)OCCC(=O)OCCC(=O)OCCC(=O)OCCC(=O)OC | [*]OC(=O)CC[*] | [*]CCOC([*])=O | OC(=O)CC | 313
[Cu]OC(=O)CC[Au] | -9.128242645 | 4.278754 | [Li+].[O-][Cl+3]([O-])([O-])[O-] | 0.138773245 | 30 | CCCC(=O)OCCC(=O)OCCC(=O)OCCC(=O)OCCC(=O)OCCC(=O)OC | [*]OC(=O)CC[*] | [*]CCOC([*])=O | OC(=O)CC | 303
[Cu]OC(=O)CC[Au] | -6.751203092 | 4.278754 | [Li+].[O-][Cl+3]([O-])([O-])[O-] | 0.416319734 | 50 | CCCC(=O)OCCC(=O)OCCC(=O)OCCC(=O)OCCC(=O)OCCC(=O)OC | [*]OC(=O)CC[*] | [*]CCOC([*])=O | OC(=O)CC | 323
[Cu]OC(=O)CC[Au] | -7.503044074 | 4.278754 | [Li+].[O-][Cl+3]([O-])([O-])[O-] | 0.416319734 | 40 | CCCC(=O)OCCC(=O)OCCC(=O)OCCC(=O)OCCC(=O)OCCC(=O)OC | [*]OC(=O)CC[*] | [*]CCOC([*])=O | OC(=O)CC | 313
[Cu]OC(=O)CC[Au] | -8.339143056 | 4.278754 | [Li+].[O-][Cl+3]([O-])([O-])[O-] | 0.416319734 | 30 | CCCC(=O)OCCC(=O)OCCC(=O)OCCC(=O)OCCC(=O)OCCC(=O)OC | [*]OC(=O)CC[*] | [*]CCOC([*])=O | OC(=O)CC | 303
[Cu]OC(=O)CC[Au] | -9.15476735 | 4.278754 | [Li+].[O-][Cl+3]([O-])([O-])[O-] | 0.416319734 | 20 | CCCC(=O)OCCC(=O)OCCC(=O)OCCC(=O)OCCC(=O)OCCC(=O)OC | [*]OC(=O)CC[*] | [*]CCOC([*])=O | OC(=O)CC | 293
[Cu]OC(=O)CC[Au] | -5.259794475 | 4.278754 | [Li+].[O-][Cl+3]([O-])([O-])[O-] | 0.555092978 | 70 | CCCC(=O)OCCC(=O)OCCC(=O)OCCC(=O)OCCC(=O)OCCC(=O)OC | [*]OC(=O)CC[*] | [*]CCOC([*])=O | OC(=O)CC | 343
[Cu]OC(=O)CC[Au] | -5.842144481 | 4.278754 | [Li+].[O-][Cl+3]([O-])([O-])[O-] | 0.555092978 | 60 | CCCC(=O)OCCC(=O)OCCC(=O)OCCC(=O)OCCC(=O)OCCC(=O)OC | [*]OC(=O)CC[*] | [*]CCOC([*])=O | OC(=O)CC | 333
[Cu]OC(=O)CC[Au] | -6.602602329 | 4.278754 | [Li+].[O-][Cl+3]([O-])([O-])[O-] | 0.555092978 | 50 | CCCC(=O)OCCC(=O)OCCC(=O)OCCC(=O)OCCC(=O)OCCC(=O)OC | [*]OC(=O)CC[*] | [*]CCOC([*])=O | OC(=O)CC | 323
[Cu]OC(=O)CC[Au] | -7.49014451 | 4.278754 | [Li+].[O-][Cl+3]([O-])([O-])[O-] | 0.555092978 | 40 | CCCC(=O)OCCC(=O)OCCC(=O)OCCC(=O)OCCC(=O)OCCC(=O)OC | [*]OC(=O)CC[*] | [*]CCOC([*])=O | OC(=O)CC | 313
[Cu]OC(=O)CC[Au] | -8.406942219 | 4.278754 | [Li+].[O-][Cl+3]([O-])([O-])[O-] | 0.555092978 | 30 | CCCC(=O)OCCC(=O)OCCC(=O)OCCC(=O)OCCC(=O)OCCC(=O)OC | [*]OC(=O)CC[*] | [*]CCOC([*])=O | OC(=O)CC | 303
[Cu]OC(=O)CC[Au] | -9.137567463 | 4.278754 | [Li+].[O-][Cl+3]([O-])([O-])[O-] | 0.555092978 | 20 | CCCC(=O)OCCC(=O)OCCC(=O)OCCC(=O)OCCC(=O)OCCC(=O)OC | [*]OC(=O)CC[*] | [*]CCOC([*])=O | OC(=O)CC | 293
[Cu]OC(=O)CC[Au] | -4.415394036 | 4.278754 | [Li+].[O-][Cl+3]([O-])([O-])[O-] | 1.387732445 | 70 | CCCC(=O)OCCC(=O)OCCC(=O)OCCC(=O)OCCC(=O)OCCC(=O)OC | [*]OC(=O)CC[*] | [*]CCOC([*])=O | OC(=O)CC | 343
[Cu]OC(=O)CC[Au] | -4.942744807 | 4.278754 | [Li+].[O-][Cl+3]([O-])([O-])[O-] | 1.387732445 | 60 | CCCC(=O)OCCC(=O)OCCC(=O)OCCC(=O)OCCC(=O)OCCC(=O)OC | [*]OC(=O)CC[*] | [*]CCOC([*])=O | OC(=O)CC | 333
[Cu]OC(=O)CC[Au] | -5.868702203 | 4.278754 | [Li+].[O-][Cl+3]([O-])([O-])[O-] | 1.387732445 | 50 | CCCC(=O)OCCC(=O)OCCC(=O)OCCC(=O)OCCC(=O)OCCC(=O)OC | [*]OC(=O)CC[*] | [*]CCOC([*])=O | OC(=O)CC | 323
[Cu]OC(=O)CC[Au] | -7.189044037 | 4.278754 | [Li+].[O-][Cl+3]([O-])([O-])[O-] | 1.387732445 | 40 | CCCC(=O)OCCC(=O)OCCC(=O)OCCC(=O)OCCC(=O)OCCC(=O)OC | [*]OC(=O)CC[*] | [*]CCOC([*])=O | OC(=O)CC | 313
[Cu]OC(=O)CC[Au] | -8.955366179 | 4.278754 | [Li+].[O-][Cl+3]([O-])([O-])[O-] | 1.387732445 | 20 | CCCC(=O)OCCC(=O)OCCC(=O)OCCC(=O)OCCC(=O)OCCC(=O)OC | [*]OC(=O)CC[*] | [*]CCOC([*])=O | OC(=O)CC | 293
[Cu]OC(=O)CC[Au] | -5.034844413 | 4.278754 | [Li+].[O-][Cl+3]([O-])([O-])[O-] | 0.555092978 | 60 | CCCC(=O)OCCC(=O)OCCC(=O)OCCC(=O)OCCC(=O)OCCC(=O)OC | [*]OC(=O)CC[*] | [*]CCOC([*])=O | OC(=O)CC | 333
[Cu]OC(=O)CC[Au] | -5.592802914 | 4.278754 | [Li+].[O-][Cl+3]([O-])([O-])[O-] | 0.555092978 | 50 | CCCC(=O)OCCC(=O)OCCC(=O)OCCC(=O)OCCC(=O)OCCC(=O)OC | [*]OC(=O)CC[*] | [*]CCOC([*])=O | OC(=O)CC | 323
[Cu]OC(=O)CC[Au] | -6.260944528 | 4.278754 | [Li+].[O-][Cl+3]([O-])([O-])[O-] | 0.555092978 | 40 | CCCC(=O)OCCC(=O)OCCC(=O)OCCC(=O)OCCC(=O)OCCC(=O)OC | [*]OC(=O)CC[*] | [*]CCOC([*])=O | OC(=O)CC | 313
[Cu]OC(=O)CC[Au] | -6.945842926 | 4.278754 | [Li+].[O-][Cl+3]([O-])([O-])[O-] | 0.555092978 | 30 | CCCC(=O)OCCC(=O)OCCC(=O)OCCC(=O)OCCC(=O)OCCC(=O)OC | [*]OC(=O)CC[*] | [*]CCOC([*])=O | OC(=O)CC | 303
[Cu]OC(=O)CC[Au] | -7.757968198 | 4.278754 | [Li+].[O-][Cl+3]([O-])([O-])[O-] | 0.555092978 | 20 | CCCC(=O)OCCC(=O)OCCC(=O)OCCC(=O)OCCC(=O)OCCC(=O)OC | [*]OC(=O)CC[*] | [*]CCOC([*])=O | OC(=O)CC | 293
[Cu]OC(=O)CC[Au] | -8.578086913 | 4.278754 | [Li+].[O-][Cl+3]([O-])([O-])[O-] | 0.555092978 | 10 | CCCC(=O)OCCC(=O)OCCC(=O)OCCC(=O)OCCC(=O)OCCC(=O)OC | [*]OC(=O)CC[*] | [*]CCOC([*])=O | OC(=O)CC | 283
[Cu]OC(=O)CC[Au] | -9.261762649 | 4.278754 | [Li+].[O-][Cl+3]([O-])([O-])[O-] | 0.555092978 | 0 | CCCC(=O)OCCC(=O)OCCC(=O)OCCC(=O)OCCC(=O)OCCC(=O)OC | [*]OC(=O)CC[*] | [*]CCOC([*])=O | OC(=O)CC | 273
[Cu]OC(=O)CC[Au] | -3.532394854 | 4.278754 | [Li+].[O-][Cl+3]([O-])([O-])[O-] | 1.387732445 | 70 | CCCC(=O)OCCC(=O)OCCC(=O)OCCC(=O)OCCC(=O)OCCC(=O)OC | [*]OC(=O)CC[*] | [*]CCOC([*])=O | OC(=O)CC | 343
[Cu]OC(=O)CC[Au] | -3.954645722 | 4.278754 | [Li+].[O-][Cl+3]([O-])([O-])[O-] | 1.387732445 | 60 | CCCC(=O)OCCC(=O)OCCC(=O)OCCC(=O)OCCC(=O)OCCC(=O)OC | [*]OC(=O)CC[*] | [*]CCOC([*])=O | OC(=O)CC | 333
[Cu]OC(=O)CC[Au] | -4.453202017 | 4.278754 | [Li+].[O-][Cl+3]([O-])([O-])[O-] | 1.387732445 | 50 | CCCC(=O)OCCC(=O)OCCC(=O)OCCC(=O)OCCC(=O)OCCC(=O)OC | [*]OC(=O)CC[*] | [*]CCOC([*])=O | OC(=O)CC | 323
[Cu]OC(=O)CC[Au] | -5.014944204 | 4.278754 | [Li+].[O-][Cl+3]([O-])([O-])[O-] | 1.387732445 | 40 | CCCC(=O)OCCC(=O)OCCC(=O)OCCC(=O)OCCC(=O)OCCC(=O)OC | [*]OC(=O)CC[*] | [*]CCOC([*])=O | OC(=O)CC | 313
[Cu]OC(=O)CC[Au] | -5.597742058 | 4.278754 | [Li+].[O-][Cl+3]([O-])([O-])[O-] | 1.387732445 | 30 | CCCC(=O)OCCC(=O)OCCC(=O)OCCC(=O)OCCC(=O)OCCC(=O)OC | [*]OC(=O)CC[*] | [*]CCOC([*])=O | OC(=O)CC | 303
[Cu]OC(=O)CC[Au] | -6.171667559 | 4.278754 | [Li+].[O-][Cl+3]([O-])([O-])[O-] | 1.387732445 | 20 | CCCC(=O)OCCC(=O)OCCC(=O)OCCC(=O)OCCC(=O)OCCC(=O)OC | [*]OC(=O)CC[*] | [*]CCOC([*])=O | OC(=O)CC | 293
[Cu]OC(=O)CC[Au] | -6.919586384 | 4.278754 | [Li+].[O-][Cl+3]([O-])([O-])[O-] | 1.387732445 | 10 | CCCC(=O)OCCC(=O)OCCC(=O)OCCC(=O)OCCC(=O)OCCC(=O)OC | [*]OC(=O)CC[*] | [*]CCOC([*])=O | OC(=O)CC | 283
[Cu]OC(=O)CC[Au] | -8.207262414 | 4.278754 | [Li+].[O-][Cl+3]([O-])([O-])[O-] | 1.387732445 | 0 | CCCC(=O)OCCC(=O)OCCC(=O)OCCC(=O)OCCC(=O)OCCC(=O)OC | [*]OC(=O)CC[*] | [*]CCOC([*])=O | OC(=O)CC | 273
[Cu]OC(=O)CC[Au] | -8.945655111 | 4.278754 | [Li+].[O-][Cl+3]([O-])([O-])[O-] | 1.387732445 | -10 | CCCC(=O)OCCC(=O)OCCC(=O)OCCC(=O)OCCC(=O)OCCC(=O)OC | [*]OC(=O)CC[*] | [*]CCOC([*])=O | OC(=O)CC | 263
[Cu]OC(=O)OCC[Au] | -2.747146969 | 4.69897 | O=S(=O)([N-]S(=O)(=O)C(F)(F)F)C(F)(F)F.[Li+] | 9.084714967 | 60 | CCCOC(=O)OCCOC(=O)OCCOC(=O)OCCOC(=O)OCCOC(=O)OC | [*]OC(=O)OCC[*] | [*]OCCOC([*])=O | OC(=O)OCC | 333
[Cu]OC(=O)OCC[Au] | -2.899629455 | 4.69897 | O=S(=O)([N-]S(=O)(=O)C(F)(F)F)C(F)(F)F.[Li+] | 9.084714967 | 40 | CCCOC(=O)OCCOC(=O)OCCOC(=O)OCCOC(=O)OCCOC(=O)OC | [*]OC(=O)OCC[*] | [*]OCCOC([*])=O | OC(=O)OCC | 313
[Cu]OC(=O)OCC[Au] | -3.331614083 | 4.69897 | O=S(=O)([N-]S(=O)(=O)C(F)(F)F)C(F)(F)F.[Li+] | 9.084714967 | 20 | CCCOC(=O)OCCOC(=O)OCCOC(=O)OCCOC(=O)OCCOC(=O)OC | [*]OC(=O)OCC[*] | [*]OCCOC([*])=O | OC(=O)OCC | 293
[Cu]OC(=O)OCC[Au] | -3.88941029 | 4.69897 | O=S(=O)([N-]S(=O)(=O)C(F)(F)F)C(F)(F)F.[Li+] | 9.084714967 | 0 | CCCOC(=O)OCCOC(=O)OCCOC(=O)OCCOC(=O)OCCOC(=O)OC | [*]OC(=O)OCC[*] | [*]OCCOC([*])=O | OC(=O)OCC | 273
[Cu]OC(=O)OCC[Au] | -4.793174124 | 4.69897 | O=S(=O)([N-]S(=O)(=O)C(F)(F)F)C(F)(F)F.[Li+] | 9.084714967 | -20 | CCCOC(=O)OCCOC(=O)OCCOC(=O)OCCOC(=O)OCCOC(=O)OC | [*]OC(=O)OCC[*] | [*]OCCOC([*])=O | OC(=O)OCC | 253
[Cu]OC(=O)OCC[Au] | -3.11577123 | 4.69897 | O=S(=O)([N-]S(=O)(=O)C(F)(F)F)C(F)(F)F.[Li+] | 6.813536225 | 60 | CCCOC(=O)OCCOC(=O)OCCOC(=O)OCCOC(=O)OCCOC(=O)OC | [*]OC(=O)OCC[*] | [*]OCCOC([*])=O | OC(=O)OCC | 333
[Cu]OC(=O)OCC[Au] | -3.557520231 | 4.69897 | O=S(=O)([N-]S(=O)(=O)C(F)(F)F)C(F)(F)F.[Li+] | 6.813536225 | 40 | CCCOC(=O)OCCOC(=O)OCCOC(=O)OCCOC(=O)OCCOC(=O)OC | [*]OC(=O)OCC[*] | [*]OCCOC([*])=O | OC(=O)OCC | 313
[Cu]OC(=O)OCC[Au] | -3.89279003 | 4.69897 | O=S(=O)([N-]S(=O)(=O)C(F)(F)F)C(F)(F)F.[Li+] | 6.813536225 | 20 | CCCOC(=O)OCCOC(=O)OCCOC(=O)OCCOC(=O)OCCOC(=O)OC | [*]OC(=O)OCC[*] | [*]OCCOC([*])=O | OC(=O)OCC | 293
[Cu]OC(=O)OCC[Au] | -4.725842151 | 4.69897 | O=S(=O)([N-]S(=O)(=O)C(F)(F)F)C(F)(F)F.[Li+] | 6.813536225 | 0 | CCCOC(=O)OCCOC(=O)OCCOC(=O)OCCOC(=O)OCCOC(=O)OC | [*]OC(=O)OCC[*] | [*]OCCOC([*])=O | OC(=O)OCC | 273
[Cu]OC(=O)OCC[Au] | -5.987162775 | 4.69897 | O=S(=O)([N-]S(=O)(=O)C(F)(F)F)C(F)(F)F.[Li+] | 6.813536225 | -20 | CCCOC(=O)OCCOC(=O)OCCOC(=O)OCCOC(=O)OCCOC(=O)OC | [*]OC(=O)OCC[*] | [*]OCCOC([*])=O | OC(=O)OCC | 253
[Cu]OC(=O)OCC[Au] | -3.739928612 | 4.69897 | O=S(=O)([N-]S(=O)(=O)C(F)(F)F)C(F)(F)F.[Li+] | 4.542357484 | 60 | CCCOC(=O)OCCOC(=O)OCCOC(=O)OCCOC(=O)OCCOC(=O)OC | [*]OC(=O)OCC[*] | [*]OCCOC([*])=O | OC(=O)OCC | 333
[Cu]OC(=O)OCC[Au] | -3.943095149 | 4.69897 | O=S(=O)([N-]S(=O)(=O)C(F)(F)F)C(F)(F)F.[Li+] | 4.542357484 | 40 | CCCOC(=O)OCCOC(=O)OCCOC(=O)OCCOC(=O)OCCOC(=O)OC | [*]OC(=O)OCC[*] | [*]OCCOC([*])=O | OC(=O)OCC | 313
[Cu]OC(=O)OCC[Au] | -4.174573882 | 4.69897 | O=S(=O)([N-]S(=O)(=O)C(F)(F)F)C(F)(F)F.[Li+] | 4.542357484 | 20 | CCCOC(=O)OCCOC(=O)OCCOC(=O)OCCOC(=O)OCCOC(=O)OC | [*]OC(=O)OCC[*] | [*]OCCOC([*])=O | OC(=O)OCC | 293
[Cu]OC(=O)OCC[Au] | -4.93930216 | 4.69897 | O=S(=O)([N-]S(=O)(=O)C(F)(F)F)C(F)(F)F.[Li+] | 4.542357484 | 0 | CCCOC(=O)OCCOC(=O)OCCOC(=O)OCCOC(=O)OCCOC(=O)OC | [*]OC(=O)OCC[*] | [*]OCCOC([*])=O | OC(=O)OCC | 273
[Cu]OC(=O)OCC[Au] | -5.826813732 | 4.69897 | O=S(=O)([N-]S(=O)(=O)C(F)(F)F)C(F)(F)F.[Li+] | 4.542357484 | -20 | CCCOC(=O)OCCOC(=O)OCCOC(=O)OCCOC(=O)OCCOC(=O)OC | [*]OC(=O)OCC[*] | [*]OCCOC([*])=O | OC(=O)OCC | 253
[Cu]OC(=O)OCC[Au] | -3.73754891 | 4.69897 | O=S(=O)([N-]S(=O)(=O)C(F)(F)F)C(F)(F)F.[Li+] | 2.271178742 | 60 | CCCOC(=O)OCCOC(=O)OCCOC(=O)OCCOC(=O)OCCOC(=O)OC | [*]OC(=O)OCC[*] | [*]OCCOC([*])=O | OC(=O)OCC | 333
[Cu]OC(=O)OCC[Au] | -4.095284455 | 4.69897 | O=S(=O)([N-]S(=O)(=O)C(F)(F)F)C(F)(F)F.[Li+] | 2.271178742 | 40 | CCCOC(=O)OCCOC(=O)OCCOC(=O)OCCOC(=O)OCCOC(=O)OC | [*]OC(=O)OCC[*] | [*]OCCOC([*])=O | OC(=O)OCC | 313
[Cu]OC(=O)OCC[Au] | -4.325138859 | 4.69897 | O=S(=O)([N-]S(=O)(=O)C(F)(F)F)C(F)(F)F.[Li+] | 2.271178742 | 20 | CCCOC(=O)OCCOC(=O)OCCOC(=O)OCCOC(=O)OCCOC(=O)OC | [*]OC(=O)OCC[*] | [*]OCCOC([*])=O | OC(=O)OCC | 293
[Cu]OC(=O)OCC[Au] | -4.943095149 | 4.69897 | O=S(=O)([N-]S(=O)(=O)C(F)(F)F)C(F)(F)F.[Li+] | 2.271178742 | 0 | CCCOC(=O)OCCOC(=O)OCCOC(=O)OCCOC(=O)OCCOC(=O)OC | [*]OC(=O)OCC[*] | [*]OCCOC([*])=O | OC(=O)OCC | 273
[Cu]OC(=O)OCC[Au] | -5.826813732 | 4.69897 | O=S(=O)([N-]S(=O)(=O)C(F)(F)F)C(F)(F)F.[Li+] | 2.271178742 | -20 | CCCOC(=O)OCCOC(=O)OCCOC(=O)OCCOC(=O)OCCOC(=O)OC | [*]OC(=O)OCC[*] | [*]OCCOC([*])=O | OC(=O)OCC | 253
[Cu]OC(=O)OCCC[Au] | -5.889201609 | 5.476857 | O=S(=O)([O-])C(F)(F)F.[Li+] | 0.979527868 | 88 | CCCCOC(=O)OCCCOC(=O)OCCCOC(=O)OCCCOC(=O)OCCCOC(=O)OC | [*]OC(=O)OCCC[*] | [*]OCCCOC([*])=O | OC(=O)OCCC | 361
[Cu]OC(=O)OCCC[Au] | -6.127800009 | 5.476857 | O=S(=O)([O-])C(F)(F)F.[Li+] | 0.979527868 | 81 | CCCCOC(=O)OCCCOC(=O)OCCCOC(=O)OCCCOC(=O)OCCCOC(=O)OC | [*]OC(=O)OCCC[*] | [*]OCCCOC([*])=O | OC(=O)OCCC | 354
[Cu]OC(=O)OCCC[Au] | -6.355799796 | 5.476857 | O=S(=O)([O-])C(F)(F)F.[Li+] | 0.979527868 | 75 | CCCCOC(=O)OCCCOC(=O)OCCCOC(=O)OCCCOC(=O)OCCCOC(=O)OC | [*]OC(=O)OCCC[*] | [*]OCCCOC([*])=O | OC(=O)OCCC | 348
[Cu]OC(=O)OCCC[Au] | -6.636799949 | 5.476857 | O=S(=O)([O-])C(F)(F)F.[Li+] | 0.979527868 | 68 | CCCCOC(=O)OCCCOC(=O)OCCCOC(=O)OCCCOC(=O)OCCCOC(=O)OC | [*]OC(=O)OCCC[*] | [*]OCCCOC([*])=O | OC(=O)OCCC | 341
[Cu]OC(=O)OCCC[Au] | -6.902000407 | 5.476857 | O=S(=O)([O-])C(F)(F)F.[Li+] | 0.979527868 | 61 | CCCCOC(=O)OCCCOC(=O)OCCCOC(=O)OCCCOC(=O)OCCCOC(=O)OC | [*]OC(=O)OCCC[*] | [*]OCCCOC([*])=O | OC(=O)OCCC | 334
[Cu]OC(=O)OCCC[Au] | -7.050500214 | 5.476857 | O=S(=O)([O-])C(F)(F)F.[Li+] | 0.979527868 | 57 | CCCCOC(=O)OCCCOC(=O)OCCCOC(=O)OCCCOC(=O)OCCCOC(=O)OC | [*]OC(=O)OCCC[*] | [*]OCCCOC([*])=O | OC(=O)OCCC | 330
[Cu]OC(=O)OCCC[Au] | -7.437500151 | 5.476857 | O=S(=O)([O-])C(F)(F)F.[Li+] | 0.979527868 | 49 | CCCCOC(=O)OCCCOC(=O)OCCCOC(=O)OCCCOC(=O)OCCCOC(=O)OC | [*]OC(=O)OCCC[*] | [*]OCCCOC([*])=O | OC(=O)OCCC | 322
[Cu]OC(=O)OCCC[Au] | -7.766199539 | 5.476857 | O=S(=O)([O-])C(F)(F)F.[Li+] | 0.979527868 | 43 | CCCCOC(=O)OCCCOC(=O)OCCCOC(=O)OCCCOC(=O)OCCCOC(=O)OC | [*]OC(=O)OCCC[*] | [*]OCCCOC([*])=O | OC(=O)OCCC | 316
[Cu]OC(=O)OCCC[Au] | -8.020699799 | 5.476857 | O=S(=O)([O-])C(F)(F)F.[Li+] | 0.979527868 | 39 | CCCCOC(=O)OCCCOC(=O)OCCCOC(=O)OCCCOC(=O)OCCCOC(=O)OC | [*]OC(=O)OCCC[*] | [*]OCCCOC([*])=O | OC(=O)OCCC | 312
[Cu]OC(=O)OCCC[Au] | -8.365300098 | 5.476857 | O=S(=O)([O-])C(F)(F)F.[Li+] | 0.979527868 | 32 | CCCCOC(=O)OCCCOC(=O)OCCCOC(=O)OCCCOC(=O)OCCCOC(=O)OC | [*]OC(=O)OCCC[*] | [*]OCCCOC([*])=O | OC(=O)OCCC | 305
[Cu]OC(=O)OCCC[Au] | -8.746899564 | 5.476857 | O=S(=O)([O-])C(F)(F)F.[Li+] | 0.979527868 | 28 | CCCCOC(=O)OCCCOC(=O)OCCCOC(=O)OCCCOC(=O)OCCCOC(=O)OC | [*]OC(=O)OCCC[*] | [*]OCCCOC([*])=O | OC(=O)OCCC | 301
[Cu]OC(=O)OCCC[Au] | -5.923301315 | 5.476857 | O=S(=O)([O-])C(F)(F)F.[Li+] | 0.979527868 | 87 | CCCCOC(=O)OCCCOC(=O)OCCCOC(=O)OCCCOC(=O)OCCCOC(=O)OC | [*]OC(=O)OCCC[*] | [*]OCCCOC([*])=O | OC(=O)OCCC | 360
[Cu]OC(=O)OCCC[Au] | -6.140200253 | 5.476857 | O=S(=O)([O-])C(F)(F)F.[Li+] | 0.979527868 | 81 | CCCCOC(=O)OCCCOC(=O)OCCCOC(=O)OCCCOC(=O)OCCCOC(=O)OC | [*]OC(=O)OCCC[*] | [*]OCCCOC([*])=O | OC(=O)OCCC | 354
[Cu]OC(=O)OCCC[Au] | -6.367699649 | 5.476857 | O=S(=O)([O-])C(F)(F)F.[Li+] | 0.979527868 | 75 | CCCCOC(=O)OCCCOC(=O)OCCCOC(=O)OCCCOC(=O)OCCCOC(=O)OC | [*]OC(=O)OCCC[*] | [*]OCCCOC([*])=O | OC(=O)OCCC | 348
[Cu]OC(=O)OCCC[Au] | -6.658700039 | 5.476857 | O=S(=O)([O-])C(F)(F)F.[Li+] | 0.979527868 | 68 | CCCCOC(=O)OCCCOC(=O)OCCCOC(=O)OCCCOC(=O)OCCCOC(=O)OC | [*]OC(=O)OCCC[*] | [*]OCCCOC([*])=O | OC(=O)OCCC | 341
[Cu]OC(=O)OCCC[Au] | -6.933901533 | 5.476857 | O=S(=O)([O-])C(F)(F)F.[Li+] | 0.979527868 | 61 | CCCCOC(=O)OCCCOC(=O)OCCCOC(=O)OCCCOC(=O)OCCCOC(=O)OC | [*]OC(=O)OCCC[*] | [*]OCCCOC([*])=O | OC(=O)OCCC | 334
[Cu]OC(=O)OCCC[Au] | -7.103199955 | 5.476857 | O=S(=O)([O-])C(F)(F)F.[Li+] | 0.979527868 | 57 | CCCCOC(=O)OCCCOC(=O)OCCCOC(=O)OCCCOC(=O)OCCCOC(=O)OC | [*]OC(=O)OCCC[*] | [*]OCCCOC([*])=O | OC(=O)OCCC | 330
[Cu]OC(=O)OCCC[Au] | -7.452400032 | 5.476857 | O=S(=O)([O-])C(F)(F)F.[Li+] | 0.979527868 | 50 | CCCCOC(=O)OCCCOC(=O)OCCCOC(=O)OCCCOC(=O)OCCCOC(=O)OC | [*]OC(=O)OCCC[*] | [*]OCCCOC([*])=O | OC(=O)OCCC | 323
[Cu]OC(=O)OCCC[Au] | -7.775099354 | 5.476857 | O=S(=O)([O-])C(F)(F)F.[Li+] | 0.979527868 | 43 | CCCCOC(=O)OCCCOC(=O)OCCCOC(=O)OCCCOC(=O)OCCCOC(=O)OC | [*]OC(=O)OCCC[*] | [*]OCCCOC([*])=O | OC(=O)OCCC | 316
[Cu]OC(=O)OCCC[Au] | -8.055600247 | 5.476857 | O=S(=O)([O-])C(F)(F)F.[Li+] | 0.979527868 | 39 | CCCCOC(=O)OCCCOC(=O)OCCCOC(=O)OCCCOC(=O)OCCCOC(=O)OC | [*]OC(=O)OCCC[*] | [*]OCCCOC([*])=O | OC(=O)OCCC | 312
[Cu]OC(=O)OCCC[Au] | -8.415300234 | 5.476857 | O=S(=O)([O-])C(F)(F)F.[Li+] | 0.979527868 | 33 | CCCCOC(=O)OCCCOC(=O)OCCCOC(=O)OCCCOC(=O)OCCCOC(=O)OC | [*]OC(=O)OCCC[*] | [*]OCCCOC([*])=O | OC(=O)OCCC | 306
[Cu]OC(=O)OCCC[Au] | -8.753999026 | 5.476857 | O=S(=O)([O-])C(F)(F)F.[Li+] | 0.979527868 | 28 | CCCCOC(=O)OCCCOC(=O)OCCCOC(=O)OCCCOC(=O)OCCCOC(=O)OC | [*]OC(=O)OCCC[*] | [*]OCCCOC([*])=O | OC(=O)OCCC | 301
[Cu]OC(=O)OCCC[Au] | -5.939400359 | 5.476857 | O=S(=O)([O-])C(F)(F)F.[Li+] | 0.979527868 | 88 | CCCCOC(=O)OCCCOC(=O)OCCCOC(=O)OCCCOC(=O)OCCCOC(=O)OC | [*]OC(=O)OCCC[*] | [*]OCCCOC([*])=O | OC(=O)OCCC | 361
[Cu]OC(=O)OCCC[Au] | -6.16209984 | 5.476857 | O=S(=O)([O-])C(F)(F)F.[Li+] | 0.979527868 | 82 | CCCCOC(=O)OCCCOC(=O)OCCCOC(=O)OCCCOC(=O)OCCCOC(=O)OC | [*]OC(=O)OCCC[*] | [*]OCCCOC([*])=O | OC(=O)OCCC | 355
[Cu]OC(=O)OCCC[Au] | -6.395499629 | 5.476857 | O=S(=O)([O-])C(F)(F)F.[Li+] | 0.979527868 | 76 | CCCCOC(=O)OCCCOC(=O)OCCCOC(=O)OCCCOC(=O)OCCCOC(=O)OC | [*]OC(=O)OCCC[*] | [*]OCCCOC([*])=O | OC(=O)OCCC | 349
[Cu]OC(=O)OCCC[Au] | -6.65529931 | 5.476857 | O=S(=O)([O-])C(F)(F)F.[Li+] | 0.979527868 | 68 | CCCCOC(=O)OCCCOC(=O)OCCCOC(=O)OCCCOC(=O)OCCCOC(=O)OC | [*]OC(=O)OCCC[*] | [*]OCCCOC([*])=O | OC(=O)OCCC | 341
[Cu]OC(=O)OCCC[Au] | -6.931098328 | 5.476857 | O=S(=O)([O-])C(F)(F)F.[Li+] | 0.979527868 | 61 | CCCCOC(=O)OCCCOC(=O)OCCCOC(=O)OCCCOC(=O)OCCCOC(=O)OC | [*]OC(=O)OCCC[*] | [*]OCCCOC([*])=O | OC(=O)OCCC | 334
[Cu]OC(=O)OCCC[Au] | -7.084800208 | 5.476857 | O=S(=O)([O-])C(F)(F)F.[Li+] | 0.979527868 | 57 | CCCCOC(=O)OCCCOC(=O)OCCCOC(=O)OCCCOC(=O)OCCCOC(=O)OC | [*]OC(=O)OCCC[*] | [*]OCCCOC([*])=O | OC(=O)OCCC | 330
[Cu]OC(=O)OCCC[Au] | -7.461399878 | 5.476857 | O=S(=O)([O-])C(F)(F)F.[Li+] | 0.979527868 | 49 | CCCCOC(=O)OCCCOC(=O)OCCCOC(=O)OCCCOC(=O)OCCCOC(=O)OC | [*]OC(=O)OCCC[*] | [*]OCCCOC([*])=O | OC(=O)OCCC | 322
[Cu]OC(=O)OCCC[Au] | -7.774199829 | 5.476857 | O=S(=O)([O-])C(F)(F)F.[Li+] | 0.979527868 | 43 | CCCCOC(=O)OCCCOC(=O)OCCCOC(=O)OCCCOC(=O)OCCCOC(=O)OC | [*]OC(=O)OCCC[*] | [*]OCCCOC([*])=O | OC(=O)OCCC | 316
[Cu]OC(=O)OCCC[Au] | -8.039399857 | 5.476857 | O=S(=O)([O-])C(F)(F)F.[Li+] | 0.979527868 | 39 | CCCCOC(=O)OCCCOC(=O)OCCCOC(=O)OCCCOC(=O)OCCCOC(=O)OC | [*]OC(=O)OCCC[*] | [*]OCCCOC([*])=O | OC(=O)OCCC | 312
[Cu]OC(=O)OCCC[Au] | -8.415899556 | 5.476857 | O=S(=O)([O-])C(F)(F)F.[Li+] | 0.979527868 | 32 | CCCCOC(=O)OCCCOC(=O)OCCCOC(=O)OCCCOC(=O)OCCCOC(=O)OC | [*]OC(=O)OCCC[*] | [*]OCCCOC([*])=O | OC(=O)OCCC | 305
[Cu]OC(=O)OCCC[Au] | -8.760600407 | 5.476857 | O=S(=O)([O-])C(F)(F)F.[Li+] | 0.979527868 | 28 | CCCCOC(=O)OCCCOC(=O)OCCCOC(=O)OCCCOC(=O)OCCCOC(=O)OC | [*]OC(=O)OCCC[*] | [*]OCCCOC([*])=O | OC(=O)OCCC | 301
[Cu]OC(=O)OCCC[Au] | -5.933901533 | 5.476857 | O=S(=O)([O-])C(F)(F)F.[Li+] | 0.979527868 | 90 | CCCCOC(=O)OCCCOC(=O)OCCCOC(=O)OCCCOC(=O)OCCCOC(=O)OC | [*]OC(=O)OCCC[*] | [*]OCCCOC([*])=O | OC(=O)OCCC | 363
[Cu]OC(=O)OCCC[Au] | -6.214300104 | 5.476857 | O=S(=O)([O-])C(F)(F)F.[Li+] | 0.979527868 | 82 | CCCCOC(=O)OCCCOC(=O)OCCCOC(=O)OCCCOC(=O)OCCCOC(=O)OC | [*]OC(=O)OCCC[*] | [*]OCCCOC([*])=O | OC(=O)OCCC | 355
[Cu]OC(=O)OCCC[Au] | -6.410099525 | 5.476857 | O=S(=O)([O-])C(F)(F)F.[Li+] | 0.979527868 | 76 | CCCCOC(=O)OCCCOC(=O)OCCCOC(=O)OCCCOC(=O)OCCCOC(=O)OC | [*]OC(=O)OCCC[*] | [*]OCCCOC([*])=O | OC(=O)OCCC | 349
[Cu]OC(=O)OCCC[Au] | -6.685199838 | 5.476857 | O=S(=O)([O-])C(F)(F)F.[Li+] | 0.979527868 | 69 | CCCCOC(=O)OCCCOC(=O)OCCCOC(=O)OCCCOC(=O)OCCCOC(=O)OC | [*]OC(=O)OCCC[*] | [*]OCCCOC([*])=O | OC(=O)OCCC | 342
[Cu]OC(=O)OCCC[Au] | -6.96560018 | 5.476857 | O=S(=O)([O-])C(F)(F)F.[Li+] | 0.979527868 | 62 | CCCCOC(=O)OCCCOC(=O)OCCCOC(=O)OCCCOC(=O)OCCCOC(=O)OC | [*]OC(=O)OCCC[*] | [*]OCCCOC([*])=O | OC(=O)OCCC | 335
[Cu]OC(=O)OCCC[Au] | -7.103199955 | 5.476857 | O=S(=O)([O-])C(F)(F)F.[Li+] | 0.979527868 | 58 | CCCCOC(=O)OCCCOC(=O)OCCCOC(=O)OCCCOC(=O)OCCCOC(=O)OC | [*]OC(=O)OCCC[*] | [*]OCCCOC([*])=O | OC(=O)OCCC | 331
[Cu]OC(=O)OCCC[Au] | -7.505300096 | 5.476857 | O=S(=O)([O-])C(F)(F)F.[Li+] | 0.979527868 | 50 | CCCCOC(=O)OCCCOC(=O)OCCCOC(=O)OCCCOC(=O)OCCCOC(=O)OC | [*]OC(=O)OCCC[*] | [*]OCCCOC([*])=O | OC(=O)OCCC | 323
[Cu]OC(=O)OCCC[Au] | -7.796300944 | 5.476857 | O=S(=O)([O-])C(F)(F)F.[Li+] | 0.979527868 | 44 | CCCCOC(=O)OCCCOC(=O)OCCCOC(=O)OCCCOC(=O)OCCCOC(=O)OC | [*]OC(=O)OCCC[*] | [*]OCCCOC([*])=O | OC(=O)OCCC | 317
[Cu]OC(=O)OCCC[Au] | -8.082000086 | 5.476857 | O=S(=O)([O-])C(F)(F)F.[Li+] | 0.979527868 | 39 | CCCCOC(=O)OCCCOC(=O)OCCCOC(=O)OCCCOC(=O)OCCCOC(=O)OC | [*]OC(=O)OCCC[*] | [*]OCCCOC([*])=O | OC(=O)OCCC | 312
[Cu]OC(=O)OCCC[Au] | -8.441800404 | 5.476857 | O=S(=O)([O-])C(F)(F)F.[Li+] | 0.979527868 | 33 | CCCCOC(=O)OCCCOC(=O)OCCCOC(=O)OCCCOC(=O)OCCCOC(=O)OC | [*]OC(=O)OCCC[*] | [*]OCCCOC([*])=O | OC(=O)OCCC | 306
[Cu]OC(=O)OCCC[Au] | -8.759301021 | 5.476857 | O=S(=O)([O-])C(F)(F)F.[Li+] | 0.979527868 | 29 | CCCCOC(=O)OCCCOC(=O)OCCCOC(=O)OCCCOC(=O)OCCCOC(=O)OC | [*]OC(=O)OCCC[*] | [*]OCCCOC([*])=O | OC(=O)OCCC | 302
[Cu]OC(=O)OCCC[Au] | -5.055300235 | 5.476857 | [Li+].[O-][Cl+3]([O-])([O-])[O-] | 0.979527868 | 82 | CCCCOC(=O)OCCCOC(=O)OCCCOC(=O)OCCCOC(=O)OCCCOC(=O)OC | [*]OC(=O)OCCC[*] | [*]OCCCOC([*])=O | OC(=O)OCCC | 355
[Cu]OC(=O)OCCC[Au] | -5.156200579 | 5.476857 | [Li+].[O-][Cl+3]([O-])([O-])[O-] | 0.979527868 | 79 | CCCCOC(=O)OCCCOC(=O)OCCCOC(=O)OCCCOC(=O)OCCCOC(=O)OC | [*]OC(=O)OCCC[*] | [*]OCCCOC([*])=O | OC(=O)OCCC | 352
[Cu]OC(=O)OCCC[Au] | -5.344400612 | 5.476857 | [Li+].[O-][Cl+3]([O-])([O-])[O-] | 0.979527868 | 75 | CCCCOC(=O)OCCCOC(=O)OCCCOC(=O)OCCCOC(=O)OCCCOC(=O)OC | [*]OC(=O)OCCC[*] | [*]OCCCOC([*])=O | OC(=O)OCCC | 348
[Cu]OC(=O)OCCC[Au] | -5.665707128 | 5.476857 | [Li+].[O-][Cl+3]([O-])([O-])[O-] | 0.979527868 | 67 | CCCCOC(=O)OCCCOC(=O)OCCCOC(=O)OCCCOC(=O)OCCCOC(=O)OC | [*]OC(=O)OCCC[*] | [*]OCCCOC([*])=O | OC(=O)OCCC | 340
[Cu]OC(=O)OCCC[Au] | -5.908896056 | 5.476857 | [Li+].[O-][Cl+3]([O-])([O-])[O-] | 0.979527868 | 62 | CCCCOC(=O)OCCCOC(=O)OCCCOC(=O)OCCCOC(=O)OCCCOC(=O)OC | [*]OC(=O)OCCC[*] | [*]OCCCOC([*])=O | OC(=O)OCCC | 335
[Cu]OC(=O)OCCC[Au] | -6.184302738 | 5.476857 | [Li+].[O-][Cl+3]([O-])([O-])[O-] | 0.979527868 | 56 | CCCCOC(=O)OCCCOC(=O)OCCCOC(=O)OCCCOC(=O)OCCCOC(=O)OC | [*]OC(=O)OCCC[*] | [*]OCCCOC([*])=O | OC(=O)OCCC | 329
[Cu]OC(=O)OCCC[Au] | -6.509999358 | 5.476857 | [Li+].[O-][Cl+3]([O-])([O-])[O-] | 0.979527868 | 50 | CCCCOC(=O)OCCCOC(=O)OCCCOC(=O)OCCCOC(=O)OCCCOC(=O)OC | [*]OC(=O)OCCC[*] | [*]OCCCOC([*])=O | OC(=O)OCCC | 323
[Cu]OC(=O)OCCC[Au] | -7.147898349 | 5.476857 | [Li+].[O-][Cl+3]([O-])([O-])[O-] | 0.979527868 | 39 | CCCCOC(=O)OCCCOC(=O)OCCCOC(=O)OCCCOC(=O)OCCCOC(=O)OC | [*]OC(=O)OCCC[*] | [*]OCCCOC([*])=O | OC(=O)OCCC | 312
[Cu]OC(=O)OCCC[Au] | -7.606705644 | 5.476857 | [Li+].[O-][Cl+3]([O-])([O-])[O-] | 0.979527868 | 32 | CCCCOC(=O)OCCCOC(=O)OCCCOC(=O)OCCCOC(=O)OCCCOC(=O)OC | [*]OC(=O)OCCC[*] | [*]OCCCOC([*])=O | OC(=O)OCCC | 305
[Cu]OC(=O)OCCC[Au] | -8.331502262 | 5.476857 | [Li+].[O-][Cl+3]([O-])([O-])[O-] | 0.979527868 | 24 | CCCCOC(=O)OCCCOC(=O)OCCCOC(=O)OCCCOC(=O)OCCCOC(=O)OC | [*]OC(=O)OCCC[*] | [*]OCCCOC([*])=O | OC(=O)OCCC | 297
[Cu]OC(=O)OCCC[Au] | -5.03209977 | 5.476857 | [Li+].[O-][Cl+3]([O-])([O-])[O-] | 0.979527868 | 82 | CCCCOC(=O)OCCCOC(=O)OCCCOC(=O)OCCCOC(=O)OCCCOC(=O)OC | [*]OC(=O)OCCC[*] | [*]OCCCOC([*])=O | OC(=O)OCCC | 355
[Cu]OC(=O)OCCC[Au] | -5.128400214 | 5.476857 | [Li+].[O-][Cl+3]([O-])([O-])[O-] | 0.979527868 | 79 | CCCCOC(=O)OCCCOC(=O)OCCCOC(=O)OCCCOC(=O)OCCCOC(=O)OC | [*]OC(=O)OCCC[*] | [*]OCCCOC([*])=O | OC(=O)OCCC | 352
[Cu]OC(=O)OCCC[Au] | -5.348599858 | 5.476857 | [Li+].[O-][Cl+3]([O-])([O-])[O-] | 0.979527868 | 74 | CCCCOC(=O)OCCCOC(=O)OCCCOC(=O)OCCCOC(=O)OCCCOC(=O)OC | [*]OC(=O)OCCC[*] | [*]OCCCOC([*])=O | OC(=O)OCCC | 347
[Cu]OC(=O)OCCC[Au] | -5.656000931 | 5.476857 | [Li+].[O-][Cl+3]([O-])([O-])[O-] | 0.979527868 | 67 | CCCCOC(=O)OCCCOC(=O)OCCCOC(=O)OCCCOC(=O)OCCCOC(=O)OC | [*]OC(=O)OCCC[*] | [*]OCCCOC([*])=O | OC(=O)OCCC | 340
[Cu]OC(=O)OCCC[Au] | -5.894401262 | 5.476857 | [Li+].[O-][Cl+3]([O-])([O-])[O-] | 0.979527868 | 62 | CCCCOC(=O)OCCCOC(=O)OCCCOC(=O)OCCCOC(=O)OCCCOC(=O)OC | [*]OC(=O)OCCC[*] | [*]OCCCOC([*])=O | OC(=O)OCCC | 335
[Cu]OC(=O)OCCC[Au] | -6.174300019 | 5.476857 | [Li+].[O-][Cl+3]([O-])([O-])[O-] | 0.979527868 | 55 | CCCCOC(=O)OCCCOC(=O)OCCCOC(=O)OCCCOC(=O)OCCCOC(=O)OC | [*]OC(=O)OCCC[*] | [*]OCCCOC([*])=O | OC(=O)OCCC | 328
[Cu]OC(=O)OCCC[Au] | -6.486200622 | 5.476857 | [Li+].[O-][Cl+3]([O-])([O-])[O-] | 0.979527868 | 50 | CCCCOC(=O)OCCCOC(=O)OCCCOC(=O)OCCCOC(=O)OCCCOC(=O)OC | [*]OC(=O)OCCC[*] | [*]OCCCOC([*])=O | OC(=O)OCCC | 323
[Cu]OC(=O)OCCC[Au] | -7.128400214 | 5.476857 | [Li+].[O-][Cl+3]([O-])([O-])[O-] | 0.979527868 | 39 | CCCCOC(=O)OCCCOC(=O)OCCCOC(=O)OCCCOC(=O)OCCCOC(=O)OC | [*]OC(=O)OCCC[*] | [*]OCCCOC([*])=O | OC(=O)OCCC | 312
[Cu]OC(=O)OCCC[Au] | -7.600899372 | 5.476857 | [Li+].[O-][Cl+3]([O-])([O-])[O-] | 0.979527868 | 32 | CCCCOC(=O)OCCCOC(=O)OCCCOC(=O)OCCCOC(=O)OCCCOC(=O)OC | [*]OC(=O)OCCC[*] | [*]OCCCOC([*])=O | OC(=O)OCCC | 305
[Cu]OC(=O)OCCC[Au] | -8.334899531 | 5.476857 | [Li+].[O-][Cl+3]([O-])([O-])[O-] | 0.979527868 | 23 | CCCCOC(=O)OCCCOC(=O)OCCCOC(=O)OCCCOC(=O)OCCCOC(=O)OC | [*]OC(=O)OCCC[*] | [*]OCCCOC([*])=O | OC(=O)OCCC | 296
[Cu]OC(=O)OCCC[Au] | -5.048900097 | 5.476857 | [Li+].[O-][Cl+3]([O-])([O-])[O-] | 0.979527868 | 82 | CCCCOC(=O)OCCCOC(=O)OCCCOC(=O)OCCCOC(=O)OCCCOC(=O)OC | [*]OC(=O)OCCC[*] | [*]OCCCOC([*])=O | OC(=O)OCCC | 355
[Cu]OC(=O)OCCC[Au] | -5.149999868 | 5.476857 | [Li+].[O-][Cl+3]([O-])([O-])[O-] | 0.979527868 | 79 | CCCCOC(=O)OCCCOC(=O)OCCCOC(=O)OCCCOC(=O)OCCCOC(=O)OC | [*]OC(=O)OCCC[*] | [*]OCCCOC([*])=O | OC(=O)OCCC | 352
[Cu]OC(=O)OCCC[Au] | -5.333800369 | 5.476857 | [Li+].[O-][Cl+3]([O-])([O-])[O-] | 0.979527868 | 74 | CCCCOC(=O)OCCCOC(=O)OCCCOC(=O)OCCCOC(=O)OCCCOC(=O)OC | [*]OC(=O)OCCC[*] | [*]OCCCOC([*])=O | OC(=O)OCCC | 347
[Cu]OC(=O)OCCC[Au] | -5.646299143 | 5.476857 | [Li+].[O-][Cl+3]([O-])([O-])[O-] | 0.979527868 | 67 | CCCCOC(=O)OCCCOC(=O)OCCCOC(=O)OCCCOC(=O)OCCCOC(=O)OC | [*]OC(=O)OCCC[*] | [*]OCCCOC([*])=O | OC(=O)OCCC | 340
[Cu]OC(=O)OCCC[Au] | -5.867001102 | 5.476857 | [Li+].[O-][Cl+3]([O-])([O-])[O-] | 0.979527868 | 62 | CCCCOC(=O)OCCCOC(=O)OCCCOC(=O)OCCCOC(=O)OCCCOC(=O)OC | [*]OC(=O)OCCC[*] | [*]OCCCOC([*])=O | OC(=O)OCCC | 335
[Cu]OC(=O)OCCC[Au] | -6.170300074 | 5.476857 | [Li+].[O-][Cl+3]([O-])([O-])[O-] | 0.979527868 | 55 | CCCCOC(=O)OCCCOC(=O)OCCCOC(=O)OCCCOC(=O)OCCCOC(=O)OC | [*]OC(=O)OCCC[*] | [*]OCCCOC([*])=O | OC(=O)OCCC | 328
[Cu]OC(=O)OCCC[Au] | -6.464499544 | 5.476857 | [Li+].[O-][Cl+3]([O-])([O-])[O-] | 0.979527868 | 50 | CCCCOC(=O)OCCCOC(=O)OCCCOC(=O)OCCCOC(=O)OCCCOC(=O)OC | [*]OC(=O)OCCC[*] | [*]OCCCOC([*])=O | OC(=O)OCCC | 323
[Cu]OC(=O)OCCC[Au] | -7.098800044 | 5.476857 | [Li+].[O-][Cl+3]([O-])([O-])[O-] | 0.979527868 | 39 | CCCCOC(=O)OCCCOC(=O)OCCCOC(=O)OCCCOC(=O)OCCCOC(=O)OC | [*]OC(=O)OCCC[*] | [*]OCCCOC([*])=O | OC(=O)OCCC | 312
[Cu]OC(=O)OCCC[Au] | -7.549199903 | 5.476857 | [Li+].[O-][Cl+3]([O-])([O-])[O-] | 0.979527868 | 32 | CCCCOC(=O)OCCCOC(=O)OCCCOC(=O)OCCCOC(=O)OCCCOC(=O)OC | [*]OC(=O)OCCC[*] | [*]OCCCOC([*])=O | OC(=O)OCCC | 305
[Cu]OC(=O)OCCC[Au] | -8.261699967 | 5.476857 | [Li+].[O-][Cl+3]([O-])([O-])[O-] | 0.979527868 | 23 | CCCCOC(=O)OCCCOC(=O)OCCCOC(=O)OCCCOC(=O)OCCCOC(=O)OC | [*]OC(=O)OCCC[*] | [*]OCCCOC([*])=O | OC(=O)OCCC | 296
[Cu]OC(=O)OCCC[Au] | -5.05990008 | 5.476857 | [Li+].[O-][Cl+3]([O-])([O-])[O-] | 0.979527868 | 82 | CCCCOC(=O)OCCCOC(=O)OCCCOC(=O)OCCCOC(=O)OCCCOC(=O)OC | [*]OC(=O)OCCC[*] | [*]OCCCOC([*])=O | OC(=O)OCCC | 355
[Cu]OC(=O)OCCC[Au] | -5.160899846 | 5.476857 | [Li+].[O-][Cl+3]([O-])([O-])[O-] | 0.979527868 | 79 | CCCCOC(=O)OCCCOC(=O)OCCCOC(=O)OCCCOC(=O)OCCCOC(=O)OC | [*]OC(=O)OCCC[*] | [*]OCCCOC([*])=O | OC(=O)OCCC | 352
[Cu]OC(=O)OCCC[Au] | -5.335299746 | 5.476857 | [Li+].[O-][Cl+3]([O-])([O-])[O-] | 0.979527868 | 74 | CCCCOC(=O)OCCCOC(=O)OCCCOC(=O)OCCCOC(=O)OCCCOC(=O)OC | [*]OC(=O)OCCC[*] | [*]OCCCOC([*])=O | OC(=O)OCCC | 347
[Cu]OC(=O)OCCC[Au] | -5.670299136 | 5.476857 | [Li+].[O-][Cl+3]([O-])([O-])[O-] | 0.979527868 | 67 | CCCCOC(=O)OCCCOC(=O)OCCCOC(=O)OCCCOC(=O)OCCCOC(=O)OC | [*]OC(=O)OCCC[*] | [*]OCCCOC([*])=O | OC(=O)OCCC | 340
[Cu]OC(=O)OCCC[Au] | -5.89519889 | 5.476857 | [Li+].[O-][Cl+3]([O-])([O-])[O-] | 0.979527868 | 62 | CCCCOC(=O)OCCCOC(=O)OCCCOC(=O)OCCCOC(=O)OCCCOC(=O)OC | [*]OC(=O)OCCC[*] | [*]OCCCOC([*])=O | OC(=O)OCCC | 335
[Cu]OC(=O)OCCC[Au] | -6.197999802 | 5.476857 | [Li+].[O-][Cl+3]([O-])([O-])[O-] | 0.979527868 | 56 | CCCCOC(=O)OCCCOC(=O)OCCCOC(=O)OCCCOC(=O)OCCCOC(=O)OC | [*]OC(=O)OCCC[*] | [*]OCCCOC([*])=O | OC(=O)OCCC | 329
[Cu]OC(=O)OCCC[Au] | -6.473399707 | 5.476857 | [Li+].[O-][Cl+3]([O-])([O-])[O-] | 0.979527868 | 50 | CCCCOC(=O)OCCCOC(=O)OCCCOC(=O)OCCCOC(=O)OCCCOC(=O)OC | [*]OC(=O)OCCC[*] | [*]OCCCOC([*])=O | OC(=O)OCCC | 323
[Cu]OC(=O)OCCC[Au] | -7.134099858 | 5.476857 | [Li+].[O-][Cl+3]([O-])([O-])[O-] | 0.979527868 | 39 | CCCCOC(=O)OCCCOC(=O)OCCCOC(=O)OCCCOC(=O)OCCCOC(=O)OC | [*]OC(=O)OCCC[*] | [*]OCCCOC([*])=O | OC(=O)OCCC | 312
[Cu]OC(=O)OCCC[Au] | -7.583800667 | 5.476857 | [Li+].[O-][Cl+3]([O-])([O-])[O-] | 0.979527868 | 32 | CCCCOC(=O)OCCCOC(=O)OCCCOC(=O)OCCCOC(=O)OCCCOC(=O)OC | [*]OC(=O)OCCC[*] | [*]OCCCOC([*])=O | OC(=O)OCCC | 305
[Cu]OC(=O)OCCC[Au] | -8.31779985 | 5.476857 | [Li+].[O-][Cl+3]([O-])([O-])[O-] | 0.979527868 | 23 | CCCCOC(=O)OCCCOC(=O)OCCCOC(=O)OCCCOC(=O)OCCCOC(=O)OC | [*]OC(=O)OCCC[*] | [*]OCCCOC([*])=O | OC(=O)OCCC | 296
[Cu]CC(OCC)[Au] | -10.42570013 | 3.924279 | [Li+].[O-][Cl+3]([O-])([O-])[O-] | 0.013867702 | 45 | CCOC(C)CC(CC(CC(CC(CC(CC)OCC)OCC)OCC)OCC)OCC | [*]CC(OCC)[*] | [*]CC([*])OCC | CC(OCC) | 318
[Cu]CC(OCC)[Au] | -10.65089934 | 3.924279 | [Li+].[O-][Cl+3]([O-])([O-])[O-] | 0.013867702 | 40 | CCOC(C)CC(CC(CC(CC(CC(CC)OCC)OCC)OCC)OCC)OCC | [*]CC(OCC)[*] | [*]CC([*])OCC | CC(OCC) | 313
[Cu]CC(OCC)[Au] | -10.93809913 | 3.924279 | [Li+].[O-][Cl+3]([O-])([O-])[O-] | 0.013867702 | 35 | CCOC(C)CC(CC(CC(CC(CC(CC)OCC)OCC)OCC)OCC)OCC | [*]CC(OCC)[*] | [*]CC([*])OCC | CC(OCC) | 308
[Cu]CC(OCC)[Au] | -11.21959987 | 3.924279 | [Li+].[O-][Cl+3]([O-])([O-])[O-] | 0.013867702 | 30 | CCOC(C)CC(CC(CC(CC(CC(CC)OCC)OCC)OCC)OCC)OCC | [*]CC(OCC)[*] | [*]CC([*])OCC | CC(OCC) | 303
[Cu]CC(OCC)[Au] | -11.52360027 | 3.924279 | [Li+].[O-][Cl+3]([O-])([O-])[O-] | 0.013867702 | 25 | CCOC(C)CC(CC(CC(CC(CC(CC)OCC)OCC)OCC)OCC)OCC | [*]CC(OCC)[*] | [*]CC([*])OCC | CC(OCC) | 298
[Cu]CC(OCC)[Au] | -11.86710023 | 3.924279 | [Li+].[O-][Cl+3]([O-])([O-])[O-] | 0.013867702 | 20 | CCOC(C)CC(CC(CC(CC(CC(CC)OCC)OCC)OCC)OCC)OCC | [*]CC(OCC)[*] | [*]CC([*])OCC | CC(OCC) | 293
[Cu]CC(OCC)[Au] | -12.23310033 | 3.924279 | [Li+].[O-][Cl+3]([O-])([O-])[O-] | 0.013867702 | 15 | CCOC(C)CC(CC(CC(CC(CC(CC)OCC)OCC)OCC)OCC)OCC | [*]CC(OCC)[*] | [*]CC([*])OCC | CC(OCC) | 288
[Cu]CC(OCC)[Au] | -12.62160028 | 3.924279 | [Li+].[O-][Cl+3]([O-])([O-])[O-] | 0.013867702 | 10 | CCOC(C)CC(CC(CC(CC(CC(CC)OCC)OCC)OCC)OCC)OCC | [*]CC(OCC)[*] | [*]CC([*])OCC | CC(OCC) | 283
[Cu]CC(OCC)[Au] | -13.06639985 | 3.924279 | [Li+].[O-][Cl+3]([O-])([O-])[O-] | 0.013867702 | 5 | CCOC(C)CC(CC(CC(CC(CC(CC)OCC)OCC)OCC)OCC)OCC | [*]CC(OCC)[*] | [*]CC([*])OCC | CC(OCC) | 278
[Cu]CC(OCC)[Au] | -13.5507006 | 3.924279 | [Li+].[O-][Cl+3]([O-])([O-])[O-] | 0.013867702 | 0 | CCOC(C)CC(CC(CC(CC(CC(CC)OCC)OCC)OCC)OCC)OCC | [*]CC(OCC)[*] | [*]CC([*])OCC | CC(OCC) | 273
[Cu]CC(OCC)[Au] | -14.10809976 | 3.924279 | [Li+].[O-][Cl+3]([O-])([O-])[O-] | 0.013867702 | -5 | CCOC(C)CC(CC(CC(CC(CC(CC)OCC)OCC)OCC)OCC)OCC | [*]CC(OCC)[*] | [*]CC([*])OCC | CC(OCC) | 268
[Cu]CC(OCC)[Au] | -14.77249894 | 3.924279 | [Li+].[O-][Cl+3]([O-])([O-])[O-] | 0.013867702 | -10 | CCOC(C)CC(CC(CC(CC(CC(CC)OCC)OCC)OCC)OCC)OCC | [*]CC(OCC)[*] | [*]CC([*])OCC | CC(OCC) | 263
[Cu]CC(OCC)[Au] | -8.133999922 | 3.924279 | [Li+].[O-][Cl+3]([O-])([O-])[O-] | 0.034669255 | 90 | CCOC(C)CC(CC(CC(CC(CC(CC)OCC)OCC)OCC)OCC)OCC | [*]CC(OCC)[*] | [*]CC([*])OCC | CC(OCC) | 363
[Cu]CC(OCC)[Au] | -8.246600042 | 3.924279 | [Li+].[O-][Cl+3]([O-])([O-])[O-] | 0.034669255 | 86 | CCOC(C)CC(CC(CC(CC(CC(CC)OCC)OCC)OCC)OCC)OCC | [*]CC(OCC)[*] | [*]CC([*])OCC | CC(OCC) | 359
[Cu]CC(OCC)[Au] | -8.387400493 | 3.924279 | [Li+].[O-][Cl+3]([O-])([O-])[O-] | 0.034669255 | 81 | CCOC(C)CC(CC(CC(CC(CC(CC)OCC)OCC)OCC)OCC)OCC | [*]CC(OCC)[*] | [*]CC([*])OCC | CC(OCC) | 354
[Cu]CC(OCC)[Au] | -8.522499627 | 3.924279 | [Li+].[O-][Cl+3]([O-])([O-])[O-] | 0.034669255 | 75 | CCOC(C)CC(CC(CC(CC(CC(CC)OCC)OCC)OCC)OCC)OCC | [*]CC(OCC)[*] | [*]CC([*])OCC | CC(OCC) | 348
[Cu]CC(OCC)[Au] | -8.691399308 | 3.924279 | [Li+].[O-][Cl+3]([O-])([O-])[O-] | 0.034669255 | 71 | CCOC(C)CC(CC(CC(CC(CC(CC)OCC)OCC)OCC)OCC)OCC | [*]CC(OCC)[*] | [*]CC([*])OCC | CC(OCC) | 344
[Cu]CC(OCC)[Au] | -8.866001494 | 3.924279 | [Li+].[O-][Cl+3]([O-])([O-])[O-] | 0.034669255 | 66 | CCOC(C)CC(CC(CC(CC(CC(CC)OCC)OCC)OCC)OCC)OCC | [*]CC(OCC)[*] | [*]CC([*])OCC | CC(OCC) | 339
[Cu]CC(OCC)[Au] | -9.063099887 | 3.924279 | [Li+].[O-][Cl+3]([O-])([O-])[O-] | 0.034669255 | 60 | CCOC(C)CC(CC(CC(CC(CC(CC)OCC)OCC)OCC)OCC)OCC | [*]CC(OCC)[*] | [*]CC([*])OCC | CC(OCC) | 333
[Cu]CC(OCC)[Au] | -9.260100278 | 3.924279 | [Li+].[O-][Cl+3]([O-])([O-])[O-] | 0.034669255 | 56 | CCOC(C)CC(CC(CC(CC(CC(CC)OCC)OCC)OCC)OCC)OCC | [*]CC(OCC)[*] | [*]CC([*])OCC | CC(OCC) | 329
[Cu]CC(OCC)[Au] | -9.491000554 | 3.924279 | [Li+].[O-][Cl+3]([O-])([O-])[O-] | 0.034669255 | 51 | CCOC(C)CC(CC(CC(CC(CC(CC)OCC)OCC)OCC)OCC)OCC | [*]CC(OCC)[*] | [*]CC([*])OCC | CC(OCC) | 324
[Cu]CC(OCC)[Au] | -9.710600591 | 3.924279 | [Li+].[O-][Cl+3]([O-])([O-])[O-] | 0.034669255 | 45 | CCOC(C)CC(CC(CC(CC(CC(CC)OCC)OCC)OCC)OCC)OCC | [*]CC(OCC)[*] | [*]CC([*])OCC | CC(OCC) | 318
[Cu]CC(OCC)[Au] | -9.992098668 | 3.924279 | [Li+].[O-][Cl+3]([O-])([O-])[O-] | 0.034669255 | 40 | CCOC(C)CC(CC(CC(CC(CC(CC)OCC)OCC)OCC)OCC)OCC | [*]CC(OCC)[*] | [*]CC([*])OCC | CC(OCC) | 313
[Cu]CC(OCC)[Au] | -10.2455003 | 3.924279 | [Li+].[O-][Cl+3]([O-])([O-])[O-] | 0.034669255 | 35 | CCOC(C)CC(CC(CC(CC(CC(CC)OCC)OCC)OCC)OCC)OCC | [*]CC(OCC)[*] | [*]CC([*])OCC | CC(OCC) | 308
[Cu]CC(OCC)[Au] | -10.52699942 | 3.924279 | [Li+].[O-][Cl+3]([O-])([O-])[O-] | 0.034669255 | 31 | CCOC(C)CC(CC(CC(CC(CC(CC)OCC)OCC)OCC)OCC)OCC | [*]CC(OCC)[*] | [*]CC([*])OCC | CC(OCC) | 304
[Cu]CC(OCC)[Au] | -10.8591998 | 3.924279 | [Li+].[O-][Cl+3]([O-])([O-])[O-] | 0.034669255 | 25 | CCOC(C)CC(CC(CC(CC(CC(CC)OCC)OCC)OCC)OCC)OCC | [*]CC(OCC)[*] | [*]CC([*])OCC | CC(OCC) | 298
[Cu]CC(OCC)[Au] | -11.20269991 | 3.924279 | [Li+].[O-][Cl+3]([O-])([O-])[O-] | 0.034669255 | 20 | CCOC(C)CC(CC(CC(CC(CC(CC)OCC)OCC)OCC)OCC)OCC | [*]CC(OCC)[*] | [*]CC([*])OCC | CC(OCC) | 293
[Cu]CC(OCC)[Au] | -11.59680052 | 3.924279 | [Li+].[O-][Cl+3]([O-])([O-])[O-] | 0.034669255 | 15 | CCOC(C)CC(CC(CC(CC(CC(CC)OCC)OCC)OCC)OCC)OCC | [*]CC(OCC)[*] | [*]CC([*])OCC | CC(OCC) | 288
[Cu]CC(OCC)[Au] | -12.01909986 | 3.924279 | [Li+].[O-][Cl+3]([O-])([O-])[O-] | 0.034669255 | 10 | CCOC(C)CC(CC(CC(CC(CC(CC)OCC)OCC)OCC)OCC)OCC | [*]CC(OCC)[*] | [*]CC([*])OCC | CC(OCC) | 283
[Cu]CC(OCC)[Au] | -12.49769991 | 3.924279 | [Li+].[O-][Cl+3]([O-])([O-])[O-] | 0.034669255 | 5 | CCOC(C)CC(CC(CC(CC(CC(CC)OCC)OCC)OCC)OCC)OCC | [*]CC(OCC)[*] | [*]CC([*])OCC | CC(OCC) | 278
[Cu]CC(OCC)[Au] | -13.01579999 | 3.924279 | [Li+].[O-][Cl+3]([O-])([O-])[O-] | 0.034669255 | 0 | CCOC(C)CC(CC(CC(CC(CC(CC)OCC)OCC)OCC)OCC)OCC | [*]CC(OCC)[*] | [*]CC([*])OCC | CC(OCC) | 273
[Cu]CC(OCC)[Au] | -13.62949986 | 3.924279 | [Li+].[O-][Cl+3]([O-])([O-])[O-] | 0.034669255 | -5 | CCOC(C)CC(CC(CC(CC(CC(CC)OCC)OCC)OCC)OCC)OCC | [*]CC(OCC)[*] | [*]CC([*])OCC | CC(OCC) | 268
[Cu]CC(OCC)[Au] | -14.30520007 | 3.924279 | [Li+].[O-][Cl+3]([O-])([O-])[O-] | 0.034669255 | -10 | CCOC(C)CC(CC(CC(CC(CC(CC)OCC)OCC)OCC)OCC)OCC | [*]CC(OCC)[*] | [*]CC([*])OCC | CC(OCC) | 263
[Cu]CC(OCC)[Au] | -15.00899999 | 3.924279 | [Li+].[O-][Cl+3]([O-])([O-])[O-] | 0.034669255 | -15 | CCOC(C)CC(CC(CC(CC(CC(CC)OCC)OCC)OCC)OCC)OCC | [*]CC(OCC)[*] | [*]CC([*])OCC | CC(OCC) | 258
[Cu]CC(OCC)[Au] | -7.998898291 | 3.924279 | [Li+].[O-][Cl+3]([O-])([O-])[O-] | 0.069338511 | 80 | CCOC(C)CC(CC(CC(CC(CC(CC)OCC)OCC)OCC)OCC)OCC | [*]CC(OCC)[*] | [*]CC([*])OCC | CC(OCC) | 353
[Cu]CC(OCC)[Au] | -8.145299931 | 3.924279 | [Li+].[O-][Cl+3]([O-])([O-])[O-] | 0.069338511 | 75 | CCOC(C)CC(CC(CC(CC(CC(CC)OCC)OCC)OCC)OCC)OCC | [*]CC(OCC)[*] | [*]CC([*])OCC | CC(OCC) | 348
[Cu]CC(OCC)[Au] | -8.308600201 | 3.924279 | [Li+].[O-][Cl+3]([O-])([O-])[O-] | 0.069338511 | 70 | CCOC(C)CC(CC(CC(CC(CC(CC)OCC)OCC)OCC)OCC)OCC | [*]CC(OCC)[*] | [*]CC([*])OCC | CC(OCC) | 343
[Cu]CC(OCC)[Au] | -8.47749969 | 3.924279 | [Li+].[O-][Cl+3]([O-])([O-])[O-] | 0.069338511 | 65 | CCOC(C)CC(CC(CC(CC(CC(CC)OCC)OCC)OCC)OCC)OCC | [*]CC(OCC)[*] | [*]CC([*])OCC | CC(OCC) | 338
[Cu]CC(OCC)[Au] | -8.66330017 | 3.924279 | [Li+].[O-][Cl+3]([O-])([O-])[O-] | 0.069338511 | 60 | CCOC(C)CC(CC(CC(CC(CC(CC)OCC)OCC)OCC)OCC)OCC | [*]CC(OCC)[*] | [*]CC([*])OCC | CC(OCC) | 333
[Cu]CC(OCC)[Au] | -8.877299294 | 3.924279 | [Li+].[O-][Cl+3]([O-])([O-])[O-] | 0.069338511 | 55 | CCOC(C)CC(CC(CC(CC(CC(CC)OCC)OCC)OCC)OCC)OCC | [*]CC(OCC)[*] | [*]CC([*])OCC | CC(OCC) | 328
[Cu]CC(OCC)[Au] | -9.063099887 | 3.924279 | [Li+].[O-][Cl+3]([O-])([O-])[O-] | 0.069338511 | 50 | CCOC(C)CC(CC(CC(CC(CC(CC)OCC)OCC)OCC)OCC)OCC | [*]CC(OCC)[*] | [*]CC([*])OCC | CC(OCC) | 323
[Cu]CC(OCC)[Au] | -9.293900397 | 3.924279 | [Li+].[O-][Cl+3]([O-])([O-])[O-] | 0.069338511 | 45 | CCOC(C)CC(CC(CC(CC(CC(CC)OCC)OCC)OCC)OCC)OCC | [*]CC(OCC)[*] | [*]CC([*])OCC | CC(OCC) | 318
[Cu]CC(OCC)[Au] | -9.558600254 | 3.924279 | [Li+].[O-][Cl+3]([O-])([O-])[O-] | 0.069338511 | 40 | CCOC(C)CC(CC(CC(CC(CC(CC)OCC)OCC)OCC)OCC)OCC | [*]CC(OCC)[*] | [*]CC([*])OCC | CC(OCC) | 313
[Cu]CC(OCC)[Au] | -9.834500456 | 3.924279 | [Li+].[O-][Cl+3]([O-])([O-])[O-] | 0.069338511 | 35 | CCOC(C)CC(CC(CC(CC(CC(CC)OCC)OCC)OCC)OCC)OCC | [*]CC(OCC)[*] | [*]CC([*])OCC | CC(OCC) | 308
[Cu]CC(OCC)[Au] | -10.11040028 | 3.924279 | [Li+].[O-][Cl+3]([O-])([O-])[O-] | 0.069338511 | 30 | CCOC(C)CC(CC(CC(CC(CC(CC)OCC)OCC)OCC)OCC)OCC | [*]CC(OCC)[*] | [*]CC([*])OCC | CC(OCC) | 303
[Cu]CC(OCC)[Au] | -10.45380047 | 3.924279 | [Li+].[O-][Cl+3]([O-])([O-])[O-] | 0.069338511 | 25 | CCOC(C)CC(CC(CC(CC(CC(CC)OCC)OCC)OCC)OCC)OCC | [*]CC(OCC)[*] | [*]CC([*])OCC | CC(OCC) | 298
[Cu]CC(OCC)[Au] | -10.79729922 | 3.924279 | [Li+].[O-][Cl+3]([O-])([O-])[O-] | 0.069338511 | 20 | CCOC(C)CC(CC(CC(CC(CC(CC)OCC)OCC)OCC)OCC)OCC | [*]CC(OCC)[*] | [*]CC([*])OCC | CC(OCC) | 293
[Cu]CC(OCC)[Au] | -11.17449988 | 3.924279 | [Li+].[O-][Cl+3]([O-])([O-])[O-] | 0.069338511 | 15 | CCOC(C)CC(CC(CC(CC(CC(CC)OCC)OCC)OCC)OCC)OCC | [*]CC(OCC)[*] | [*]CC([*])OCC | CC(OCC) | 288
[Cu]CC(OCC)[Au] | -11.59680052 | 3.924279 | [Li+].[O-][Cl+3]([O-])([O-])[O-] | 0.069338511 | 10 | CCOC(C)CC(CC(CC(CC(CC(CC)OCC)OCC)OCC)OCC)OCC | [*]CC(OCC)[*] | [*]CC([*])OCC | CC(OCC) | 283
[Cu]CC(OCC)[Au] | -12.0923001 | 3.924279 | [Li+].[O-][Cl+3]([O-])([O-])[O-] | 0.069338511 | 5 | CCOC(C)CC(CC(CC(CC(CC(CC)OCC)OCC)OCC)OCC)OCC | [*]CC(OCC)[*] | [*]CC([*])OCC | CC(OCC) | 278
[Cu]CC(OCC)[Au] | -12.59909953 | 3.924279 | [Li+].[O-][Cl+3]([O-])([O-])[O-] | 0.069338511 | 0 | CCOC(C)CC(CC(CC(CC(CC(CC)OCC)OCC)OCC)OCC)OCC | [*]CC(OCC)[*] | [*]CC([*])OCC | CC(OCC) | 273
[Cu]CC(OCC)[Au] | -13.18469992 | 3.924279 | [Li+].[O-][Cl+3]([O-])([O-])[O-] | 0.069338511 | -5 | CCOC(C)CC(CC(CC(CC(CC(CC)OCC)OCC)OCC)OCC)OCC | [*]CC(OCC)[*] | [*]CC([*])OCC | CC(OCC) | 268
[Cu]CC(OCC)[Au] | -13.85470102 | 3.924279 | [Li+].[O-][Cl+3]([O-])([O-])[O-] | 0.069338511 | -10 | CCOC(C)CC(CC(CC(CC(CC(CC)OCC)OCC)OCC)OCC)OCC | [*]CC(OCC)[*] | [*]CC([*])OCC | CC(OCC) | 263
[Cu]CC(OCC)[Au] | -7.334499685 | 3.924279 | [Li+].[O-][Cl+3]([O-])([O-])[O-] | 0.138677021 | 85 | CCOC(C)CC(CC(CC(CC(CC(CC)OCC)OCC)OCC)OCC)OCC | [*]CC(OCC)[*] | [*]CC([*])OCC | CC(OCC) | 358
[Cu]CC(OCC)[Au] | -7.463999934 | 3.924279 | [Li+].[O-][Cl+3]([O-])([O-])[O-] | 0.138677021 | 80 | CCOC(C)CC(CC(CC(CC(CC(CC)OCC)OCC)OCC)OCC)OCC | [*]CC(OCC)[*] | [*]CC([*])OCC | CC(OCC) | 353
[Cu]CC(OCC)[Au] | -7.604699823 | 3.924279 | [Li+].[O-][Cl+3]([O-])([O-])[O-] | 0.138677021 | 75 | CCOC(C)CC(CC(CC(CC(CC(CC)OCC)OCC)OCC)OCC)OCC | [*]CC(OCC)[*] | [*]CC([*])OCC | CC(OCC) | 348
[Cu]CC(OCC)[Au] | -7.751100246 | 3.924279 | [Li+].[O-][Cl+3]([O-])([O-])[O-] | 0.138677021 | 70 | CCOC(C)CC(CC(CC(CC(CC(CC)OCC)OCC)OCC)OCC)OCC | [*]CC(OCC)[*] | [*]CC([*])OCC | CC(OCC) | 343
[Cu]CC(OCC)[Au] | -7.95380149 | 3.924279 | [Li+].[O-][Cl+3]([O-])([O-])[O-] | 0.138677021 | 65 | CCOC(C)CC(CC(CC(CC(CC(CC)OCC)OCC)OCC)OCC)OCC | [*]CC(OCC)[*] | [*]CC([*])OCC | CC(OCC) | 338
[Cu]CC(OCC)[Au] | -8.10590003 | 3.924279 | [Li+].[O-][Cl+3]([O-])([O-])[O-] | 0.138677021 | 60 | CCOC(C)CC(CC(CC(CC(CC(CC)OCC)OCC)OCC)OCC)OCC | [*]CC(OCC)[*] | [*]CC([*])OCC | CC(OCC) | 333
[Cu]CC(OCC)[Au] | -8.308600201 | 3.924279 | [Li+].[O-][Cl+3]([O-])([O-])[O-] | 0.138677021 | 55 | CCOC(C)CC(CC(CC(CC(CC(CC)OCC)OCC)OCC)OCC)OCC | [*]CC(OCC)[*] | [*]CC([*])OCC | CC(OCC) | 328
[Cu]CC(OCC)[Au] | -8.544999736 | 3.924279 | [Li+].[O-][Cl+3]([O-])([O-])[O-] | 0.138677021 | 50 | CCOC(C)CC(CC(CC(CC(CC(CC)OCC)OCC)OCC)OCC)OCC | [*]CC(OCC)[*] | [*]CC([*])OCC | CC(OCC) | 323
[Cu]CC(OCC)[Au] | -8.730900533 | 3.924279 | [Li+].[O-][Cl+3]([O-])([O-])[O-] | 0.138677021 | 45 | CCOC(C)CC(CC(CC(CC(CC(CC)OCC)OCC)OCC)OCC)OCC | [*]CC(OCC)[*] | [*]CC([*])OCC | CC(OCC) | 318
[Cu]CC(OCC)[Au] | -9.040500216 | 3.924279 | [Li+].[O-][Cl+3]([O-])([O-])[O-] | 0.138677021 | 40 | CCOC(C)CC(CC(CC(CC(CC(CC)OCC)OCC)OCC)OCC)OCC | [*]CC(OCC)[*] | [*]CC([*])OCC | CC(OCC) | 313
[Cu]CC(OCC)[Au] | -9.288299882 | 3.924279 | [Li+].[O-][Cl+3]([O-])([O-])[O-] | 0.138677021 | 35 | CCOC(C)CC(CC(CC(CC(CC(CC)OCC)OCC)OCC)OCC)OCC | [*]CC(OCC)[*] | [*]CC([*])OCC | CC(OCC) | 308
[Cu]CC(OCC)[Au] | -9.603600121 | 3.924279 | [Li+].[O-][Cl+3]([O-])([O-])[O-] | 0.138677021 | 30 | CCOC(C)CC(CC(CC(CC(CC(CC)OCC)OCC)OCC)OCC)OCC | [*]CC(OCC)[*] | [*]CC([*])OCC | CC(OCC) | 303
[Cu]CC(OCC)[Au] | -9.980900334 | 3.924279 | [Li+].[O-][Cl+3]([O-])([O-])[O-] | 0.138677021 | 25 | CCOC(C)CC(CC(CC(CC(CC(CC)OCC)OCC)OCC)OCC)OCC | [*]CC(OCC)[*] | [*]CC([*])OCC | CC(OCC) | 298
[Cu]CC(OCC)[Au] | -10.3131002 | 3.924279 | [Li+].[O-][Cl+3]([O-])([O-])[O-] | 0.138677021 | 20 | CCOC(C)CC(CC(CC(CC(CC(CC)OCC)OCC)OCC)OCC)OCC | [*]CC(OCC)[*] | [*]CC([*])OCC | CC(OCC) | 293
[Cu]CC(OCC)[Au] | -10.74099896 | 3.924279 | [Li+].[O-][Cl+3]([O-])([O-])[O-] | 0.138677021 | 15 | CCOC(C)CC(CC(CC(CC(CC(CC)OCC)OCC)OCC)OCC)OCC | [*]CC(OCC)[*] | [*]CC([*])OCC | CC(OCC) | 288
[Cu]CC(OCC)[Au] | -11.15769974 | 3.924279 | [Li+].[O-][Cl+3]([O-])([O-])[O-] | 0.138677021 | 10 | CCOC(C)CC(CC(CC(CC(CC(CC)OCC)OCC)OCC)OCC)OCC | [*]CC(OCC)[*] | [*]CC([*])OCC | CC(OCC) | 283
[Cu]CC(OCC)[Au] | -11.63620005 | 3.924279 | [Li+].[O-][Cl+3]([O-])([O-])[O-] | 0.138677021 | 5 | CCOC(C)CC(CC(CC(CC(CC(CC)OCC)OCC)OCC)OCC)OCC | [*]CC(OCC)[*] | [*]CC([*])OCC | CC(OCC) | 278
[Cu]CC(OCC)[Au] | -12.22750006 | 3.924279 | [Li+].[O-][Cl+3]([O-])([O-])[O-] | 0.138677021 | 0 | CCOC(C)CC(CC(CC(CC(CC(CC)OCC)OCC)OCC)OCC)OCC | [*]CC(OCC)[*] | [*]CC([*])OCC | CC(OCC) | 273
[Cu]CC(OCC)[Au] | -12.8524999 | 3.924279 | [Li+].[O-][Cl+3]([O-])([O-])[O-] | 0.138677021 | -5 | CCOC(C)CC(CC(CC(CC(CC(CC)OCC)OCC)OCC)OCC)OCC | [*]CC(OCC)[*] | [*]CC([*])OCC | CC(OCC) | 268
[Cu]CC(OCC)[Au] | -13.58450081 | 3.924279 | [Li+].[O-][Cl+3]([O-])([O-])[O-] | 0.138677021 | -10 | CCOC(C)CC(CC(CC(CC(CC(CC)OCC)OCC)OCC)OCC)OCC | [*]CC(OCC)[*] | [*]CC([*])OCC | CC(OCC) | 263
[Cu]CC(OCC)[Au] | -14.30520007 | 3.924279 | [Li+].[O-][Cl+3]([O-])([O-])[O-] | 0.138677021 | -15 | CCOC(C)CC(CC(CC(CC(CC(CC)OCC)OCC)OCC)OCC)OCC | [*]CC(OCC)[*] | [*]CC([*])OCC | CC(OCC) | 258
[Cu]CC(OCC)[Au] | -7.058599888 | 3.924279 | [Li+].[O-][Cl+3]([O-])([O-])[O-] | 0.208015532 | 80 | CCOC(C)CC(CC(CC(CC(CC(CC)OCC)OCC)OCC)OCC)OCC | [*]CC(OCC)[*] | [*]CC([*])OCC | CC(OCC) | 353
[Cu]CC(OCC)[Au] | -7.193699933 | 3.924279 | [Li+].[O-][Cl+3]([O-])([O-])[O-] | 0.208015532 | 75 | CCOC(C)CC(CC(CC(CC(CC(CC)OCC)OCC)OCC)OCC)OCC | [*]CC(OCC)[*] | [*]CC([*])OCC | CC(OCC) | 348
[Cu]CC(OCC)[Au] | -7.35699962 | 3.924279 | [Li+].[O-][Cl+3]([O-])([O-])[O-] | 0.208015532 | 71 | CCOC(C)CC(CC(CC(CC(CC(CC)OCC)OCC)OCC)OCC)OCC | [*]CC(OCC)[*] | [*]CC([*])OCC | CC(OCC) | 344
[Cu]CC(OCC)[Au] | -7.542799587 | 3.924279 | [Li+].[O-][Cl+3]([O-])([O-])[O-] | 0.208015532 | 65 | CCOC(C)CC(CC(CC(CC(CC(CC)OCC)OCC)OCC)OCC)OCC | [*]CC(OCC)[*] | [*]CC([*])OCC | CC(OCC) | 338
[Cu]CC(OCC)[Au] | -7.739899978 | 3.924279 | [Li+].[O-][Cl+3]([O-])([O-])[O-] | 0.208015532 | 60 | CCOC(C)CC(CC(CC(CC(CC(CC)OCC)OCC)OCC)OCC)OCC | [*]CC(OCC)[*] | [*]CC([*])OCC | CC(OCC) | 333
[Cu]CC(OCC)[Au] | -7.942600183 | 3.924279 | [Li+].[O-][Cl+3]([O-])([O-])[O-] | 0.208015532 | 55 | CCOC(C)CC(CC(CC(CC(CC(CC)OCC)OCC)OCC)OCC)OCC | [*]CC(OCC)[*] | [*]CC([*])OCC | CC(OCC) | 328
[Cu]CC(OCC)[Au] | -8.156499998 | 3.924279 | [Li+].[O-][Cl+3]([O-])([O-])[O-] | 0.208015532 | 50 | CCOC(C)CC(CC(CC(CC(CC(CC)OCC)OCC)OCC)OCC)OCC | [*]CC(OCC)[*] | [*]CC([*])OCC | CC(OCC) | 323
[Cu]CC(OCC)[Au] | -8.415500293 | 3.924279 | [Li+].[O-][Cl+3]([O-])([O-])[O-] | 0.208015532 | 45 | CCOC(C)CC(CC(CC(CC(CC(CC)OCC)OCC)OCC)OCC)OCC | [*]CC(OCC)[*] | [*]CC([*])OCC | CC(OCC) | 318
[Cu]CC(OCC)[Au] | -8.674500756 | 3.924279 | [Li+].[O-][Cl+3]([O-])([O-])[O-] | 0.208015532 | 40 | CCOC(C)CC(CC(CC(CC(CC(CC)OCC)OCC)OCC)OCC)OCC | [*]CC(OCC)[*] | [*]CC([*])OCC | CC(OCC) | 313
[Cu]CC(OCC)[Au] | -8.939200207 | 3.924279 | [Li+].[O-][Cl+3]([O-])([O-])[O-] | 0.208015532 | 35 | CCOC(C)CC(CC(CC(CC(CC(CC)OCC)OCC)OCC)OCC)OCC | [*]CC(OCC)[*] | [*]CC([*])OCC | CC(OCC) | 308
[Cu]CC(OCC)[Au] | -9.260100278 | 3.924279 | [Li+].[O-][Cl+3]([O-])([O-])[O-] | 0.208015532 | 30 | CCOC(C)CC(CC(CC(CC(CC(CC)OCC)OCC)OCC)OCC)OCC | [*]CC(OCC)[*] | [*]CC([*])OCC | CC(OCC) | 303
[Cu]CC(OCC)[Au] | -9.592299845 | 3.924279 | [Li+].[O-][Cl+3]([O-])([O-])[O-] | 0.208015532 | 25 | CCOC(C)CC(CC(CC(CC(CC(CC)OCC)OCC)OCC)OCC)OCC | [*]CC(OCC)[*] | [*]CC([*])OCC | CC(OCC) | 298
[Cu]CC(OCC)[Au] | -9.986501296 | 3.924279 | [Li+].[O-][Cl+3]([O-])([O-])[O-] | 0.208015532 | 20 | CCOC(C)CC(CC(CC(CC(CC(CC)OCC)OCC)OCC)OCC)OCC | [*]CC(OCC)[*] | [*]CC([*])OCC | CC(OCC) | 293
[Cu]CC(OCC)[Au] | -10.37499949 | 3.924279 | [Li+].[O-][Cl+3]([O-])([O-])[O-] | 0.208015532 | 15 | CCOC(C)CC(CC(CC(CC(CC(CC)OCC)OCC)OCC)OCC)OCC | [*]CC(OCC)[*] | [*]CC([*])OCC | CC(OCC) | 288
[Cu]CC(OCC)[Au] | -10.8591998 | 3.924279 | [Li+].[O-][Cl+3]([O-])([O-])[O-] | 0.208015532 | 10 | CCOC(C)CC(CC(CC(CC(CC(CC)OCC)OCC)OCC)OCC)OCC | [*]CC(OCC)[*] | [*]CC([*])OCC | CC(OCC) | 283
[Cu]CC(OCC)[Au] | -11.36039997 | 3.924279 | [Li+].[O-][Cl+3]([O-])([O-])[O-] | 0.208015532 | 5 | CCOC(C)CC(CC(CC(CC(CC(CC)OCC)OCC)OCC)OCC)OCC | [*]CC(OCC)[*] | [*]CC([*])OCC | CC(OCC) | 278
[Cu]CC(OCC)[Au] | -11.92910179 | 3.924279 | [Li+].[O-][Cl+3]([O-])([O-])[O-] | 0.208015532 | 0 | CCOC(C)CC(CC(CC(CC(CC(CC)OCC)OCC)OCC)OCC)OCC | [*]CC(OCC)[*] | [*]CC([*])OCC | CC(OCC) | 273
[Cu]CC(OCC)[Au] | -12.59909953 | 3.924279 | [Li+].[O-][Cl+3]([O-])([O-])[O-] | 0.208015532 | -5 | CCOC(C)CC(CC(CC(CC(CC(CC)OCC)OCC)OCC)OCC)OCC | [*]CC(OCC)[*] | [*]CC([*])OCC | CC(OCC) | 268
[Cu]CC(OCC)[Au] | -13.37609976 | 3.924279 | [Li+].[O-][Cl+3]([O-])([O-])[O-] | 0.208015532 | -10 | CCOC(C)CC(CC(CC(CC(CC(CC)OCC)OCC)OCC)OCC)OCC | [*]CC(OCC)[*] | [*]CC([*])OCC | CC(OCC) | 263
[Cu]CC(OCC)[Au] | -14.2939004 | 3.924279 | [Li+].[O-][Cl+3]([O-])([O-])[O-] | 0.208015532 | -15 | CCOC(C)CC(CC(CC(CC(CC(CC)OCC)OCC)OCC)OCC)OCC | [*]CC(OCC)[*] | [*]CC([*])OCC | CC(OCC) | 258
[Cu]CC(OCC)[Au] | -6.816399933 | 3.924279 | [Li+].[O-][Cl+3]([O-])([O-])[O-] | 0.277354042 | 80 | CCOC(C)CC(CC(CC(CC(CC(CC)OCC)OCC)OCC)OCC)OCC | [*]CC(OCC)[*] | [*]CC([*])OCC | CC(OCC) | 353
[Cu]CC(OCC)[Au] | -6.945900436 | 3.924279 | [Li+].[O-][Cl+3]([O-])([O-])[O-] | 0.277354042 | 75 | CCOC(C)CC(CC(CC(CC(CC(CC)OCC)OCC)OCC)OCC)OCC | [*]CC(OCC)[*] | [*]CC([*])OCC | CC(OCC) | 348
[Cu]CC(OCC)[Au] | -7.114900114 | 3.924279 | [Li+].[O-][Cl+3]([O-])([O-])[O-] | 0.277354042 | 70 | CCOC(C)CC(CC(CC(CC(CC(CC)OCC)OCC)OCC)OCC)OCC | [*]CC(OCC)[*] | [*]CC([*])OCC | CC(OCC) | 343
[Cu]CC(OCC)[Au] | -7.311899787 | 3.924279 | [Li+].[O-][Cl+3]([O-])([O-])[O-] | 0.277354042 | 65 | CCOC(C)CC(CC(CC(CC(CC(CC)OCC)OCC)OCC)OCC)OCC | [*]CC(OCC)[*] | [*]CC([*])OCC | CC(OCC) | 338
[Cu]CC(OCC)[Au] | -7.508999902 | 3.924279 | [Li+].[O-][Cl+3]([O-])([O-])[O-] | 0.277354042 | 60 | CCOC(C)CC(CC(CC(CC(CC(CC)OCC)OCC)OCC)OCC)OCC | [*]CC(OCC)[*] | [*]CC([*])OCC | CC(OCC) | 333
[Cu]CC(OCC)[Au] | -7.745500261 | 3.924279 | [Li+].[O-][Cl+3]([O-])([O-])[O-] | 0.277354042 | 55 | CCOC(C)CC(CC(CC(CC(CC(CC)OCC)OCC)OCC)OCC)OCC | [*]CC(OCC)[*] | [*]CC([*])OCC | CC(OCC) | 328
[Cu]CC(OCC)[Au] | -7.981998929 | 3.924279 | [Li+].[O-][Cl+3]([O-])([O-])[O-] | 0.277354042 | 50 | CCOC(C)CC(CC(CC(CC(CC(CC)OCC)OCC)OCC)OCC)OCC | [*]CC(OCC)[*] | [*]CC([*])OCC | CC(OCC) | 323
[Cu]CC(OCC)[Au] | -8.235400245 | 3.924279 | [Li+].[O-][Cl+3]([O-])([O-])[O-] | 0.277354042 | 45 | CCOC(C)CC(CC(CC(CC(CC(CC)OCC)OCC)OCC)OCC)OCC | [*]CC(OCC)[*] | [*]CC([*])OCC | CC(OCC) | 318
[Cu]CC(OCC)[Au] | -8.47749969 | 3.924279 | [Li+].[O-][Cl+3]([O-])([O-])[O-] | 0.277354042 | 40 | CCOC(C)CC(CC(CC(CC(CC(CC)OCC)OCC)OCC)OCC)OCC | [*]CC(OCC)[*] | [*]CC([*])OCC | CC(OCC) | 313
[Cu]CC(OCC)[Au] | -8.781398857 | 3.924279 | [Li+].[O-][Cl+3]([O-])([O-])[O-] | 0.277354042 | 35 | CCOC(C)CC(CC(CC(CC(CC(CC)OCC)OCC)OCC)OCC)OCC | [*]CC(OCC)[*] | [*]CC([*])OCC | CC(OCC) | 308
[Cu]CC(OCC)[Au] | -9.085600245 | 3.924279 | [Li+].[O-][Cl+3]([O-])([O-])[O-] | 0.277354042 | 30 | CCOC(C)CC(CC(CC(CC(CC(CC)OCC)OCC)OCC)OCC)OCC | [*]CC(OCC)[*] | [*]CC([*])OCC | CC(OCC) | 303
[Cu]CC(OCC)[Au] | -9.457199462 | 3.924279 | [Li+].[O-][Cl+3]([O-])([O-])[O-] | 0.277354042 | 25 | CCOC(C)CC(CC(CC(CC(CC(CC)OCC)OCC)OCC)OCC)OCC | [*]CC(OCC)[*] | [*]CC([*])OCC | CC(OCC) | 298
[Cu]CC(OCC)[Au] | -9.840099094 | 3.924279 | [Li+].[O-][Cl+3]([O-])([O-])[O-] | 0.277354042 | 20 | CCOC(C)CC(CC(CC(CC(CC(CC)OCC)OCC)OCC)OCC)OCC | [*]CC(OCC)[*] | [*]CC([*])OCC | CC(OCC) | 293
[Cu]CC(OCC)[Au] | -10.27930003 | 3.924279 | [Li+].[O-][Cl+3]([O-])([O-])[O-] | 0.277354042 | 15 | CCOC(C)CC(CC(CC(CC(CC(CC)OCC)OCC)OCC)OCC)OCC | [*]CC(OCC)[*] | [*]CC([*])OCC | CC(OCC) | 288
[Cu]CC(OCC)[Au] | -10.76350053 | 3.924279 | [Li+].[O-][Cl+3]([O-])([O-])[O-] | 0.277354042 | 10 | CCOC(C)CC(CC(CC(CC(CC(CC)OCC)OCC)OCC)OCC)OCC | [*]CC(OCC)[*] | [*]CC([*])OCC | CC(OCC) | 283
[Cu]CC(OCC)[Au] | -11.30960012 | 3.924279 | [Li+].[O-][Cl+3]([O-])([O-])[O-] | 0.277354042 | 5 | CCOC(C)CC(CC(CC(CC(CC(CC)OCC)OCC)OCC)OCC)OCC | [*]CC(OCC)[*] | [*]CC([*])OCC | CC(OCC) | 278
[Cu]CC(OCC)[Au] | -11.93459957 | 3.924279 | [Li+].[O-][Cl+3]([O-])([O-])[O-] | 0.277354042 | 0 | CCOC(C)CC(CC(CC(CC(CC(CC)OCC)OCC)OCC)OCC)OCC | [*]CC(OCC)[*] | [*]CC([*])OCC | CC(OCC) | 273
[Cu]CC(OCC)[Au] | -12.64980045 | 3.924279 | [Li+].[O-][Cl+3]([O-])([O-])[O-] | 0.277354042 | -5 | CCOC(C)CC(CC(CC(CC(CC(CC)OCC)OCC)OCC)OCC)OCC | [*]CC(OCC)[*] | [*]CC([*])OCC | CC(OCC) | 268
[Cu]CC(OCC)[Au] | -13.47179958 | 3.924279 | [Li+].[O-][Cl+3]([O-])([O-])[O-] | 0.277354042 | -10 | CCOC(C)CC(CC(CC(CC(CC(CC)OCC)OCC)OCC)OCC)OCC | [*]CC(OCC)[*] | [*]CC([*])OCC | CC(OCC) | 263
[Cu]CC(OCC)[Au] | -14.42909996 | 3.924279 | [Li+].[O-][Cl+3]([O-])([O-])[O-] | 0.277354042 | -15 | CCOC(C)CC(CC(CC(CC(CC(CC)OCC)OCC)OCC)OCC)OCC | [*]CC(OCC)[*] | [*]CC([*])OCC | CC(OCC) | 258
[Cu]CC(OCC)[Au] | -5.802898712 | 3.924279 | [Li+].[O-][Cl+3]([O-])([O-])[O-] | 0.693385106 | 100 | CCOC(C)CC(CC(CC(CC(CC(CC)OCC)OCC)OCC)OCC)OCC | [*]CC(OCC)[*] | [*]CC([*])OCC | CC(OCC) | 373
[Cu]CC(OCC)[Au] | -5.955001885 | 3.924279 | [Li+].[O-][Cl+3]([O-])([O-])[O-] | 0.693385106 | 95 | CCOC(C)CC(CC(CC(CC(CC(CC)OCC)OCC)OCC)OCC)OCC | [*]CC(OCC)[*] | [*]CC([*])OCC | CC(OCC) | 368
[Cu]CC(OCC)[Au] | -6.101399861 | 3.924279 | [Li+].[O-][Cl+3]([O-])([O-])[O-] | 0.693385106 | 90 | CCOC(C)CC(CC(CC(CC(CC(CC)OCC)OCC)OCC)OCC)OCC | [*]CC(OCC)[*] | [*]CC([*])OCC | CC(OCC) | 363
[Cu]CC(OCC)[Au] | -6.281400336 | 3.924279 | [Li+].[O-][Cl+3]([O-])([O-])[O-] | 0.693385106 | 85 | CCOC(C)CC(CC(CC(CC(CC(CC)OCC)OCC)OCC)OCC)OCC | [*]CC(OCC)[*] | [*]CC([*])OCC | CC(OCC) | 358
[Cu]CC(OCC)[Au] | -6.456099502 | 3.924279 | [Li+].[O-][Cl+3]([O-])([O-])[O-] | 0.693385106 | 80 | CCOC(C)CC(CC(CC(CC(CC(CC)OCC)OCC)OCC)OCC)OCC | [*]CC(OCC)[*] | [*]CC([*])OCC | CC(OCC) | 353
[Cu]CC(OCC)[Au] | -6.653199268 | 3.924279 | [Li+].[O-][Cl+3]([O-])([O-])[O-] | 0.693385106 | 75 | CCOC(C)CC(CC(CC(CC(CC(CC)OCC)OCC)OCC)OCC)OCC | [*]CC(OCC)[*] | [*]CC([*])OCC | CC(OCC) | 348
[Cu]CC(OCC)[Au] | -6.872700785 | 3.924279 | [Li+].[O-][Cl+3]([O-])([O-])[O-] | 0.693385106 | 70 | CCOC(C)CC(CC(CC(CC(CC(CC)OCC)OCC)OCC)OCC)OCC | [*]CC(OCC)[*] | [*]CC([*])OCC | CC(OCC) | 343
[Cu]CC(OCC)[Au] | -7.069800047 | 3.924279 | [Li+].[O-][Cl+3]([O-])([O-])[O-] | 0.693385106 | 65 | CCOC(C)CC(CC(CC(CC(CC(CC)OCC)OCC)OCC)OCC)OCC | [*]CC(OCC)[*] | [*]CC([*])OCC | CC(OCC) | 338
[Cu]CC(OCC)[Au] | -7.323200344 | 3.924279 | [Li+].[O-][Cl+3]([O-])([O-])[O-] | 0.693385106 | 60 | CCOC(C)CC(CC(CC(CC(CC(CC)OCC)OCC)OCC)OCC)OCC | [*]CC(OCC)[*] | [*]CC([*])OCC | CC(OCC) | 333
[Cu]CC(OCC)[Au] | -7.576600102 | 3.924279 | [Li+].[O-][Cl+3]([O-])([O-])[O-] | 0.693385106 | 55 | CCOC(C)CC(CC(CC(CC(CC(CC)OCC)OCC)OCC)OCC)OCC | [*]CC(OCC)[*] | [*]CC([*])OCC | CC(OCC) | 328
[Cu]CC(OCC)[Au] | -7.857998694 | 3.924279 | [Li+].[O-][Cl+3]([O-])([O-])[O-] | 0.693385106 | 50 | CCOC(C)CC(CC(CC(CC(CC(CC)OCC)OCC)OCC)OCC)OCC | [*]CC(OCC)[*] | [*]CC([*])OCC | CC(OCC) | 323
[Cu]CC(OCC)[Au] | -8.173399824 | 3.924279 | [Li+].[O-][Cl+3]([O-])([O-])[O-] | 0.693385106 | 45 | CCOC(C)CC(CC(CC(CC(CC(CC)OCC)OCC)OCC)OCC)OCC | [*]CC(OCC)[*] | [*]CC([*])OCC | CC(OCC) | 318
[Cu]CC(OCC)[Au] | -8.494399675 | 3.924279 | [Li+].[O-][Cl+3]([O-])([O-])[O-] | 0.693385106 | 40 | CCOC(C)CC(CC(CC(CC(CC(CC)OCC)OCC)OCC)OCC)OCC | [*]CC(OCC)[*] | [*]CC([*])OCC | CC(OCC) | 313
[Cu]CC(OCC)[Au] | -8.88290113 | 3.924279 | [Li+].[O-][Cl+3]([O-])([O-])[O-] | 0.693385106 | 35 | CCOC(C)CC(CC(CC(CC(CC(CC)OCC)OCC)OCC)OCC)OCC | [*]CC(OCC)[*] | [*]CC([*])OCC | CC(OCC) | 308
[Cu]CC(OCC)[Au] | -9.265799638 | 3.924279 | [Li+].[O-][Cl+3]([O-])([O-])[O-] | 0.693385106 | 30 | CCOC(C)CC(CC(CC(CC(CC(CC)OCC)OCC)OCC)OCC)OCC | [*]CC(OCC)[*] | [*]CC([*])OCC | CC(OCC) | 303
[Cu]CC(OCC)[Au] | -9.721799906 | 3.924279 | [Li+].[O-][Cl+3]([O-])([O-])[O-] | 0.693385106 | 25 | CCOC(C)CC(CC(CC(CC(CC(CC)OCC)OCC)OCC)OCC)OCC | [*]CC(OCC)[*] | [*]CC([*])OCC | CC(OCC) | 298
[Cu]CC(OCC)[Au] | -10.17789995 | 3.924279 | [Li+].[O-][Cl+3]([O-])([O-])[O-] | 0.693385106 | 20 | CCOC(C)CC(CC(CC(CC(CC(CC)OCC)OCC)OCC)OCC)OCC | [*]CC(OCC)[*] | [*]CC([*])OCC | CC(OCC) | 293
[Cu]CC(OCC)[Au] | -10.74659899 | 3.924279 | [Li+].[O-][Cl+3]([O-])([O-])[O-] | 0.693385106 | 15 | CCOC(C)CC(CC(CC(CC(CC(CC)OCC)OCC)OCC)OCC)OCC | [*]CC(OCC)[*] | [*]CC([*])OCC | CC(OCC) | 288
[Cu]CC(OCC)[Au] | -11.36599961 | 3.924279 | [Li+].[O-][Cl+3]([O-])([O-])[O-] | 0.693385106 | 10 | CCOC(C)CC(CC(CC(CC(CC(CC)OCC)OCC)OCC)OCC)OCC | [*]CC(OCC)[*] | [*]CC([*])OCC | CC(OCC) | 283
[Cu]CC(OCC)[Au] | -12.09799983 | 3.924279 | [Li+].[O-][Cl+3]([O-])([O-])[O-] | 0.693385106 | 5 | CCOC(C)CC(CC(CC(CC(CC(CC)OCC)OCC)OCC)OCC)OCC | [*]CC(OCC)[*] | [*]CC([*])OCC | CC(OCC) | 278
[Cu]CC(OCC)[Au] | -12.93689943 | 3.924279 | [Li+].[O-][Cl+3]([O-])([O-])[O-] | 0.693385106 | 0 | CCOC(C)CC(CC(CC(CC(CC(CC)OCC)OCC)OCC)OCC)OCC | [*]CC(OCC)[*] | [*]CC([*])OCC | CC(OCC) | 273
[Cu]CC(OCC)[Au] | -5.369400272 | 3.924279 | [Li+].[O-][Cl+3]([O-])([O-])[O-] | 1.386770212 | 115 | CCOC(C)CC(CC(CC(CC(CC(CC)OCC)OCC)OCC)OCC)OCC | [*]CC(OCC)[*] | [*]CC([*])OCC | CC(OCC) | 388
[Cu]CC(OCC)[Au] | -5.521299341 | 3.924279 | [Li+].[O-][Cl+3]([O-])([O-])[O-] | 1.386770212 | 110 | CCOC(C)CC(CC(CC(CC(CC(CC)OCC)OCC)OCC)OCC)OCC | [*]CC(OCC)[*] | [*]CC([*])OCC | CC(OCC) | 383
[Cu]CC(OCC)[Au] | -5.667799962 | 3.924279 | [Li+].[O-][Cl+3]([O-])([O-])[O-] | 1.386770212 | 105 | CCOC(C)CC(CC(CC(CC(CC(CC)OCC)OCC)OCC)OCC)OCC | [*]CC(OCC)[*] | [*]CC([*])OCC | CC(OCC) | 378
[Cu]CC(OCC)[Au] | -5.8422985 | 3.924279 | [Li+].[O-][Cl+3]([O-])([O-])[O-] | 1.386770212 | 100 | CCOC(C)CC(CC(CC(CC(CC(CC)OCC)OCC)OCC)OCC)OCC | [*]CC(OCC)[*] | [*]CC([*])OCC | CC(OCC) | 373
[Cu]CC(OCC)[Au] | -6.011300166 | 3.924279 | [Li+].[O-][Cl+3]([O-])([O-])[O-] | 1.386770212 | 95 | CCOC(C)CC(CC(CC(CC(CC(CC)OCC)OCC)OCC)OCC)OCC | [*]CC(OCC)[*] | [*]CC([*])OCC | CC(OCC) | 368
[Cu]CC(OCC)[Au] | -6.197099766 | 3.924279 | [Li+].[O-][Cl+3]([O-])([O-])[O-] | 1.386770212 | 90 | CCOC(C)CC(CC(CC(CC(CC(CC)OCC)OCC)OCC)OCC)OCC | [*]CC(OCC)[*] | [*]CC([*])OCC | CC(OCC) | 363
[Cu]CC(OCC)[Au] | -6.42790013 | 3.924279 | [Li+].[O-][Cl+3]([O-])([O-])[O-] | 1.386770212 | 86 | CCOC(C)CC(CC(CC(CC(CC(CC)OCC)OCC)OCC)OCC)OCC | [*]CC(OCC)[*] | [*]CC([*])OCC | CC(OCC) | 359
[Cu]CC(OCC)[Au] | -6.641899467 | 3.924279 | [Li+].[O-][Cl+3]([O-])([O-])[O-] | 1.386770212 | 80 | CCOC(C)CC(CC(CC(CC(CC(CC)OCC)OCC)OCC)OCC)OCC | [*]CC(OCC)[*] | [*]CC([*])OCC | CC(OCC) | 353
[Cu]CC(OCC)[Au] | -6.86710023 | 3.924279 | [Li+].[O-][Cl+3]([O-])([O-])[O-] | 1.386770212 | 75 | CCOC(C)CC(CC(CC(CC(CC(CC)OCC)OCC)OCC)OCC)OCC | [*]CC(OCC)[*] | [*]CC([*])OCC | CC(OCC) | 348
[Cu]CC(OCC)[Au] | -7.159900182 | 3.924279 | [Li+].[O-][Cl+3]([O-])([O-])[O-] | 1.386770212 | 70 | CCOC(C)CC(CC(CC(CC(CC(CC)OCC)OCC)OCC)OCC)OCC | [*]CC(OCC)[*] | [*]CC([*])OCC | CC(OCC) | 343
[Cu]CC(OCC)[Au] | -7.430200199 | 3.924279 | [Li+].[O-][Cl+3]([O-])([O-])[O-] | 1.386770212 | 65 | CCOC(C)CC(CC(CC(CC(CC(CC)OCC)OCC)OCC)OCC)OCC | [*]CC(OCC)[*] | [*]CC([*])OCC | CC(OCC) | 338
[Cu]CC(OCC)[Au] | -7.751100246 | 3.924279 | [Li+].[O-][Cl+3]([O-])([O-])[O-] | 1.386770212 | 60 | CCOC(C)CC(CC(CC(CC(CC(CC)OCC)OCC)OCC)OCC)OCC | [*]CC(OCC)[*] | [*]CC([*])OCC | CC(OCC) | 333
[Cu]CC(OCC)[Au] | -8.089000151 | 3.924279 | [Li+].[O-][Cl+3]([O-])([O-])[O-] | 1.386770212 | 55 | CCOC(C)CC(CC(CC(CC(CC(CC)OCC)OCC)OCC)OCC)OCC | [*]CC(OCC)[*] | [*]CC([*])OCC | CC(OCC) | 328
[Cu]CC(OCC)[Au] | -8.443699912 | 3.924279 | [Li+].[O-][Cl+3]([O-])([O-])[O-] | 1.386770212 | 50 | CCOC(C)CC(CC(CC(CC(CC(CC)OCC)OCC)OCC)OCC)OCC | [*]CC(OCC)[*] | [*]CC([*])OCC | CC(OCC) | 323
[Cu]CC(OCC)[Au] | -8.843499308 | 3.924279 | [Li+].[O-][Cl+3]([O-])([O-])[O-] | 1.386770212 | 45 | CCOC(C)CC(CC(CC(CC(CC(CC)OCC)OCC)OCC)OCC)OCC | [*]CC(OCC)[*] | [*]CC([*])OCC | CC(OCC) | 318
[Cu]CC(OCC)[Au] | -9.288299882 | 3.924279 | [Li+].[O-][Cl+3]([O-])([O-])[O-] | 1.386770212 | 40 | CCOC(C)CC(CC(CC(CC(CC(CC)OCC)OCC)OCC)OCC)OCC | [*]CC(OCC)[*] | [*]CC([*])OCC | CC(OCC) | 313
[Cu]CC(OCC)[Au] | -9.772498935 | 3.924279 | [Li+].[O-][Cl+3]([O-])([O-])[O-] | 1.386770212 | 35 | CCOC(C)CC(CC(CC(CC(CC(CC)OCC)OCC)OCC)OCC)OCC | [*]CC(OCC)[*] | [*]CC([*])OCC | CC(OCC) | 308
[Cu]CC(OCC)[Au] | -10.31869996 | 3.924279 | [Li+].[O-][Cl+3]([O-])([O-])[O-] | 1.386770212 | 30 | CCOC(C)CC(CC(CC(CC(CC(CC)OCC)OCC)OCC)OCC)OCC | [*]CC(OCC)[*] | [*]CC([*])OCC | CC(OCC) | 303
[Cu]CC(OCC)[Au] | -10.96060175 | 3.924279 | [Li+].[O-][Cl+3]([O-])([O-])[O-] | 1.386770212 | 25 | CCOC(C)CC(CC(CC(CC(CC(CC)OCC)OCC)OCC)OCC)OCC | [*]CC(OCC)[*] | [*]CC([*])OCC | CC(OCC) | 298
[Cu]CC(OCC)[Au] | -11.69260024 | 3.924279 | [Li+].[O-][Cl+3]([O-])([O-])[O-] | 1.386770212 | 20 | CCOC(C)CC(CC(CC(CC(CC(CC)OCC)OCC)OCC)OCC)OCC | [*]CC(OCC)[*] | [*]CC([*])OCC | CC(OCC) | 293
[Cu]CC(OCC)[Au] | -11.73200038 | 3.924279 | [Li+].[O-][Cl+3]([O-])([O-])[O-] | 1.386770212 | 20 | CCOC(C)CC(CC(CC(CC(CC(CC)OCC)OCC)OCC)OCC)OCC | [*]CC(OCC)[*] | [*]CC([*])OCC | CC(OCC) | 293
[Cu]CC(OCC)[Au] | -12.71169934 | 3.924279 | [Li+].[O-][Cl+3]([O-])([O-])[O-] | 1.386770212 | 15 | CCOC(C)CC(CC(CC(CC(CC(CC)OCC)OCC)OCC)OCC)OCC | [*]CC(OCC)[*] | [*]CC([*])OCC | CC(OCC) | 288
[Cu]CC(OCC)[Au] | -12.56590077 | 3.924279 | [Li+].[O-][Cl+3]([O-])([O-])[O-] | 0.015504091 | 10 | CCOC(C)CC(CC(CC(CC(CC(CC)OCC)OCC)OCC)OCC)OCC | [*]CC(OCC)[*] | [*]CC([*])OCC | CC(OCC) | 283
[Cu]CC(OCC)[Au] | -12.0213001 | 3.924279 | [Li+].[O-][Cl+3]([O-])([O-])[O-] | 0.035764804 | 10 | CCOC(C)CC(CC(CC(CC(CC(CC)OCC)OCC)OCC)OCC)OCC | [*]CC(OCC)[*] | [*]CC([*])OCC | CC(OCC) | 283
[Cu]CC(OCC)[Au] | -11.57019929 | 3.924279 | [Li+].[O-][Cl+3]([O-])([O-])[O-] | 0.068506448 | 10 | CCOC(C)CC(CC(CC(CC(CC(CC)OCC)OCC)OCC)OCC)OCC | [*]CC(OCC)[*] | [*]CC([*])OCC | CC(OCC) | 283
[Cu]CC(OCC)[Au] | -11.1617001 | 3.924279 | [Li+].[O-][Cl+3]([O-])([O-])[O-] | 0.140244072 | 10 | CCOC(C)CC(CC(CC(CC(CC(CC)OCC)OCC)OCC)OCC)OCC | [*]CC(OCC)[*] | [*]CC([*])OCC | CC(OCC) | 283
[Cu]CC(OCC)[Au] | -10.87229927 | 3.924279 | [Li+].[O-][Cl+3]([O-])([O-])[O-] | 0.207308279 | 10 | CCOC(C)CC(CC(CC(CC(CC(CC)OCC)OCC)OCC)OCC)OCC | [*]CC(OCC)[*] | [*]CC([*])OCC | CC(OCC) | 283
[Cu]CC(OCC)[Au] | -11.85110134 | 3.924279 | [Li+].[O-][Cl+3]([O-])([O-])[O-] | 0.016252947 | 20 | CCOC(C)CC(CC(CC(CC(CC(CC)OCC)OCC)OCC)OCC)OCC | [*]CC(OCC)[*] | [*]CC([*])OCC | CC(OCC) | 293
[Cu]CC(OCC)[Au] | -11.26380037 | 3.924279 | [Li+].[O-][Cl+3]([O-])([O-])[O-] | 0.034946609 | 20 | CCOC(C)CC(CC(CC(CC(CC(CC)OCC)OCC)OCC)OCC)OCC | [*]CC(OCC)[*] | [*]CC([*])OCC | CC(OCC) | 293
[Cu]CC(OCC)[Au] | -10.77020045 | 3.924279 | [Li+].[O-][Cl+3]([O-])([O-])[O-] | 0.070031896 | 20 | CCOC(C)CC(CC(CC(CC(CC(CC)OCC)OCC)OCC)OCC)OCC | [*]CC(OCC)[*] | [*]CC([*])OCC | CC(OCC) | 293
[Cu]CC(OCC)[Au] | -10.41279994 | 3.924279 | [Li+].[O-][Cl+3]([O-])([O-])[O-] | 0.140992927 | 20 | CCOC(C)CC(CC(CC(CC(CC(CC)OCC)OCC)OCC)OCC)OCC | [*]CC(OCC)[*] | [*]CC([*])OCC | CC(OCC) | 293
[Cu]CC(OCC)[Au] | -10.0213001 | 3.924279 | [Li+].[O-][Cl+3]([O-])([O-])[O-] | 0.205713493 | 20 | CCOC(C)CC(CC(CC(CC(CC(CC)OCC)OCC)OCC)OCC)OCC | [*]CC(OCC)[*] | [*]CC([*])OCC | CC(OCC) | 293
[Cu]CC(OCC)[Au] | -9.902100923 | 3.924279 | [Li+].[O-][Cl+3]([O-])([O-])[O-] | 0.276688393 | 20 | CCOC(C)CC(CC(CC(CC(CC(CC)OCC)OCC)OCC)OCC)OCC | [*]CC(OCC)[*] | [*]CC([*])OCC | CC(OCC) | 293
[Cu]CC(OCC)[Au] | -10.23400008 | 3.924279 | [Li+].[O-][Cl+3]([O-])([O-])[O-] | 0.694758009 | 20 | CCOC(C)CC(CC(CC(CC(CC(CC)OCC)OCC)OCC)OCC)OCC | [*]CC(OCC)[*] | [*]CC([*])OCC | CC(OCC) | 293
[Cu]CC(OCC)[Au] | -11.72340035 | 3.924279 | [Li+].[O-][Cl+3]([O-])([O-])[O-] | 1.386631535 | 20 | CCOC(C)CC(CC(CC(CC(CC(CC)OCC)OCC)OCC)OCC)OCC | [*]CC(OCC)[*] | [*]CC([*])OCC | CC(OCC) | 293
[Cu]CC(OCC)[Au] | -11.17870007 | 3.924279 | [Li+].[O-][Cl+3]([O-])([O-])[O-] | 0.013895438 | 30 | CCOC(C)CC(CC(CC(CC(CC(CC)OCC)OCC)OCC)OCC)OCC | [*]CC(OCC)[*] | [*]CC([*])OCC | CC(OCC) | 303
[Cu]CC(OCC)[Au] | -10.53189943 | 3.924279 | [Li+].[O-][Cl+3]([O-])([O-])[O-] | 0.034918874 | 30 | CCOC(C)CC(CC(CC(CC(CC(CC)OCC)OCC)OCC)OCC)OCC | [*]CC(OCC)[*] | [*]CC([*])OCC | CC(OCC) | 303
[Cu]CC(OCC)[Au] | -10.06380003 | 3.924279 | [Li+].[O-][Cl+3]([O-])([O-])[O-] | 0.069227569 | 30 | CCOC(C)CC(CC(CC(CC(CC(CC)OCC)OCC)OCC)OCC)OCC | [*]CC(OCC)[*] | [*]CC([*])OCC | CC(OCC) | 303
[Cu]CC(OCC)[Au] | -9.646799531 | 3.924279 | [Li+].[O-][Cl+3]([O-])([O-])[O-] | 0.13862155 | 30 | CCOC(C)CC(CC(CC(CC(CC(CC)OCC)OCC)OCC)OCC)OCC | [*]CC(OCC)[*] | [*]CC([*])OCC | CC(OCC) | 303
[Cu]CC(OCC)[Au] | -9.263800369 | 3.924279 | [Li+].[O-][Cl+3]([O-])([O-])[O-] | 0.205685758 | 30 | CCOC(C)CC(CC(CC(CC(CC(CC)OCC)OCC)OCC)OCC)OCC | [*]CC(OCC)[*] | [*]CC([*])OCC | CC(OCC) | 303
[Cu]CC(OCC)[Au] | -9.076600016 | 3.924279 | [Li+].[O-][Cl+3]([O-])([O-])[O-] | 0.276660657 | 30 | CCOC(C)CC(CC(CC(CC(CC(CC)OCC)OCC)OCC)OCC)OCC | [*]CC(OCC)[*] | [*]CC([*])OCC | CC(OCC) | 303
[Cu]CC(OCC)[Au] | -9.272300181 | 3.924279 | [Li+].[O-][Cl+3]([O-])([O-])[O-] | 0.694716405 | 30 | CCOC(C)CC(CC(CC(CC(CC(CC)OCC)OCC)OCC)OCC)OCC | [*]CC(OCC)[*] | [*]CC([*])OCC | CC(OCC) | 303
[Cu]CC(OCC)[Au] | -10.30209968 | 3.924279 | [Li+].[O-][Cl+3]([O-])([O-])[O-] | 1.386589932 | 30 | CCOC(C)CC(CC(CC(CC(CC(CC)OCC)OCC)OCC)OCC)OCC | [*]CC(OCC)[*] | [*]CC([*])OCC | CC(OCC) | 303
[Cu]CC(OCC)[Au] | -14.29359974 | 3.924279 | [Li+].[O-][Cl+3]([O-])([O-])[O-] | 0.014796838 | -7.0636 | CCOC(C)CC(CC(CC(CC(CC(CC)OCC)OCC)OCC)OCC)OCC | [*]CC(OCC)[*] | [*]CC([*])OCC | CC(OCC) | 265.9364
[Cu]CC(OCC)[Au] | -13.58720021 | 3.924279 | [Li+].[O-][Cl+3]([O-])([O-])[O-] | 0.034267092 | -5.1756 | CCOC(C)CC(CC(CC(CC(CC(CC)OCC)OCC)OCC)OCC)OCC | [*]CC(OCC)[*] | [*]CC([*])OCC | CC(OCC) | 267.8244
[Cu]CC(OCC)[Au] | -12.89789918 | 3.924279 | [Li+].[O-][Cl+3]([O-])([O-])[O-] | 0.066218278 | -3.0251 | CCOC(C)CC(CC(CC(CC(CC(CC)OCC)OCC)OCC)OCC)OCC | [*]CC(OCC)[*] | [*]CC([*])OCC | CC(OCC) | 269.9749
[Cu]CC(OCC)[Au] | -12.40429991 | 3.924279 | [Li+].[O-][Cl+3]([O-])([O-])[O-] | 0.137165442 | -1.6592 | CCOC(C)CC(CC(CC(CC(CC(CC)OCC)OCC)OCC)OCC)OCC | [*]CC(OCC)[*] | [*]CC([*])OCC | CC(OCC) | 271.3408
[Cu]CC(OCC)[Au] | -11.92769862 | 3.924279 | [Li+].[O-][Cl+3]([O-])([O-])[O-] | 0.204229649 | 0.1784 | CCOC(C)CC(CC(CC(CC(CC(CC)OCC)OCC)OCC)OCC)OCC | [*]CC(OCC)[*] | [*]CC([*])OCC | CC(OCC) | 273.1784
[Cu]CC(OCC)[Au] | -11.62130056 | 3.924279 | [Li+].[O-][Cl+3]([O-])([O-])[O-] | 0.27441409 | 2.3301 | CCOC(C)CC(CC(CC(CC(CC(CC)OCC)OCC)OCC)OCC)OCC | [*]CC(OCC)[*] | [*]CC([*])OCC | CC(OCC) | 275.3301
[Cu]CC(OCC)[Au] | -10.59150055 | 3.924279 | [Li+].[O-][Cl+3]([O-])([O-])[O-] | 0.691651643 | 15.9765 | CCOC(C)CC(CC(CC(CC(CC(CC)OCC)OCC)OCC)OCC)OCC | [*]CC(OCC)[*] | [*]CC([*])OCC | CC(OCC) | 288.9765
[Cu]CC(OCC)[Au] | -10.43830008 | 3.924279 | [Li+].[O-][Cl+3]([O-])([O-])[O-] | 1.385036749 | 28.7942 | CCOC(C)CC(CC(CC(CC(CC(CC)OCC)OCC)OCC)OCC)OCC | [*]CC(OCC)[*] | [*]CC([*])OCC | CC(OCC) | 301.7942
[Cu]NCC[Au] | -5.939498581 | 5.088701 | O=S(=O)([O-])C(F)(F)F.[Li+] | 5.804504295 | 117 | CCCNCCNCCNCCNCCNCCNCCNCCNCCNCCNC | [*]NCC[*] | [*]CNC[*] | NCC | 390
[Cu]NCC[Au] | -6.126699747 | 5.088701 | O=S(=O)([O-])C(F)(F)F.[Li+] | 5.804504295 | 110 | CCCNCCNCCNCCNCCNCCNCCNCCNCCNCCNC | [*]NCC[*] | [*]CNC[*] | NCC | 383
[Cu]NCC[Au] | -6.361700476 | 5.088701 | O=S(=O)([O-])C(F)(F)F.[Li+] | 5.804504295 | 105 | CCCNCCNCCNCCNCCNCCNCCNCCNCCNCCNC | [*]NCC[*] | [*]CNC[*] | NCC | 378
[Cu]NCC[Au] | -6.596699275 | 5.088701 | O=S(=O)([O-])C(F)(F)F.[Li+] | 5.804504295 | 99 | CCCNCCNCCNCCNCCNCCNCCNCCNCCNCCNC | [*]NCC[*] | [*]CNC[*] | NCC | 372
[Cu]NCC[Au] | -6.805999345 | 5.088701 | O=S(=O)([O-])C(F)(F)F.[Li+] | 5.804504295 | 95 | CCCNCCNCCNCCNCCNCCNCCNCCNCCNCCNC | [*]NCC[*] | [*]CNC[*] | NCC | 368
[Cu]NCC[Au] | -7.044599951 | 5.088701 | O=S(=O)([O-])C(F)(F)F.[Li+] | 5.804504295 | 91 | CCCNCCNCCNCCNCCNCCNCCNCCNCCNCCNC | [*]NCC[*] | [*]CNC[*] | NCC | 364
[Cu]NCC[Au] | -7.272300181 | 5.088701 | O=S(=O)([O-])C(F)(F)F.[Li+] | 5.804504295 | 85 | CCCNCCNCCNCCNCCNCCNCCNCCNCCNCCNC | [*]NCC[*] | [*]CNC[*] | NCC | 358
[Cu]NCC[Au] | -7.555000182 | 5.088701 | O=S(=O)([O-])C(F)(F)F.[Li+] | 5.804504295 | 80 | CCCNCCNCCNCCNCCNCCNCCNCCNCCNCCNC | [*]NCC[*] | [*]CNC[*] | NCC | 353
[Cu]NCC[Au] | -7.845101514 | 5.088701 | O=S(=O)([O-])C(F)(F)F.[Li+] | 5.804504295 | 76 | CCCNCCNCCNCCNCCNCCNCCNCCNCCNCCNC | [*]NCC[*] | [*]CNC[*] | NCC | 349
[Cu]NCC[Au] | -4.763500527 | 5.088701 | O=S(=O)([O-])C(F)(F)F.[Li+] | 2.321801718 | 99 | CCCNCCNCCNCCNCCNCCNCCNCCNCCNCCNC | [*]NCC[*] | [*]CNC[*] | NCC | 372
[Cu]NCC[Au] | -4.83319999 | 5.088701 | O=S(=O)([O-])C(F)(F)F.[Li+] | 2.321801718 | 95 | CCCNCCNCCNCCNCCNCCNCCNCCNCCNCCNC | [*]NCC[*] | [*]CNC[*] | NCC | 368
[Cu]NCC[Au] | -4.961598431 | 5.088701 | O=S(=O)([O-])C(F)(F)F.[Li+] | 2.321801718 | 90 | CCCNCCNCCNCCNCCNCCNCCNCCNCCNCCNC | [*]NCC[*] | [*]CNC[*] | NCC | 363
[Cu]NCC[Au] | -5.130500157 | 5.088701 | O=S(=O)([O-])C(F)(F)F.[Li+] | 2.321801718 | 86 | CCCNCCNCCNCCNCCNCCNCCNCCNCCNCCNC | [*]NCC[*] | [*]CNC[*] | NCC | 359
[Cu]NCC[Au] | -5.292 | 5.088701 | O=S(=O)([O-])C(F)(F)F.[Li+] | 2.321801718 | 81 | CCCNCCNCCNCCNCCNCCNCCNCCNCCNCCNC | [*]NCC[*] | [*]CNC[*] | NCC | 354
[Cu]NCC[Au] | -5.427700092 | 5.088701 | O=S(=O)([O-])C(F)(F)F.[Li+] | 2.321801718 | 75 | CCCNCCNCCNCCNCCNCCNCCNCCNCCNCCNC | [*]NCC[*] | [*]CNC[*] | NCC | 348
[Cu]NCC[Au] | -5.611300368 | 5.088701 | O=S(=O)([O-])C(F)(F)F.[Li+] | 2.321801718 | 70 | CCCNCCNCCNCCNCCNCCNCCNCCNCCNCCNC | [*]NCC[*] | [*]CNC[*] | NCC | 343
[Cu]NCC[Au] | -5.787500775 | 5.088701 | O=S(=O)([O-])C(F)(F)F.[Li+] | 2.321801718 | 65 | CCCNCCNCCNCCNCCNCCNCCNCCNCCNCCNC | [*]NCC[*] | [*]CNC[*] | NCC | 338
[Cu]NCC[Au] | -6.00040017 | 5.088701 | O=S(=O)([O-])C(F)(F)F.[Li+] | 2.321801718 | 60 | CCCNCCNCCNCCNCCNCCNCCNCCNCCNCCNC | [*]NCC[*] | [*]CNC[*] | NCC | 333
[Cu]NCC[Au] | -6.202299766 | 5.088701 | O=S(=O)([O-])C(F)(F)F.[Li+] | 2.321801718 | 55 | CCCNCCNCCNCCNCCNCCNCCNCCNCCNCCNC | [*]NCC[*] | [*]CNC[*] | NCC | 328
[Cu]NCC[Au] | -6.389400515 | 5.088701 | O=S(=O)([O-])C(F)(F)F.[Li+] | 2.321801718 | 50 | CCCNCCNCCNCCNCCNCCNCCNCCNCCNCCNC | [*]NCC[*] | [*]CNC[*] | NCC | 323
[Cu]NCC[Au] | -6.627999868 | 5.088701 | O=S(=O)([O-])C(F)(F)F.[Li+] | 2.321801718 | 45 | CCCNCCNCCNCCNCCNCCNCCNCCNCCNCCNC | [*]NCC[*] | [*]CNC[*] | NCC | 318
[Cu]NCC[Au] | -6.859300306 | 5.088701 | O=S(=O)([O-])C(F)(F)F.[Li+] | 2.321801718 | 40 | CCCNCCNCCNCCNCCNCCNCCNCCNCCNCCNC | [*]NCC[*] | [*]CNC[*] | NCC | 313
[Cu]NCC[Au] | -6.958398114 | 5.088701 | O=S(=O)([O-])C(F)(F)F.[Li+] | 2.321801718 | 38 | CCCNCCNCCNCCNCCNCCNCCNCCNCCNCCNC | [*]NCC[*] | [*]CNC[*] | NCC | 311
[Cu]NCC[Au] | -7.296199807 | 5.088701 | O=S(=O)([O-])C(F)(F)F.[Li+] | 2.321801718 | 32 | CCCNCCNCCNCCNCCNCCNCCNCCNCCNCCNC | [*]NCC[*] | [*]CNC[*] | NCC | 305
[Cu]NCC[Au] | -4.803500495 | 5.088701 | O=S(=O)([O-])C(F)(F)F.[Li+] | 1.547867812 | 86 | CCCNCCNCCNCCNCCNCCNCCNCCNCCNCCNC | [*]NCC[*] | [*]CNC[*] | NCC | 359
[Cu]NCC[Au] | -4.950301417 | 5.088701 | O=S(=O)([O-])C(F)(F)F.[Li+] | 1.547867812 | 80 | CCCNCCNCCNCCNCCNCCNCCNCCNCCNCCNC | [*]NCC[*] | [*]CNC[*] | NCC | 353
[Cu]NCC[Au] | -5.056699921 | 5.088701 | O=S(=O)([O-])C(F)(F)F.[Li+] | 1.547867812 | 76 | CCCNCCNCCNCCNCCNCCNCCNCCNCCNCCNC | [*]NCC[*] | [*]CNC[*] | NCC | 349
[Cu]NCC[Au] | -5.21450004 | 5.088701 | O=S(=O)([O-])C(F)(F)F.[Li+] | 1.547867812 | 70 | CCCNCCNCCNCCNCCNCCNCCNCCNCCNCCNC | [*]NCC[*] | [*]CNC[*] | NCC | 343
[Cu]NCC[Au] | -5.354000365 | 5.088701 | O=S(=O)([O-])C(F)(F)F.[Li+] | 1.547867812 | 66 | CCCNCCNCCNCCNCCNCCNCCNCCNCCNCCNC | [*]NCC[*] | [*]CNC[*] | NCC | 339
[Cu]NCC[Au] | -5.519099503 | 5.088701 | O=S(=O)([O-])C(F)(F)F.[Li+] | 1.547867812 | 60 | CCCNCCNCCNCCNCCNCCNCCNCCNCCNCCNC | [*]NCC[*] | [*]CNC[*] | NCC | 333
[Cu]NCC[Au] | -5.691599945 | 5.088701 | O=S(=O)([O-])C(F)(F)F.[Li+] | 1.547867812 | 55 | CCCNCCNCCNCCNCCNCCNCCNCCNCCNCCNC | [*]NCC[*] | [*]CNC[*] | NCC | 328
[Cu]NCC[Au] | -5.801601368 | 5.088701 | O=S(=O)([O-])C(F)(F)F.[Li+] | 1.547867812 | 51 | CCCNCCNCCNCCNCCNCCNCCNCCNCCNCCNC | [*]NCC[*] | [*]CNC[*] | NCC | 324
[Cu]NCC[Au] | -6.080700108 | 5.088701 | O=S(=O)([O-])C(F)(F)F.[Li+] | 1.547867812 | 45 | CCCNCCNCCNCCNCCNCCNCCNCCNCCNCCNC | [*]NCC[*] | [*]CNC[*] | NCC | 318
[Cu]NCC[Au] | -6.112599901 | 5.088701 | [Li+].[O-][Cl+3]([O-])([O-])[O-] | 5.804504295 | 135 | CCCNCCNCCNCCNCCNCCNCCNCCNCCNCCNC | [*]NCC[*] | [*]CNC[*] | NCC | 408
[Cu]NCC[Au] | -6.244700012 | 5.088701 | [Li+].[O-][Cl+3]([O-])([O-])[O-] | 5.804504295 | 130 | CCCNCCNCCNCCNCCNCCNCCNCCNCCNCCNC | [*]NCC[*] | [*]CNC[*] | NCC | 403
[Cu]NCC[Au] | -6.553200409 | 5.088701 | [Li+].[O-][Cl+3]([O-])([O-])[O-] | 5.804504295 | 123 | CCCNCCNCCNCCNCCNCCNCCNCCNCCNCCNC | [*]NCC[*] | [*]CNC[*] | NCC | 396
[Cu]NCC[Au] | -6.689000984 | 5.088701 | [Li+].[O-][Cl+3]([O-])([O-])[O-] | 5.804504295 | 120 | CCCNCCNCCNCCNCCNCCNCCNCCNCCNCCNC | [*]NCC[*] | [*]CNC[*] | NCC | 393
[Cu]NCC[Au] | -6.850599199 | 5.088701 | [Li+].[O-][Cl+3]([O-])([O-])[O-] | 5.804504295 | 115 | CCCNCCNCCNCCNCCNCCNCCNCCNCCNCCNC | [*]NCC[*] | [*]CNC[*] | NCC | 388
[Cu]NCC[Au] | -7.004800195 | 5.088701 | [Li+].[O-][Cl+3]([O-])([O-])[O-] | 5.804504295 | 113 | CCCNCCNCCNCCNCCNCCNCCNCCNCCNCCNC | [*]NCC[*] | [*]CNC[*] | NCC | 386
[Cu]NCC[Au] | -7.16629969 | 5.088701 | [Li+].[O-][Cl+3]([O-])([O-])[O-] | 5.804504295 | 110 | CCCNCCNCCNCCNCCNCCNCCNCCNCCNCCNC | [*]NCC[*] | [*]CNC[*] | NCC | 383
[Cu]NCC[Au] | -7.412300257 | 5.088701 | [Li+].[O-][Cl+3]([O-])([O-])[O-] | 5.804504295 | 105 | CCCNCCNCCNCCNCCNCCNCCNCCNCCNCCNC | [*]NCC[*] | [*]CNC[*] | NCC | 378
[Cu]NCC[Au] | -7.643700643 | 5.088701 | [Li+].[O-][Cl+3]([O-])([O-])[O-] | 5.804504295 | 100 | CCCNCCNCCNCCNCCNCCNCCNCCNCCNCCNC | [*]NCC[*] | [*]CNC[*] | NCC | 373
[Cu]NCC[Au] | -7.904300749 | 5.088701 | [Li+].[O-][Cl+3]([O-])([O-])[O-] | 5.804504295 | 96 | CCCNCCNCCNCCNCCNCCNCCNCCNCCNCCNC | [*]NCC[*] | [*]CNC[*] | NCC | 369
[Cu]NCC[Au] | -8.194499821 | 5.088701 | [Li+].[O-][Cl+3]([O-])([O-])[O-] | 5.804504295 | 91 | CCCNCCNCCNCCNCCNCCNCCNCCNCCNCCNC | [*]NCC[*] | [*]CNC[*] | NCC | 364
[Cu]NCC[Au] | -8.686499766 | 5.088701 | [Li+].[O-][Cl+3]([O-])([O-])[O-] | 5.804504295 | 83 | CCCNCCNCCNCCNCCNCCNCCNCCNCCNCCNC | [*]NCC[*] | [*]CNC[*] | NCC | 356
[Cu]NCC[Au] | -4.774701059 | 5.088701 | [Li+].[O-][Cl+3]([O-])([O-])[O-] | 2.321801718 | 109 | CCCNCCNCCNCCNCCNCCNCCNCCNCCNCCNC | [*]NCC[*] | [*]CNC[*] | NCC | 382
[Cu]NCC[Au] | -4.870200581 | 5.088701 | [Li+].[O-][Cl+3]([O-])([O-])[O-] | 2.321801718 | 106 | CCCNCCNCCNCCNCCNCCNCCNCCNCCNCCNC | [*]NCC[*] | [*]CNC[*] | NCC | 379
[Cu]NCC[Au] | -4.980198522 | 5.088701 | [Li+].[O-][Cl+3]([O-])([O-])[O-] | 2.321801718 | 100 | CCCNCCNCCNCCNCCNCCNCCNCCNCCNCCNC | [*]NCC[*] | [*]CNC[*] | NCC | 373
[Cu]NCC[Au] | -5.138100147 | 5.088701 | [Li+].[O-][Cl+3]([O-])([O-])[O-] | 2.321801718 | 96 | CCCNCCNCCNCCNCCNCCNCCNCCNCCNCCNC | [*]NCC[*] | [*]CNC[*] | NCC | 369
[Cu]NCC[Au] | -5.288600271 | 5.088701 | [Li+].[O-][Cl+3]([O-])([O-])[O-] | 2.321801718 | 91 | CCCNCCNCCNCCNCCNCCNCCNCCNCCNCCNC | [*]NCC[*] | [*]CNC[*] | NCC | 364
[Cu]NCC[Au] | -5.534499667 | 5.088701 | [Li+].[O-][Cl+3]([O-])([O-])[O-] | 2.321801718 | 84 | CCCNCCNCCNCCNCCNCCNCCNCCNCCNCCNC | [*]NCC[*] | [*]CNC[*] | NCC | 357
[Cu]NCC[Au] | -5.607799164 | 5.088701 | [Li+].[O-][Cl+3]([O-])([O-])[O-] | 2.321801718 | 80 | CCCNCCNCCNCCNCCNCCNCCNCCNCCNCCNC | [*]NCC[*] | [*]CNC[*] | NCC | 353
[Cu]NCC[Au] | -5.765700424 | 5.088701 | [Li+].[O-][Cl+3]([O-])([O-])[O-] | 2.321801718 | 75 | CCCNCCNCCNCCNCCNCCNCCNCCNCCNCCNC | [*]NCC[*] | [*]CNC[*] | NCC | 348
[Cu]NCC[Au] | -5.963898326 | 5.088701 | [Li+].[O-][Cl+3]([O-])([O-])[O-] | 2.321801718 | 70 | CCCNCCNCCNCCNCCNCCNCCNCCNCCNCCNC | [*]NCC[*] | [*]CNC[*] | NCC | 343
[Cu]NCC[Au] | -6.125399913 | 5.088701 | [Li+].[O-][Cl+3]([O-])([O-])[O-] | 2.321801718 | 66 | CCCNCCNCCNCCNCCNCCNCCNCCNCCNCCNC | [*]NCC[*] | [*]CNC[*] | NCC | 339
[Cu]NCC[Au] | -6.352999651 | 5.088701 | [Li+].[O-][Cl+3]([O-])([O-])[O-] | 2.321801718 | 60 | CCCNCCNCCNCCNCCNCCNCCNCCNCCNCCNC | [*]NCC[*] | [*]CNC[*] | NCC | 333
[Cu]NCC[Au] | -6.577000023 | 5.088701 | [Li+].[O-][Cl+3]([O-])([O-])[O-] | 2.321801718 | 55 | CCCNCCNCCNCCNCCNCCNCCNCCNCCNCCNC | [*]NCC[*] | [*]CNC[*] | NCC | 328
[Cu]NCC[Au] | -6.863298453 | 5.088701 | [Li+].[O-][Cl+3]([O-])([O-])[O-] | 2.321801718 | 50 | CCCNCCNCCNCCNCCNCCNCCNCCNCCNCCNC | [*]NCC[*] | [*]CNC[*] | NCC | 323
[Cu]NCC[Au] | -7.105599746 | 5.088701 | [Li+].[O-][Cl+3]([O-])([O-])[O-] | 2.321801718 | 45 | CCCNCCNCCNCCNCCNCCNCCNCCNCCNCCNC | [*]NCC[*] | [*]CNC[*] | NCC | 318
[Cu]NCC[Au] | -7.384700299 | 5.088701 | [Li+].[O-][Cl+3]([O-])([O-])[O-] | 2.321801718 | 40 | CCCNCCNCCNCCNCCNCCNCCNCCNCCNCCNC | [*]NCC[*] | [*]CNC[*] | NCC | 313
[Cu]NCC[Au] | -7.667399972 | 5.088701 | [Li+].[O-][Cl+3]([O-])([O-])[O-] | 2.321801718 | 37 | CCCNCCNCCNCCNCCNCCNCCNCCNCCNCCNC | [*]NCC[*] | [*]CNC[*] | NCC | 310
[Cu]NCC[Au] | -4.752200977 | 5.088701 | [Li+].[O-][Cl+3]([O-])([O-])[O-] | 1.547867812 | 89 | CCCNCCNCCNCCNCCNCCNCCNCCNCCNCCNC | [*]NCC[*] | [*]CNC[*] | NCC | 362
[Cu]NCC[Au] | -5.148500104 | 5.088701 | [Li+].[O-][Cl+3]([O-])([O-])[O-] | 1.547867812 | 76 | CCCNCCNCCNCCNCCNCCNCCNCCNCCNCCNC | [*]NCC[*] | [*]CNC[*] | NCC | 349
[Cu]NCC[Au] | -5.265899764 | 5.088701 | [Li+].[O-][Cl+3]([O-])([O-])[O-] | 1.547867812 | 71 | CCCNCCNCCNCCNCCNCCNCCNCCNCCNCCNC | [*]NCC[*] | [*]CNC[*] | NCC | 344
[Cu]NCC[Au] | -5.445800466 | 5.088701 | [Li+].[O-][Cl+3]([O-])([O-])[O-] | 1.547867812 | 65 | CCCNCCNCCNCCNCCNCCNCCNCCNCCNCCNC | [*]NCC[*] | [*]CNC[*] | NCC | 338
[Cu]NCC[Au] | -5.610899508 | 5.088701 | [Li+].[O-][Cl+3]([O-])([O-])[O-] | 1.547867812 | 60 | CCCNCCNCCNCCNCCNCCNCCNCCNCCNCCNC | [*]NCC[*] | [*]CNC[*] | NCC | 333
[Cu]NCC[Au] | -5.779800353 | 5.088701 | [Li+].[O-][Cl+3]([O-])([O-])[O-] | 1.547867812 | 55 | CCCNCCNCCNCCNCCNCCNCCNCCNCCNCCNC | [*]NCC[*] | [*]CNC[*] | NCC | 328
[Cu]NCC[Au] | -5.966998681 | 5.088701 | [Li+].[O-][Cl+3]([O-])([O-])[O-] | 1.547867812 | 50 | CCCNCCNCCNCCNCCNCCNCCNCCNCCNCCNC | [*]NCC[*] | [*]CNC[*] | NCC | 323
[Cu]NCC[Au] | -6.234900199 | 5.088701 | [Li+].[O-][Cl+3]([O-])([O-])[O-] | 1.547867812 | 44 | CCCNCCNCCNCCNCCNCCNCCNCCNCCNCCNC | [*]NCC[*] | [*]CNC[*] | NCC | 317
[Cu]N(C)CC[Au] | -6.124600119 | 5.0867 | O=S(=O)([O-])C(F)(F)F.[Li+] | 4.271496305 | 119 | CCCN(C)CCN(C)CCN(C)CCN(C)CCN(C)CCN(C)CCN(C)CCN(C)C | [*]N(C)CC[*] | [*]CCN([*])C | N(C)CC | 392
[Cu]N(C)CC[Au] | -6.246200231 | 5.0867 | O=S(=O)([O-])C(F)(F)F.[Li+] | 4.271496305 | 115 | CCCN(C)CCN(C)CCN(C)CCN(C)CCN(C)CCN(C)CCN(C)CCN(C)C | [*]N(C)CC[*] | [*]CCN([*])C | N(C)CC | 388
[Cu]N(C)CC[Au] | -6.437799954 | 5.0867 | O=S(=O)([O-])C(F)(F)F.[Li+] | 4.271496305 | 110 | CCCN(C)CCN(C)CCN(C)CCN(C)CCN(C)CCN(C)CCN(C)CCN(C)C | [*]N(C)CC[*] | [*]CCN([*])C | N(C)CC | 383
[Cu]N(C)CC[Au] | -6.681000184 | 5.0867 | O=S(=O)([O-])C(F)(F)F.[Li+] | 4.271496305 | 104 | CCCN(C)CCN(C)CCN(C)CCN(C)CCN(C)CCN(C)CCN(C)CCN(C)C | [*]N(C)CC[*] | [*]CCN([*])C | N(C)CC | 377
[Cu]N(C)CC[Au] | -6.817300097 | 5.0867 | O=S(=O)([O-])C(F)(F)F.[Li+] | 4.271496305 | 100 | CCCN(C)CCN(C)CCN(C)CCN(C)CCN(C)CCN(C)CCN(C)CCN(C)C | [*]N(C)CC[*] | [*]CCN([*])C | N(C)CC | 373
[Cu]N(C)CC[Au] | -6.997799369 | 5.0867 | O=S(=O)([O-])C(F)(F)F.[Li+] | 4.271496305 | 96 | CCCN(C)CCN(C)CCN(C)CCN(C)CCN(C)CCN(C)CCN(C)CCN(C)C | [*]N(C)CC[*] | [*]CCN([*])C | N(C)CC | 369
[Cu]N(C)CC[Au] | -7.233599795 | 5.0867 | O=S(=O)([O-])C(F)(F)F.[Li+] | 4.271496305 | 90 | CCCN(C)CCN(C)CCN(C)CCN(C)CCN(C)CCN(C)CCN(C)CCN(C)C | [*]N(C)CC[*] | [*]CCN([*])C | N(C)CC | 363
[Cu]N(C)CC[Au] | -7.443599794 | 5.0867 | O=S(=O)([O-])C(F)(F)F.[Li+] | 4.271496305 | 85 | CCCN(C)CCN(C)CCN(C)CCN(C)CCN(C)CCN(C)CCN(C)CCN(C)C | [*]N(C)CC[*] | [*]CCN([*])C | N(C)CC | 358
[Cu]N(C)CC[Au] | -7.749399486 | 5.0867 | O=S(=O)([O-])C(F)(F)F.[Li+] | 4.271496305 | 80 | CCCN(C)CCN(C)CCN(C)CCN(C)CCN(C)CCN(C)CCN(C)CCN(C)C | [*]N(C)CC[*] | [*]CCN([*])C | N(C)CC | 353
[Cu]N(C)CC[Au] | -5.049499815 | 5.0867 | O=S(=O)([O-])C(F)(F)F.[Li+] | 2.968327941 | 120 | CCCN(C)CCN(C)CCN(C)CCN(C)CCN(C)CCN(C)CCN(C)CCN(C)C | [*]N(C)CC[*] | [*]CCN([*])C | N(C)CC | 393
[Cu]N(C)CC[Au] | -5.160099805 | 5.0867 | O=S(=O)([O-])C(F)(F)F.[Li+] | 2.968327941 | 115 | CCCN(C)CCN(C)CCN(C)CCN(C)CCN(C)CCN(C)CCN(C)CCN(C)C | [*]N(C)CC[*] | [*]CCN([*])C | N(C)CC | 388
[Cu]N(C)CC[Au] | -5.292699852 | 5.0867 | O=S(=O)([O-])C(F)(F)F.[Li+] | 2.968327941 | 110 | CCCN(C)CCN(C)CCN(C)CCN(C)CCN(C)CCN(C)CCN(C)CCN(C)C | [*]N(C)CC[*] | [*]CCN([*])C | N(C)CC | 383
[Cu]N(C)CC[Au] | -5.462199788 | 5.0867 | O=S(=O)([O-])C(F)(F)F.[Li+] | 2.968327941 | 105 | CCCN(C)CCN(C)CCN(C)CCN(C)CCN(C)CCN(C)CCN(C)CCN(C)C | [*]N(C)CC[*] | [*]CCN([*])C | N(C)CC | 378
[Cu]N(C)CC[Au] | -5.598599459 | 5.0867 | O=S(=O)([O-])C(F)(F)F.[Li+] | 2.968327941 | 100 | CCCN(C)CCN(C)CCN(C)CCN(C)CCN(C)CCN(C)CCN(C)CCN(C)C | [*]N(C)CC[*] | [*]CCN([*])C | N(C)CC | 373
[Cu]N(C)CC[Au] | -5.746000878 | 5.0867 | O=S(=O)([O-])C(F)(F)F.[Li+] | 2.968327941 | 95 | CCCN(C)CCN(C)CCN(C)CCN(C)CCN(C)CCN(C)CCN(C)CCN(C)C | [*]N(C)CC[*] | [*]CCN([*])C | N(C)CC | 368
[Cu]N(C)CC[Au] | -5.893401187 | 5.0867 | O=S(=O)([O-])C(F)(F)F.[Li+] | 2.968327941 | 90 | CCCN(C)CCN(C)CCN(C)CCN(C)CCN(C)CCN(C)CCN(C)CCN(C)C | [*]N(C)CC[*] | [*]CCN([*])C | N(C)CC | 363
[Cu]N(C)CC[Au] | -6.040800191 | 5.0867 | O=S(=O)([O-])C(F)(F)F.[Li+] | 2.968327941 | 85 | CCCN(C)CCN(C)CCN(C)CCN(C)CCN(C)CCN(C)CCN(C)CCN(C)C | [*]N(C)CC[*] | [*]CCN([*])C | N(C)CC | 358
[Cu]N(C)CC[Au] | -6.25460039 | 5.0867 | O=S(=O)([O-])C(F)(F)F.[Li+] | 2.968327941 | 79 | CCCN(C)CCN(C)CCN(C)CCN(C)CCN(C)CCN(C)CCN(C)CCN(C)C | [*]N(C)CC[*] | [*]CCN([*])C | N(C)CC | 352
[Cu]N(C)CC[Au] | -6.420299842 | 5.0867 | O=S(=O)([O-])C(F)(F)F.[Li+] | 2.968327941 | 75 | CCCN(C)CCN(C)CCN(C)CCN(C)CCN(C)CCN(C)CCN(C)CCN(C)C | [*]N(C)CC[*] | [*]CCN([*])C | N(C)CC | 348
[Cu]N(C)CC[Au] | -6.604600211 | 5.0867 | O=S(=O)([O-])C(F)(F)F.[Li+] | 2.968327941 | 70 | CCCN(C)CCN(C)CCN(C)CCN(C)CCN(C)CCN(C)CCN(C)CCN(C)C | [*]N(C)CC[*] | [*]CCN([*])C | N(C)CC | 343
[Cu]N(C)CC[Au] | -6.807298767 | 5.0867 | O=S(=O)([O-])C(F)(F)F.[Li+] | 2.968327941 | 65 | CCCN(C)CCN(C)CCN(C)CCN(C)CCN(C)CCN(C)CCN(C)CCN(C)C | [*]N(C)CC[*] | [*]CCN([*])C | N(C)CC | 338
[Cu]N(C)CC[Au] | -6.987799927 | 5.0867 | O=S(=O)([O-])C(F)(F)F.[Li+] | 2.968327941 | 61 | CCCN(C)CCN(C)CCN(C)CCN(C)CCN(C)CCN(C)CCN(C)CCN(C)C | [*]N(C)CC[*] | [*]CCN([*])C | N(C)CC | 334
[Cu]N(C)CC[Au] | -7.179399908 | 5.0867 | O=S(=O)([O-])C(F)(F)F.[Li+] | 2.968327941 | 56 | CCCN(C)CCN(C)CCN(C)CCN(C)CCN(C)CCN(C)CCN(C)CCN(C)C | [*]N(C)CC[*] | [*]CCN([*])C | N(C)CC | 329
[Cu]N(C)CC[Au] | -7.455800446 | 5.0867 | O=S(=O)([O-])C(F)(F)F.[Li+] | 2.968327941 | 51 | CCCN(C)CCN(C)CCN(C)CCN(C)CCN(C)CCN(C)CCN(C)CCN(C)C | [*]N(C)CC[*] | [*]CCN([*])C | N(C)CC | 324
[Cu]N(C)CC[Au] | -7.746800157 | 5.0867 | O=S(=O)([O-])C(F)(F)F.[Li+] | 2.968327941 | 45 | CCCN(C)CCN(C)CCN(C)CCN(C)CCN(C)CCN(C)CCN(C)CCN(C)C | [*]N(C)CC[*] | [*]CCN([*])C | N(C)CC | 318
[Cu]N(C)CC[Au] | -4.998499935 | 5.0867 | O=S(=O)([O-])C(F)(F)F.[Li+] | 1.751313485 | 100 | CCCN(C)CCN(C)CCN(C)CCN(C)CCN(C)CCN(C)CCN(C)CCN(C)C | [*]N(C)CC[*] | [*]CCN([*])C | N(C)CC | 373
[Cu]N(C)CC[Au] | -5.090600174 | 5.0867 | O=S(=O)([O-])C(F)(F)F.[Li+] | 1.751313485 | 95 | CCCN(C)CCN(C)CCN(C)CCN(C)CCN(C)CCN(C)CCN(C)CCN(C)C | [*]N(C)CC[*] | [*]CCN([*])C | N(C)CC | 368
[Cu]N(C)CC[Au] | -5.201200242 | 5.0867 | O=S(=O)([O-])C(F)(F)F.[Li+] | 1.751313485 | 90 | CCCN(C)CCN(C)CCN(C)CCN(C)CCN(C)CCN(C)CCN(C)CCN(C)C | [*]N(C)CC[*] | [*]CCN([*])C | N(C)CC | 363
[Cu]N(C)CC[Au] | -5.319199614 | 5.0867 | O=S(=O)([O-])C(F)(F)F.[Li+] | 1.751313485 | 85 | CCCN(C)CCN(C)CCN(C)CCN(C)CCN(C)CCN(C)CCN(C)CCN(C)C | [*]N(C)CC[*] | [*]CCN([*])C | N(C)CC | 358
[Cu]N(C)CC[Au] | -5.440799827 | 5.0867 | O=S(=O)([O-])C(F)(F)F.[Li+] | 1.751313485 | 80 | CCCN(C)CCN(C)CCN(C)CCN(C)CCN(C)CCN(C)CCN(C)CCN(C)C | [*]N(C)CC[*] | [*]CCN([*])C | N(C)CC | 353
[Cu]N(C)CC[Au] | -5.566199775 | 5.0867 | O=S(=O)([O-])C(F)(F)F.[Li+] | 1.751313485 | 75 | CCCN(C)CCN(C)CCN(C)CCN(C)CCN(C)CCN(C)CCN(C)CCN(C)C | [*]N(C)CC[*] | [*]CCN([*])C | N(C)CC | 348
[Cu]N(C)CC[Au] | -5.698900523 | 5.0867 | O=S(=O)([O-])C(F)(F)F.[Li+] | 1.751313485 | 70 | CCCN(C)CCN(C)CCN(C)CCN(C)CCN(C)CCN(C)CCN(C)CCN(C)C | [*]N(C)CC[*] | [*]CCN([*])C | N(C)CC | 343
[Cu]N(C)CC[Au] | -5.831599757 | 5.0867 | O=S(=O)([O-])C(F)(F)F.[Li+] | 1.751313485 | 64 | CCCN(C)CCN(C)CCN(C)CCN(C)CCN(C)CCN(C)CCN(C)CCN(C)C | [*]N(C)CC[*] | [*]CCN([*])C | N(C)CC | 337
[Cu]N(C)CC[Au] | -5.942200814 | 5.0867 | O=S(=O)([O-])C(F)(F)F.[Li+] | 1.751313485 | 60 | CCCN(C)CCN(C)CCN(C)CCN(C)CCN(C)CCN(C)CCN(C)CCN(C)C | [*]N(C)CC[*] | [*]CCN([*])C | N(C)CC | 333
[Cu]N(C)CC[Au] | -6.108000062 | 5.0867 | O=S(=O)([O-])C(F)(F)F.[Li+] | 1.751313485 | 55 | CCCN(C)CCN(C)CCN(C)CCN(C)CCN(C)CCN(C)CCN(C)CCN(C)C | [*]N(C)CC[*] | [*]CCN([*])C | N(C)CC | 328
[Cu]N(C)CC[Au] | -6.270199629 | 5.0867 | O=S(=O)([O-])C(F)(F)F.[Li+] | 1.751313485 | 50 | CCCN(C)CCN(C)CCN(C)CCN(C)CCN(C)CCN(C)CCN(C)CCN(C)C | [*]N(C)CC[*] | [*]CCN([*])C | N(C)CC | 323
[Cu]N(C)CC[Au] | -6.465599445 | 5.0867 | O=S(=O)([O-])C(F)(F)F.[Li+] | 1.751313485 | 45 | CCCN(C)CCN(C)CCN(C)CCN(C)CCN(C)CCN(C)CCN(C)CCN(C)C | [*]N(C)CC[*] | [*]CCN([*])C | N(C)CC | 318
[Cu]N(C)CC[Au] | -6.624000052 | 5.0867 | O=S(=O)([O-])C(F)(F)F.[Li+] | 1.751313485 | 40 | CCCN(C)CCN(C)CCN(C)CCN(C)CCN(C)CCN(C)CCN(C)CCN(C)C | [*]N(C)CC[*] | [*]CCN([*])C | N(C)CC | 313
[Cu]N(C)CC[Au] | -6.841498797 | 5.0867 | O=S(=O)([O-])C(F)(F)F.[Li+] | 1.751313485 | 35 | CCCN(C)CCN(C)CCN(C)CCN(C)CCN(C)CCN(C)CCN(C)CCN(C)C | [*]N(C)CC[*] | [*]CCN([*])C | N(C)CC | 308
[Cu]N(C)CC[Au] | -5.167800313 | 5.0867 | O=S(=O)([O-])C(F)(F)F.[Li+] | 1.094570928 | 100 | CCCN(C)CCN(C)CCN(C)CCN(C)CCN(C)CCN(C)CCN(C)CCN(C)C | [*]N(C)CC[*] | [*]CCN([*])C | N(C)CC | 373
[Cu]N(C)CC[Au] | -5.274700239 | 5.0867 | O=S(=O)([O-])C(F)(F)F.[Li+] | 1.094570928 | 96 | CCCN(C)CCN(C)CCN(C)CCN(C)CCN(C)CCN(C)CCN(C)CCN(C)C | [*]N(C)CC[*] | [*]CCN([*])C | N(C)CC | 369
[Cu]N(C)CC[Au] | -5.407400261 | 5.0867 | O=S(=O)([O-])C(F)(F)F.[Li+] | 1.094570928 | 89 | CCCN(C)CCN(C)CCN(C)CCN(C)CCN(C)CCN(C)CCN(C)CCN(C)C | [*]N(C)CC[*] | [*]CCN([*])C | N(C)CC | 362
[Cu]N(C)CC[Au] | -5.488600646 | 5.0867 | O=S(=O)([O-])C(F)(F)F.[Li+] | 1.094570928 | 85 | CCCN(C)CCN(C)CCN(C)CCN(C)CCN(C)CCN(C)CCN(C)CCN(C)C | [*]N(C)CC[*] | [*]CCN([*])C | N(C)CC | 358
[Cu]N(C)CC[Au] | -5.562300161 | 5.0867 | O=S(=O)([O-])C(F)(F)F.[Li+] | 1.094570928 | 80 | CCCN(C)CCN(C)CCN(C)CCN(C)CCN(C)CCN(C)CCN(C)CCN(C)C | [*]N(C)CC[*] | [*]CCN([*])C | N(C)CC | 353
[Cu]N(C)CC[Au] | -5.687699907 | 5.0867 | O=S(=O)([O-])C(F)(F)F.[Li+] | 1.094570928 | 75 | CCCN(C)CCN(C)CCN(C)CCN(C)CCN(C)CCN(C)CCN(C)CCN(C)C | [*]N(C)CC[*] | [*]CCN([*])C | N(C)CC | 348
[Cu]N(C)CC[Au] | -5.768800653 | 5.0867 | O=S(=O)([O-])C(F)(F)F.[Li+] | 1.094570928 | 70 | CCCN(C)CCN(C)CCN(C)CCN(C)CCN(C)CCN(C)CCN(C)CCN(C)C | [*]N(C)CC[*] | [*]CCN([*])C | N(C)CC | 343
[Cu]N(C)CC[Au] | -5.894200382 | 5.0867 | O=S(=O)([O-])C(F)(F)F.[Li+] | 1.094570928 | 64 | CCCN(C)CCN(C)CCN(C)CCN(C)CCN(C)CCN(C)CCN(C)CCN(C)C | [*]N(C)CC[*] | [*]CCN([*])C | N(C)CC | 337
[Cu]N(C)CC[Au] | -6.008500139 | 5.0867 | O=S(=O)([O-])C(F)(F)F.[Li+] | 1.094570928 | 60 | CCCN(C)CCN(C)CCN(C)CCN(C)CCN(C)CCN(C)CCN(C)CCN(C)C | [*]N(C)CC[*] | [*]CCN([*])C | N(C)CC | 333
[Cu]N(C)CC[Au] | -6.119100129 | 5.0867 | O=S(=O)([O-])C(F)(F)F.[Li+] | 1.094570928 | 55 | CCCN(C)CCN(C)CCN(C)CCN(C)CCN(C)CCN(C)CCN(C)CCN(C)C | [*]N(C)CC[*] | [*]CCN([*])C | N(C)CC | 328
[Cu]N(C)CC[Au] | -6.270199629 | 5.0867 | O=S(=O)([O-])C(F)(F)F.[Li+] | 1.094570928 | 50 | CCCN(C)CCN(C)CCN(C)CCN(C)CCN(C)CCN(C)CCN(C)CCN(C)C | [*]N(C)CC[*] | [*]CCN([*])C | N(C)CC | 323
[Cu]N(C)CC[Au] | -6.399300393 | 5.0867 | O=S(=O)([O-])C(F)(F)F.[Li+] | 1.094570928 | 45 | CCCN(C)CCN(C)CCN(C)CCN(C)CCN(C)CCN(C)CCN(C)CCN(C)C | [*]N(C)CC[*] | [*]CCN([*])C | N(C)CC | 318
[Cu]N(C)CC[Au] | -6.561500371 | 5.0867 | O=S(=O)([O-])C(F)(F)F.[Li+] | 1.094570928 | 40 | CCCN(C)CCN(C)CCN(C)CCN(C)CCN(C)CCN(C)CCN(C)CCN(C)C | [*]N(C)CC[*] | [*]CCN([*])C | N(C)CC | 313
[Cu]N(C)CC[Au] | -6.749399486 | 5.0867 | O=S(=O)([O-])C(F)(F)F.[Li+] | 1.094570928 | 35 | CCCN(C)CCN(C)CCN(C)CCN(C)CCN(C)CCN(C)CCN(C)CCN(C)C | [*]N(C)CC[*] | [*]CCN([*])C | N(C)CC | 308
[Cu]N(C)CC[Au] | -6.698900523 | 5.0867 | [Li+].[O-][Cl+3]([O-])([O-])[O-] | 4.271496305 | 119 | CCCN(C)CCN(C)CCN(C)CCN(C)CCN(C)CCN(C)CCN(C)CCN(C)C | [*]N(C)CC[*] | [*]CCN([*])C | N(C)CC | 392
[Cu]N(C)CC[Au] | -6.857400947 | 5.0867 | [Li+].[O-][Cl+3]([O-])([O-])[O-] | 4.271496305 | 115 | CCCN(C)CCN(C)CCN(C)CCN(C)CCN(C)CCN(C)CCN(C)CCN(C)C | [*]N(C)CC[*] | [*]CCN([*])C | N(C)CC | 388
[Cu]N(C)CC[Au] | -7.137399979 | 5.0867 | [Li+].[O-][Cl+3]([O-])([O-])[O-] | 4.271496305 | 109 | CCCN(C)CCN(C)CCN(C)CCN(C)CCN(C)CCN(C)CCN(C)CCN(C)C | [*]N(C)CC[*] | [*]CCN([*])C | N(C)CC | 382
[Cu]N(C)CC[Au] | -7.417400353 | 5.0867 | [Li+].[O-][Cl+3]([O-])([O-])[O-] | 4.271496305 | 104 | CCCN(C)CCN(C)CCN(C)CCN(C)CCN(C)CCN(C)CCN(C)CCN(C)C | [*]N(C)CC[*] | [*]CCN([*])C | N(C)CC | 377
[Cu]N(C)CC[Au] | -7.649399261 | 5.0867 | [Li+].[O-][Cl+3]([O-])([O-])[O-] | 4.271496305 | 100 | CCCN(C)CCN(C)CCN(C)CCN(C)CCN(C)CCN(C)CCN(C)CCN(C)C | [*]N(C)CC[*] | [*]CCN([*])C | N(C)CC | 373
[Cu]N(C)CC[Au] | -7.922000193 | 5.0867 | [Li+].[O-][Cl+3]([O-])([O-])[O-] | 4.271496305 | 95 | CCCN(C)CCN(C)CCN(C)CCN(C)CCN(C)CCN(C)CCN(C)CCN(C)C | [*]N(C)CC[*] | [*]CCN([*])C | N(C)CC | 368
[Cu]N(C)CC[Au] | -8.168799773 | 5.0867 | [Li+].[O-][Cl+3]([O-])([O-])[O-] | 4.271496305 | 90 | CCCN(C)CCN(C)CCN(C)CCN(C)CCN(C)CCN(C)CCN(C)CCN(C)C | [*]N(C)CC[*] | [*]CCN([*])C | N(C)CC | 363
[Cu]N(C)CC[Au] | -8.294100383 | 5.0867 | [Li+].[O-][Cl+3]([O-])([O-])[O-] | 4.271496305 | 88 | CCCN(C)CCN(C)CCN(C)CCN(C)CCN(C)CCN(C)CCN(C)CCN(C)C | [*]N(C)CC[*] | [*]CCN([*])C | N(C)CC | 361
[Cu]N(C)CC[Au] | -5.719599208 | 5.0867 | [Li+].[O-][Cl+3]([O-])([O-])[O-] | 2.82469917 | 119 | CCCN(C)CCN(C)CCN(C)CCN(C)CCN(C)CCN(C)CCN(C)CCN(C)C | [*]N(C)CC[*] | [*]CCN([*])C | N(C)CC | 392
[Cu]N(C)CC[Au] | -5.844900915 | 5.0867 | [Li+].[O-][Cl+3]([O-])([O-])[O-] | 2.82469917 | 114 | CCCN(C)CCN(C)CCN(C)CCN(C)CCN(C)CCN(C)CCN(C)CCN(C)C | [*]N(C)CC[*] | [*]CCN([*])C | N(C)CC | 387
[Cu]N(C)CC[Au] | -5.988700282 | 5.0867 | [Li+].[O-][Cl+3]([O-])([O-])[O-] | 2.82469917 | 109 | CCCN(C)CCN(C)CCN(C)CCN(C)CCN(C)CCN(C)CCN(C)CCN(C)C | [*]N(C)CC[*] | [*]CCN([*])C | N(C)CC | 382
[Cu]N(C)CC[Au] | -6.158100188 | 5.0867 | [Li+].[O-][Cl+3]([O-])([O-])[O-] | 2.82469917 | 105 | CCCN(C)CCN(C)CCN(C)CCN(C)CCN(C)CCN(C)CCN(C)CCN(C)C | [*]N(C)CC[*] | [*]CCN([*])C | N(C)CC | 378
[Cu]N(C)CC[Au] | -6.34970025 | 5.0867 | [Li+].[O-][Cl+3]([O-])([O-])[O-] | 2.82469917 | 100 | CCCN(C)CCN(C)CCN(C)CCN(C)CCN(C)CCN(C)CCN(C)CCN(C)C | [*]N(C)CC[*] | [*]CCN([*])C | N(C)CC | 373
[Cu]N(C)CC[Au] | -6.589200842 | 5.0867 | [Li+].[O-][Cl+3]([O-])([O-])[O-] | 2.82469917 | 95 | CCCN(C)CCN(C)CCN(C)CCN(C)CCN(C)CCN(C)CCN(C)CCN(C)C | [*]N(C)CC[*] | [*]CCN([*])C | N(C)CC | 368
[Cu]N(C)CC[Au] | -6.821299248 | 5.0867 | [Li+].[O-][Cl+3]([O-])([O-])[O-] | 2.82469917 | 89 | CCCN(C)CCN(C)CCN(C)CCN(C)CCN(C)CCN(C)CCN(C)CCN(C)C | [*]N(C)CC[*] | [*]CCN([*])C | N(C)CC | 362
[Cu]N(C)CC[Au] | -7.031299958 | 5.0867 | [Li+].[O-][Cl+3]([O-])([O-])[O-] | 2.82469917 | 85 | CCCN(C)CCN(C)CCN(C)CCN(C)CCN(C)CCN(C)CCN(C)CCN(C)C | [*]N(C)CC[*] | [*]CCN([*])C | N(C)CC | 358
[Cu]N(C)CC[Au] | -7.270699919 | 5.0867 | [Li+].[O-][Cl+3]([O-])([O-])[O-] | 2.82469917 | 80 | CCCN(C)CCN(C)CCN(C)CCN(C)CCN(C)CCN(C)CCN(C)CCN(C)C | [*]N(C)CC[*] | [*]CCN([*])C | N(C)CC | 353
[Cu]N(C)CC[Au] | -7.554400467 | 5.0867 | [Li+].[O-][Cl+3]([O-])([O-])[O-] | 2.82469917 | 75 | CCCN(C)CCN(C)CCN(C)CCN(C)CCN(C)CCN(C)CCN(C)CCN(C)C | [*]N(C)CC[*] | [*]CCN([*])C | N(C)CC | 348
[Cu]N(C)CC[Au] | -7.874899519 | 5.0867 | [Li+].[O-][Cl+3]([O-])([O-])[O-] | 2.82469917 | 70 | CCCN(C)CCN(C)CCN(C)CCN(C)CCN(C)CCN(C)CCN(C)CCN(C)C | [*]N(C)CC[*] | [*]CCN([*])C | N(C)CC | 343
[Cu]N(C)CC[Au] | -8.0849 | 5.0867 | [Li+].[O-][Cl+3]([O-])([O-])[O-] | 2.82469917 | 66 | CCCN(C)CCN(C)CCN(C)CCN(C)CCN(C)CCN(C)CCN(C)CCN(C)C | [*]N(C)CC[*] | [*]CCN([*])C | N(C)CC | 339
[Cu]N(C)CC[Au] | -5.506100211 | 5.0867 | [Li+].[O-][Cl+3]([O-])([O-])[O-] | 1.751313485 | 118 | CCCN(C)CCN(C)CCN(C)CCN(C)CCN(C)CCN(C)CCN(C)CCN(C)C | [*]N(C)CC[*] | [*]CCN([*])C | N(C)CC | 391
[Cu]N(C)CC[Au] | -5.583499288 | 5.0867 | [Li+].[O-][Cl+3]([O-])([O-])[O-] | 1.751313485 | 114 | CCCN(C)CCN(C)CCN(C)CCN(C)CCN(C)CCN(C)CCN(C)CCN(C)C | [*]N(C)CC[*] | [*]CCN([*])C | N(C)CC | 387
[Cu]N(C)CC[Au] | -5.778799702 | 5.0867 | [Li+].[O-][Cl+3]([O-])([O-])[O-] | 1.751313485 | 107 | CCCN(C)CCN(C)CCN(C)CCN(C)CCN(C)CCN(C)CCN(C)CCN(C)C | [*]N(C)CC[*] | [*]CCN([*])C | N(C)CC | 380
[Cu]N(C)CC[Au] | -5.83399936 | 5.0867 | [Li+].[O-][Cl+3]([O-])([O-])[O-] | 1.751313485 | 104 | CCCN(C)CCN(C)CCN(C)CCN(C)CCN(C)CCN(C)CCN(C)CCN(C)C | [*]N(C)CC[*] | [*]CCN([*])C | N(C)CC | 377
[Cu]N(C)CC[Au] | -5.992597918 | 5.0867 | [Li+].[O-][Cl+3]([O-])([O-])[O-] | 1.751313485 | 99 | CCCN(C)CCN(C)CCN(C)CCN(C)CCN(C)CCN(C)CCN(C)CCN(C)C | [*]N(C)CC[*] | [*]CCN([*])C | N(C)CC | 372
[Cu]N(C)CC[Au] | -6.15469975 | 5.0867 | [Li+].[O-][Cl+3]([O-])([O-])[O-] | 1.751313485 | 95 | CCCN(C)CCN(C)CCN(C)CCN(C)CCN(C)CCN(C)CCN(C)CCN(C)C | [*]N(C)CC[*] | [*]CCN([*])C | N(C)CC | 368
[Cu]N(C)CC[Au] | -6.29840007 | 5.0867 | [Li+].[O-][Cl+3]([O-])([O-])[O-] | 1.751313485 | 90 | CCCN(C)CCN(C)CCN(C)CCN(C)CCN(C)CCN(C)CCN(C)CCN(C)C | [*]N(C)CC[*] | [*]CCN([*])C | N(C)CC | 363
[Cu]N(C)CC[Au] | -6.456899648 | 5.0867 | [Li+].[O-][Cl+3]([O-])([O-])[O-] | 1.751313485 | 85 | CCCN(C)CCN(C)CCN(C)CCN(C)CCN(C)CCN(C)CCN(C)CCN(C)C | [*]N(C)CC[*] | [*]CCN([*])C | N(C)CC | 358
[Cu]N(C)CC[Au] | -6.663200169 | 5.0867 | [Li+].[O-][Cl+3]([O-])([O-])[O-] | 1.751313485 | 80 | CCCN(C)CCN(C)CCN(C)CCN(C)CCN(C)CCN(C)CCN(C)CCN(C)C | [*]N(C)CC[*] | [*]CCN([*])C | N(C)CC | 353
[Cu]N(C)CC[Au] | -6.858500058 | 5.0867 | [Li+].[O-][Cl+3]([O-])([O-])[O-] | 1.751313485 | 75 | CCCN(C)CCN(C)CCN(C)CCN(C)CCN(C)CCN(C)CCN(C)CCN(C)C | [*]N(C)CC[*] | [*]CCN([*])C | N(C)CC | 348
[Cu]N(C)CC[Au] | -7.090600174 | 5.0867 | [Li+].[O-][Cl+3]([O-])([O-])[O-] | 1.751313485 | 70 | CCCN(C)CCN(C)CCN(C)CCN(C)CCN(C)CCN(C)CCN(C)CCN(C)C | [*]N(C)CC[*] | [*]CCN([*])C | N(C)CC | 343
[Cu]N(C)CC[Au] | -7.341099925 | 5.0867 | [Li+].[O-][Cl+3]([O-])([O-])[O-] | 1.751313485 | 65 | CCCN(C)CCN(C)CCN(C)CCN(C)CCN(C)CCN(C)CCN(C)CCN(C)C | [*]N(C)CC[*] | [*]CCN([*])C | N(C)CC | 338
[Cu]N(C)CC[Au] | -7.580599446 | 5.0867 | [Li+].[O-][Cl+3]([O-])([O-])[O-] | 1.751313485 | 61 | CCCN(C)CCN(C)CCN(C)CCN(C)CCN(C)CCN(C)CCN(C)CCN(C)C | [*]N(C)CC[*] | [*]CCN([*])C | N(C)CC | 334
[Cu]N(C)CC[Au] | -7.834901156 | 5.0867 | [Li+].[O-][Cl+3]([O-])([O-])[O-] | 1.751313485 | 55 | CCCN(C)CCN(C)CCN(C)CCN(C)CCN(C)CCN(C)CCN(C)CCN(C)C | [*]N(C)CC[*] | [*]CCN([*])C | N(C)CC | 328
[Cu]N(C)CC[Au] | -5.550799391 | 5.0867 | [Li+].[O-][Cl+3]([O-])([O-])[O-] | 1.167542323 | 97 | CCCN(C)CCN(C)CCN(C)CCN(C)CCN(C)CCN(C)CCN(C)CCN(C)C | [*]N(C)CC[*] | [*]CCN([*])C | N(C)CC | 370
[Cu]N(C)CC[Au] | -5.639300582 | 5.0867 | [Li+].[O-][Cl+3]([O-])([O-])[O-] | 1.167542323 | 94 | CCCN(C)CCN(C)CCN(C)CCN(C)CCN(C)CCN(C)CCN(C)CCN(C)C | [*]N(C)CC[*] | [*]CCN([*])C | N(C)CC | 367
[Cu]N(C)CC[Au] | -5.738799008 | 5.0867 | [Li+].[O-][Cl+3]([O-])([O-])[O-] | 1.167542323 | 89 | CCCN(C)CCN(C)CCN(C)CCN(C)CCN(C)CCN(C)CCN(C)CCN(C)C | [*]N(C)CC[*] | [*]CCN([*])C | N(C)CC | 362
[Cu]N(C)CC[Au] | -5.827300764 | 5.0867 | [Li+].[O-][Cl+3]([O-])([O-])[O-] | 1.167542323 | 84 | CCCN(C)CCN(C)CCN(C)CCN(C)CCN(C)CCN(C)CCN(C)CCN(C)C | [*]N(C)CC[*] | [*]CCN([*])C | N(C)CC | 357
[Cu]N(C)CC[Au] | -5.963698546 | 5.0867 | [Li+].[O-][Cl+3]([O-])([O-])[O-] | 1.167542323 | 80 | CCCN(C)CCN(C)CCN(C)CCN(C)CCN(C)CCN(C)CCN(C)CCN(C)C | [*]N(C)CC[*] | [*]CCN([*])C | N(C)CC | 353
[Cu]N(C)CC[Au] | -6.066900105 | 5.0867 | [Li+].[O-][Cl+3]([O-])([O-])[O-] | 1.167542323 | 75 | CCCN(C)CCN(C)CCN(C)CCN(C)CCN(C)CCN(C)CCN(C)CCN(C)C | [*]N(C)CC[*] | [*]CCN([*])C | N(C)CC | 348
[Cu]N(C)CC[Au] | -6.265999912 | 5.0867 | [Li+].[O-][Cl+3]([O-])([O-])[O-] | 1.167542323 | 68 | CCCN(C)CCN(C)CCN(C)CCN(C)CCN(C)CCN(C)CCN(C)CCN(C)C | [*]N(C)CC[*] | [*]CCN([*])C | N(C)CC | 341
[Cu]N(C)CC[Au] | -6.350700198 | 5.0867 | [Li+].[O-][Cl+3]([O-])([O-])[O-] | 1.167542323 | 65 | CCCN(C)CCN(C)CCN(C)CCN(C)CCN(C)CCN(C)CCN(C)CCN(C)C | [*]N(C)CC[*] | [*]CCN([*])C | N(C)CC | 338
[Cu]N(C)CC[Au] | -6.498200192 | 5.0867 | [Li+].[O-][Cl+3]([O-])([O-])[O-] | 1.167542323 | 60 | CCCN(C)CCN(C)CCN(C)CCN(C)CCN(C)CCN(C)CCN(C)CCN(C)C | [*]N(C)CC[*] | [*]CCN([*])C | N(C)CC | 333
[Cu]N(C)CC[Au] | -6.667700941 | 5.0867 | [Li+].[O-][Cl+3]([O-])([O-])[O-] | 1.167542323 | 55 | CCCN(C)CCN(C)CCN(C)CCN(C)CCN(C)CCN(C)CCN(C)CCN(C)C | [*]N(C)CC[*] | [*]CCN([*])C | N(C)CC | 328
[Cu]N(C)CC[Au] | -6.840899232 | 5.0867 | [Li+].[O-][Cl+3]([O-])([O-])[O-] | 1.167542323 | 50 | CCCN(C)CCN(C)CCN(C)CCN(C)CCN(C)CCN(C)CCN(C)CCN(C)C | [*]N(C)CC[*] | [*]CCN([*])C | N(C)CC | 323
[Cu]N(C)CC[Au] | -6.951499932 | 5.0867 | [Li+].[O-][Cl+3]([O-])([O-])[O-] | 1.167542323 | 45 | CCCN(C)CCN(C)CCN(C)CCN(C)CCN(C)CCN(C)CCN(C)CCN(C)C | [*]N(C)CC[*] | [*]CCN([*])C | N(C)CC | 318
[Cu]N(C)CC[Au] | -7.187400117 | 5.0867 | [Li+].[O-][Cl+3]([O-])([O-])[O-] | 1.167542323 | 40 | CCCN(C)CCN(C)CCN(C)CCN(C)CCN(C)CCN(C)CCN(C)CCN(C)C | [*]N(C)CC[*] | [*]CCN([*])C | N(C)CC | 313
[Cu]N(C)CC[Au] | -7.375300316 | 5.0867 | [Li+].[O-][Cl+3]([O-])([O-])[O-] | 1.167542323 | 36 | CCCN(C)CCN(C)CCN(C)CCN(C)CCN(C)CCN(C)CCN(C)CCN(C)C | [*]N(C)CC[*] | [*]CCN([*])C | N(C)CC | 309
[Cu]N(C)CC[Au] | -7.603699504 | 5.0867 | [Li+].[O-][Cl+3]([O-])([O-])[O-] | 1.167542323 | 32 | CCCN(C)CCN(C)CCN(C)CCN(C)CCN(C)CCN(C)CCN(C)CCN(C)C | [*]N(C)CC[*] | [*]CCN([*])C | N(C)CC | 305
[Cu]NCC[Au] | -6.054599863 | 5.088701 | [Li+].[O-][Cl+3]([O-])([O-])[O-] | 5.804504295 | 133 | CCCNCCNCCNCCNCCNCCNCCNCCNCCNCCNC | [*]NCC[*] | [*]CNC[*] | NCC | 406
[Cu]NCC[Au] | -6.22990019 | 5.088701 | [Li+].[O-][Cl+3]([O-])([O-])[O-] | 5.804504295 | 128 | CCCNCCNCCNCCNCCNCCNCCNCCNCCNCCNC | [*]NCC[*] | [*]CNC[*] | NCC | 401
[Cu]NCC[Au] | -6.536599789 | 5.088701 | [Li+].[O-][Cl+3]([O-])([O-])[O-] | 5.804504295 | 122 | CCCNCCNCCNCCNCCNCCNCCNCCNCCNCCNC | [*]NCC[*] | [*]CNC[*] | NCC | 395
[Cu]NCC[Au] | -6.982098939 | 5.088701 | [Li+].[O-][Cl+3]([O-])([O-])[O-] | 5.804504295 | 113 | CCCNCCNCCNCCNCCNCCNCCNCCNCCNCCNC | [*]NCC[*] | [*]CNC[*] | NCC | 386
[Cu]NCC[Au] | -7.179300144 | 5.088701 | [Li+].[O-][Cl+3]([O-])([O-])[O-] | 5.804504295 | 109 | CCCNCCNCCNCCNCCNCCNCCNCCNCCNCCNC | [*]NCC[*] | [*]CNC[*] | NCC | 382
[Cu]NCC[Au] | -7.398199577 | 5.088701 | [Li+].[O-][Cl+3]([O-])([O-])[O-] | 5.804504295 | 105 | CCCNCCNCCNCCNCCNCCNCCNCCNCCNCCNC | [*]NCC[*] | [*]CNC[*] | NCC | 378
[Cu]NCC[Au] | -7.635700462 | 5.088701 | [Li+].[O-][Cl+3]([O-])([O-])[O-] | 5.804504295 | 99 | CCCNCCNCCNCCNCCNCCNCCNCCNCCNCCNC | [*]NCC[*] | [*]CNC[*] | NCC | 372
[Cu]NCC[Au] | -7.942398551 | 5.088701 | [Li+].[O-][Cl+3]([O-])([O-])[O-] | 5.804504295 | 96 | CCCNCCNCCNCCNCCNCCNCCNCCNCCNCCNC | [*]NCC[*] | [*]CNC[*] | NCC | 369
[Cu]NCC[Au] | -8.209000281 | 5.088701 | [Li+].[O-][Cl+3]([O-])([O-])[O-] | 5.804504295 | 90 | CCCNCCNCCNCCNCCNCCNCCNCCNCCNCCNC | [*]NCC[*] | [*]CNC[*] | NCC | 363
[Cu]NCC[Au] | -8.683599769 | 5.088701 | [Li+].[O-][Cl+3]([O-])([O-])[O-] | 5.804504295 | 84 | CCCNCCNCCNCCNCCNCCNCCNCCNCCNCCNC | [*]NCC[*] | [*]CNC[*] | NCC | 357
[Cu]NCC[Au] | -5.701000728 | 5.088701 | [Li+].[O-][Cl+3]([O-])([O-])[O-] | 3.86966953 | 114 | CCCNCCNCCNCCNCCNCCNCCNCCNCCNCCNC | [*]NCC[*] | [*]CNC[*] | NCC | 387
[Cu]NCC[Au] | -5.894598828 | 5.088701 | [Li+].[O-][Cl+3]([O-])([O-])[O-] | 3.86966953 | 109 | CCCNCCNCCNCCNCCNCCNCCNCCNCCNCCNC | [*]NCC[*] | [*]CNC[*] | NCC | 382
[Cu]NCC[Au] | -6.168400225 | 5.088701 | [Li+].[O-][Cl+3]([O-])([O-])[O-] | 3.86966953 | 104 | CCCNCCNCCNCCNCCNCCNCCNCCNCCNCCNC | [*]NCC[*] | [*]CNC[*] | NCC | 377
[Cu]NCC[Au] | -6.354699586 | 5.088701 | [Li+].[O-][Cl+3]([O-])([O-])[O-] | 3.86966953 | 99 | CCCNCCNCCNCCNCCNCCNCCNCCNCCNCCNC | [*]NCC[*] | [*]CNC[*] | NCC | 372
[Cu]NCC[Au] | -6.66510012 | 5.088701 | [Li+].[O-][Cl+3]([O-])([O-])[O-] | 3.86966953 | 93 | CCCNCCNCCNCCNCCNCCNCCNCCNCCNCCNC | [*]NCC[*] | [*]CNC[*] | NCC | 366
[Cu]NCC[Au] | -6.862199795 | 5.088701 | [Li+].[O-][Cl+3]([O-])([O-])[O-] | 3.86966953 | 89 | CCCNCCNCCNCCNCCNCCNCCNCCNCCNCCNC | [*]NCC[*] | [*]CNC[*] | NCC | 362
[Cu]NCC[Au] | -7.128800228 | 5.088701 | [Li+].[O-][Cl+3]([O-])([O-])[O-] | 3.86966953 | 85 | CCCNCCNCCNCCNCCNCCNCCNCCNCCNCCNC | [*]NCC[*] | [*]CNC[*] | NCC | 358
[Cu]NCC[Au] | -7.406200174 | 5.088701 | [Li+].[O-][Cl+3]([O-])([O-])[O-] | 3.86966953 | 80 | CCCNCCNCCNCCNCCNCCNCCNCCNCCNCCNC | [*]NCC[*] | [*]CNC[*] | NCC | 353
[Cu]NCC[Au] | -7.687498948 | 5.088701 | [Li+].[O-][Cl+3]([O-])([O-])[O-] | 3.86966953 | 74 | CCCNCCNCCNCCNCCNCCNCCNCCNCCNCCNC | [*]NCC[*] | [*]CNC[*] | NCC | 347
[Cu]NCC[Au] | -8.100100194 | 5.088701 | [Li+].[O-][Cl+3]([O-])([O-])[O-] | 3.86966953 | 69 | CCCNCCNCCNCCNCCNCCNCCNCCNCCNCCNC | [*]NCC[*] | [*]CNC[*] | NCC | 342
[Cu]NCC[Au] | -4.749199547 | 5.088701 | [Li+].[O-][Cl+3]([O-])([O-])[O-] | 1.547867812 | 86 | CCCNCCNCCNCCNCCNCCNCCNCCNCCNCCNC | [*]NCC[*] | [*]CNC[*] | NCC | 359
[Cu]NCC[Au] | -4.822299048 | 5.088701 | [Li+].[O-][Cl+3]([O-])([O-])[O-] | 1.547867812 | 84 | CCCNCCNCCNCCNCCNCCNCCNCCNCCNCCNC | [*]NCC[*] | [*]CNC[*] | NCC | 357
[Cu]NCC[Au] | -4.939200207 | 5.088701 | [Li+].[O-][Cl+3]([O-])([O-])[O-] | 1.547867812 | 79 | CCCNCCNCCNCCNCCNCCNCCNCCNCCNCCNC | [*]NCC[*] | [*]CNC[*] | NCC | 352
[Cu]NCC[Au] | -5.125500208 | 5.088701 | [Li+].[O-][Cl+3]([O-])([O-])[O-] | 1.547867812 | 73 | CCCNCCNCCNCCNCCNCCNCCNCCNCCNCCNC | [*]NCC[*] | [*]CNC[*] | NCC | 346
[Cu]NCC[Au] | -5.238800102 | 5.088701 | [Li+].[O-][Cl+3]([O-])([O-])[O-] | 1.547867812 | 69 | CCCNCCNCCNCCNCCNCCNCCNCCNCCNCCNC | [*]NCC[*] | [*]CNC[*] | NCC | 342
[Cu]NCC[Au] | -5.439699936 | 5.088701 | [Li+].[O-][Cl+3]([O-])([O-])[O-] | 1.547867812 | 64 | CCCNCCNCCNCCNCCNCCNCCNCCNCCNCCNC | [*]NCC[*] | [*]CNC[*] | NCC | 337
[Cu]NCC[Au] | -5.574800106 | 5.088701 | [Li+].[O-][Cl+3]([O-])([O-])[O-] | 1.547867812 | 60 | CCCNCCNCCNCCNCCNCCNCCNCCNCCNCCNC | [*]NCC[*] | [*]CNC[*] | NCC | 333
[Cu]NCC[Au] | -5.746499649 | 5.088701 | [Li+].[O-][Cl+3]([O-])([O-])[O-] | 1.547867812 | 54 | CCCNCCNCCNCCNCCNCCNCCNCCNCCNCCNC | [*]NCC[*] | [*]CNC[*] | NCC | 327
[Cu]NCC[Au] | -5.954798328 | 5.088701 | [Li+].[O-][Cl+3]([O-])([O-])[O-] | 1.547867812 | 49 | CCCNCCNCCNCCNCCNCCNCCNCCNCCNCCNC | [*]NCC[*] | [*]CNC[*] | NCC | 322
[Cu]NCC[Au] | -6.239600137 | 5.088701 | [Li+].[O-][Cl+3]([O-])([O-])[O-] | 1.547867812 | 43 | CCCNCCNCCNCCNCCNCCNCCNCCNCCNCCNC | [*]NCC[*] | [*]CNC[*] | NCC | 316
[Cu]N(C)CC[Au] | -6.675400687 | 5.0867 | [Li+].[O-][Cl+3]([O-])([O-])[O-] | 4.378283713 | 118 | CCCN(C)CCN(C)CCN(C)CCN(C)CCN(C)CCN(C)CCN(C)CCN(C)C | [*]N(C)CC[*] | [*]CCN([*])C | N(C)CC | 391
[Cu]N(C)CC[Au] | -6.836099522 | 5.0867 | [Li+].[O-][Cl+3]([O-])([O-])[O-] | 4.378283713 | 115 | CCCN(C)CCN(C)CCN(C)CCN(C)CCN(C)CCN(C)CCN(C)CCN(C)C | [*]N(C)CC[*] | [*]CCN([*])C | N(C)CC | 388
[Cu]N(C)CC[Au] | -7.099000191 | 5.0867 | [Li+].[O-][Cl+3]([O-])([O-])[O-] | 4.378283713 | 109 | CCCN(C)CCN(C)CCN(C)CCN(C)CCN(C)CCN(C)CCN(C)CCN(C)C | [*]N(C)CC[*] | [*]CCN([*])C | N(C)CC | 382
[Cu]N(C)CC[Au] | -7.402000038 | 5.0867 | [Li+].[O-][Cl+3]([O-])([O-])[O-] | 4.378283713 | 103 | CCCN(C)CCN(C)CCN(C)CCN(C)CCN(C)CCN(C)CCN(C)CCN(C)C | [*]N(C)CC[*] | [*]CCN([*])C | N(C)CC | 376
[Cu]N(C)CC[Au] | -7.650299072 | 5.0867 | [Li+].[O-][Cl+3]([O-])([O-])[O-] | 4.378283713 | 100 | CCCN(C)CCN(C)CCN(C)CCN(C)CCN(C)CCN(C)CCN(C)CCN(C)C | [*]N(C)CC[*] | [*]CCN([*])C | N(C)CC | 373
[Cu]N(C)CC[Au] | -7.902201461 | 5.0867 | [Li+].[O-][Cl+3]([O-])([O-])[O-] | 4.378283713 | 94 | CCCN(C)CCN(C)CCN(C)CCN(C)CCN(C)CCN(C)CCN(C)CCN(C)C | [*]N(C)CC[*] | [*]CCN([*])C | N(C)CC | 367
[Cu]N(C)CC[Au] | -8.08119984 | 5.0867 | [Li+].[O-][Cl+3]([O-])([O-])[O-] | 4.378283713 | 92 | CCCN(C)CCN(C)CCN(C)CCN(C)CCN(C)CCN(C)CCN(C)CCN(C)C | [*]N(C)CC[*] | [*]CCN([*])C | N(C)CC | 365
[Cu]N(C)CC[Au] | -8.289299734 | 5.0867 | [Li+].[O-][Cl+3]([O-])([O-])[O-] | 4.378283713 | 88 | CCCN(C)CCN(C)CCN(C)CCN(C)CCN(C)CCN(C)CCN(C)CCN(C)C | [*]N(C)CC[*] | [*]CCN([*])C | N(C)CC | 361
[Cu]N(C)CC[Au] | -5.686299361 | 5.0867 | [Li+].[O-][Cl+3]([O-])([O-])[O-] | 2.918855809 | 119 | CCCN(C)CCN(C)CCN(C)CCN(C)CCN(C)CCN(C)CCN(C)CCN(C)C | [*]N(C)CC[*] | [*]CCN([*])C | N(C)CC | 392
[Cu]N(C)CC[Au] | -5.792301018 | 5.0867 | [Li+].[O-][Cl+3]([O-])([O-])[O-] | 2.918855809 | 114 | CCCN(C)CCN(C)CCN(C)CCN(C)CCN(C)CCN(C)CCN(C)CCN(C)C | [*]N(C)CC[*] | [*]CCN([*])C | N(C)CC | 387
[Cu]N(C)CC[Au] | -5.956598421 | 5.0867 | [Li+].[O-][Cl+3]([O-])([O-])[O-] | 2.918855809 | 109 | CCCN(C)CCN(C)CCN(C)CCN(C)CCN(C)CCN(C)CCN(C)CCN(C)C | [*]N(C)CC[*] | [*]CCN([*])C | N(C)CC | 382
[Cu]N(C)CC[Au] | -6.117300186 | 5.0867 | [Li+].[O-][Cl+3]([O-])([O-])[O-] | 2.918855809 | 104 | CCCN(C)CCN(C)CCN(C)CCN(C)CCN(C)CCN(C)CCN(C)CCN(C)C | [*]N(C)CC[*] | [*]CCN([*])C | N(C)CC | 377
[Cu]N(C)CC[Au] | -6.296300319 | 5.0867 | [Li+].[O-][Cl+3]([O-])([O-])[O-] | 2.918855809 | 99 | CCCN(C)CCN(C)CCN(C)CCN(C)CCN(C)CCN(C)CCN(C)CCN(C)C | [*]N(C)CC[*] | [*]CCN([*])C | N(C)CC | 372
[Cu]N(C)CC[Au] | -6.548299511 | 5.0867 | [Li+].[O-][Cl+3]([O-])([O-])[O-] | 2.918855809 | 94 | CCCN(C)CCN(C)CCN(C)CCN(C)CCN(C)CCN(C)CCN(C)CCN(C)C | [*]N(C)CC[*] | [*]CCN([*])C | N(C)CC | 367
[Cu]N(C)CC[Au] | -6.782000473 | 5.0867 | [Li+].[O-][Cl+3]([O-])([O-])[O-] | 2.918855809 | 89 | CCCN(C)CCN(C)CCN(C)CCN(C)CCN(C)CCN(C)CCN(C)CCN(C)C | [*]N(C)CC[*] | [*]CCN([*])C | N(C)CC | 362
[Cu]N(C)CC[Au] | -6.997298423 | 5.0867 | [Li+].[O-][Cl+3]([O-])([O-])[O-] | 2.918855809 | 84 | CCCN(C)CCN(C)CCN(C)CCN(C)CCN(C)CCN(C)CCN(C)CCN(C)C | [*]N(C)CC[*] | [*]CCN([*])C | N(C)CC | 357
[Cu]N(C)CC[Au] | -7.234800259 | 5.0867 | [Li+].[O-][Cl+3]([O-])([O-])[O-] | 2.918855809 | 80 | CCCN(C)CCN(C)CCN(C)CCN(C)CCN(C)CCN(C)CCN(C)CCN(C)C | [*]N(C)CC[*] | [*]CCN([*])C | N(C)CC | 353
[Cu]N(C)CC[Au] | -7.530600707 | 5.0867 | [Li+].[O-][Cl+3]([O-])([O-])[O-] | 2.918855809 | 75 | CCCN(C)CCN(C)CCN(C)CCN(C)CCN(C)CCN(C)CCN(C)CCN(C)C | [*]N(C)CC[*] | [*]CCN([*])C | N(C)CC | 348
[Cu]N(C)CC[Au] | -7.840899232 | 5.0867 | [Li+].[O-][Cl+3]([O-])([O-])[O-] | 2.918855809 | 70 | CCCN(C)CCN(C)CCN(C)CCN(C)CCN(C)CCN(C)CCN(C)CCN(C)C | [*]N(C)CC[*] | [*]CCN([*])C | N(C)CC | 343
[Cu]N(C)CC[Au] | -8.052800154 | 5.0867 | [Li+].[O-][Cl+3]([O-])([O-])[O-] | 2.918855809 | 65 | CCCN(C)CCN(C)CCN(C)CCN(C)CCN(C)CCN(C)CCN(C)CCN(C)C | [*]N(C)CC[*] | [*]CCN([*])C | N(C)CC | 338
[Cu]N(C)CC[Au] | -5.511700344 | 5.0867 | [Li+].[O-][Cl+3]([O-])([O-])[O-] | 1.167542323 | 97 | CCCN(C)CCN(C)CCN(C)CCN(C)CCN(C)CCN(C)CCN(C)CCN(C)C | [*]N(C)CC[*] | [*]CCN([*])C | N(C)CC | 370
[Cu]N(C)CC[Au] | -5.603000823 | 5.0867 | [Li+].[O-][Cl+3]([O-])([O-])[O-] | 1.167542323 | 93 | CCCN(C)CCN(C)CCN(C)CCN(C)CCN(C)CCN(C)CCN(C)CCN(C)C | [*]N(C)CC[*] | [*]CCN([*])C | N(C)CC | 366
[Cu]N(C)CC[Au] | -5.708999879 | 5.0867 | [Li+].[O-][Cl+3]([O-])([O-])[O-] | 1.167542323 | 89 | CCCN(C)CCN(C)CCN(C)CCN(C)CCN(C)CCN(C)CCN(C)CCN(C)C | [*]N(C)CC[*] | [*]CCN([*])C | N(C)CC | 362
[Cu]N(C)CC[Au] | -5.782100385 | 5.0867 | [Li+].[O-][Cl+3]([O-])([O-])[O-] | 1.167542323 | 84 | CCCN(C)CCN(C)CCN(C)CCN(C)CCN(C)CCN(C)CCN(C)CCN(C)C | [*]N(C)CC[*] | [*]CCN([*])C | N(C)CC | 357
[Cu]N(C)CC[Au] | -5.913601013 | 5.0867 | [Li+].[O-][Cl+3]([O-])([O-])[O-] | 1.167542323 | 79 | CCCN(C)CCN(C)CCN(C)CCN(C)CCN(C)CCN(C)CCN(C)CCN(C)C | [*]N(C)CC[*] | [*]CCN([*])C | N(C)CC | 352
[Cu]N(C)CC[Au] | -6.05250011 | 5.0867 | [Li+].[O-][Cl+3]([O-])([O-])[O-] | 1.167542323 | 74 | CCCN(C)CCN(C)CCN(C)CCN(C)CCN(C)CCN(C)CCN(C)CCN(C)C | [*]N(C)CC[*] | [*]CCN([*])C | N(C)CC | 347
[Cu]N(C)CC[Au] | -6.231500274 | 5.0867 | [Li+].[O-][Cl+3]([O-])([O-])[O-] | 1.167542323 | 68 | CCCN(C)CCN(C)CCN(C)CCN(C)CCN(C)CCN(C)CCN(C)CCN(C)C | [*]N(C)CC[*] | [*]CCN([*])C | N(C)CC | 341
[Cu]N(C)CC[Au] | -6.319199614 | 5.0867 | [Li+].[O-][Cl+3]([O-])([O-])[O-] | 1.167542323 | 64 | CCCN(C)CCN(C)CCN(C)CCN(C)CCN(C)CCN(C)CCN(C)CCN(C)C | [*]N(C)CC[*] | [*]CCN([*])C | N(C)CC | 337
[Cu]N(C)CC[Au] | -6.479900493 | 5.0867 | [Li+].[O-][Cl+3]([O-])([O-])[O-] | 1.167542323 | 60 | CCCN(C)CCN(C)CCN(C)CCN(C)CCN(C)CCN(C)CCN(C)CCN(C)C | [*]N(C)CC[*] | [*]CCN([*])C | N(C)CC | 333
[Cu]N(C)CC[Au] | -6.651599719 | 5.0867 | [Li+].[O-][Cl+3]([O-])([O-])[O-] | 1.167542323 | 55 | CCCN(C)CCN(C)CCN(C)CCN(C)CCN(C)CCN(C)CCN(C)CCN(C)C | [*]N(C)CC[*] | [*]CCN([*])C | N(C)CC | 328
[Cu]N(C)CC[Au] | -6.81969918 | 5.0867 | [Li+].[O-][Cl+3]([O-])([O-])[O-] | 1.167542323 | 50 | CCCN(C)CCN(C)CCN(C)CCN(C)CCN(C)CCN(C)CCN(C)CCN(C)C | [*]N(C)CC[*] | [*]CCN([*])C | N(C)CC | 323
[Cu]N(C)CC[Au] | -6.922098186 | 5.0867 | [Li+].[O-][Cl+3]([O-])([O-])[O-] | 1.167542323 | 45 | CCCN(C)CCN(C)CCN(C)CCN(C)CCN(C)CCN(C)CCN(C)CCN(C)C | [*]N(C)CC[*] | [*]CCN([*])C | N(C)CC | 318
[Cu]N(C)CC[Au] | -7.177699821 | 5.0867 | [Li+].[O-][Cl+3]([O-])([O-])[O-] | 1.167542323 | 40 | CCCN(C)CCN(C)CCN(C)CCN(C)CCN(C)CCN(C)CCN(C)CCN(C)C | [*]N(C)CC[*] | [*]CCN([*])C | N(C)CC | 313
[Cu]N(C)CC[Au] | -7.367600415 | 5.0867 | [Li+].[O-][Cl+3]([O-])([O-])[O-] | 1.167542323 | 36 | CCCN(C)CCN(C)CCN(C)CCN(C)CCN(C)CCN(C)CCN(C)CCN(C)C | [*]N(C)CC[*] | [*]CCN([*])C | N(C)CC | 309
[Cu]N(C)CC[Au] | -7.572200779 | 5.0867 | [Li+].[O-][Cl+3]([O-])([O-])[O-] | 1.167542323 | 32 | CCCN(C)CCN(C)CCN(C)CCN(C)CCN(C)CCN(C)CCN(C)CCN(C)C | [*]N(C)CC[*] | [*]CCN([*])C | N(C)CC | 305
[Cu]NCC[Au] | -5.960899321 | 5.088701 | O=S(=O)([O-])C(F)(F)F.[Li+] | 5.804504295 | 115 | CCCNCCNCCNCCNCCNCCNCCNCCNCCNCCNC | [*]NCC[*] | [*]CNC[*] | NCC | 388
[Cu]NCC[Au] | -6.110999887 | 5.088701 | O=S(=O)([O-])C(F)(F)F.[Li+] | 5.804504295 | 110 | CCCNCCNCCNCCNCCNCCNCCNCCNCCNCCNC | [*]NCC[*] | [*]CNC[*] | NCC | 383
[Cu]NCC[Au] | -6.345500024 | 5.088701 | O=S(=O)([O-])C(F)(F)F.[Li+] | 5.804504295 | 105 | CCCNCCNCCNCCNCCNCCNCCNCCNCCNCCNC | [*]NCC[*] | [*]CNC[*] | NCC | 378
[Cu]NCC[Au] | -6.605600858 | 5.088701 | O=S(=O)([O-])C(F)(F)F.[Li+] | 5.804504295 | 99 | CCCNCCNCCNCCNCCNCCNCCNCCNCCNCCNC | [*]NCC[*] | [*]CNC[*] | NCC | 372
[Cu]NCC[Au] | -6.788799338 | 5.088701 | O=S(=O)([O-])C(F)(F)F.[Li+] | 5.804504295 | 95 | CCCNCCNCCNCCNCCNCCNCCNCCNCCNCCNC | [*]NCC[*] | [*]CNC[*] | NCC | 368
[Cu]NCC[Au] | -7.037900228 | 5.088701 | O=S(=O)([O-])C(F)(F)F.[Li+] | 5.804504295 | 91 | CCCNCCNCCNCCNCCNCCNCCNCCNCCNCCNC | [*]NCC[*] | [*]CNC[*] | NCC | 364
[Cu]NCC[Au] | -7.283299839 | 5.088701 | O=S(=O)([O-])C(F)(F)F.[Li+] | 5.804504295 | 86 | CCCNCCNCCNCCNCCNCCNCCNCCNCCNCCNC | [*]NCC[*] | [*]CNC[*] | NCC | 359
[Cu]NCC[Au] | -7.565499758 | 5.088701 | O=S(=O)([O-])C(F)(F)F.[Li+] | 5.804504295 | 81 | CCCNCCNCCNCCNCCNCCNCCNCCNCCNCCNC | [*]NCC[*] | [*]CNC[*] | NCC | 354
[Cu]NCC[Au] | -7.85499949 | 5.088701 | O=S(=O)([O-])C(F)(F)F.[Li+] | 5.804504295 | 76 | CCCNCCNCCNCCNCCNCCNCCNCCNCCNCCNC | [*]NCC[*] | [*]CNC[*] | NCC | 349
[Cu]NCC[Au] | -4.982098939 | 5.088701 | O=S(=O)([O-])C(F)(F)F.[Li+] | 3.935257149 | 115 | CCCNCCNCCNCCNCCNCCNCCNCCNCCNCCNC | [*]NCC[*] | [*]CNC[*] | NCC | 388
[Cu]NCC[Au] | -5.172599707 | 5.088701 | O=S(=O)([O-])C(F)(F)F.[Li+] | 3.935257149 | 110 | CCCNCCNCCNCCNCCNCCNCCNCCNCCNCCNC | [*]NCC[*] | [*]CNC[*] | NCC | 383
[Cu]NCC[Au] | -5.344800077 | 5.088701 | O=S(=O)([O-])C(F)(F)F.[Li+] | 3.935257149 | 105 | CCCNCCNCCNCCNCCNCCNCCNCCNCCNCCNC | [*]NCC[*] | [*]CNC[*] | NCC | 378
[Cu]NCC[Au] | -5.498599738 | 5.088701 | O=S(=O)([O-])C(F)(F)F.[Li+] | 3.935257149 | 100 | CCCNCCNCCNCCNCCNCCNCCNCCNCCNCCNC | [*]NCC[*] | [*]CNC[*] | NCC | 373
[Cu]NCC[Au] | -5.740398955 | 5.088701 | O=S(=O)([O-])C(F)(F)F.[Li+] | 3.935257149 | 96 | CCCNCCNCCNCCNCCNCCNCCNCCNCCNCCNC | [*]NCC[*] | [*]CNC[*] | NCC | 369
[Cu]NCC[Au] | -5.956500184 | 5.088701 | O=S(=O)([O-])C(F)(F)F.[Li+] | 3.935257149 | 90 | CCCNCCNCCNCCNCCNCCNCCNCCNCCNCCNC | [*]NCC[*] | [*]CNC[*] | NCC | 363
[Cu]NCC[Au] | -6.143399786 | 5.088701 | O=S(=O)([O-])C(F)(F)F.[Li+] | 3.935257149 | 86 | CCCNCCNCCNCCNCCNCCNCCNCCNCCNCCNC | [*]NCC[*] | [*]CNC[*] | NCC | 359
[Cu]NCC[Au] | -6.370499677 | 5.088701 | O=S(=O)([O-])C(F)(F)F.[Li+] | 3.935257149 | 81 | CCCNCCNCCNCCNCCNCCNCCNCCNCCNCCNC | [*]NCC[*] | [*]CNC[*] | NCC | 354
[Cu]NCC[Au] | -6.615999829 | 5.088701 | O=S(=O)([O-])C(F)(F)F.[Li+] | 3.935257149 | 76 | CCCNCCNCCNCCNCCNCCNCCNCCNCCNCCNC | [*]NCC[*] | [*]CNC[*] | NCC | 349
[Cu]NCC[Au] | -6.850399122 | 5.088701 | O=S(=O)([O-])C(F)(F)F.[Li+] | 3.935257149 | 71 | CCCNCCNCCNCCNCCNCCNCCNCCNCCNCCNC | [*]NCC[*] | [*]CNC[*] | NCC | 344
[Cu]NCC[Au] | -7.165499821 | 5.088701 | O=S(=O)([O-])C(F)(F)F.[Li+] | 3.935257149 | 66 | CCCNCCNCCNCCNCCNCCNCCNCCNCCNCCNC | [*]NCC[*] | [*]CNC[*] | NCC | 339
[Cu]NCC[Au] | -7.410899722 | 5.088701 | O=S(=O)([O-])C(F)(F)F.[Li+] | 3.935257149 | 61 | CCCNCCNCCNCCNCCNCCNCCNCCNCCNCCNC | [*]NCC[*] | [*]CNC[*] | NCC | 334
[Cu]NCC[Au] | -7.714899728 | 5.088701 | O=S(=O)([O-])C(F)(F)F.[Li+] | 3.935257149 | 56 | CCCNCCNCCNCCNCCNCCNCCNCCNCCNCCNC | [*]NCC[*] | [*]CNC[*] | NCC | 329
[Cu]NCC[Au] | -7.850599199 | 5.088701 | O=S(=O)([O-])C(F)(F)F.[Li+] | 3.935257149 | 53 | CCCNCCNCCNCCNCCNCCNCCNCCNCCNCCNC | [*]NCC[*] | [*]CNC[*] | NCC | 326
[Cu]NCC[Au] | -8.052099883 | 5.088701 | O=S(=O)([O-])C(F)(F)F.[Li+] | 3.935257149 | 51 | CCCNCCNCCNCCNCCNCCNCCNCCNCCNCCNC | [*]NCC[*] | [*]CNC[*] | NCC | 324
[Cu]NCC[Au] | -4.732499741 | 5.088701 | O=S(=O)([O-])C(F)(F)F.[Li+] | 2.321801718 | 99 | CCCNCCNCCNCCNCCNCCNCCNCCNCCNCCNC | [*]NCC[*] | [*]CNC[*] | NCC | 372
[Cu]NCC[Au] | -4.820298874 | 5.088701 | O=S(=O)([O-])C(F)(F)F.[Li+] | 2.321801718 | 96 | CCCNCCNCCNCCNCCNCCNCCNCCNCCNCCNC | [*]NCC[*] | [*]CNC[*] | NCC | 369
[Cu]NCC[Au] | -4.93380084 | 5.088701 | O=S(=O)([O-])C(F)(F)F.[Li+] | 2.321801718 | 90 | CCCNCCNCCNCCNCCNCCNCCNCCNCCNCCNC | [*]NCC[*] | [*]CNC[*] | NCC | 363
[Cu]NCC[Au] | -5.102299799 | 5.088701 | O=S(=O)([O-])C(F)(F)F.[Li+] | 2.321801718 | 86 | CCCNCCNCCNCCNCCNCCNCCNCCNCCNCCNC | [*]NCC[*] | [*]CNC[*] | NCC | 359
[Cu]NCC[Au] | -5.263499917 | 5.088701 | O=S(=O)([O-])C(F)(F)F.[Li+] | 2.321801718 | 80 | CCCNCCNCCNCCNCCNCCNCCNCCNCCNCCNC | [*]NCC[*] | [*]CNC[*] | NCC | 353
[Cu]NCC[Au] | -5.406200174 | 5.088701 | O=S(=O)([O-])C(F)(F)F.[Li+] | 2.321801718 | 75 | CCCNCCNCCNCCNCCNCCNCCNCCNCCNCCNC | [*]NCC[*] | [*]CNC[*] | NCC | 348
[Cu]NCC[Au] | -5.593100611 | 5.088701 | O=S(=O)([O-])C(F)(F)F.[Li+] | 2.321801718 | 70 | CCCNCCNCCNCCNCCNCCNCCNCCNCCNCCNC | [*]NCC[*] | [*]CNC[*] | NCC | 343
[Cu]NCC[Au] | -5.765199353 | 5.088701 | O=S(=O)([O-])C(F)(F)F.[Li+] | 2.321801718 | 66 | CCCNCCNCCNCCNCCNCCNCCNCCNCCNCCNC | [*]NCC[*] | [*]CNC[*] | NCC | 339
[Cu]NCC[Au] | -5.999600633 | 5.088701 | O=S(=O)([O-])C(F)(F)F.[Li+] | 2.321801718 | 61 | CCCNCCNCCNCCNCCNCCNCCNCCNCCNCCNC | [*]NCC[*] | [*]CNC[*] | NCC | 334
[Cu]NCC[Au] | -6.179100026 | 5.088701 | O=S(=O)([O-])C(F)(F)F.[Li+] | 2.321801718 | 56 | CCCNCCNCCNCCNCCNCCNCCNCCNCCNCCNC | [*]NCC[*] | [*]CNC[*] | NCC | 329
[Cu]NCC[Au] | -6.380499709 | 5.088701 | O=S(=O)([O-])C(F)(F)F.[Li+] | 2.321801718 | 51 | CCCNCCNCCNCCNCCNCCNCCNCCNCCNCCNC | [*]NCC[*] | [*]CNC[*] | NCC | 324
[Cu]NCC[Au] | -6.625999944 | 5.088701 | O=S(=O)([O-])C(F)(F)F.[Li+] | 2.321801718 | 46 | CCCNCCNCCNCCNCCNCCNCCNCCNCCNCCNC | [*]NCC[*] | [*]CNC[*] | NCC | 319
[Cu]NCC[Au] | -6.875000466 | 5.088701 | O=S(=O)([O-])C(F)(F)F.[Li+] | 2.321801718 | 41 | CCCNCCNCCNCCNCCNCCNCCNCCNCCNCCNC | [*]NCC[*] | [*]CNC[*] | NCC | 314
[Cu]NCC[Au] | -6.952001263 | 5.088701 | O=S(=O)([O-])C(F)(F)F.[Li+] | 2.321801718 | 39 | CCCNCCNCCNCCNCCNCCNCCNCCNCCNCCNC | [*]NCC[*] | [*]CNC[*] | NCC | 312
[Cu]NCC[Au] | -7.314599563 | 5.088701 | O=S(=O)([O-])C(F)(F)F.[Li+] | 2.321801718 | 33 | CCCNCCNCCNCCNCCNCCNCCNCCNCCNCCNC | [*]NCC[*] | [*]CNC[*] | NCC | 306
[Cu]NCC[Au] | -4.79440051 | 5.088701 | O=S(=O)([O-])C(F)(F)F.[Li+] | 1.547867812 | 86 | CCCNCCNCCNCCNCCNCCNCCNCCNCCNCCNC | [*]NCC[*] | [*]CNC[*] | NCC | 359
[Cu]NCC[Au] | -4.900498914 | 5.088701 | O=S(=O)([O-])C(F)(F)F.[Li+] | 1.547867812 | 81 | CCCNCCNCCNCCNCCNCCNCCNCCNCCNCCNC | [*]NCC[*] | [*]CNC[*] | NCC | 354
[Cu]NCC[Au] | -5.028700024 | 5.088701 | O=S(=O)([O-])C(F)(F)F.[Li+] | 1.547867812 | 76 | CCCNCCNCCNCCNCCNCCNCCNCCNCCNCCNC | [*]NCC[*] | [*]CNC[*] | NCC | 349
[Cu]NCC[Au] | -5.189799753 | 5.088701 | O=S(=O)([O-])C(F)(F)F.[Li+] | 1.547867812 | 71 | CCCNCCNCCNCCNCCNCCNCCNCCNCCNCCNC | [*]NCC[*] | [*]CNC[*] | NCC | 344
[Cu]NCC[Au] | -5.325299569 | 5.088701 | O=S(=O)([O-])C(F)(F)F.[Li+] | 1.547867812 | 65 | CCCNCCNCCNCCNCCNCCNCCNCCNCCNCCNC | [*]NCC[*] | [*]CNC[*] | NCC | 338
[Cu]NCC[Au] | -5.49739947 | 5.088701 | O=S(=O)([O-])C(F)(F)F.[Li+] | 1.547867812 | 60 | CCCNCCNCCNCCNCCNCCNCCNCCNCCNCCNC | [*]NCC[*] | [*]CNC[*] | NCC | 333
[Cu]NCC[Au] | -5.654900854 | 5.088701 | O=S(=O)([O-])C(F)(F)F.[Li+] | 1.547867812 | 56 | CCCNCCNCCNCCNCCNCCNCCNCCNCCNCCNC | [*]NCC[*] | [*]CNC[*] | NCC | 329
[Cu]NCC[Au] | -5.783100773 | 5.088701 | O=S(=O)([O-])C(F)(F)F.[Li+] | 1.547867812 | 52 | CCCNCCNCCNCCNCCNCCNCCNCCNCCNCCNC | [*]NCC[*] | [*]CNC[*] | NCC | 325
[Cu]NCC[Au] | -6.06509976 | 5.088701 | O=S(=O)([O-])C(F)(F)F.[Li+] | 1.547867812 | 45 | CCCNCCNCCNCCNCCNCCNCCNCCNCCNCCNC | [*]NCC[*] | [*]CNC[*] | NCC | 318
[Cu]N(C)CC[Au] | -6.103900019 | 5.0867 | O=S(=O)([O-])C(F)(F)F.[Li+] | 4.271496305 | 119 | CCCN(C)CCN(C)CCN(C)CCN(C)CCN(C)CCN(C)CCN(C)CCN(C)C | [*]N(C)CC[*] | [*]CCN([*])C | N(C)CC | 392
[Cu]N(C)CC[Au] | -6.232100161 | 5.0867 | O=S(=O)([O-])C(F)(F)F.[Li+] | 4.271496305 | 114 | CCCN(C)CCN(C)CCN(C)CCN(C)CCN(C)CCN(C)CCN(C)CCN(C)C | [*]N(C)CC[*] | [*]CCN([*])C | N(C)CC | 387
[Cu]N(C)CC[Au] | -6.422600124 | 5.0867 | O=S(=O)([O-])C(F)(F)F.[Li+] | 4.271496305 | 110 | CCCN(C)CCN(C)CCN(C)CCN(C)CCN(C)CCN(C)CCN(C)CCN(C)C | [*]N(C)CC[*] | [*]CCN([*])C | N(C)CC | 383
[Cu]N(C)CC[Au] | -6.668000096 | 5.0867 | O=S(=O)([O-])C(F)(F)F.[Li+] | 4.271496305 | 103 | CCCN(C)CCN(C)CCN(C)CCN(C)CCN(C)CCN(C)CCN(C)CCN(C)C | [*]N(C)CC[*] | [*]CCN([*])C | N(C)CC | 376
[Cu]N(C)CC[Au] | -6.799899499 | 5.0867 | O=S(=O)([O-])C(F)(F)F.[Li+] | 4.271496305 | 101 | CCCN(C)CCN(C)CCN(C)CCN(C)CCN(C)CCN(C)CCN(C)CCN(C)C | [*]N(C)CC[*] | [*]CCN([*])C | N(C)CC | 374
[Cu]N(C)CC[Au] | -7.005100219 | 5.0867 | O=S(=O)([O-])C(F)(F)F.[Li+] | 4.271496305 | 95 | CCCN(C)CCN(C)CCN(C)CCN(C)CCN(C)CCN(C)CCN(C)CCN(C)C | [*]N(C)CC[*] | [*]CCN([*])C | N(C)CC | 368
[Cu]N(C)CC[Au] | -7.239499863 | 5.0867 | O=S(=O)([O-])C(F)(F)F.[Li+] | 4.271496305 | 90 | CCCN(C)CCN(C)CCN(C)CCN(C)CCN(C)CCN(C)CCN(C)CCN(C)C | [*]N(C)CC[*] | [*]CCN([*])C | N(C)CC | 363
[Cu]N(C)CC[Au] | -7.444699945 | 5.0867 | O=S(=O)([O-])C(F)(F)F.[Li+] | 4.271496305 | 85 | CCCN(C)CCN(C)CCN(C)CCN(C)CCN(C)CCN(C)CCN(C)CCN(C)C | [*]N(C)CC[*] | [*]CCN([*])C | N(C)CC | 358
[Cu]N(C)CC[Au] | -7.745000221 | 5.0867 | O=S(=O)([O-])C(F)(F)F.[Li+] | 4.271496305 | 80 | CCCN(C)CCN(C)CCN(C)CCN(C)CCN(C)CCN(C)CCN(C)CCN(C)C | [*]N(C)CC[*] | [*]CCN([*])C | N(C)CC | 353
[Cu]N(C)CC[Au] | -5.044499859 | 5.0867 | O=S(=O)([O-])C(F)(F)F.[Li+] | 2.968327941 | 119 | CCCN(C)CCN(C)CCN(C)CCN(C)CCN(C)CCN(C)CCN(C)CCN(C)C | [*]N(C)CC[*] | [*]CCN([*])C | N(C)CC | 392
[Cu]N(C)CC[Au] | -5.16540002 | 5.0867 | O=S(=O)([O-])C(F)(F)F.[Li+] | 2.968327941 | 114 | CCCN(C)CCN(C)CCN(C)CCN(C)CCN(C)CCN(C)CCN(C)CCN(C)C | [*]N(C)CC[*] | [*]CCN([*])C | N(C)CC | 387
[Cu]N(C)CC[Au] | -5.27890033 | 5.0867 | O=S(=O)([O-])C(F)(F)F.[Li+] | 2.968327941 | 110 | CCCN(C)CCN(C)CCN(C)CCN(C)CCN(C)CCN(C)CCN(C)CCN(C)C | [*]N(C)CC[*] | [*]CCN([*])C | N(C)CC | 383
[Cu]N(C)CC[Au] | -5.440100553 | 5.0867 | O=S(=O)([O-])C(F)(F)F.[Li+] | 2.968327941 | 105 | CCCN(C)CCN(C)CCN(C)CCN(C)CCN(C)CCN(C)CCN(C)CCN(C)C | [*]N(C)CC[*] | [*]CCN([*])C | N(C)CC | 378
[Cu]N(C)CC[Au] | -5.604900863 | 5.0867 | O=S(=O)([O-])C(F)(F)F.[Li+] | 2.968327941 | 100 | CCCN(C)CCN(C)CCN(C)CCN(C)CCN(C)CCN(C)CCN(C)CCN(C)C | [*]N(C)CC[*] | [*]CCN([*])C | N(C)CC | 373
[Cu]N(C)CC[Au] | -5.722099826 | 5.0867 | O=S(=O)([O-])C(F)(F)F.[Li+] | 2.968327941 | 95 | CCCN(C)CCN(C)CCN(C)CCN(C)CCN(C)CCN(C)CCN(C)CCN(C)C | [*]N(C)CC[*] | [*]CCN([*])C | N(C)CC | 368
[Cu]N(C)CC[Au] | -5.883199722 | 5.0867 | O=S(=O)([O-])C(F)(F)F.[Li+] | 2.968327941 | 90 | CCCN(C)CCN(C)CCN(C)CCN(C)CCN(C)CCN(C)CCN(C)CCN(C)C | [*]N(C)CC[*] | [*]CCN([*])C | N(C)CC | 363
[Cu]N(C)CC[Au] | -6.0333998 | 5.0867 | O=S(=O)([O-])C(F)(F)F.[Li+] | 2.968327941 | 85 | CCCN(C)CCN(C)CCN(C)CCN(C)CCN(C)CCN(C)CCN(C)CCN(C)C | [*]N(C)CC[*] | [*]CCN([*])C | N(C)CC | 358
[Cu]N(C)CC[Au] | -6.242200235 | 5.0867 | O=S(=O)([O-])C(F)(F)F.[Li+] | 2.968327941 | 79 | CCCN(C)CCN(C)CCN(C)CCN(C)CCN(C)CCN(C)CCN(C)CCN(C)C | [*]N(C)CC[*] | [*]CCN([*])C | N(C)CC | 352
[Cu]N(C)CC[Au] | -6.399600011 | 5.0867 | O=S(=O)([O-])C(F)(F)F.[Li+] | 2.968327941 | 75 | CCCN(C)CCN(C)CCN(C)CCN(C)CCN(C)CCN(C)CCN(C)CCN(C)C | [*]N(C)CC[*] | [*]CCN([*])C | N(C)CC | 348
[Cu]N(C)CC[Au] | -6.601100393 | 5.0867 | O=S(=O)([O-])C(F)(F)F.[Li+] | 2.968327941 | 70 | CCCN(C)CCN(C)CCN(C)CCN(C)CCN(C)CCN(C)CCN(C)CCN(C)C | [*]N(C)CC[*] | [*]CCN([*])C | N(C)CC | 343
[Cu]N(C)CC[Au] | -6.791499523 | 5.0867 | O=S(=O)([O-])C(F)(F)F.[Li+] | 2.968327941 | 65 | CCCN(C)CCN(C)CCN(C)CCN(C)CCN(C)CCN(C)CCN(C)CCN(C)C | [*]N(C)CC[*] | [*]CCN([*])C | N(C)CC | 338
[Cu]N(C)CC[Au] | -6.974698232 | 5.0867 | O=S(=O)([O-])C(F)(F)F.[Li+] | 2.968327941 | 60 | CCCN(C)CCN(C)CCN(C)CCN(C)CCN(C)CCN(C)CCN(C)CCN(C)C | [*]N(C)CC[*] | [*]CCN([*])C | N(C)CC | 333
[Cu]N(C)CC[Au] | -7.157800288 | 5.0867 | O=S(=O)([O-])C(F)(F)F.[Li+] | 2.968327941 | 56 | CCCN(C)CCN(C)CCN(C)CCN(C)CCN(C)CCN(C)CCN(C)CCN(C)C | [*]N(C)CC[*] | [*]CCN([*])C | N(C)CC | 329
[Cu]N(C)CC[Au] | -7.43629945 | 5.0867 | O=S(=O)([O-])C(F)(F)F.[Li+] | 2.968327941 | 51 | CCCN(C)CCN(C)CCN(C)CCN(C)CCN(C)CCN(C)CCN(C)CCN(C)C | [*]N(C)CC[*] | [*]CCN([*])C | N(C)CC | 324
[Cu]N(C)CC[Au] | -7.721999066 | 5.0867 | O=S(=O)([O-])C(F)(F)F.[Li+] | 2.968327941 | 45 | CCCN(C)CCN(C)CCN(C)CCN(C)CCN(C)CCN(C)CCN(C)CCN(C)C | [*]N(C)CC[*] | [*]CCN([*])C | N(C)CC | 318
[Cu]N(C)CC[Au] | -4.981699036 | 5.0867 | O=S(=O)([O-])C(F)(F)F.[Li+] | 1.751313485 | 99 | CCCN(C)CCN(C)CCN(C)CCN(C)CCN(C)CCN(C)CCN(C)CCN(C)C | [*]N(C)CC[*] | [*]CCN([*])C | N(C)CC | 372
[Cu]N(C)CC[Au] | -5.076900079 | 5.0867 | O=S(=O)([O-])C(F)(F)F.[Li+] | 1.751313485 | 95 | CCCN(C)CCN(C)CCN(C)CCN(C)CCN(C)CCN(C)CCN(C)CCN(C)C | [*]N(C)CC[*] | [*]CCN([*])C | N(C)CC | 368
[Cu]N(C)CC[Au] | -5.190399888 | 5.0867 | O=S(=O)([O-])C(F)(F)F.[Li+] | 1.751313485 | 89 | CCCN(C)CCN(C)CCN(C)CCN(C)CCN(C)CCN(C)CCN(C)CCN(C)C | [*]N(C)CC[*] | [*]CCN([*])C | N(C)CC | 362
[Cu]N(C)CC[Au] | -5.314899879 | 5.0867 | O=S(=O)([O-])C(F)(F)F.[Li+] | 1.751313485 | 85 | CCCN(C)CCN(C)CCN(C)CCN(C)CCN(C)CCN(C)CCN(C)CCN(C)C | [*]N(C)CC[*] | [*]CCN([*])C | N(C)CC | 358
[Cu]N(C)CC[Au] | -5.428399464 | 5.0867 | O=S(=O)([O-])C(F)(F)F.[Li+] | 1.751313485 | 80 | CCCN(C)CCN(C)CCN(C)CCN(C)CCN(C)CCN(C)CCN(C)CCN(C)C | [*]N(C)CC[*] | [*]CCN([*])C | N(C)CC | 353
[Cu]N(C)CC[Au] | -5.563800766 | 5.0867 | O=S(=O)([O-])C(F)(F)F.[Li+] | 1.751313485 | 75 | CCCN(C)CCN(C)CCN(C)CCN(C)CCN(C)CCN(C)CCN(C)CCN(C)C | [*]N(C)CC[*] | [*]CCN([*])C | N(C)CC | 348
[Cu]N(C)CC[Au] | -5.695699087 | 5.0867 | O=S(=O)([O-])C(F)(F)F.[Li+] | 1.751313485 | 70 | CCCN(C)CCN(C)CCN(C)CCN(C)CCN(C)CCN(C)CCN(C)CCN(C)C | [*]N(C)CC[*] | [*]CCN([*])C | N(C)CC | 343
[Cu]N(C)CC[Au] | -5.816499543 | 5.0867 | O=S(=O)([O-])C(F)(F)F.[Li+] | 1.751313485 | 64 | CCCN(C)CCN(C)CCN(C)CCN(C)CCN(C)CCN(C)CCN(C)CCN(C)C | [*]N(C)CC[*] | [*]CCN([*])C | N(C)CC | 337
[Cu]N(C)CC[Au] | -5.933599524 | 5.0867 | O=S(=O)([O-])C(F)(F)F.[Li+] | 1.751313485 | 60 | CCCN(C)CCN(C)CCN(C)CCN(C)CCN(C)CCN(C)CCN(C)CCN(C)C | [*]N(C)CC[*] | [*]CCN([*])C | N(C)CC | 333
[Cu]N(C)CC[Au] | -6.08740016 | 5.0867 | O=S(=O)([O-])C(F)(F)F.[Li+] | 1.751313485 | 55 | CCCN(C)CCN(C)CCN(C)CCN(C)CCN(C)CCN(C)CCN(C)CCN(C)C | [*]N(C)CC[*] | [*]CCN([*])C | N(C)CC | 328
[Cu]N(C)CC[Au] | -6.252199909 | 5.0867 | O=S(=O)([O-])C(F)(F)F.[Li+] | 1.751313485 | 50 | CCCN(C)CCN(C)CCN(C)CCN(C)CCN(C)CCN(C)CCN(C)CCN(C)C | [*]N(C)CC[*] | [*]CCN([*])C | N(C)CC | 323
[Cu]N(C)CC[Au] | -6.457300275 | 5.0867 | O=S(=O)([O-])C(F)(F)F.[Li+] | 1.751313485 | 44 | CCCN(C)CCN(C)CCN(C)CCN(C)CCN(C)CCN(C)CCN(C)CCN(C)C | [*]N(C)CC[*] | [*]CCN([*])C | N(C)CC | 317
[Cu]N(C)CC[Au] | -6.622100279 | 5.0867 | O=S(=O)([O-])C(F)(F)F.[Li+] | 1.751313485 | 40 | CCCN(C)CCN(C)CCN(C)CCN(C)CCN(C)CCN(C)CCN(C)CCN(C)C | [*]N(C)CC[*] | [*]CCN([*])C | N(C)CC | 313
[Cu]N(C)CC[Au] | -6.834500456 | 5.0867 | O=S(=O)([O-])C(F)(F)F.[Li+] | 1.751313485 | 35 | CCCN(C)CCN(C)CCN(C)CCN(C)CCN(C)CCN(C)CCN(C)CCN(C)C | [*]N(C)CC[*] | [*]CCN([*])C | N(C)CC | 308
[Cu]N(C)CC[Au] | -5.157699744 | 5.0867 | O=S(=O)([O-])C(F)(F)F.[Li+] | 1.094570928 | 100 | CCCN(C)CCN(C)CCN(C)CCN(C)CCN(C)CCN(C)CCN(C)CCN(C)C | [*]N(C)CC[*] | [*]CCN([*])C | N(C)CC | 373
[Cu]N(C)CC[Au] | -5.260199889 | 5.0867 | O=S(=O)([O-])C(F)(F)F.[Li+] | 1.094570928 | 95 | CCCN(C)CCN(C)CCN(C)CCN(C)CCN(C)CCN(C)CCN(C)CCN(C)C | [*]N(C)CC[*] | [*]CCN([*])C | N(C)CC | 368
[Cu]N(C)CC[Au] | -5.399300393 | 5.0867 | O=S(=O)([O-])C(F)(F)F.[Li+] | 1.094570928 | 89 | CCCN(C)CCN(C)CCN(C)CCN(C)CCN(C)CCN(C)CCN(C)CCN(C)C | [*]N(C)CC[*] | [*]CCN([*])C | N(C)CC | 362
[Cu]N(C)CC[Au] | -5.476200225 | 5.0867 | O=S(=O)([O-])C(F)(F)F.[Li+] | 1.094570928 | 85 | CCCN(C)CCN(C)CCN(C)CCN(C)CCN(C)CCN(C)CCN(C)CCN(C)C | [*]N(C)CC[*] | [*]CCN([*])C | N(C)CC | 358
[Cu]N(C)CC[Au] | -5.556699454 | 5.0867 | O=S(=O)([O-])C(F)(F)F.[Li+] | 1.094570928 | 80 | CCCN(C)CCN(C)CCN(C)CCN(C)CCN(C)CCN(C)CCN(C)CCN(C)C | [*]N(C)CC[*] | [*]CCN([*])C | N(C)CC | 353
[Cu]N(C)CC[Au] | -5.670199542 | 5.0867 | O=S(=O)([O-])C(F)(F)F.[Li+] | 1.094570928 | 75 | CCCN(C)CCN(C)CCN(C)CCN(C)CCN(C)CCN(C)CCN(C)CCN(C)C | [*]N(C)CC[*] | [*]CCN([*])C | N(C)CC | 348
[Cu]N(C)CC[Au] | -5.768999619 | 5.0867 | O=S(=O)([O-])C(F)(F)F.[Li+] | 1.094570928 | 70 | CCCN(C)CCN(C)CCN(C)CCN(C)CCN(C)CCN(C)CCN(C)CCN(C)C | [*]N(C)CC[*] | [*]CCN([*])C | N(C)CC | 343
[Cu]N(C)CC[Au] | -5.882400621 | 5.0867 | O=S(=O)([O-])C(F)(F)F.[Li+] | 1.094570928 | 65 | CCCN(C)CCN(C)CCN(C)CCN(C)CCN(C)CCN(C)CCN(C)CCN(C)C | [*]N(C)CC[*] | [*]CCN([*])C | N(C)CC | 338
[Cu]N(C)CC[Au] | -5.9776005 | 5.0867 | O=S(=O)([O-])C(F)(F)F.[Li+] | 1.094570928 | 60 | CCCN(C)CCN(C)CCN(C)CCN(C)CCN(C)CCN(C)CCN(C)CCN(C)C | [*]N(C)CC[*] | [*]CCN([*])C | N(C)CC | 333
[Cu]N(C)CC[Au] | -6.094800132 | 5.0867 | O=S(=O)([O-])C(F)(F)F.[Li+] | 1.094570928 | 55 | CCCN(C)CCN(C)CCN(C)CCN(C)CCN(C)CCN(C)CCN(C)CCN(C)C | [*]N(C)CC[*] | [*]CCN([*])C | N(C)CC | 328
[Cu]N(C)CC[Au] | -6.20830023 | 5.0867 | O=S(=O)([O-])C(F)(F)F.[Li+] | 1.094570928 | 52 | CCCN(C)CCN(C)CCN(C)CCN(C)CCN(C)CCN(C)CCN(C)CCN(C)C | [*]N(C)CC[*] | [*]CCN([*])C | N(C)CC | 325
[Cu]N(C)CC[Au] | -6.395000037 | 5.0867 | O=S(=O)([O-])C(F)(F)F.[Li+] | 1.094570928 | 45 | CCCN(C)CCN(C)CCN(C)CCN(C)CCN(C)CCN(C)CCN(C)CCN(C)C | [*]N(C)CC[*] | [*]CCN([*])C | N(C)CC | 318
[Cu]N(C)CC[Au] | -6.552400144 | 5.0867 | O=S(=O)([O-])C(F)(F)F.[Li+] | 1.094570928 | 40 | CCCN(C)CCN(C)CCN(C)CCN(C)CCN(C)CCN(C)CCN(C)CCN(C)C | [*]N(C)CC[*] | [*]CCN([*])C | N(C)CC | 313
[Cu]N(C)CC[Au] | -6.746499649 | 5.0867 | O=S(=O)([O-])C(F)(F)F.[Li+] | 1.094570928 | 35 | CCCN(C)CCN(C)CCN(C)CCN(C)CCN(C)CCN(C)CCN(C)CCN(C)C | [*]N(C)CC[*] | [*]CCN([*])C | N(C)CC | 308
[Cu]NCC[Au] | -5.334899531 | 5.088701 | O=S(=O)([O-])C(F)(F)F.[Li+] | 1.547867812 | 62.6401 | CCCNCCNCCNCCNCCNCCNCCNCCNCCNCCNC | [*]NCC[*] | [*]CNC[*] | NCC | 335.6401
[Cu]NCC[Au] | -5.582299179 | 5.088701 | O=S(=O)([O-])C(F)(F)F.[Li+] | 2.321801718 | 69.7121 | CCCNCCNCCNCCNCCNCCNCCNCCNCCNCCNC | [*]NCC[*] | [*]CNC[*] | NCC | 342.7121
[Cu]NCC[Au] | -5.800700193 | 5.088701 | O=S(=O)([O-])C(F)(F)F.[Li+] | 3.86966953 | 91.7327 | CCCNCCNCCNCCNCCNCCNCCNCCNCCNCCNC | [*]NCC[*] | [*]CNC[*] | NCC | 364.7327
[Cu]NCC[Au] | -6.218099645 | 5.088701 | O=S(=O)([O-])C(F)(F)F.[Li+] | 5.804504295 | 105.0336 | CCCNCCNCCNCCNCCNCCNCCNCCNCCNCCNC | [*]NCC[*] | [*]CNC[*] | NCC | 378.0336
[Cu]NCC[Au] | -5.412300257 | 5.088701 | [Li+].[O-][Cl+3]([O-])([O-])[O-] | 1.547867812 | 64.5872 | CCCNCCNCCNCCNCCNCCNCCNCCNCCNCCNC | [*]NCC[*] | [*]CNC[*] | NCC | 337.5872
[Cu]NCC[Au] | -5.523400212 | 5.088701 | [Li+].[O-][Cl+3]([O-])([O-])[O-] | 2.321801718 | 79.6986 | CCCNCCNCCNCCNCCNCCNCCNCCNCCNCCNC | [*]NCC[*] | [*]CNC[*] | NCC | 352.6986
[Cu]NCC[Au] | -5.896500734 | 5.088701 | [Li+].[O-][Cl+3]([O-])([O-])[O-] | 3.86966953 | 104.9386 | CCCNCCNCCNCCNCCNCCNCCNCCNCCNCCNC | [*]NCC[*] | [*]CNC[*] | NCC | 377.9386
[Cu]NCC[Au] | -6.512799385 | 5.088701 | [Li+].[O-][Cl+3]([O-])([O-])[O-] | 5.804504295 | 123.4899 | CCCNCCNCCNCCNCCNCCNCCNCCNCCNCCNC | [*]NCC[*] | [*]CNC[*] | NCC | 396.4899
[Cu]N(C)CC[Au] | -6.359700468 | 5.0867 | O=S(=O)([O-])C(F)(F)F.[Li+] | 1.751313485 | 46.1031 | CCCN(C)CCN(C)CCN(C)CCN(C)CCN(C)CCN(C)CCN(C)CCN(C)C | [*]N(C)CC[*] | [*]CCN([*])C | N(C)CC | 319.1031
[Cu]N(C)CC[Au] | -5.984900228 | 5.0867 | O=S(=O)([O-])C(F)(F)F.[Li+] | 2.918855809 | 84.1158 | CCCN(C)CCN(C)CCN(C)CCN(C)CCN(C)CCN(C)CCN(C)CCN(C)C | [*]N(C)CC[*] | [*]CCN([*])C | N(C)CC | 357.1158
[Cu]N(C)CC[Au] | -6.553400707 | 5.0867 | O=S(=O)([O-])C(F)(F)F.[Li+] | 4.378283713 | 103.4318 | CCCN(C)CCN(C)CCN(C)CCN(C)CCN(C)CCN(C)CCN(C)CCN(C)C | [*]N(C)CC[*] | [*]CCN([*])C | N(C)CC | 376.4318
[Cu]N(C)CC[Au] | -7.439299689 | 5.0867 | [Li+].[O-][Cl+3]([O-])([O-])[O-] | 1.751313485 | 59.6456 | CCCN(C)CCN(C)CCN(C)CCN(C)CCN(C)CCN(C)CCN(C)CCN(C)C | [*]N(C)CC[*] | [*]CCN([*])C | N(C)CC | 332.6456
[Cu]N(C)CC[Au] | -6.102800267 | 5.0867 | [Li+].[O-][Cl+3]([O-])([O-])[O-] | 2.918855809 | 103.9256 | CCCN(C)CCN(C)CCN(C)CCN(C)CCN(C)CCN(C)CCN(C)CCN(C)C | [*]N(C)CC[*] | [*]CCN([*])C | N(C)CC | 376.9256
[Cu]OCC[Au] | -1.73754891 | 5.95397 | O=S(=O)([O-])C(F)(F)F.[Li+] | 0.198923961 | 125 | CCCOCCOCCOCCOCCOCCOCCOCCOCCOCCOC | [*]OCC[*] | [*]COC[*] | OCC | 398
[Cu]OCC[Au] | -2.576754126 | 5.95397 | O=S(=O)([O-])C(F)(F)F.[Li+] | 0.624664489 | 125 | CCCOCCOCCOCCOCCOCCOCCOCCOCCOCCOC | [*]OCC[*] | [*]COC[*] | OCC | 398
[Cu]OCC[Au] | -1.562249437 | 5.95397 | O=S(=O)([O-])C(F)(F)F.[Li+] | 1.117865015 | 125 | CCCOCCOCCOCCOCCOCCOCCOCCOCCOCCOC | [*]OCC[*] | [*]COC[*] | OCC | 398
[Cu]OCC[Au] | -1.709965389 | 5.95397 | O=S(=O)([O-])C(F)(F)F.[Li+] | 1.868400019 | 125 | CCCOCCOCCOCCOCCOCCOCCOCCOCCOCCOC | [*]OCC[*] | [*]COC[*] | OCC | 398
[Cu]OCC[Au] | -2.632644079 | 5.95397 | O=S(=O)([O-])C(F)(F)F.[Li+] | 2.860975309 | 125 | CCCOCCOCCOCCOCCOCCOCCOCCOCCOCCOC | [*]OCC[*] | [*]COC[*] | OCC | 398
[Cu]OCC[Au] | -2.91721463 | 5.95397 | O=S(=O)([O-])C(F)(F)F.[Li+] | 3.237724499 | 125 | CCCOCCOCCOCCOCCOCCOCCOCCOCCOCCOC | [*]OCC[*] | [*]COC[*] | OCC | 398
[Cu]OCC[Au] | -3.136082623 | 5.95397 | O=S(=O)([O-])C(F)(F)F.[Li+] | 3.730710596 | 125 | CCCOCCOCCOCCOCCOCCOCCOCCOCCOCCOC | [*]OCC[*] | [*]COC[*] | OCC | 398
[Cu]OCC[Au] | -3.294992041 | 5.95397 | O=S(=O)([O-])C(F)(F)F.[Li+] | 4.417596239 | 125 | CCCOCCOCCOCCOCCOCCOCCOCCOCCOCCOC | [*]OCC[*] | [*]COC[*] | OCC | 398
[Cu]OCC[Au] | -3.391473966 | 5.95397 | O=S(=O)([O-])C(F)(F)F.[Li+] | 5.573414008 | 125 | CCCOCCOCCOCCOCCOCCOCCOCCOCCOCCOC | [*]OCC[*] | [*]COC[*] | OCC | 398
[Cu]OCC[Au] | -2.521433504 | 5.95397 | O=S(=O)([O-])C(F)(F)F.[Li+] | 0.196199538 | 85 | CCCOCCOCCOCCOCCOCCOCCOCCOCCOCCOC | [*]OCC[*] | [*]COC[*] | OCC | 358
[Cu]OCC[Au] | -3.769551079 | 5.95397 | O=S(=O)([O-])C(F)(F)F.[Li+] | 0.61233406 | 85 | CCCOCCOCCOCCOCCOCCOCCOCCOCCOCCOC | [*]OCC[*] | [*]COC[*] | OCC | 358
[Cu]OCC[Au] | -2.769551079 | 5.95397 | O=S(=O)([O-])C(F)(F)F.[Li+] | 1.09494961 | 85 | CCCOCCOCCOCCOCCOCCOCCOCCOCCOCCOC | [*]OCC[*] | [*]COC[*] | OCC | 358
[Cu]OCC[Au] | -2.673664139 | 5.95397 | O=S(=O)([O-])C(F)(F)F.[Li+] | 1.888763388 | 85 | CCCOCCOCCOCCOCCOCCOCCOCCOCCOCCOC | [*]OCC[*] | [*]COC[*] | OCC | 358
[Cu]OCC[Au] | -3.473660723 | 5.95397 | O=S(=O)([O-])C(F)(F)F.[Li+] | 2.850260693 | 85 | CCCOCCOCCOCCOCCOCCOCCOCCOCCOCCOC | [*]OCC[*] | [*]COC[*] | OCC | 358
[Cu]OCC[Au] | -3.761953897 | 5.95397 | O=S(=O)([O-])C(F)(F)F.[Li+] | 3.234821228 | 85 | CCCOCCOCCOCCOCCOCCOCCOCCOCCOCCOC | [*]OCC[*] | [*]COC[*] | OCC | 358
[Cu]OCC[Au] | -4.127843727 | 5.95397 | O=S(=O)([O-])C(F)(F)F.[Li+] | 3.713094343 | 85 | CCCOCCOCCOCCOCCOCCOCCOCCOCCOCCOC | [*]OCC[*] | [*]COC[*] | OCC | 358
[Cu]OCC[Au] | -4.427128398 | 5.95397 | O=S(=O)([O-])C(F)(F)F.[Li+] | 4.388411759 | 85 | CCCOCCOCCOCCOCCOCCOCCOCCOCCOCCOC | [*]OCC[*] | [*]COC[*] | OCC | 358
[Cu]OCC[Au] | -4.603800653 | 5.95397 | O=S(=O)([O-])C(F)(F)F.[Li+] | 5.582381835 | 85 | CCCOCCOCCOCCOCCOCCOCCOCCOCCOCCOC | [*]OCC[*] | [*]COC[*] | OCC | 358
[Cu]OCC[Au] | -3.107905397 | 5.999728 | O=S(=O)([O-])C(F)(F)F.[Li+] | 0.18803973 | 125 | CCCOCCOCCOCCOCCOCCOCCOCCOCCOCCOC | [*]OCC[*] | [*]COC[*] | OCC | 398
[Cu]OCC[Au] | -2.420216403 | 5.999728 | O=S(=O)([O-])C(F)(F)F.[Li+] | 0.627753865 | 125 | CCCOCCOCCOCCOCCOCCOCCOCCOCCOCCOC | [*]OCC[*] | [*]COC[*] | OCC | 398
[Cu]OCC[Au] | -2.308918508 | 5.999728 | O=S(=O)([O-])C(F)(F)F.[Li+] | 1.10462754 | 125 | CCCOCCOCCOCCOCCOCCOCCOCCOCCOCCOC | [*]OCC[*] | [*]COC[*] | OCC | 398
[Cu]OCC[Au] | -2.454692884 | 5.999728 | O=S(=O)([O-])C(F)(F)F.[Li+] | 1.885541462 | 125 | CCCOCCOCCOCCOCCOCCOCCOCCOCCOCCOC | [*]OCC[*] | [*]COC[*] | OCC | 398
[Cu]OCC[Au] | -2.647817482 | 5.999728 | O=S(=O)([O-])C(F)(F)F.[Li+] | 2.793091337 | 125 | CCCOCCOCCOCCOCCOCCOCCOCCOCCOCCOC | [*]OCC[*] | [*]COC[*] | OCC | 398
[Cu]OCC[Au] | -3.549750892 | 5.999728 | O=S(=O)([O-])C(F)(F)F.[Li+] | 0.194838169 | 85 | CCCOCCOCCOCCOCCOCCOCCOCCOCCOCCOC | [*]OCC[*] | [*]COC[*] | OCC | 358
[Cu]OCC[Au] | -3.160521953 | 5.999728 | O=S(=O)([O-])C(F)(F)F.[Li+] | 0.620806581 | 85 | CCCOCCOCCOCCOCCOCCOCCOCCOCCOCCOC | [*]OCC[*] | [*]COC[*] | OCC | 358
[Cu]OCC[Au] | -3.181774106 | 5.999728 | O=S(=O)([O-])C(F)(F)F.[Li+] | 1.11521379 | 85 | CCCOCCOCCOCCOCCOCCOCCOCCOCCOCCOC | [*]OCC[*] | [*]COC[*] | OCC | 358
[Cu]OCC[Au] | -3.428291168 | 5.999728 | O=S(=O)([O-])C(F)(F)F.[Li+] | 1.886615159 | 85 | CCCOCCOCCOCCOCCOCCOCCOCCOCCOCCOC | [*]OCC[*] | [*]COC[*] | OCC | 358
[Cu]OCC[Au] | -3.595166283 | 5.999728 | O=S(=O)([O-])C(F)(F)F.[Li+] | 2.713191088 | 85 | CCCOCCOCCOCCOCCOCCOCCOCCOCCOCCOC | [*]OCC[*] | [*]COC[*] | OCC | 358
[Cu]OCC[Au] | -2.628932138 | 5.95397 | [Li+].[O-][Cl+3]([O-])([O-])[O-] | 0.240021078 | 125 | CCCOCCOCCOCCOCCOCCOCCOCCOCCOCCOC | [*]OCC[*] | [*]COC[*] | OCC | 398
[Cu]OCC[Au] | -1.853871964 | 5.95397 | [Li+].[O-][Cl+3]([O-])([O-])[O-] | 0.571321156 | 125 | CCCOCCOCCOCCOCCOCCOCCOCCOCCOCCOC | [*]OCC[*] | [*]COC[*] | OCC | 398
[Cu]OCC[Au] | -1.638272164 | 5.95397 | [Li+].[O-][Cl+3]([O-])([O-])[O-] | 1.115644009 | 125 | CCCOCCOCCOCCOCCOCCOCCOCCOCCOCCOC | [*]OCC[*] | [*]COC[*] | OCC | 398
[Cu]OCC[Au] | -1.354577731 | 5.95397 | [Li+].[O-][Cl+3]([O-])([O-])[O-] | 1.874915238 | 125 | CCCOCCOCCOCCOCCOCCOCCOCCOCCOCCOC | [*]OCC[*] | [*]COC[*] | OCC | 398
[Cu]OCC[Au] | -1.504455662 | 5.95397 | [Li+].[O-][Cl+3]([O-])([O-])[O-] | 2.802852789 | 125 | CCCOCCOCCOCCOCCOCCOCCOCCOCCOCCOC | [*]OCC[*] | [*]COC[*] | OCC | 398
[Cu]OCC[Au] | -1.627087997 | 5.95397 | [Li+].[O-][Cl+3]([O-])([O-])[O-] | 3.244391735 | 125 | CCCOCCOCCOCCOCCOCCOCCOCCOCCOCCOC | [*]OCC[*] | [*]COC[*] | OCC | 398
[Cu]OCC[Au] | -1.838631998 | 5.95397 | [Li+].[O-][Cl+3]([O-])([O-])[O-] | 3.798289049 | 125 | CCCOCCOCCOCCOCCOCCOCCOCCOCCOCCOC | [*]OCC[*] | [*]COC[*] | OCC | 398
[Cu]OCC[Au] | -2.41453927 | 5.95397 | [Li+].[O-][Cl+3]([O-])([O-])[O-] | 4.531818878 | 125 | CCCOCCOCCOCCOCCOCCOCCOCCOCCOCCOC | [*]OCC[*] | [*]COC[*] | OCC | 398
[Cu]OCC[Au] | -2.8569852 | 5.95397 | [Li+].[O-][Cl+3]([O-])([O-])[O-] | 5.67339079 | 125 | CCCOCCOCCOCCOCCOCCOCCOCCOCCOCCOC | [*]OCC[*] | [*]COC[*] | OCC | 398
[Cu]OCC[Au] | -5.107348966 | 5.95397 | [Li+].[O-][Cl+3]([O-])([O-])[O-] | 7.606916073 | 125 | CCCOCCOCCOCCOCCOCCOCCOCCOCCOCCOC | [*]OCC[*] | [*]COC[*] | OCC | 398
[Cu]OCC[Au] | -2.869666232 | 5.95397 | [Li+].[O-][Cl+3]([O-])([O-])[O-] | 0.253880748 | 85 | CCCOCCOCCOCCOCCOCCOCCOCCOCCOCCOC | [*]OCC[*] | [*]COC[*] | OCC | 358
[Cu]OCC[Au] | -2.118045029 | 5.95397 | [Li+].[O-][Cl+3]([O-])([O-])[O-] | 0.571321156 | 85 | CCCOCCOCCOCCOCCOCCOCCOCCOCCOCCOC | [*]OCC[*] | [*]COC[*] | OCC | 358
[Cu]OCC[Au] | -2.010995384 | 5.95397 | [Li+].[O-][Cl+3]([O-])([O-])[O-] | 1.126241458 | 85 | CCCOCCOCCOCCOCCOCCOCCOCCOCCOCCOC | [*]OCC[*] | [*]COC[*] | OCC | 358
[Cu]OCC[Au] | -1.950781977 | 5.95397 | [Li+].[O-][Cl+3]([O-])([O-])[O-] | 1.89387957 | 85 | CCCOCCOCCOCCOCCOCCOCCOCCOCCOCCOC | [*]OCC[*] | [*]COC[*] | OCC | 358
[Cu]OCC[Au] | -2.412289035 | 5.95397 | [Li+].[O-][Cl+3]([O-])([O-])[O-] | 2.82030268 | 85 | CCCOCCOCCOCCOCCOCCOCCOCCOCCOCCOC | [*]OCC[*] | [*]COC[*] | OCC | 358
[Cu]OCC[Au] | -2.663540266 | 5.95397 | [Li+].[O-][Cl+3]([O-])([O-])[O-] | 3.268247907 | 85 | CCCOCCOCCOCCOCCOCCOCCOCCOCCOCCOC | [*]OCC[*] | [*]COC[*] | OCC | 358
[Cu]OCC[Au] | -2.696803943 | 5.95397 | [Li+].[O-][Cl+3]([O-])([O-])[O-] | 3.800142394 | 85 | CCCOCCOCCOCCOCCOCCOCCOCCOCCOCCOC | [*]OCC[*] | [*]COC[*] | OCC | 358
[Cu]OCC[Au] | -3.554395797 | 5.95397 | [Li+].[O-][Cl+3]([O-])([O-])[O-] | 4.569084679 | 85 | CCCOCCOCCOCCOCCOCCOCCOCCOCCOCCOC | [*]OCC[*] | [*]COC[*] | OCC | 358
[Cu]OCC[Au] | -3.785156152 | 5.95397 | [Li+].[O-][Cl+3]([O-])([O-])[O-] | 5.695175748 | 85 | CCCOCCOCCOCCOCCOCCOCCOCCOCCOCCOC | [*]OCC[*] | [*]COC[*] | OCC | 358
[Cu]OCC[Au] | -4.292429824 | 5.95397 | [Li+].[O-][Cl+3]([O-])([O-])[O-] | 6.621379931 | 85 | CCCOCCOCCOCCOCCOCCOCCOCCOCCOCCOC | [*]OCC[*] | [*]COC[*] | OCC | 358
[Cu]OCC[Au] | -1.962573502 | 5.999728 | [Li+].[O-][Cl+3]([O-])([O-])[O-] | 0.241998594 | 125 | CCCOCCOCCOCCOCCOCCOCCOCCOCCOCCOC | [*]OCC[*] | [*]COC[*] | OCC | 398
[Cu]OCC[Au] | -1.54515514 | 5.999728 | [Li+].[O-][Cl+3]([O-])([O-])[O-] | 0.562866931 | 125 | CCCOCCOCCOCCOCCOCCOCCOCCOCCOCCOC | [*]OCC[*] | [*]COC[*] | OCC | 398
[Cu]OCC[Au] | -1.360513511 | 5.999728 | [Li+].[O-][Cl+3]([O-])([O-])[O-] | 1.112116267 | 125 | CCCOCCOCCOCCOCCOCCOCCOCCOCCOCCOC | [*]OCC[*] | [*]COC[*] | OCC | 398
[Cu]OCC[Au] | -1.596879479 | 5.999728 | [Li+].[O-][Cl+3]([O-])([O-])[O-] | 1.896593969 | 125 | CCCOCCOCCOCCOCCOCCOCCOCCOCCOCCOC | [*]OCC[*] | [*]COC[*] | OCC | 398
[Cu]OCC[Au] | -2.099632871 | 5.999728 | [Li+].[O-][Cl+3]([O-])([O-])[O-] | 2.831433164 | 125 | CCCOCCOCCOCCOCCOCCOCCOCCOCCOCCOC | [*]OCC[*] | [*]COC[*] | OCC | 398
[Cu]OCC[Au] | -2.730487056 | 5.999728 | [Li+].[O-][Cl+3]([O-])([O-])[O-] | 0.247936012 | 85 | CCCOCCOCCOCCOCCOCCOCCOCCOCCOCCOC | [*]OCC[*] | [*]COC[*] | OCC | 358
[Cu]OCC[Au] | -2.045275209 | 5.999728 | [Li+].[O-][Cl+3]([O-])([O-])[O-] | 0.570263593 | 85 | CCCOCCOCCOCCOCCOCCOCCOCCOCCOCCOC | [*]OCC[*] | [*]COC[*] | OCC | 358
[Cu]OCC[Au] | -2.018634491 | 5.999728 | [Li+].[O-][Cl+3]([O-])([O-])[O-] | 1.134498697 | 85 | CCCOCCOCCOCCOCCOCCOCCOCCOCCOCCOC | [*]OCC[*] | [*]COC[*] | OCC | 358
[Cu]OCC[Au] | -2.801342913 | 5.999728 | [Li+].[O-][Cl+3]([O-])([O-])[O-] | 1.912907808 | 85 | CCCOCCOCCOCCOCCOCCOCCOCCOCCOCCOC | [*]OCC[*] | [*]COC[*] | OCC | 358
[Cu]OCC[Au] | -3.258848401 | 5.999728 | [Li+].[O-][Cl+3]([O-])([O-])[O-] | 2.46103631 | 85 | CCCOCCOCCOCCOCCOCCOCCOCCOCCOCCOC | [*]OCC[*] | [*]COC[*] | OCC | 358
[Cu]CC(Cl)[Au] | -3.844663963 | 5.681241 | O=C1O[B-](F)(F)OC1=O.[Li+] | 1.092061413 | 51 | CCC(Cl)CC(Cl)CC(Cl)CC(Cl)CC(Cl)CC(Cl)CC(Cl)CC(Cl)CC(Cl)CC(C)Cl | [*]CC(Cl)[*] | [*]CC([*])Cl | CC(Cl) | 324
[Cu]CC(Cl)[Au] | -3.91721463 | 5.681241 | O=C1O[B-](F)(F)OC1=O.[Li+] | 1.092061413 | 47 | CCC(Cl)CC(Cl)CC(Cl)CC(Cl)CC(Cl)CC(Cl)CC(Cl)CC(Cl)CC(Cl)CC(C)Cl | [*]CC(Cl)[*] | [*]CC([*])Cl | CC(Cl) | 320
[Cu]CC(Cl)[Au] | -4.008773924 | 5.681241 | O=C1O[B-](F)(F)OC1=O.[Li+] | 1.092061413 | 43 | CCC(Cl)CC(Cl)CC(Cl)CC(Cl)CC(Cl)CC(Cl)CC(Cl)CC(Cl)CC(Cl)CC(C)Cl | [*]CC(Cl)[*] | [*]CC([*])Cl | CC(Cl) | 316
[Cu]CC(Cl)[Au] | -4.122628654 | 5.681241 | O=C1O[B-](F)(F)OC1=O.[Li+] | 1.092061413 | 39 | CCC(Cl)CC(Cl)CC(Cl)CC(Cl)CC(Cl)CC(Cl)CC(Cl)CC(Cl)CC(Cl)CC(C)Cl | [*]CC(Cl)[*] | [*]CC([*])Cl | CC(Cl) | 312
[Cu]CC(Cl)[Au] | -4.235077015 | 5.681241 | O=C1O[B-](F)(F)OC1=O.[Li+] | 1.092061413 | 36 | CCC(Cl)CC(Cl)CC(Cl)CC(Cl)CC(Cl)CC(Cl)CC(Cl)CC(Cl)CC(Cl)CC(C)Cl | [*]CC(Cl)[*] | [*]CC([*])Cl | CC(Cl) | 309
[Cu]CC(Cl)[Au] | -4.384049948 | 5.681241 | O=C1O[B-](F)(F)OC1=O.[Li+] | 1.092061413 | 32 | CCC(Cl)CC(Cl)CC(Cl)CC(Cl)CC(Cl)CC(Cl)CC(Cl)CC(Cl)CC(Cl)CC(C)Cl | [*]CC(Cl)[*] | [*]CC([*])Cl | CC(Cl) | 305
[Cu]CC(Cl)[Au] | -4.528708289 | 5.681241 | O=C1O[B-](F)(F)OC1=O.[Li+] | 1.092061413 | 28 | CCC(Cl)CC(Cl)CC(Cl)CC(Cl)CC(Cl)CC(Cl)CC(Cl)CC(Cl)CC(Cl)CC(C)Cl | [*]CC(Cl)[*] | [*]CC([*])Cl | CC(Cl) | 301
[Cu]CC(Cl)[Au] | -4.692503962 | 5.681241 | O=C1O[B-](F)(F)OC1=O.[Li+] | 1.092061413 | 24 | CCC(Cl)CC(Cl)CC(Cl)CC(Cl)CC(Cl)CC(Cl)CC(Cl)CC(Cl)CC(Cl)CC(C)Cl | [*]CC(Cl)[*] | [*]CC([*])Cl | CC(Cl) | 297
[Cu]OCCOC(=O)CCC(=O)[Au] | -6.732617045 | 3.230173 | F[B-](F)(F)F.[Li+] | 6.938180809 | 65 | COCCOC(=O)CCC(=O)OCCOC(=O)CCC(=O)OCCOC(=O)CCC(C)=O | [*]OCCOC(=O)CCC(=O)[*] | [*]CCC(=O)OCCOC([*])=O | OCCOC(=O)CCC(=O) | 338
[Cu]OCCOC(=O)CCC(=O)[Au] | -5.749677603 | 3.230173 | F[B-](F)(F)F.[Li+] | 3.469090404 | 65 | COCCOC(=O)CCC(=O)OCCOC(=O)CCC(=O)OCCOC(=O)CCC(C)=O | [*]OCCOC(=O)CCC(=O)[*] | [*]CCC(=O)OCCOC([*])=O | OCCOC(=O)CCC(=O) | 338
[Cu]OCCOC(=O)CCC(=O)[Au] | -5.465149264 | 3.230173 | F[B-](F)(F)F.[Li+] | 2.312724624 | 65 | COCCOC(=O)CCC(=O)OCCOC(=O)CCC(=O)OCCOC(=O)CCC(C)=O | [*]OCCOC(=O)CCC(=O)[*] | [*]CCC(=O)OCCOC([*])=O | OCCOC(=O)CCC(=O) | 338
[Cu]OCCOC(=O)CCC(=O)[Au] | -5.648686941 | 3.230173 | F[B-](F)(F)F.[Li+] | 2.122028724 | 65 | COCCOC(=O)CCC(=O)OCCOC(=O)CCC(=O)OCCOC(=O)CCC(C)=O | [*]OCCOC(=O)CCC(=O)[*] | [*]CCC(=O)OCCOC([*])=O | OCCOC(=O)CCC(=O) | 338
[Cu]OCCOC(=O)CCC(=O)[Au] | -6.818642408 | 3.230173 | F[B-](F)(F)F.[Li+] | 1.734545202 | 65 | COCCOC(=O)CCC(=O)OCCOC(=O)CCC(=O)OCCOC(=O)CCC(C)=O | [*]OCCOC(=O)CCC(=O)[*] | [*]CCC(=O)OCCOC([*])=O | OCCOC(=O)CCC(=O) | 338
[Cu]OCCOC(=O)CCC(=O)[Au] | -7.276708554 | 3.230173 | F[B-](F)(F)F.[Li+] | 1.156365781 | 65 | COCCOC(=O)CCC(=O)OCCOC(=O)CCC(=O)OCCOC(=O)CCC(C)=O | [*]OCCOC(=O)CCC(=O)[*] | [*]CCC(=O)OCCOC([*])=O | OCCOC(=O)CCC(=O) | 338
[Cu]OCCOC(=O)CCC(=O)[Au] | -7.47469599 | 3.230173 | F[B-](F)(F)F.[Li+] | 0.867272601 | 65 | COCCOC(=O)CCC(=O)OCCOC(=O)CCC(=O)OCCOC(=O)CCC(C)=O | [*]OCCOC(=O)CCC(=O)[*] | [*]CCC(=O)OCCOC([*])=O | OCCOC(=O)CCC(=O) | 338
[Cu]OCCOC(=O)CCC(=O)[Au] | -6.033450457 | 3.230173 | F[B-](F)(F)F.[Li+] | 6.938180809 | 77 | COCCOC(=O)CCC(=O)OCCOC(=O)CCC(=O)OCCOC(=O)CCC(C)=O | [*]OCCOC(=O)CCC(=O)[*] | [*]CCC(=O)OCCOC([*])=O | OCCOC(=O)CCC(=O) | 350
[Cu]OCCOC(=O)CCC(=O)[Au] | -6.325431854 | 3.230173 | F[B-](F)(F)F.[Li+] | 6.938180809 | 72 | COCCOC(=O)CCC(=O)OCCOC(=O)CCC(=O)OCCOC(=O)CCC(C)=O | [*]OCCOC(=O)CCC(=O)[*] | [*]CCC(=O)OCCOC([*])=O | OCCOC(=O)CCC(=O) | 345
[Cu]OCCOC(=O)CCC(=O)[Au] | -6.763215936 | 3.230173 | F[B-](F)(F)F.[Li+] | 6.938180809 | 68 | COCCOC(=O)CCC(=O)OCCOC(=O)CCC(=O)OCCOC(=O)CCC(C)=O | [*]OCCOC(=O)CCC(=O)[*] | [*]CCC(=O)OCCOC([*])=O | OCCOC(=O)CCC(=O) | 341
[Cu]OCCOC(=O)CCC(=O)[Au] | -7.166572377 | 3.230173 | F[B-](F)(F)F.[Li+] | 6.938180809 | 60 | COCCOC(=O)CCC(=O)OCCOC(=O)CCC(=O)OCCOC(=O)CCC(C)=O | [*]OCCOC(=O)CCC(=O)[*] | [*]CCC(=O)OCCOC([*])=O | OCCOC(=O)CCC(=O) | 333
[Cu]OCCOC(=O)CCC(=O)[Au] | -7.725583499 | 3.230173 | F[B-](F)(F)F.[Li+] | 6.938180809 | 55 | COCCOC(=O)CCC(=O)OCCOC(=O)CCC(=O)OCCOC(=O)CCC(C)=O | [*]OCCOC(=O)CCC(=O)[*] | [*]CCC(=O)OCCOC([*])=O | OCCOC(=O)CCC(=O) | 328
[Cu]OCCOC(=O)CCC(=O)[Au] | -5.822633788 | 3.230173 | F[B-](F)(F)F.[Li+] | 3.469090404 | 69 | COCCOC(=O)CCC(=O)OCCOC(=O)CCC(=O)OCCOC(=O)CCC(C)=O | [*]OCCOC(=O)CCC(=O)[*] | [*]CCC(=O)OCCOC([*])=O | OCCOC(=O)CCC(=O) | 342
[Cu]OCCOC(=O)CCC(=O)[Au] | -6.182881714 | 3.230173 | F[B-](F)(F)F.[Li+] | 3.469090404 | 63 | COCCOC(=O)CCC(=O)OCCOC(=O)CCC(=O)OCCOC(=O)CCC(C)=O | [*]OCCOC(=O)CCC(=O)[*] | [*]CCC(=O)OCCOC([*])=O | OCCOC(=O)CCC(=O) | 336
[Cu]OCCOC(=O)CCC(=O)[Au] | -6.54789755 | 3.230173 | F[B-](F)(F)F.[Li+] | 3.469090404 | 57 | COCCOC(=O)CCC(=O)OCCOC(=O)CCC(=O)OCCOC(=O)CCC(C)=O | [*]OCCOC(=O)CCC(=O)[*] | [*]CCC(=O)OCCOC([*])=O | OCCOC(=O)CCC(=O) | 330
[Cu]OCCOC(=O)CCC(=O)[Au] | -7.07415491 | 3.230173 | F[B-](F)(F)F.[Li+] | 3.469090404 | 51 | COCCOC(=O)CCC(=O)OCCOC(=O)CCC(=O)OCCOC(=O)CCC(C)=O | [*]OCCOC(=O)CCC(=O)[*] | [*]CCC(=O)OCCOC([*])=O | OCCOC(=O)CCC(=O) | 324
[Cu]OCCOC(=O)CCC(=O)[Au] | -7.643519042 | 3.230173 | F[B-](F)(F)F.[Li+] | 3.469090404 | 45 | COCCOC(=O)CCC(=O)OCCOC(=O)CCC(=O)OCCOC(=O)CCC(C)=O | [*]OCCOC(=O)CCC(=O)[*] | [*]CCC(=O)OCCOC([*])=O | OCCOC(=O)CCC(=O) | 318
[Cu]OCCOC(=O)CCC(=O)[Au] | -8.025498439 | 3.230173 | F[B-](F)(F)F.[Li+] | 3.469090404 | 41 | COCCOC(=O)CCC(=O)OCCOC(=O)CCC(=O)OCCOC(=O)CCC(C)=O | [*]OCCOC(=O)CCC(=O)[*] | [*]CCC(=O)OCCOC([*])=O | OCCOC(=O)CCC(=O) | 314
[Cu]OCCOC(=O)CCC(=O)[Au] | -5.194395848 | 3.230173 | F[B-](F)(F)F.[Li+] | 2.312726936 | 73 | COCCOC(=O)CCC(=O)OCCOC(=O)CCC(=O)OCCOC(=O)CCC(C)=O | [*]OCCOC(=O)CCC(=O)[*] | [*]CCC(=O)OCCOC([*])=O | OCCOC(=O)CCC(=O) | 346
[Cu]OCCOC(=O)CCC(=O)[Au] | -5.503154729 | 3.230173 | F[B-](F)(F)F.[Li+] | 2.312726936 | 68 | COCCOC(=O)CCC(=O)OCCOC(=O)CCC(=O)OCCOC(=O)CCC(C)=O | [*]OCCOC(=O)CCC(=O)[*] | [*]CCC(=O)OCCOC([*])=O | OCCOC(=O)CCC(=O) | 341
[Cu]OCCOC(=O)CCC(=O)[Au] | -5.787716488 | 3.230173 | F[B-](F)(F)F.[Li+] | 2.312726936 | 63 | COCCOC(=O)CCC(=O)OCCOC(=O)CCC(=O)OCCOC(=O)CCC(C)=O | [*]OCCOC(=O)CCC(=O)[*] | [*]CCC(=O)OCCOC([*])=O | OCCOC(=O)CCC(=O) | 336
[Cu]OCCOC(=O)CCC(=O)[Au] | -6.216385809 | 3.230173 | F[B-](F)(F)F.[Li+] | 2.312726936 | 56 | COCCOC(=O)CCC(=O)OCCOC(=O)CCC(=O)OCCOC(=O)CCC(C)=O | [*]OCCOC(=O)CCC(=O)[*] | [*]CCC(=O)OCCOC([*])=O | OCCOC(=O)CCC(=O) | 329
[Cu]OCCOC(=O)CCC(=O)[Au] | -6.522427314 | 3.230173 | F[B-](F)(F)F.[Li+] | 2.312726936 | 51 | COCCOC(=O)CCC(=O)OCCOC(=O)CCC(=O)OCCOC(=O)CCC(C)=O | [*]OCCOC(=O)CCC(=O)[*] | [*]CCC(=O)OCCOC([*])=O | OCCOC(=O)CCC(=O) | 324
[Cu]OCCOC(=O)CCC(=O)[Au] | -6.93663286 | 3.230173 | F[B-](F)(F)F.[Li+] | 2.312726936 | 46 | COCCOC(=O)CCC(=O)OCCOC(=O)CCC(=O)OCCOC(=O)CCC(C)=O | [*]OCCOC(=O)CCC(=O)[*] | [*]CCC(=O)OCCOC([*])=O | OCCOC(=O)CCC(=O) | 319
[Cu]OCCOC(=O)CCC(=O)[Au] | -7.281031052 | 3.230173 | F[B-](F)(F)F.[Li+] | 2.312726936 | 41 | COCCOC(=O)CCC(=O)OCCOC(=O)CCC(=O)OCCOC(=O)CCC(C)=O | [*]OCCOC(=O)CCC(=O)[*] | [*]CCC(=O)OCCOC([*])=O | OCCOC(=O)CCC(=O) | 314
[Cu]OCCOC(=O)CCC(=O)[Au] | -6.326766147 | 3.230173 | F[B-](F)(F)F.[Li+] | 1.156363468 | 82 | COCCOC(=O)CCC(=O)OCCOC(=O)CCC(=O)OCCOC(=O)CCC(C)=O | [*]OCCOC(=O)CCC(=O)[*] | [*]CCC(=O)OCCOC([*])=O | OCCOC(=O)CCC(=O) | 355
[Cu]OCCOC(=O)CCC(=O)[Au] | -6.628477752 | 3.230173 | F[B-](F)(F)F.[Li+] | 1.156363468 | 77 | COCCOC(=O)CCC(=O)OCCOC(=O)CCC(=O)OCCOC(=O)CCC(C)=O | [*]OCCOC(=O)CCC(=O)[*] | [*]CCC(=O)OCCOC([*])=O | OCCOC(=O)CCC(=O) | 350
[Cu]OCCOC(=O)CCC(=O)[Au] | -6.883322535 | 3.230173 | F[B-](F)(F)F.[Li+] | 1.156363468 | 73 | COCCOC(=O)CCC(=O)OCCOC(=O)CCC(=O)OCCOC(=O)CCC(C)=O | [*]OCCOC(=O)CCC(=O)[*] | [*]CCC(=O)OCCOC([*])=O | OCCOC(=O)CCC(=O) | 346
[Cu]OCCOC(=O)CCC(=O)[Au] | -7.267850801 | 3.230173 | F[B-](F)(F)F.[Li+] | 1.156363468 | 67 | COCCOC(=O)CCC(=O)OCCOC(=O)CCC(=O)OCCOC(=O)CCC(C)=O | [*]OCCOC(=O)CCC(=O)[*] | [*]CCC(=O)OCCOC([*])=O | OCCOC(=O)CCC(=O) | 340
[Cu]OCCOC(=O)CCC(=O)[Au] | -7.631914034 | 3.230173 | F[B-](F)(F)F.[Li+] | 1.156363468 | 62 | COCCOC(=O)CCC(=O)OCCOC(=O)CCC(=O)OCCOC(=O)CCC(C)=O | [*]OCCOC(=O)CCC(=O)[*] | [*]CCC(=O)OCCOC([*])=O | OCCOC(=O)CCC(=O) | 335
[Cu]CC(C)O[Au] | -2.714442691 | 3.601746 | [Li+].[O-][Cl+3]([O-])([O-])[O-] | 1.046696866 | 150 | CCC(C)OCC(C)OCC(C)OCC(C)OCC(C)OCC(C)OCC(C)OCC(C)OC | [*]CC(C)O[*] | [*]CC(C)O[*] | CC(C)O | 423
[Cu]CC(C)O[Au] | -3.350665141 | 3.601746 | [Li+].[O-][Cl+3]([O-])([O-])[O-] | 2.31178363 | 150 | CCC(C)OCC(C)OCC(C)OCC(C)OCC(C)OCC(C)OCC(C)OCC(C)OC | [*]CC(C)O[*] | [*]CC(C)O[*] | CC(C)O | 423
[Cu]CC(C)O[Au] | -3.681936665 | 3.601746 | [Li+].[O-][Cl+3]([O-])([O-])[O-] | 3.976712064 | 150 | CCC(C)OCC(C)OCC(C)OCC(C)OCC(C)OCC(C)OCC(C)OCC(C)OC | [*]CC(C)O[*] | [*]CC(C)O[*] | CC(C)O | 423
[Cu]CC(C)O[Au] | -3.779891912 | 3.601746 | [Li+].[O-][Cl+3]([O-])([O-])[O-] | 4.594039506 | 150 | CCC(C)OCC(C)OCC(C)OCC(C)OCC(C)OCC(C)OCC(C)OCC(C)OC | [*]CC(C)O[*] | [*]CC(C)O[*] | CC(C)O | 423
[Cu]CC(C)O[Au] | -3.047207557 | 3.601746 | [Li+].[O-][Cl+3]([O-])([O-])[O-] | 9.380599662 | 150 | CCC(C)OCC(C)OCC(C)OCC(C)OCC(C)OCC(C)OCC(C)OCC(C)OC | [*]CC(C)O[*] | [*]CC(C)O[*] | CC(C)O | 423
[Cu]CC(C)O[Au] | -3.19314197 | 3.601746 | [Li+].[O-][Cl+3]([O-])([O-])[O-] | 1.008526063 | 110 | CCC(C)OCC(C)OCC(C)OCC(C)OCC(C)OCC(C)OCC(C)OCC(C)OC | [*]CC(C)O[*] | [*]CC(C)O[*] | CC(C)O | 383
[Cu]CC(C)O[Au] | -4.205511953 | 3.601746 | [Li+].[O-][Cl+3]([O-])([O-])[O-] | 2.304492406 | 110 | CCC(C)OCC(C)OCC(C)OCC(C)OCC(C)OCC(C)OCC(C)OCC(C)OC | [*]CC(C)O[*] | [*]CC(C)O[*] | CC(C)O | 383
[Cu]CC(C)O[Au] | -4.354577731 | 3.601746 | [Li+].[O-][Cl+3]([O-])([O-])[O-] | 2.295754913 | 110 | CCC(C)OCC(C)OCC(C)OCC(C)OCC(C)OCC(C)OCC(C)OCC(C)OC | [*]CC(C)O[*] | [*]CC(C)O[*] | CC(C)O | 383
[Cu]CC(C)O[Au] | -5.155522824 | 3.601746 | [Li+].[O-][Cl+3]([O-])([O-])[O-] | 3.997683701 | 110 | CCC(C)OCC(C)OCC(C)OCC(C)OCC(C)OCC(C)OCC(C)OCC(C)OC | [*]CC(C)O[*] | [*]CC(C)O[*] | CC(C)O | 383
[Cu]CC(C)O[Au] | -5.019996628 | 3.601746 | [Li+].[O-][Cl+3]([O-])([O-])[O-] | 4.608637708 | 110 | CCC(C)OCC(C)OCC(C)OCC(C)OCC(C)OCC(C)OCC(C)OCC(C)OC | [*]CC(C)O[*] | [*]CC(C)O[*] | CC(C)O | 383
[Cu]CC(C)O[Au] | -3.838631998 | 3.601746 | [Li+].[O-][Cl+3]([O-])([O-])[O-] | 9.302131782 | 110 | CCC(C)OCC(C)OCC(C)OCC(C)OCC(C)OCC(C)OCC(C)OCC(C)OC | [*]CC(C)O[*] | [*]CC(C)O[*] | CC(C)O | 383
[Cu]CC(C)O[Au] | -3.829738285 | 3.601746 | [Li+].[O-][Cl+3]([O-])([O-])[O-] | 0.999314508 | 80 | CCC(C)OCC(C)OCC(C)OCC(C)OCC(C)OCC(C)OCC(C)OCC(C)OC | [*]CC(C)O[*] | [*]CC(C)O[*] | CC(C)O | 353
[Cu]CC(C)O[Au] | -5.821023053 | 3.601746 | [Li+].[O-][Cl+3]([O-])([O-])[O-] | 2.333711909 | 80 | CCC(C)OCC(C)OCC(C)OCC(C)OCC(C)OCC(C)OCC(C)OCC(C)OC | [*]CC(C)O[*] | [*]CC(C)O[*] | CC(C)O | 353
[Cu]CC(C)O[Au] | -7.515700161 | 3.601746 | [Li+].[O-][Cl+3]([O-])([O-])[O-] | 3.978615863 | 80 | CCC(C)OCC(C)OCC(C)OCC(C)OCC(C)OCC(C)OCC(C)OCC(C)OC | [*]CC(C)O[*] | [*]CC(C)O[*] | CC(C)O | 353
[Cu]CC(C)O[Au] | -5.156767222 | 3.601746 | [Li+].[O-][Cl+3]([O-])([O-])[O-] | 9.331946866 | 80 | CCC(C)OCC(C)OCC(C)OCC(C)OCC(C)OCC(C)OCC(C)OCC(C)OC | [*]CC(C)O[*] | [*]CC(C)O[*] | CC(C)O | 353
[Cu]CC(O)[Au] | -10.0586998 | 5.09691 | O=S(=O)([N-]S(=O)(=O)C(F)(F)F)C(F)(F)F.[Li+] | 0.451586935 | 25 | CCC(O)CC(O)CC(O)CC(O)CC(O)CC(O)CC(O)CC(O)CC(O)CC(C)O | [*]CC(O)[*] | [*]CC([*])O | CC(O) | 298
[Cu]CC(O)[Au] | -4.911899365 | 5.09691 | O=S(=O)([N-]S(=O)(=O)C(F)(F)F)C(F)(F)F.[Li+] | 2.266798579 | 25 | CCC(O)CC(O)CC(O)CC(O)CC(O)CC(O)CC(O)CC(O)CC(O)CC(C)O | [*]CC(O)[*] | [*]CC([*])O | CC(O) | 298
[Cu]CC(O)[Au] | -4.356299649 | 5.09691 | O=S(=O)([N-]S(=O)(=O)C(F)(F)F)C(F)(F)F.[Li+] | 5.667413156 | 25 | CCC(O)CC(O)CC(O)CC(O)CC(O)CC(O)CC(O)CC(O)CC(O)CC(C)O | [*]CC(O)[*] | [*]CC([*])O | CC(O) | 298
[Cu]CC(O)[Au] | -2.80106813 | 5.09691 | O=S(=O)([N-]S(=O)(=O)C(F)(F)F)C(F)(F)F.[Li+] | 5.675368899 | 112 | CCC(O)CC(O)CC(O)CC(O)CC(O)CC(O)CC(O)CC(O)CC(O)CC(C)O | [*]CC(O)[*] | [*]CC([*])O | CC(O) | 385
[Cu]CC(O)[Au] | -2.93516778 | 5.09691 | O=S(=O)([N-]S(=O)(=O)C(F)(F)F)C(F)(F)F.[Li+] | 5.675368899 | 96 | CCC(O)CC(O)CC(O)CC(O)CC(O)CC(O)CC(O)CC(O)CC(O)CC(C)O | [*]CC(O)[*] | [*]CC([*])O | CC(O) | 369
[Cu]CC(O)[Au] | -3.095284455 | 5.09691 | O=S(=O)([N-]S(=O)(=O)C(F)(F)F)C(F)(F)F.[Li+] | 5.675368899 | 76 | CCC(O)CC(O)CC(O)CC(O)CC(O)CC(O)CC(O)CC(O)CC(O)CC(C)O | [*]CC(O)[*] | [*]CC([*])O | CC(O) | 349
[Cu]CC(O)[Au] | -3.373659633 | 5.09691 | O=S(=O)([N-]S(=O)(=O)C(F)(F)F)C(F)(F)F.[Li+] | 5.675368899 | 59 | CCC(O)CC(O)CC(O)CC(O)CC(O)CC(O)CC(O)CC(O)CC(O)CC(C)O | [*]CC(O)[*] | [*]CC([*])O | CC(O) | 332
[Cu]CC(O)[Au] | -3.600326279 | 5.09691 | O=S(=O)([N-]S(=O)(=O)C(F)(F)F)C(F)(F)F.[Li+] | 5.675368899 | 42 | CCC(O)CC(O)CC(O)CC(O)CC(O)CC(O)CC(O)CC(O)CC(O)CC(C)O | [*]CC(O)[*] | [*]CC([*])O | CC(O) | 315
[Cu]CC(O)[Au] | -4.351639989 | 5.09691 | O=S(=O)([N-]S(=O)(=O)C(F)(F)F)C(F)(F)F.[Li+] | 5.675368899 | 19 | CCC(O)CC(O)CC(O)CC(O)CC(O)CC(O)CC(O)CC(O)CC(O)CC(C)O | [*]CC(O)[*] | [*]CC([*])O | CC(O) | 292
[Cu]CC(O)[Au] | -3.565431096 | 5.09691 | O=S(=O)([N-]S(=O)(=O)C(F)(F)F)C(F)(F)F.[Li+] | 5.675368899 | 116 | CCC(O)CC(O)CC(O)CC(O)CC(O)CC(O)CC(O)CC(O)CC(O)CC(C)O | [*]CC(O)[*] | [*]CC([*])O | CC(O) | 389
[Cu]CC(O)[Au] | -4.311580178 | 5.09691 | O=S(=O)([N-]S(=O)(=O)C(F)(F)F)C(F)(F)F.[Li+] | 5.675368899 | 98 | CCC(O)CC(O)CC(O)CC(O)CC(O)CC(O)CC(O)CC(O)CC(O)CC(C)O | [*]CC(O)[*] | [*]CC([*])O | CC(O) | 371
[Cu]CC(O)[Au] | -5.328827157 | 5.09691 | O=S(=O)([N-]S(=O)(=O)C(F)(F)F)C(F)(F)F.[Li+] | 5.675368899 | 79 | CCC(O)CC(O)CC(O)CC(O)CC(O)CC(O)CC(O)CC(O)CC(O)CC(C)O | [*]CC(O)[*] | [*]CC([*])O | CC(O) | 352
[Cu]CC(O)[Au] | -6.443697499 | 5.09691 | O=S(=O)([N-]S(=O)(=O)C(F)(F)F)C(F)(F)F.[Li+] | 5.675368899 | 60 | CCC(O)CC(O)CC(O)CC(O)CC(O)CC(O)CC(O)CC(O)CC(O)CC(C)O | [*]CC(O)[*] | [*]CC([*])O | CC(O) | 333
[Cu]CC(O)[Au] | -7.732828272 | 5.09691 | O=S(=O)([N-]S(=O)(=O)C(F)(F)F)C(F)(F)F.[Li+] | 5.675368899 | 43 | CCC(O)CC(O)CC(O)CC(O)CC(O)CC(O)CC(O)CC(O)CC(O)CC(C)O | [*]CC(O)[*] | [*]CC([*])O | CC(O) | 316
[Cu]CC(O)[Au] | -8.336299075 | 5.09691 | O=S(=O)([N-]S(=O)(=O)C(F)(F)F)C(F)(F)F.[Li+] | 5.675368899 | 27 | CCC(O)CC(O)CC(O)CC(O)CC(O)CC(O)CC(O)CC(O)CC(O)CC(C)O | [*]CC(O)[*] | [*]CC([*])O | CC(O) | 300
[Cu]CC(O)[Au] | -4.88941029 | 5.09691 | O=S(=O)([N-]S(=O)(=O)C(F)(F)F)C(F)(F)F.[Li+] | 5.675368899 | 113 | CCC(O)CC(O)CC(O)CC(O)CC(O)CC(O)CC(O)CC(O)CC(O)CC(C)O | [*]CC(O)[*] | [*]CC([*])O | CC(O) | 386
[Cu]CC(O)[Au] | -5.70333481 | 5.09691 | O=S(=O)([N-]S(=O)(=O)C(F)(F)F)C(F)(F)F.[Li+] | 5.675368899 | 97 | CCC(O)CC(O)CC(O)CC(O)CC(O)CC(O)CC(O)CC(O)CC(O)CC(C)O | [*]CC(O)[*] | [*]CC([*])O | CC(O) | 370
[Cu]CC(O)[Au] | -6.896196279 | 5.09691 | O=S(=O)([N-]S(=O)(=O)C(F)(F)F)C(F)(F)F.[Li+] | 5.675368899 | 78 | CCC(O)CC(O)CC(O)CC(O)CC(O)CC(O)CC(O)CC(O)CC(O)CC(C)O | [*]CC(O)[*] | [*]CC([*])O | CC(O) | 351
[Cu]CC(O)[Au] | -8.359518563 | 5.09691 | O=S(=O)([N-]S(=O)(=O)C(F)(F)F)C(F)(F)F.[Li+] | 5.675368899 | 61 | CCC(O)CC(O)CC(O)CC(O)CC(O)CC(O)CC(O)CC(O)CC(O)CC(C)O | [*]CC(O)[*] | [*]CC([*])O | CC(O) | 334
[Cu]CC(O)[Au] | -9.151195299 | 5.09691 | O=S(=O)([N-]S(=O)(=O)C(F)(F)F)C(F)(F)F.[Li+] | 5.675368899 | 44 | CCC(O)CC(O)CC(O)CC(O)CC(O)CC(O)CC(O)CC(O)CC(O)CC(C)O | [*]CC(O)[*] | [*]CC([*])O | CC(O) | 317
[Cu]CC(O)[Au] | -8.684029655 | 5.09691 | O=S(=O)([N-]S(=O)(=O)C(F)(F)F)C(F)(F)F.[Li+] | 5.675368899 | 28 | CCC(O)CC(O)CC(O)CC(O)CC(O)CC(O)CC(O)CC(O)CC(O)CC(C)O | [*]CC(O)[*] | [*]CC([*])O | CC(O) | 301
[Cu]CC(O)[Au] | -4.37161107 | 5.09691 | O=S(=O)([N-]S(=O)(=O)C(F)(F)F)C(F)(F)F.[Li+] | 5.675368899 | 114 | CCC(O)CC(O)CC(O)CC(O)CC(O)CC(O)CC(O)CC(O)CC(O)CC(C)O | [*]CC(O)[*] | [*]CC([*])O | CC(O) | 387
[Cu]CC(O)[Au] | -5.050609993 | 5.09691 | O=S(=O)([N-]S(=O)(=O)C(F)(F)F)C(F)(F)F.[Li+] | 5.675368899 | 98 | CCC(O)CC(O)CC(O)CC(O)CC(O)CC(O)CC(O)CC(O)CC(O)CC(C)O | [*]CC(O)[*] | [*]CC([*])O | CC(O) | 371
[Cu]CC(O)[Au] | -6.053056729 | 5.09691 | O=S(=O)([N-]S(=O)(=O)C(F)(F)F)C(F)(F)F.[Li+] | 5.675368899 | 78 | CCC(O)CC(O)CC(O)CC(O)CC(O)CC(O)CC(O)CC(O)CC(O)CC(C)O | [*]CC(O)[*] | [*]CC([*])O | CC(O) | 351
[Cu]CC(O)[Au] | -7.1837587 | 5.09691 | O=S(=O)([N-]S(=O)(=O)C(F)(F)F)C(F)(F)F.[Li+] | 5.675368899 | 61 | CCC(O)CC(O)CC(O)CC(O)CC(O)CC(O)CC(O)CC(O)CC(O)CC(C)O | [*]CC(O)[*] | [*]CC([*])O | CC(O) | 334
[Cu]CC(O)[Au] | -8.673664139 | 5.09691 | O=S(=O)([N-]S(=O)(=O)C(F)(F)F)C(F)(F)F.[Li+] | 5.675368899 | 42 | CCC(O)CC(O)CC(O)CC(O)CC(O)CC(O)CC(O)CC(O)CC(O)CC(C)O | [*]CC(O)[*] | [*]CC([*])O | CC(O) | 315
[Cu]CC(O)[Au] | -8.782516056 | 5.09691 | O=S(=O)([N-]S(=O)(=O)C(F)(F)F)C(F)(F)F.[Li+] | 5.675368899 | 28 | CCC(O)CC(O)CC(O)CC(O)CC(O)CC(O)CC(O)CC(O)CC(O)CC(C)O | [*]CC(O)[*] | [*]CC([*])O | CC(O) | 301
[Cu]CC(O)[Au] | -2.80631897 | 5.09691 | O=S(=O)([N-]S(=O)(=O)C(F)(F)F)C(F)(F)F.[Li+] | 5.675368899 | 112 | CCC(O)CC(O)CC(O)CC(O)CC(O)CC(O)CC(O)CC(O)CC(O)CC(C)O | [*]CC(O)[*] | [*]CC([*])O | CC(O) | 385
[Cu]CC(O)[Au] | -2.942333896 | 5.09691 | O=S(=O)([N-]S(=O)(=O)C(F)(F)F)C(F)(F)F.[Li+] | 5.675368899 | 97 | CCC(O)CC(O)CC(O)CC(O)CC(O)CC(O)CC(O)CC(O)CC(O)CC(C)O | [*]CC(O)[*] | [*]CC([*])O | CC(O) | 370
[Cu]CC(O)[Au] | -3.09420412 | 5.09691 | O=S(=O)([N-]S(=O)(=O)C(F)(F)F)C(F)(F)F.[Li+] | 5.675368899 | 76 | CCC(O)CC(O)CC(O)CC(O)CC(O)CC(O)CC(O)CC(O)CC(O)CC(C)O | [*]CC(O)[*] | [*]CC([*])O | CC(O) | 349
[Cu]CC(O)[Au] | -3.380906669 | 5.09691 | O=S(=O)([N-]S(=O)(=O)C(F)(F)F)C(F)(F)F.[Li+] | 5.675368899 | 59 | CCC(O)CC(O)CC(O)CC(O)CC(O)CC(O)CC(O)CC(O)CC(O)CC(C)O | [*]CC(O)[*] | [*]CC([*])O | CC(O) | 332
[Cu]CC(O)[Au] | -3.621602099 | 5.09691 | O=S(=O)([N-]S(=O)(=O)C(F)(F)F)C(F)(F)F.[Li+] | 5.675368899 | 42 | CCC(O)CC(O)CC(O)CC(O)CC(O)CC(O)CC(O)CC(O)CC(O)CC(C)O | [*]CC(O)[*] | [*]CC([*])O | CC(O) | 315
[Cu]CC(O)[Au] | -4.356547324 | 5.09691 | O=S(=O)([N-]S(=O)(=O)C(F)(F)F)C(F)(F)F.[Li+] | 5.675368899 | 19 | CCC(O)CC(O)CC(O)CC(O)CC(O)CC(O)CC(O)CC(O)CC(O)CC(C)O | [*]CC(O)[*] | [*]CC([*])O | CC(O) | 292
[Cu]CC(O)[Au] | -3.899629455 | 5.09691 | O=S(=O)([O-])C(F)(F)F.[Li+] | 5.675368899 | 112 | CCC(O)CC(O)CC(O)CC(O)CC(O)CC(O)CC(O)CC(O)CC(O)CC(C)O | [*]CC(O)[*] | [*]CC([*])O | CC(O) | 385
[Cu]CC(O)[Au] | -4.336299075 | 5.09691 | O=S(=O)([O-])C(F)(F)F.[Li+] | 5.675368899 | 94 | CCC(O)CC(O)CC(O)CC(O)CC(O)CC(O)CC(O)CC(O)CC(O)CC(C)O | [*]CC(O)[*] | [*]CC([*])O | CC(O) | 367
[Cu]CC(O)[Au] | -4.549750892 | 5.09691 | O=S(=O)([O-])C(F)(F)F.[Li+] | 5.675368899 | 78 | CCC(O)CC(O)CC(O)CC(O)CC(O)CC(O)CC(O)CC(O)CC(O)CC(C)O | [*]CC(O)[*] | [*]CC([*])O | CC(O) | 351
[Cu]CC(O)[Au] | -5.399027104 | 5.09691 | O=S(=O)([O-])C(F)(F)F.[Li+] | 5.675368899 | 59 | CCC(O)CC(O)CC(O)CC(O)CC(O)CC(O)CC(O)CC(O)CC(O)CC(C)O | [*]CC(O)[*] | [*]CC([*])O | CC(O) | 332
[Cu]CC(O)[Au] | -6.175223538 | 5.09691 | O=S(=O)([O-])C(F)(F)F.[Li+] | 5.675368899 | 44 | CCC(O)CC(O)CC(O)CC(O)CC(O)CC(O)CC(O)CC(O)CC(O)CC(C)O | [*]CC(O)[*] | [*]CC([*])O | CC(O) | 317
[Cu]CC(O)[Au] | -7.424812155 | 5.09691 | O=S(=O)([O-])C(F)(F)F.[Li+] | 5.675368899 | 30 | CCC(O)CC(O)CC(O)CC(O)CC(O)CC(O)CC(O)CC(O)CC(O)CC(C)O | [*]CC(O)[*] | [*]CC([*])O | CC(O) | 303
[Cu]CC(O)[Au] | -3.15490196 | 5.09691 | [Li+].[O-][Cl+3]([O-])([O-])[O-] | 5.675368899 | 111 | CCC(O)CC(O)CC(O)CC(O)CC(O)CC(O)CC(O)CC(O)CC(O)CC(C)O | [*]CC(O)[*] | [*]CC([*])O | CC(O) | 384
[Cu]CC(O)[Au] | -3.534617149 | 5.09691 | [Li+].[O-][Cl+3]([O-])([O-])[O-] | 5.675368899 | 94 | CCC(O)CC(O)CC(O)CC(O)CC(O)CC(O)CC(O)CC(O)CC(O)CC(C)O | [*]CC(O)[*] | [*]CC([*])O | CC(O) | 367
[Cu]CC(O)[Au] | -3.818156412 | 5.09691 | [Li+].[O-][Cl+3]([O-])([O-])[O-] | 5.675368899 | 76 | CCC(O)CC(O)CC(O)CC(O)CC(O)CC(O)CC(O)CC(O)CC(O)CC(C)O | [*]CC(O)[*] | [*]CC([*])O | CC(O) | 349
[Cu]CC(O)[Au] | -4.728158393 | 5.09691 | [Li+].[O-][Cl+3]([O-])([O-])[O-] | 5.675368899 | 59 | CCC(O)CC(O)CC(O)CC(O)CC(O)CC(O)CC(O)CC(O)CC(O)CC(C)O | [*]CC(O)[*] | [*]CC([*])O | CC(O) | 332
[Cu]CC(O)[Au] | -5.732828272 | 5.09691 | [Li+].[O-][Cl+3]([O-])([O-])[O-] | 5.675368899 | 42 | CCC(O)CC(O)CC(O)CC(O)CC(O)CC(O)CC(O)CC(O)CC(O)CC(C)O | [*]CC(O)[*] | [*]CC([*])O | CC(O) | 315
[Cu]CC(O)[Au] | -6.835647144 | 5.09691 | [Li+].[O-][Cl+3]([O-])([O-])[O-] | 5.675368899 | 28 | CCC(O)CC(O)CC(O)CC(O)CC(O)CC(O)CC(O)CC(O)CC(O)CC(C)O | [*]CC(O)[*] | [*]CC([*])O | CC(O) | 301
[Cu]CC(O)[Au] | -3.565431096 | 5.09691 | O=S(=O)([N-]S(=O)(=O)C(F)(F)F)C(F)(F)F.[Li+] | 5.675368899 | 117 | CCC(O)CC(O)CC(O)CC(O)CC(O)CC(O)CC(O)CC(O)CC(O)CC(C)O | [*]CC(O)[*] | [*]CC([*])O | CC(O) | 390
[Cu]CC(O)[Au] | -4.305394801 | 5.09691 | O=S(=O)([N-]S(=O)(=O)C(F)(F)F)C(F)(F)F.[Li+] | 5.675368899 | 98 | CCC(O)CC(O)CC(O)CC(O)CC(O)CC(O)CC(O)CC(O)CC(O)CC(C)O | [*]CC(O)[*] | [*]CC([*])O | CC(O) | 371
[Cu]CC(O)[Au] | -5.321481621 | 5.09691 | O=S(=O)([N-]S(=O)(=O)C(F)(F)F)C(F)(F)F.[Li+] | 5.675368899 | 79 | CCC(O)CC(O)CC(O)CC(O)CC(O)CC(O)CC(O)CC(O)CC(O)CC(C)O | [*]CC(O)[*] | [*]CC([*])O | CC(O) | 352
[Cu]CC(O)[Au] | -6.446116973 | 5.09691 | O=S(=O)([N-]S(=O)(=O)C(F)(F)F)C(F)(F)F.[Li+] | 5.675368899 | 60 | CCC(O)CC(O)CC(O)CC(O)CC(O)CC(O)CC(O)CC(O)CC(O)CC(C)O | [*]CC(O)[*] | [*]CC([*])O | CC(O) | 333
[Cu]CC(O)[Au] | -7.721246399 | 5.09691 | O=S(=O)([N-]S(=O)(=O)C(F)(F)F)C(F)(F)F.[Li+] | 5.675368899 | 43 | CCC(O)CC(O)CC(O)CC(O)CC(O)CC(O)CC(O)CC(O)CC(O)CC(C)O | [*]CC(O)[*] | [*]CC([*])O | CC(O) | 316
[Cu]CC(O)[Au] | -8.346787486 | 5.09691 | O=S(=O)([N-]S(=O)(=O)C(F)(F)F)C(F)(F)F.[Li+] | 5.675368899 | 27 | CCC(O)CC(O)CC(O)CC(O)CC(O)CC(O)CC(O)CC(O)CC(O)CC(C)O | [*]CC(O)[*] | [*]CC([*])O | CC(O) | 300
[Cu]CC(O)[Au] | -4.222573178 | 5.09691 | O=S(=O)([O-])C(F)(F)F.[Li+] | 5.675368899 | 110 | CCC(O)CC(O)CC(O)CC(O)CC(O)CC(O)CC(O)CC(O)CC(O)CC(C)O | [*]CC(O)[*] | [*]CC([*])O | CC(O) | 383
[Cu]CC(O)[Au] | -4.35753548 | 5.09691 | O=S(=O)([O-])C(F)(F)F.[Li+] | 5.675368899 | 109 | CCC(O)CC(O)CC(O)CC(O)CC(O)CC(O)CC(O)CC(O)CC(O)CC(C)O | [*]CC(O)[*] | [*]CC([*])O | CC(O) | 382
[Cu]CC(O)[Au] | -6.119186408 | 5.09691 | O=S(=O)([O-])C(F)(F)F.[Li+] | 5.675368899 | 76 | CCC(O)CC(O)CC(O)CC(O)CC(O)CC(O)CC(O)CC(O)CC(O)CC(C)O | [*]CC(O)[*] | [*]CC([*])O | CC(O) | 349
[Cu]CC(O)[Au] | -7.420216403 | 5.09691 | O=S(=O)([O-])C(F)(F)F.[Li+] | 5.675368899 | 59 | CCC(O)CC(O)CC(O)CC(O)CC(O)CC(O)CC(O)CC(O)CC(O)CC(C)O | [*]CC(O)[*] | [*]CC([*])O | CC(O) | 332
[Cu]CC(O)[Au] | -9.015472687 | 5.09691 | O=S(=O)([O-])C(F)(F)F.[Li+] | 5.675368899 | 42 | CCC(O)CC(O)CC(O)CC(O)CC(O)CC(O)CC(O)CC(O)CC(O)CC(C)O | [*]CC(O)[*] | [*]CC([*])O | CC(O) | 315
[Cu]CC(O)[Au] | -9.098541679 | 5.09691 | O=S(=O)([O-])C(F)(F)F.[Li+] | 5.675368899 | 29 | CCC(O)CC(O)CC(O)CC(O)CC(O)CC(O)CC(O)CC(O)CC(O)CC(C)O | [*]CC(O)[*] | [*]CC([*])O | CC(O) | 302
[Cu]CC(O)[Au] | -4.590066877 | 5.09691 | [Li+].[O-][Cl+3]([O-])([O-])[O-] | 5.675368899 | 111 | CCC(O)CC(O)CC(O)CC(O)CC(O)CC(O)CC(O)CC(O)CC(O)CC(C)O | [*]CC(O)[*] | [*]CC([*])O | CC(O) | 384
[Cu]CC(O)[Au] | -5.476253533 | 5.09691 | [Li+].[O-][Cl+3]([O-])([O-])[O-] | 5.675368899 | 94 | CCC(O)CC(O)CC(O)CC(O)CC(O)CC(O)CC(O)CC(O)CC(O)CC(C)O | [*]CC(O)[*] | [*]CC([*])O | CC(O) | 367
[Cu]CC(O)[Au] | -6.460923901 | 5.09691 | [Li+].[O-][Cl+3]([O-])([O-])[O-] | 5.675368899 | 76 | CCC(O)CC(O)CC(O)CC(O)CC(O)CC(O)CC(O)CC(O)CC(O)CC(C)O | [*]CC(O)[*] | [*]CC([*])O | CC(O) | 349
[Cu]CC(O)[Au] | -7.585026652 | 5.09691 | [Li+].[O-][Cl+3]([O-])([O-])[O-] | 5.675368899 | 61 | CCC(O)CC(O)CC(O)CC(O)CC(O)CC(O)CC(O)CC(O)CC(O)CC(C)O | [*]CC(O)[*] | [*]CC([*])O | CC(O) | 334
[Cu]CC(O)[Au] | -8.974694135 | 5.09691 | [Li+].[O-][Cl+3]([O-])([O-])[O-] | 5.675368899 | 43 | CCC(O)CC(O)CC(O)CC(O)CC(O)CC(O)CC(O)CC(O)CC(O)CC(C)O | [*]CC(O)[*] | [*]CC([*])O | CC(O) | 316
[Cu]CC(O)[Au] | -9.420216403 | 5.09691 | [Li+].[O-][Cl+3]([O-])([O-])[O-] | 5.675368899 | 26 | CCC(O)CC(O)CC(O)CC(O)CC(O)CC(O)CC(O)CC(O)CC(O)CC(C)O | [*]CC(O)[*] | [*]CC([*])O | CC(O) | 299
[Cu]OCC[Au] | -2.920818754 | 3.999728 | O=S(=O)([N-]S(=O)(=O)C(F)(F)F)C(F)(F)F.[Li+] | 1.513431706 | 80 | CCCOCCOCCOCCOCCOCCOCCOCCOCCOCCOC | [*]OCC[*] | [*]COC[*] | OCC | 353
[Cu]OCC[Au] | -3.163043263 | 3.999728 | O=S(=O)([N-]S(=O)(=O)C(F)(F)F)C(F)(F)F.[Li+] | 1.513431706 | 60 | CCCOCCOCCOCCOCCOCCOCCOCCOCCOCCOC | [*]OCC[*] | [*]COC[*] | OCC | 333
[Cu]OCC[Au] | -3.13667714 | 3.999728 | O=S(=O)([N-]S(=O)(=O)C(F)(F)F)c1c(F)c(F)c(F)c(F)c1F.[Li+] | 1.513431706 | 80 | CCCOCCOCCOCCOCCOCCOCCOCCOCCOCCOC | [*]OCC[*] | [*]COC[*] | OCC | 353
[Cu]OCC[Au] | -3.299296283 | 3.999728 | O=S(=O)([N-]S(=O)(=O)C(F)(F)F)c1c(F)c(F)c(F)c(F)c1F.[Li+] | 1.513431706 | 70 | CCCOCCOCCOCCOCCOCCOCCOCCOCCOCCOC | [*]OCC[*] | [*]COC[*] | OCC | 343
[Cu]OCC[Au] | -3.436518915 | 3.999728 | O=S(=O)([N-]S(=O)(=O)C(F)(F)F)c1c(F)c(F)c(F)c(F)c1F.[Li+] | 1.513431706 | 60 | CCCOCCOCCOCCOCCOCCOCCOCCOCCOCCOC | [*]OCC[*] | [*]COC[*] | OCC | 333
[Cu]OCC[Au] | -5.536107011 | 3.999728 | O=S(=O)([N-]S(=O)(=O)C(F)(F)F)c1c(F)c(F)c(F)c(F)c1F.[Li+] | 1.513431706 | 40 | CCCOCCOCCOCCOCCOCCOCCOCCOCCOCCOC | [*]OCC[*] | [*]COC[*] | OCC | 313
[Cu]OCC[Au] | -3.360513511 | 3.999728 | O=S(=O)([N-]S(=O)(=O)C(F)(F)F)c1c(F)c(F)c(N2CCCCC2)c(F)c1F.[Li+] | 1.513431706 | 80 | CCCOCCOCCOCCOCCOCCOCCOCCOCCOCCOC | [*]OCC[*] | [*]COC[*] | OCC | 353
[Cu]OCC[Au] | -3.517126416 | 3.999728 | O=S(=O)([N-]S(=O)(=O)C(F)(F)F)c1c(F)c(F)c(N2CCCCC2)c(F)c1F.[Li+] | 1.513431706 | 70 | CCCOCCOCCOCCOCCOCCOCCOCCOCCOCCOC | [*]OCC[*] | [*]COC[*] | OCC | 343
[Cu]OCC[Au] | -3.701146924 | 3.999728 | O=S(=O)([N-]S(=O)(=O)C(F)(F)F)c1c(F)c(F)c(N2CCCCC2)c(F)c1F.[Li+] | 1.513431706 | 60 | CCCOCCOCCOCCOCCOCCOCCOCCOCCOCCOC | [*]OCC[*] | [*]COC[*] | OCC | 333
[Cu]OCC[Au] | -5.896196279 | 3.999728 | O=S(=O)([N-]S(=O)(=O)C(F)(F)F)c1c(F)c(F)c(N2CCCCC2)c(F)c1F.[Li+] | 1.513431706 | 40 | CCCOCCOCCOCCOCCOCCOCCOCCOCCOCCOC | [*]OCC[*] | [*]COC[*] | OCC | 313
[Cu]OCC[Au] | -3.795880017 | 3.999728 | CC(C)(C)COc1c(F)c(OCC(C)(C)C)c(S(=O)(=O)[N-]S(=O)(=O)C(F)(F)F)c(OCC(C)(C)C)c1F.[Li+] | 1.513431706 | 80 | CCCOCCOCCOCCOCCOCCOCCOCCOCCOCCOC | [*]OCC[*] | [*]COC[*] | OCC | 353
[Cu]OCC[Au] | -3.847711656 | 3.999728 | CC(C)(C)COc1c(F)c(OCC(C)(C)C)c(S(=O)(=O)[N-]S(=O)(=O)C(F)(F)F)c(OCC(C)(C)C)c1F.[Li+] | 1.513431706 | 70 | CCCOCCOCCOCCOCCOCCOCCOCCOCCOCCOC | [*]OCC[*] | [*]COC[*] | OCC | 343
[Cu]OCC[Au] | -4.047207557 | 3.999728 | CC(C)(C)COc1c(F)c(OCC(C)(C)C)c(S(=O)(=O)[N-]S(=O)(=O)C(F)(F)F)c(OCC(C)(C)C)c1F.[Li+] | 1.513431706 | 60 | CCCOCCOCCOCCOCCOCCOCCOCCOCCOCCOC | [*]OCC[*] | [*]COC[*] | OCC | 333
[Cu]OCC[Au] | -6.165579296 | 3.999728 | CC(C)(C)COc1c(F)c(OCC(C)(C)C)c(S(=O)(=O)[N-]S(=O)(=O)C(F)(F)F)c(OCC(C)(C)C)c1F.[Li+] | 1.513431706 | 40 | CCCOCCOCCOCCOCCOCCOCCOCCOCCOCCOC | [*]OCC[*] | [*]COC[*] | OCC | 313
[Cu]OCC[Au] | -3.995678626 | 3.999728 | CC(C)(C)COc1c(F)c(N2CCCCC2)c(F)c(OCC(C)(C)C)c1S(=O)(=O)[N-]S(=O)(=O)C(F)(F)F.[Li+] | 1.513431706 | 80 | CCCOCCOCCOCCOCCOCCOCCOCCOCCOCCOC | [*]OCC[*] | [*]COC[*] | OCC | 353
[Cu]OCC[Au] | -4.167491087 | 3.999728 | CC(C)(C)COc1c(F)c(N2CCCCC2)c(F)c(OCC(C)(C)C)c1S(=O)(=O)[N-]S(=O)(=O)C(F)(F)F.[Li+] | 1.513431706 | 70 | CCCOCCOCCOCCOCCOCCOCCOCCOCCOCCOC | [*]OCC[*] | [*]COC[*] | OCC | 343
[Cu]OCC[Au] | -4.37675071 | 3.999728 | CC(C)(C)COc1c(F)c(N2CCCCC2)c(F)c(OCC(C)(C)C)c1S(=O)(=O)[N-]S(=O)(=O)C(F)(F)F.[Li+] | 1.513431706 | 60 | CCCOCCOCCOCCOCCOCCOCCOCCOCCOCCOC | [*]OCC[*] | [*]COC[*] | OCC | 333
[Cu]CC(O)[Au] | -6.364199696 | 5.09691 | O=S(=O)([O-])C(F)(F)F.[Li+] | 3.175686888 | 80 | CCC(O)CC(O)CC(O)CC(O)CC(O)CC(O)CC(O)CC(O)CC(O)CC(C)O | [*]CC(O)[*] | [*]CC([*])O | CC(O) | 353
[Cu]CC(O)[Au] | -6.103399937 | 5.09691 | O=S(=O)([O-])C(F)(F)F.[Li+] | 4.273230348 | 80 | CCC(O)CC(O)CC(O)CC(O)CC(O)CC(O)CC(O)CC(O)CC(O)CC(C)O | [*]CC(O)[*] | [*]CC([*])O | CC(O) | 353
[Cu]CC(O)[Au] | -6.007999975 | 5.09691 | O=S(=O)([O-])C(F)(F)F.[Li+] | 6.417541955 | 80 | CCC(O)CC(O)CC(O)CC(O)CC(O)CC(O)CC(O)CC(O)CC(O)CC(C)O | [*]CC(O)[*] | [*]CC([*])O | CC(O) | 353
[Cu]CC(O)[Au] | -5.667399972 | 5.09691 | O=S(=O)([O-])C(F)(F)F.[Li+] | 7.865979695 | 80 | CCC(O)CC(O)CC(O)CC(O)CC(O)CC(O)CC(O)CC(O)CC(O)CC(C)O | [*]CC(O)[*] | [*]CC([*])O | CC(O) | 353
[Cu]CC(O)[Au] | -5.566899319 | 5.09691 | O=S(=O)([O-])C(F)(F)F.[Li+] | 9.614768284 | 80 | CCC(O)CC(O)CC(O)CC(O)CC(O)CC(O)CC(O)CC(O)CC(O)CC(C)O | [*]CC(O)[*] | [*]CC([*])O | CC(O) | 353
[Cu]CC(O)[Au] | -7.052800154 | 5.09691 | O=S(=O)([O-])C(F)(F)F.[Li+] | 3.174253644 | 70 | CCC(O)CC(O)CC(O)CC(O)CC(O)CC(O)CC(O)CC(O)CC(O)CC(C)O | [*]CC(O)[*] | [*]CC([*])O | CC(O) | 343
[Cu]CC(O)[Au] | -6.612000098 | 5.09691 | O=S(=O)([O-])C(F)(F)F.[Li+] | 4.271450133 | 70 | CCC(O)CC(O)CC(O)CC(O)CC(O)CC(O)CC(O)CC(O)CC(O)CC(C)O | [*]CC(O)[*] | [*]CC([*])O | CC(O) | 343
[Cu]CC(O)[Au] | -6.533700447 | 5.09691 | O=S(=O)([O-])C(F)(F)F.[Li+] | 6.40215832 | 70 | CCC(O)CC(O)CC(O)CC(O)CC(O)CC(O)CC(O)CC(O)CC(O)CC(C)O | [*]CC(O)[*] | [*]CC([*])O | CC(O) | 343
[Cu]CC(O)[Au] | -5.88739835 | 5.09691 | O=S(=O)([O-])C(F)(F)F.[Li+] | 7.862800932 | 70 | CCC(O)CC(O)CC(O)CC(O)CC(O)CC(O)CC(O)CC(O)CC(O)CC(C)O | [*]CC(O)[*] | [*]CC([*])O | CC(O) | 343
[Cu]CC(O)[Au] | -5.809601061 | 5.09691 | O=S(=O)([O-])C(F)(F)F.[Li+] | 9.606759981 | 70 | CCC(O)CC(O)CC(O)CC(O)CC(O)CC(O)CC(O)CC(O)CC(O)CC(C)O | [*]CC(O)[*] | [*]CC([*])O | CC(O) | 343
[Cu]CC(O)[Au] | -7.544200742 | 5.09691 | O=S(=O)([O-])C(F)(F)F.[Li+] | 3.169956484 | 60 | CCC(O)CC(O)CC(O)CC(O)CC(O)CC(O)CC(O)CC(O)CC(O)CC(C)O | [*]CC(O)[*] | [*]CC([*])O | CC(O) | 333
[Cu]CC(O)[Au] | -7.214900188 | 5.09691 | O=S(=O)([O-])C(F)(F)F.[Li+] | 4.278574559 | 60 | CCC(O)CC(O)CC(O)CC(O)CC(O)CC(O)CC(O)CC(O)CC(O)CC(C)O | [*]CC(O)[*] | [*]CC([*])O | CC(O) | 333
[Cu]CC(O)[Au] | -7.119400179 | 5.09691 | O=S(=O)([O-])C(F)(F)F.[Li+] | 6.407282097 | 60 | CCC(O)CC(O)CC(O)CC(O)CC(O)CC(O)CC(O)CC(O)CC(O)CC(C)O | [*]CC(O)[*] | [*]CC([*])O | CC(O) | 333
[Cu]CC(O)[Au] | -6.190300256 | 5.09691 | O=S(=O)([O-])C(F)(F)F.[Li+] | 7.85327313 | 60 | CCC(O)CC(O)CC(O)CC(O)CC(O)CC(O)CC(O)CC(O)CC(O)CC(C)O | [*]CC(O)[*] | [*]CC([*])O | CC(O) | 333
[Cu]CC(O)[Au] | -6.049699905 | 5.09691 | O=S(=O)([O-])C(F)(F)F.[Li+] | 9.602758831 | 60 | CCC(O)CC(O)CC(O)CC(O)CC(O)CC(O)CC(O)CC(O)CC(O)CC(C)O | [*]CC(O)[*] | [*]CC([*])O | CC(O) | 333
[Cu]CC(O)[Au] | -8.464199709 | 5.09691 | O=S(=O)([O-])C(F)(F)F.[Li+] | 3.175686888 | 50 | CCC(O)CC(O)CC(O)CC(O)CC(O)CC(O)CC(O)CC(O)CC(O)CC(C)O | [*]CC(O)[*] | [*]CC([*])O | CC(O) | 323
[Cu]CC(O)[Au] | -7.937700117 | 5.09691 | O=S(=O)([O-])C(F)(F)F.[Li+] | 4.273230348 | 50 | CCC(O)CC(O)CC(O)CC(O)CC(O)CC(O)CC(O)CC(O)CC(O)CC(C)O | [*]CC(O)[*] | [*]CC([*])O | CC(O) | 323
[Cu]CC(O)[Au] | -7.822299048 | 5.09691 | O=S(=O)([O-])C(F)(F)F.[Li+] | 6.409845523 | 50 | CCC(O)CC(O)CC(O)CC(O)CC(O)CC(O)CC(O)CC(O)CC(O)CC(C)O | [*]CC(O)[*] | [*]CC([*])O | CC(O) | 323
[Cu]CC(O)[Au] | -6.59030014 | 5.09691 | O=S(=O)([O-])C(F)(F)F.[Li+] | 7.859623584 | 50 | CCC(O)CC(O)CC(O)CC(O)CC(O)CC(O)CC(O)CC(O)CC(O)CC(C)O | [*]CC(O)[*] | [*]CC([*])O | CC(O) | 323
[Cu]CC(O)[Au] | -6.326899802 | 5.09691 | O=S(=O)([O-])C(F)(F)F.[Li+] | 9.614768284 | 50 | CCC(O)CC(O)CC(O)CC(O)CC(O)CC(O)CC(O)CC(O)CC(O)CC(C)O | [*]CC(O)[*] | [*]CC([*])O | CC(O) | 323
[Cu]CC(O)[Au] | -9.575600273 | 5.09691 | O=S(=O)([O-])C(F)(F)F.[Li+] | 3.172820829 | 40 | CCC(O)CC(O)CC(O)CC(O)CC(O)CC(O)CC(O)CC(O)CC(O)CC(C)O | [*]CC(O)[*] | [*]CC([*])O | CC(O) | 313
[Cu]CC(O)[Au] | -8.829099051 | 5.09691 | O=S(=O)([O-])C(F)(F)F.[Li+] | 4.276792561 | 40 | CCC(O)CC(O)CC(O)CC(O)CC(O)CC(O)CC(O)CC(O)CC(O)CC(C)O | [*]CC(O)[*] | [*]CC([*])O | CC(O) | 313
[Cu]CC(O)[Au] | -8.588000032 | 5.09691 | O=S(=O)([O-])C(F)(F)F.[Li+] | 6.407282097 | 40 | CCC(O)CC(O)CC(O)CC(O)CC(O)CC(O)CC(O)CC(O)CC(O)CC(C)O | [*]CC(O)[*] | [*]CC([*])O | CC(O) | 313
[Cu]CC(O)[Au] | -7.090300121 | 5.09691 | O=S(=O)([O-])C(F)(F)F.[Li+] | 7.859623584 | 40 | CCC(O)CC(O)CC(O)CC(O)CC(O)CC(O)CC(O)CC(O)CC(O)CC(C)O | [*]CC(O)[*] | [*]CC([*])O | CC(O) | 313
[Cu]CC(O)[Au] | -6.584000592 | 5.09691 | O=S(=O)([O-])C(F)(F)F.[Li+] | 9.606759981 | 40 | CCC(O)CC(O)CC(O)CC(O)CC(O)CC(O)CC(O)CC(O)CC(O)CC(C)O | [*]CC(O)[*] | [*]CC([*])O | CC(O) | 313
[Cu]CC(O)[Au] | -4.00840006 | 5.09691 | O=S(=O)([O-])C(F)(F)F.[Li+] | 6.409845523 | 80 | CCC(O)CC(O)CC(O)CC(O)CC(O)CC(O)CC(O)CC(O)CC(O)CC(C)O | [*]CC(O)[*] | [*]CC([*])O | CC(O) | 353
[Cu]CC(O)[Au] | -4.423100301 | 5.09691 | O=S(=O)([O-])C(F)(F)F.[Li+] | 6.409845523 | 70 | CCC(O)CC(O)CC(O)CC(O)CC(O)CC(O)CC(O)CC(O)CC(O)CC(C)O | [*]CC(O)[*] | [*]CC([*])O | CC(O) | 343
[Cu]CC(O)[Au] | -4.748700101 | 5.09691 | O=S(=O)([O-])C(F)(F)F.[Li+] | 6.409845523 | 60 | CCC(O)CC(O)CC(O)CC(O)CC(O)CC(O)CC(O)CC(O)CC(O)CC(C)O | [*]CC(O)[*] | [*]CC([*])O | CC(O) | 333
[Cu]CC(O)[Au] | -5.188999742 | 5.09691 | O=S(=O)([O-])C(F)(F)F.[Li+] | 6.409845523 | 50 | CCC(O)CC(O)CC(O)CC(O)CC(O)CC(O)CC(O)CC(O)CC(O)CC(C)O | [*]CC(O)[*] | [*]CC([*])O | CC(O) | 323
[Cu]CC(O)[Au] | -5.667500945 | 5.09691 | O=S(=O)([O-])C(F)(F)F.[Li+] | 6.409845523 | 40 | CCC(O)CC(O)CC(O)CC(O)CC(O)CC(O)CC(O)CC(O)CC(O)CC(C)O | [*]CC(O)[*] | [*]CC([*])O | CC(O) | 313
[Cu]CC(O)[Au] | -6.387999639 | 5.09691 | O=S(=O)([O-])C(F)(F)F.[Li+] | 6.409845523 | 30 | CCC(O)CC(O)CC(O)CC(O)CC(O)CC(O)CC(O)CC(O)CC(O)CC(C)O | [*]CC(O)[*] | [*]CC([*])O | CC(O) | 303
[Cu]CC(O)[Au] | -6.974800673 | 5.09691 | O=S(=O)([O-])C(F)(F)F.[Li+] | 6.409845523 | 20 | CCC(O)CC(O)CC(O)CC(O)CC(O)CC(O)CC(O)CC(O)CC(O)CC(C)O | [*]CC(O)[*] | [*]CC([*])O | CC(O) | 293
[Cu]CC(O)[Au] | -7.536399624 | 5.09691 | O=S(=O)([O-])C(F)(F)F.[Li+] | 6.409845523 | 10 | CCC(O)CC(O)CC(O)CC(O)CC(O)CC(O)CC(O)CC(O)CC(O)CC(C)O | [*]CC(O)[*] | [*]CC([*])O | CC(O) | 283
[Cu]CC(O)[Au] | -4.510999711 | 5.09691 | O=S(=O)([O-])C(F)(F)F.[Li+] | 6.409845523 | 80 | CCC(O)CC(O)CC(O)CC(O)CC(O)CC(O)CC(O)CC(O)CC(O)CC(C)O | [*]CC(O)[*] | [*]CC([*])O | CC(O) | 353
[Cu]CC(O)[Au] | -4.85579954 | 5.09691 | O=S(=O)([O-])C(F)(F)F.[Li+] | 6.409845523 | 70 | CCC(O)CC(O)CC(O)CC(O)CC(O)CC(O)CC(O)CC(O)CC(O)CC(C)O | [*]CC(O)[*] | [*]CC([*])O | CC(O) | 343
[Cu]CC(O)[Au] | -5.29599971 | 5.09691 | O=S(=O)([O-])C(F)(F)F.[Li+] | 6.409845523 | 60 | CCC(O)CC(O)CC(O)CC(O)CC(O)CC(O)CC(O)CC(O)CC(O)CC(C)O | [*]CC(O)[*] | [*]CC([*])O | CC(O) | 333
[Cu]CC(O)[Au] | -5.844499994 | 5.09691 | O=S(=O)([O-])C(F)(F)F.[Li+] | 6.409845523 | 50 | CCC(O)CC(O)CC(O)CC(O)CC(O)CC(O)CC(O)CC(O)CC(O)CC(C)O | [*]CC(O)[*] | [*]CC([*])O | CC(O) | 323
[Cu]CC(O)[Au] | -6.335700331 | 5.09691 | O=S(=O)([O-])C(F)(F)F.[Li+] | 6.409845523 | 40 | CCC(O)CC(O)CC(O)CC(O)CC(O)CC(O)CC(O)CC(O)CC(O)CC(C)O | [*]CC(O)[*] | [*]CC([*])O | CC(O) | 313
[Cu]CC(O)[Au] | -6.865300268 | 5.09691 | O=S(=O)([O-])C(F)(F)F.[Li+] | 6.409845523 | 30 | CCC(O)CC(O)CC(O)CC(O)CC(O)CC(O)CC(O)CC(O)CC(O)CC(C)O | [*]CC(O)[*] | [*]CC([*])O | CC(O) | 303
[Cu]CC(O)[Au] | -6.012999985 | 5.09691 | O=S(=O)([O-])C(F)(F)F.[Li+] | 6.409845523 | 80 | CCC(O)CC(O)CC(O)CC(O)CC(O)CC(O)CC(O)CC(O)CC(O)CC(C)O | [*]CC(O)[*] | [*]CC([*])O | CC(O) | 353
[Cu]CC(O)[Au] | -6.548600458 | 5.09691 | O=S(=O)([O-])C(F)(F)F.[Li+] | 6.409845523 | 70 | CCC(O)CC(O)CC(O)CC(O)CC(O)CC(O)CC(O)CC(O)CC(O)CC(C)O | [*]CC(O)[*] | [*]CC([*])O | CC(O) | 343
[Cu]CC(O)[Au] | -7.084199827 | 5.09691 | O=S(=O)([O-])C(F)(F)F.[Li+] | 6.409845523 | 60 | CCC(O)CC(O)CC(O)CC(O)CC(O)CC(O)CC(O)CC(O)CC(O)CC(C)O | [*]CC(O)[*] | [*]CC([*])O | CC(O) | 333
[Cu]CC(O)[Au] | -7.804498864 | 5.09691 | O=S(=O)([O-])C(F)(F)F.[Li+] | 6.409845523 | 50 | CCC(O)CC(O)CC(O)CC(O)CC(O)CC(O)CC(O)CC(O)CC(O)CC(C)O | [*]CC(O)[*] | [*]CC([*])O | CC(O) | 323
[Cu]CC(O)[Au] | -8.575600273 | 5.09691 | O=S(=O)([O-])C(F)(F)F.[Li+] | 6.409845523 | 40 | CCC(O)CC(O)CC(O)CC(O)CC(O)CC(O)CC(O)CC(O)CC(O)CC(C)O | [*]CC(O)[*] | [*]CC([*])O | CC(O) | 313
[Cu]CC(O)[Au] | -9.404299906 | 5.09691 | O=S(=O)([O-])C(F)(F)F.[Li+] | 6.409845523 | 30 | CCC(O)CC(O)CC(O)CC(O)CC(O)CC(O)CC(O)CC(O)CC(O)CC(C)O | [*]CC(O)[*] | [*]CC([*])O | CC(O) | 303
[Cu]CC(C)(C(=O)OCCO)[Au] | -7.281700143 | 4.812913 | O=S(=O)([O-])C(F)(F)F.[Li+] | 3.305639031 | 70 | CCC(C)(CC(C)(CC(C)(CC(C)(C)C(=O)OCCO)C(=O)OCCO)C(=O)OCCO)C(=O)OCCO | [*]CC(C)(C(=O)OCCO)[*] | [*]CC([*])(C)C(=O)OCCO | CC(C)(C(=O)OCCO) | 343
[Cu]CC(C)(C(=O)OCCO)[Au] | -7.48339985 | 4.812913 | O=S(=O)([O-])C(F)(F)F.[Li+] | 3.305639031 | 60 | CCC(C)(CC(C)(CC(C)(CC(C)(C)C(=O)OCCO)C(=O)OCCO)C(=O)OCCO)C(=O)OCCO | [*]CC(C)(C(=O)OCCO)[*] | [*]CC([*])(C)C(=O)OCCO | CC(C)(C(=O)OCCO) | 333
[Cu]CC(C)(C(=O)OCCO)[Au] | -7.573500125 | 4.812913 | O=S(=O)([O-])C(F)(F)F.[Li+] | 3.305639031 | 50 | CCC(C)(CC(C)(CC(C)(CC(C)(C)C(=O)OCCO)C(=O)OCCO)C(=O)OCCO)C(=O)OCCO | [*]CC(C)(C(=O)OCCO)[*] | [*]CC([*])(C)C(=O)OCCO | CC(C)(C(=O)OCCO) | 323
[Cu]CC(C)(C(=O)OCCO)[Au] | -7.723600242 | 4.812913 | O=S(=O)([O-])C(F)(F)F.[Li+] | 3.305639031 | 40 | CCC(C)(CC(C)(CC(C)(CC(C)(C)C(=O)OCCO)C(=O)OCCO)C(=O)OCCO)C(=O)OCCO | [*]CC(C)(C(=O)OCCO)[*] | [*]CC([*])(C)C(=O)OCCO | CC(C)(C(=O)OCCO) | 313
[Cu]CC(C)(C(=O)OCCO)[Au] | -7.909001702 | 4.812913 | O=S(=O)([O-])C(F)(F)F.[Li+] | 3.305639031 | 30 | CCC(C)(CC(C)(CC(C)(CC(C)(C)C(=O)OCCO)C(=O)OCCO)C(=O)OCCO)C(=O)OCCO | [*]CC(C)(C(=O)OCCO)[*] | [*]CC([*])(C)C(=O)OCCO | CC(C)(C(=O)OCCO) | 303
[Cu]CC(C)(C(=O)OCCO)[Au] | -8.031900147 | 4.812913 | O=S(=O)([O-])C(F)(F)F.[Li+] | 3.305639031 | 20 | CCC(C)(CC(C)(CC(C)(CC(C)(C)C(=O)OCCO)C(=O)OCCO)C(=O)OCCO)C(=O)OCCO | [*]CC(C)(C(=O)OCCO)[*] | [*]CC([*])(C)C(=O)OCCO | CC(C)(C(=O)OCCO) | 293
[Cu]CC(C(=O)OCCO)[Au] | -5.258400151 | 4.812913 | O=S(=O)([O-])C(F)(F)F.[Li+] | 3.220806063 | 70 | CCC(CC(CC(CC(C)C(=O)OCCO)C(=O)OCCO)C(=O)OCCO)C(=O)OCCO | [*]CC(C(=O)OCCO)[*] | [*]CC([*])C(=O)OCCO | CC(C(=O)OCCO) | 343
[Cu]CC(C(=O)OCCO)[Au] | -5.71300044 | 4.812913 | O=S(=O)([O-])C(F)(F)F.[Li+] | 3.220806063 | 60 | CCC(CC(CC(CC(C)C(=O)OCCO)C(=O)OCCO)C(=O)OCCO)C(=O)OCCO | [*]CC(C(=O)OCCO)[*] | [*]CC([*])C(=O)OCCO | CC(C(=O)OCCO) | 333
[Cu]CC(C(=O)OCCO)[Au] | -6.096799825 | 4.812913 | O=S(=O)([O-])C(F)(F)F.[Li+] | 3.220806063 | 50 | CCC(CC(CC(CC(C)C(=O)OCCO)C(=O)OCCO)C(=O)OCCO)C(=O)OCCO | [*]CC(C(=O)OCCO)[*] | [*]CC([*])C(=O)OCCO | CC(C(=O)OCCO) | 323
[Cu]CC(C(=O)OCCO)[Au] | -6.551400335 | 4.812913 | O=S(=O)([O-])C(F)(F)F.[Li+] | 3.220806063 | 40 | CCC(CC(CC(CC(C)C(=O)OCCO)C(=O)OCCO)C(=O)OCCO)C(=O)OCCO | [*]CC(C(=O)OCCO)[*] | [*]CC([*])C(=O)OCCO | CC(C(=O)OCCO) | 313
[Cu]OCC[Au] | -3.28 | 4.469822 | O=S(=O)([N-]S(=O)(=O)C(F)(F)F)C(F)(F)F.[Li+] | 0.23 | 90 | CCCOCCOCCOCCOCCOCCOCCOCCOCCOCCOC | [*]OCC[*] | [*]COC[*] | OCC | 363
[Cu]OCC[Au] | -3.02 | 4.469822 | O=S(=O)([N-]S(=O)(=O)C(F)(F)F)C(F)(F)F.[Li+] | 0.45 | 90 | CCCOCCOCCOCCOCCOCCOCCOCCOCCOCCOC | [*]OCC[*] | [*]COC[*] | OCC | 363
[Cu]OCC[Au] | -2.9 | 4.469822 | O=S(=O)([N-]S(=O)(=O)C(F)(F)F)C(F)(F)F.[Li+] | 0.91 | 90 | CCCOCCOCCOCCOCCOCCOCCOCCOCCOCCOC | [*]OCC[*] | [*]COC[*] | OCC | 363
[Cu]OCC[Au] | -2.85 | 4.469822 | O=S(=O)([N-]S(=O)(=O)C(F)(F)F)C(F)(F)F.[Li+] | 1.36 | 90 | CCCOCCOCCOCCOCCOCCOCCOCCOCCOCCOC | [*]OCC[*] | [*]COC[*] | OCC | 363
[Cu]OCC[Au] | -2.84 | 4.469822 | O=S(=O)([N-]S(=O)(=O)C(F)(F)F)C(F)(F)F.[Li+] | 1.82 | 90 | CCCOCCOCCOCCOCCOCCOCCOCCOCCOCCOC | [*]OCC[*] | [*]COC[*] | OCC | 363
[Cu]OCC[Au] | -2.88 | 4.469822 | O=S(=O)([N-]S(=O)(=O)C(F)(F)F)C(F)(F)F.[Li+] | 2.27 | 90 | CCCOCCOCCOCCOCCOCCOCCOCCOCCOCCOC | [*]OCC[*] | [*]COC[*] | OCC | 363
[Cu]OCC[Au] | -2.91 | 4.469822 | O=S(=O)([N-]S(=O)(=O)C(F)(F)F)C(F)(F)F.[Li+] | 2.72 | 90 | CCCOCCOCCOCCOCCOCCOCCOCCOCCOCCOC | [*]OCC[*] | [*]COC[*] | OCC | 363
[Cu]OCC[Au] | -2.88 | 4.469822 | O=S(=O)([N-]S(=O)(=O)C(F)(F)F)C(F)(F)F.[Li+] | 3.18 | 90 | CCCOCCOCCOCCOCCOCCOCCOCCOCCOCCOC | [*]OCC[*] | [*]COC[*] | OCC | 363
[Cu]OCCOCCOCCOCCOC[Au] | -3.36 | 4.469822 | O=S(=O)([N-]S(=O)(=O)C(F)(F)F)C(F)(F)F.[Li+] | 0.05 | 90 | CCOCCOCCOCCOCCOCOCCOCCOCCOCCOCOCCOCCOCCOCCOC | [*]OCCOCCOCCOCCOC[*] | [*]COCCOCCOCOCCOC[*] | OCCOCCOCCOCCOC | 363
[Cu]OCCOCCOCCOCCOC[Au] | -3.06 | 4.469822 | O=S(=O)([N-]S(=O)(=O)C(F)(F)F)C(F)(F)F.[Li+] | 0.15 | 90 | CCOCCOCCOCCOCCOCOCCOCCOCCOCCOCOCCOCCOCCOCCOC | [*]OCCOCCOCCOCCOC[*] | [*]COCCOCCOCOCCOC[*] | OCCOCCOCCOCCOC | 363
[Cu]OCCOCCOCCOCCOC[Au] | -3.04 | 4.469822 | O=S(=O)([N-]S(=O)(=O)C(F)(F)F)C(F)(F)F.[Li+] | 0.24 | 90 | CCOCCOCCOCCOCCOCOCCOCCOCCOCCOCOCCOCCOCCOCCOC | [*]OCCOCCOCCOCCOC[*] | [*]COCCOCCOCOCCOC[*] | OCCOCCOCCOCCOC | 363
[Cu]OCCOCCOCCOCCOC[Au] | -3.06 | 4.469822 | O=S(=O)([N-]S(=O)(=O)C(F)(F)F)C(F)(F)F.[Li+] | 0.39 | 90 | CCOCCOCCOCCOCCOCOCCOCCOCCOCCOCOCCOCCOCCOCCOC | [*]OCCOCCOCCOCCOC[*] | [*]COCCOCCOCOCCOC[*] | OCCOCCOCCOCCOC | 363
[Cu]OCCOCCOCCOCCOC[Au] | -3.11 | 4.469822 | O=S(=O)([N-]S(=O)(=O)C(F)(F)F)C(F)(F)F.[Li+] | 0.48 | 90 | CCOCCOCCOCCOCCOCOCCOCCOCCOCCOCOCCOCCOCCOCCOC | [*]OCCOCCOCCOCCOC[*] | [*]COCCOCCOCOCCOC[*] | OCCOCCOCCOCCOC | 363
[Cu]OCCOCCOCCOCCOC[Au] | -3.24 | 4.469822 | O=S(=O)([N-]S(=O)(=O)C(F)(F)F)C(F)(F)F.[Li+] | 0.63 | 90 | CCOCCOCCOCCOCCOCOCCOCCOCCOCCOCOCCOCCOCCOCCOC | [*]OCCOCCOCCOCCOC[*] | [*]COCCOCCOCOCCOC[*] | OCCOCCOCCOCCOC | 363
[Cu]OCCOCCOCCOC[Au] | -3.35 | 4.469822 | O=S(=O)([N-]S(=O)(=O)C(F)(F)F)C(F)(F)F.[Li+] | 0.06 | 90 | CCOCCOCCOCCOCOCCOCCOCCOCOCCOCCOCCOC | [*]OCCOCCOCCOC[*] | [*]COCCOCOCCOC[*] | OCCOCCOCCOC | 363
[Cu]OCCOCCOCCOC[Au] | -3.1 | 4.469822 | O=S(=O)([N-]S(=O)(=O)C(F)(F)F)C(F)(F)F.[Li+] | 0.18 | 90 | CCOCCOCCOCCOCOCCOCCOCCOCOCCOCCOCCOC | [*]OCCOCCOCCOC[*] | [*]COCCOCOCCOC[*] | OCCOCCOCCOC | 363
[Cu]OCCOCCOCCOC[Au] | -3.07 | 4.469822 | O=S(=O)([N-]S(=O)(=O)C(F)(F)F)C(F)(F)F.[Li+] | 0.31 | 90 | CCOCCOCCOCCOCOCCOCCOCCOCOCCOCCOCCOC | [*]OCCOCCOCCOC[*] | [*]COCCOCOCCOC[*] | OCCOCCOCCOC | 363
[Cu]OCCOCCOCCOC[Au] | -3.13 | 4.469822 | O=S(=O)([N-]S(=O)(=O)C(F)(F)F)C(F)(F)F.[Li+] | 0.49 | 90 | CCOCCOCCOCCOCOCCOCCOCCOCOCCOCCOCCOC | [*]OCCOCCOCCOC[*] | [*]COCCOCOCCOC[*] | OCCOCCOCCOC | 363
[Cu]OCCOCCOCCOC[Au] | -3.16 | 4.469822 | O=S(=O)([N-]S(=O)(=O)C(F)(F)F)C(F)(F)F.[Li+] | 0.62 | 90 | CCOCCOCCOCCOCOCCOCCOCCOCOCCOCCOCCOC | [*]OCCOCCOCCOC[*] | [*]COCCOCOCCOC[*] | OCCOCCOCCOC | 363
[Cu]OCCOCCOCCOC[Au] | -3.35 | 4.469822 | O=S(=O)([N-]S(=O)(=O)C(F)(F)F)C(F)(F)F.[Li+] | 0.8 | 90 | CCOCCOCCOCCOCOCCOCCOCCOCOCCOCCOCCOC | [*]OCCOCCOCCOC[*] | [*]COCCOCOCCOC[*] | OCCOCCOCCOC | 363
[Cu]OCCOCCOC[Au] | -3.61 | 4.469822 | O=S(=O)([N-]S(=O)(=O)C(F)(F)F)C(F)(F)F.[Li+] | 0.08 | 90 | CCOCCOCCOCOCCOCCOCOCCOCCOCOCCOCCOC | [*]OCCOCCOC[*] | [*]COCCOCOC[*] | OCCOCCOC | 363
[Cu]OCCOCCOC[Au] | -3.19 | 4.469822 | O=S(=O)([N-]S(=O)(=O)C(F)(F)F)C(F)(F)F.[Li+] | 0.25 | 90 | CCOCCOCCOCOCCOCCOCOCCOCCOCOCCOCCOC | [*]OCCOCCOC[*] | [*]COCCOCOC[*] | OCCOCCOC | 363
[Cu]OCCOCCOC[Au] | -3.07 | 4.469822 | O=S(=O)([N-]S(=O)(=O)C(F)(F)F)C(F)(F)F.[Li+] | 0.42 | 90 | CCOCCOCCOCOCCOCCOCOCCOCCOCOCCOCCOC | [*]OCCOCCOC[*] | [*]COCCOCOC[*] | OCCOCCOC | 363
[Cu]OCCOCCOC[Au] | -3.19 | 4.469822 | O=S(=O)([N-]S(=O)(=O)C(F)(F)F)C(F)(F)F.[Li+] | 0.68 | 90 | CCOCCOCCOCOCCOCCOCOCCOCCOCOCCOCCOC | [*]OCCOCCOC[*] | [*]COCCOCOC[*] | OCCOCCOC | 363
[Cu]OCCOCCOC[Au] | -3.25 | 4.469822 | O=S(=O)([N-]S(=O)(=O)C(F)(F)F)C(F)(F)F.[Li+] | 0.85 | 90 | CCOCCOCCOCOCCOCCOCOCCOCCOCOCCOCCOC | [*]OCCOCCOC[*] | [*]COCCOCOC[*] | OCCOCCOC | 363
[Cu]OCCOCCOC[Au] | -3.45 | 4.469822 | O=S(=O)([N-]S(=O)(=O)C(F)(F)F)C(F)(F)F.[Li+] | 1.1 | 90 | CCOCCOCCOCOCCOCCOCOCCOCCOCOCCOCCOC | [*]OCCOCCOC[*] | [*]COCCOCOC[*] | OCCOCCOC | 363
[Cu]OCCOC[Au] | -4.21 | 4.469822 | O=S(=O)([N-]S(=O)(=O)C(F)(F)F)C(F)(F)F.[Li+] | 0.13 | 90 | CCOCCOCOCCOCOCCOCOCCOCOCCOCOCCOC | [*]OCCOC[*] | [*]COCOC[*] | OCCOC | 363
[Cu]OCCOC[Au] | -3.5 | 4.469822 | O=S(=O)([N-]S(=O)(=O)C(F)(F)F)C(F)(F)F.[Li+] | 0.4 | 90 | CCOCCOCOCCOCOCCOCOCCOCOCCOCOCCOC | [*]OCCOC[*] | [*]COCOC[*] | OCCOC | 363
[Cu]OCCOC[Au] | -3.35 | 4.469822 | O=S(=O)([N-]S(=O)(=O)C(F)(F)F)C(F)(F)F.[Li+] | 0.67 | 90 | CCOCCOCOCCOCOCCOCOCCOCOCCOCOCCOC | [*]OCCOC[*] | [*]COCOC[*] | OCCOC | 363
[Cu]OCCOC[Au] | -3.43 | 4.469822 | O=S(=O)([N-]S(=O)(=O)C(F)(F)F)C(F)(F)F.[Li+] | 1.08 | 90 | CCOCCOCOCCOCOCCOCOCCOCOCCOCOCCOC | [*]OCCOC[*] | [*]COCOC[*] | OCCOC | 363
[Cu]OCCOC[Au] | -3.49 | 4.469822 | O=S(=O)([N-]S(=O)(=O)C(F)(F)F)C(F)(F)F.[Li+] | 1.35 | 90 | CCOCCOCOCCOCOCCOCOCCOCOCCOCOCCOC | [*]OCCOC[*] | [*]COCOC[*] | OCCOC | 363
[Cu]OCCOC[Au] | -3.6 | 4.469822 | O=S(=O)([N-]S(=O)(=O)C(F)(F)F)C(F)(F)F.[Li+] | 1.75 | 90 | CCOCCOCOCCOCOCCOCOCCOCOCCOCOCCOC | [*]OCCOC[*] | [*]COCOC[*] | OCCOC | 363
[Cu]OCCOCOC[Au] | -3.95 | 4.469822 | O=S(=O)([N-]S(=O)(=O)C(F)(F)F)C(F)(F)F.[Li+] | 0.1 | 90 | CCOCOCCOCOCOCCOCOCOCCOCOCOCCOCOCOCCOC | [*]OCCOCOC[*] | [*]COCOCOC[*] | OCCOCOC | 363
[Cu]OCCOCOC[Au] | -3.44 | 4.469822 | O=S(=O)([N-]S(=O)(=O)C(F)(F)F)C(F)(F)F.[Li+] | 0.29 | 90 | CCOCOCCOCOCOCCOCOCOCCOCOCOCCOCOCOCCOC | [*]OCCOCOC[*] | [*]COCOCOC[*] | OCCOCOC | 363
[Cu]OCCOCOC[Au] | -3.37 | 4.469822 | O=S(=O)([N-]S(=O)(=O)C(F)(F)F)C(F)(F)F.[Li+] | 0.48 | 90 | CCOCOCCOCOCOCCOCOCOCCOCOCOCCOCOCOCCOC | [*]OCCOCOC[*] | [*]COCOCOC[*] | OCCOCOC | 363
[Cu]OCCOCOC[Au] | -3.48 | 4.469822 | O=S(=O)([N-]S(=O)(=O)C(F)(F)F)C(F)(F)F.[Li+] | 0.77 | 90 | CCOCOCCOCOCOCCOCOCOCCOCOCOCCOCOCOCCOC | [*]OCCOCOC[*] | [*]COCOCOC[*] | OCCOCOC | 363
[Cu]OCCOCOC[Au] | -3.58 | 4.469822 | O=S(=O)([N-]S(=O)(=O)C(F)(F)F)C(F)(F)F.[Li+] | 0.96 | 90 | CCOCOCCOCOCOCCOCOCOCCOCOCOCCOCOCOCCOC | [*]OCCOCOC[*] | [*]COCOCOC[*] | OCCOCOC | 363
[Cu]OCCOCOC[Au] | -3.78 | 4.469822 | O=S(=O)([N-]S(=O)(=O)C(F)(F)F)C(F)(F)F.[Li+] | 1.25 | 90 | CCOCOCCOCOCOCCOCOCOCCOCOCOCCOCOCOCCOC | [*]OCCOCOC[*] | [*]COCOCOC[*] | OCCOCOC | 363
[Cu]CC(C)(C(=O)OC)[Au] | -5.987162775 | 4.812913 | O=S([N-]S(=O)(C(F)(F)F)=O)(C(F)(F)F)=O.[Li+] | 11.75318315 | 20 | CCC(C)(CC(C)(CC(C)(CC(C)(CC(C)(C)C(=O)OC)C(=O)OC)C(=O)OC)C(=O)OC)C(=O)OC | [*]CC(C)(C(=O)OC)[*] | [*]CC([*])(C)C(=O)OC | CC(C)(C(=O)OC) | 293
[Cu]CC(C)(C(=O)OC)[Au] | -5.563837353 | 4.812913 | O=S([N-]S(=O)(C(F)(F)F)=O)(C(F)(F)F)=O.[Li+] | 11.75318315 | 30 | CCC(C)(CC(C)(CC(C)(CC(C)(CC(C)(C)C(=O)OC)C(=O)OC)C(=O)OC)C(=O)OC)C(=O)OC | [*]CC(C)(C(=O)OC)[*] | [*]CC([*])(C)C(=O)OC | CC(C)(C(=O)OC) | 303
[Cu]CC(C)(C(=O)OC)[Au] | -5.083019953 | 4.812913 | O=S([N-]S(=O)(C(F)(F)F)=O)(C(F)(F)F)=O.[Li+] | 11.75318315 | 40 | CCC(C)(CC(C)(CC(C)(CC(C)(CC(C)(C)C(=O)OC)C(=O)OC)C(=O)OC)C(=O)OC)C(=O)OC | [*]CC(C)(C(=O)OC)[*] | [*]CC([*])(C)C(=O)OC | CC(C)(C(=O)OC) | 313
[Cu]CC(C)(C(=O)OC)[Au] | -4.761953897 | 4.812913 | O=S([N-]S(=O)(C(F)(F)F)=O)(C(F)(F)F)=O.[Li+] | 11.75318315 | 50 | CCC(C)(CC(C)(CC(C)(CC(C)(CC(C)(C)C(=O)OC)C(=O)OC)C(=O)OC)C(=O)OC)C(=O)OC | [*]CC(C)(C(=O)OC)[*] | [*]CC([*])(C)C(=O)OC | CC(C)(C(=O)OC) | 323
[Cu]CC(C)(C(=O)OC)[Au] | -4.492144128 | 4.812913 | O=S([N-]S(=O)(C(F)(F)F)=O)(C(F)(F)F)=O.[Li+] | 11.75318315 | 60 | CCC(C)(CC(C)(CC(C)(CC(C)(CC(C)(C)C(=O)OC)C(=O)OC)C(=O)OC)C(=O)OC)C(=O)OC | [*]CC(C)(C(=O)OC)[*] | [*]CC([*])(C)C(=O)OC | CC(C)(C(=O)OC) | 333
[Cu]CC(C(=O)OCCCC)[Au] | -6.232102384 | 4.812913 | O=S([N-]S(=O)(C(F)(F)F)=O)(C(F)(F)F)=O.[Li+] | 9.223674097 | 20 | CCCCOC(=O)C(C)CC(CC(CC(CC)C(=O)OCCCC)C(=O)OCCCC)C(=O)OCCCC | [*]CC(C(=O)OCCCC)[*] | [*]CC([*])C(=O)OCCCC | CC(C(=O)OCCCC) | 293
[Cu]CC(C(=O)OCCCC)[Au] | -5.761953897 | 4.812913 | O=S([N-]S(=O)(C(F)(F)F)=O)(C(F)(F)F)=O.[Li+] | 9.223674097 | 30 | CCCCOC(=O)C(C)CC(CC(CC(CC)C(=O)OCCCC)C(=O)OCCCC)C(=O)OCCCC | [*]CC(C(=O)OCCCC)[*] | [*]CC([*])C(=O)OCCCC | CC(C(=O)OCCCC) | 303
[Cu]CC(C(=O)OCCCC)[Au] | -5.326058001 | 4.812913 | O=S([N-]S(=O)(C(F)(F)F)=O)(C(F)(F)F)=O.[Li+] | 9.223674097 | 40 | CCCCOC(=O)C(C)CC(CC(CC(CC)C(=O)OCCCC)C(=O)OCCCC)C(=O)OCCCC | [*]CC(C(=O)OCCCC)[*] | [*]CC([*])C(=O)OCCCC | CC(C(=O)OCCCC) | 313
[Cu]CC(C(=O)OCCCC)[Au] | -4.935542011 | 4.812913 | O=S([N-]S(=O)(C(F)(F)F)=O)(C(F)(F)F)=O.[Li+] | 9.223674097 | 50 | CCCCOC(=O)C(C)CC(CC(CC(CC)C(=O)OCCCC)C(=O)OCCCC)C(=O)OCCCC | [*]CC(C(=O)OCCCC)[*] | [*]CC([*])C(=O)OCCCC | CC(C(=O)OCCCC) | 323
[Cu]CC(C(=O)OCCCC)[Au] | -4.596879479 | 4.812913 | O=S([N-]S(=O)(C(F)(F)F)=O)(C(F)(F)F)=O.[Li+] | 9.223674097 | 60 | CCCCOC(=O)C(C)CC(CC(CC(CC)C(=O)OCCCC)C(=O)OCCCC)C(=O)OCCCC | [*]CC(C(=O)OCCCC)[*] | [*]CC([*])C(=O)OCCCC | CC(C(=O)OCCCC) | 333
[Cu]CC(C(=O)OCCCC)[Au] | -4.26520017 | 4.812913 | O=S([N-]S(=O)(C(F)(F)F)=O)(C(F)(F)F)=O.[Li+] | 9.223674097 | 70 | CCCCOC(=O)C(C)CC(CC(CC(CC)C(=O)OCCCC)C(=O)OCCCC)C(=O)OCCCC | [*]CC(C(=O)OCCCC)[*] | [*]CC([*])C(=O)OCCCC | CC(C(=O)OCCCC) | 343
[Cu]COC(=O)CCC(=O)OC[Au] | -9.598599459 | 4.369216 | [S-]C#N.[Li+] | 0.547570157 | 35 | CCOC(=O)CCC(=O)OCCOC(=O)CCC(=O)OCCOC(=O)CCC(=O)OCC | [*]COC(=O)CCC(=O)OC[*] | [*]CCC(=O)OCCOC([*])=O | COC(=O)CCC(=O)OC | 308
[Cu]COC(=O)CCC(=O)OC[Au] | -9.144480844 | 4.369216 | [S-]C#N.[Li+] | 0.547570157 | 40 | CCOC(=O)CCC(=O)OCCOC(=O)CCC(=O)OCCOC(=O)CCC(=O)OCC | [*]COC(=O)CCC(=O)OC[*] | [*]CCC(=O)OCCOC([*])=O | COC(=O)CCC(=O)OC | 313
[Cu]COC(=O)CCC(=O)OC[Au] | -8.730487056 | 4.369216 | [S-]C#N.[Li+] | 0.547570157 | 45 | CCOC(=O)CCC(=O)OCCOC(=O)CCC(=O)OCCOC(=O)CCC(=O)OCC | [*]COC(=O)CCC(=O)OC[*] | [*]CCC(=O)OCCOC([*])=O | COC(=O)CCC(=O)OC | 318
[Cu]COC(=O)CCC(=O)OC[Au] | -8.354577731 | 4.369216 | [S-]C#N.[Li+] | 0.547570157 | 50 | CCOC(=O)CCC(=O)OCCOC(=O)CCC(=O)OCCOC(=O)CCC(=O)OCC | [*]COC(=O)CCC(=O)OC[*] | [*]CCC(=O)OCCOC([*])=O | COC(=O)CCC(=O)OC | 323
[Cu]COC(=O)CCC(=O)OC[Au] | -8.010105436 | 4.369216 | [S-]C#N.[Li+] | 0.547570157 | 55 | CCOC(=O)CCC(=O)OCCOC(=O)CCC(=O)OCCOC(=O)CCC(=O)OCC | [*]COC(=O)CCC(=O)OC[*] | [*]CCC(=O)OCCOC([*])=O | COC(=O)CCC(=O)OC | 328
[Cu]COC(=O)CCC(=O)OC[Au] | -7.692503962 | 4.369216 | [S-]C#N.[Li+] | 0.547570157 | 60 | CCOC(=O)CCC(=O)OCCOC(=O)CCC(=O)OCCOC(=O)CCC(=O)OCC | [*]COC(=O)CCC(=O)OC[*] | [*]CCC(=O)OCCOC([*])=O | COC(=O)CCC(=O)OC | 333
[Cu]COC(=O)CCC(=O)OC[Au] | -7.401209493 | 4.369216 | [S-]C#N.[Li+] | 0.547570157 | 65 | CCOC(=O)CCC(=O)OCCOC(=O)CCC(=O)OCCOC(=O)CCC(=O)OCC | [*]COC(=O)CCC(=O)OC[*] | [*]CCC(=O)OCCOC([*])=O | COC(=O)CCC(=O)OC | 338
[Cu]COC(=O)CCC(=O)OC[Au] | -7.13076828 | 4.369216 | [S-]C#N.[Li+] | 0.547570157 | 70 | CCOC(=O)CCC(=O)OCCOC(=O)CCC(=O)OCCOC(=O)CCC(=O)OCC | [*]COC(=O)CCC(=O)OC[*] | [*]CCC(=O)OCCOC([*])=O | COC(=O)CCC(=O)OC | 343
[Cu]COC(=O)CCC(=O)OC[Au] | -6.879426069 | 4.369216 | [S-]C#N.[Li+] | 0.547570157 | 75 | CCOC(=O)CCC(=O)OCCOC(=O)CCC(=O)OCCOC(=O)CCC(=O)OCC | [*]COC(=O)CCC(=O)OC[*] | [*]CCC(=O)OCCOC([*])=O | COC(=O)CCC(=O)OC | 348
[Cu]COC(=O)CCC(=O)OC[Au] | -6.645891561 | 4.369216 | [S-]C#N.[Li+] | 0.547570157 | 80 | CCOC(=O)CCC(=O)OCCOC(=O)CCC(=O)OCCOC(=O)CCC(=O)OCC | [*]COC(=O)CCC(=O)OC[*] | [*]CCC(=O)OCCOC([*])=O | COC(=O)CCC(=O)OC | 353
[Cu]COC(=O)CCC(=O)OC[Au] | -6.42945706 | 4.369216 | [S-]C#N.[Li+] | 0.547570157 | 85 | CCOC(=O)CCC(=O)OCCOC(=O)CCC(=O)OCCOC(=O)CCC(=O)OCC | [*]COC(=O)CCC(=O)OC[*] | [*]CCC(=O)OCCOC([*])=O | COC(=O)CCC(=O)OC | 358
[Cu]COC(=O)CCC(=O)OC[Au] | -6.225483034 | 4.369216 | [S-]C#N.[Li+] | 0.547570157 | 90 | CCOC(=O)CCC(=O)OCCOC(=O)CCC(=O)OCCOC(=O)CCC(=O)OCC | [*]COC(=O)CCC(=O)OC[*] | [*]CCC(=O)OCCOC([*])=O | COC(=O)CCC(=O)OC | 363
[Cu]COC(=O)CCCCCCCCC(=O)OC[Au] | -8.716698771 | 4.518514 | [S-]C#N.[Li+] | 0.347523892 | 30 | CCOC(=O)CCCCCCCCC(=O)OCCOC(=O)CCCCCCCCC(=O)OCC | [*]COC(=O)CCCCCCCCC(=O)OC[*] | [*]CCCCCCCCC(=O)OCCOC([*])=O | COC(=O)CCCCCCCCC(=O)OC | 303
[Cu]COC(=O)CCCCCCCCC(=O)OC[Au] | -8.401209493 | 4.518514 | [S-]C#N.[Li+] | 0.347523892 | 35 | CCOC(=O)CCCCCCCCC(=O)OCCOC(=O)CCCCCCCCC(=O)OCC | [*]COC(=O)CCCCCCCCC(=O)OC[*] | [*]CCCCCCCCC(=O)OCCOC([*])=O | COC(=O)CCCCCCCCC(=O)OC | 308
[Cu]COC(=O)CCCCCCCCC(=O)OC[Au] | -8.133712661 | 4.518514 | [S-]C#N.[Li+] | 0.347523892 | 40 | CCOC(=O)CCCCCCCCC(=O)OCCOC(=O)CCCCCCCCC(=O)OCC | [*]COC(=O)CCCCCCCCC(=O)OC[*] | [*]CCCCCCCCC(=O)OCCOC([*])=O | COC(=O)CCCCCCCCC(=O)OC | 313
[Cu]COC(=O)CCCCCCCCC(=O)OC[Au] | -7.906578315 | 4.518514 | [S-]C#N.[Li+] | 0.347523892 | 45 | CCOC(=O)CCCCCCCCC(=O)OCCOC(=O)CCCCCCCCC(=O)OCC | [*]COC(=O)CCCCCCCCC(=O)OC[*] | [*]CCCCCCCCC(=O)OCCOC([*])=O | COC(=O)CCCCCCCCC(=O)OC | 318
[Cu]COC(=O)CCCCCCCCC(=O)OC[Au] | -7.707743929 | 4.518514 | [S-]C#N.[Li+] | 0.347523892 | 50 | CCOC(=O)CCCCCCCCC(=O)OCCOC(=O)CCCCCCCCC(=O)OCC | [*]COC(=O)CCCCCCCCC(=O)OC[*] | [*]CCCCCCCCC(=O)OCCOC([*])=O | COC(=O)CCCCCCCCC(=O)OC | 323
[Cu]COC(=O)CCCCCCCCC(=O)OC[Au] | -7.536107011 | 4.518514 | [S-]C#N.[Li+] | 0.347523892 | 55 | CCOC(=O)CCCCCCCCC(=O)OCCOC(=O)CCCCCCCCC(=O)OCC | [*]COC(=O)CCCCCCCCC(=O)OC[*] | [*]CCCCCCCCC(=O)OCCOC([*])=O | COC(=O)CCCCCCCCC(=O)OC | 328
[Cu]COC(=O)CCCCCCCCC(=O)OC[Au] | -7.384049948 | 4.518514 | [S-]C#N.[Li+] | 0.347523892 | 60 | CCOC(=O)CCCCCCCCC(=O)OCCOC(=O)CCCCCCCCC(=O)OCC | [*]COC(=O)CCCCCCCCC(=O)OC[*] | [*]CCCCCCCCC(=O)OCCOC([*])=O | COC(=O)CCCCCCCCC(=O)OC | 333
[Cu]COC(=O)CCCCCCCCC(=O)OC[Au] | -7.250263684 | 4.518514 | [S-]C#N.[Li+] | 0.347523892 | 65 | CCOC(=O)CCCCCCCCC(=O)OCCOC(=O)CCCCCCCCC(=O)OCC | [*]COC(=O)CCCCCCCCC(=O)OC[*] | [*]CCCCCCCCC(=O)OCCOC([*])=O | COC(=O)CCCCCCCCC(=O)OC | 338
[Cu]COC(=O)CCCCCCCCC(=O)OC[Au] | -7.130181792 | 4.518514 | [S-]C#N.[Li+] | 0.347523892 | 70 | CCOC(=O)CCCCCCCCC(=O)OCCOC(=O)CCCCCCCCC(=O)OCC | [*]COC(=O)CCCCCCCCC(=O)OC[*] | [*]CCCCCCCCC(=O)OCCOC([*])=O | COC(=O)CCCCCCCCC(=O)OC | 343
[Cu]CC(C#N)[Au] | -5.906578315 | 5.176091 | O=S(=O)([O-])C(F)(F)F.[Li+] | 0.713283818 | 27 | CCC(C#N)CC(C#N)CC(C#N)CC(C#N)CC(C#N)CC(C#N)CC(C#N)CC(C)C#N | [*]CC(C#N)[*] | [*]CC([*])C#N | CC(C#N) | 300
[Cu]CC(C#N)[Au] | -5.673664139 | 5.176091 | O=S(=O)([O-])C(F)(F)F.[Li+] | 1.604888582 | 27 | CCC(C#N)CC(C#N)CC(C#N)CC(C#N)CC(C#N)CC(C#N)CC(C#N)CC(C)C#N | [*]CC(C#N)[*] | [*]CC([*])C#N | CC(C#N) | 300
[Cu]CC(C#N)[Au] | -5.505845406 | 5.176091 | O=S(=O)([O-])C(F)(F)F.[Li+] | 2.751237564 | 27 | CCC(C#N)CC(C#N)CC(C#N)CC(C#N)CC(C#N)CC(C#N)CC(C#N)CC(C)C#N | [*]CC(C#N)[*] | [*]CC([*])C#N | CC(C#N) | 300
[Cu]CC(C#N)[Au] | -5.320572103 | 5.176091 | O=S(=O)([O-])C(F)(F)F.[Li+] | 4.279702873 | 27 | CCC(C#N)CC(C#N)CC(C#N)CC(C#N)CC(C#N)CC(C#N)CC(C#N)CC(C)C#N | [*]CC(C#N)[*] | [*]CC([*])C#N | CC(C#N) | 300
[Cu]CC(C#N)[Au] | -5.274088368 | 5.176091 | O=S(=O)([O-])C(F)(F)F.[Li+] | 6.419554291 | 27 | CCC(C#N)CC(C#N)CC(C#N)CC(C#N)CC(C#N)CC(C#N)CC(C#N)CC(C)C#N | [*]CC(C#N)[*] | [*]CC([*])C#N | CC(C#N) | 300
[Cu]CC(C#N)[Au] | -4.503070352 | 5.176091 | O=S(=O)([O-])C(F)(F)F.[Li+] | 9.629331455 | 27 | CCC(C#N)CC(C#N)CC(C#N)CC(C#N)CC(C#N)CC(C#N)CC(C#N)CC(C)C#N | [*]CC(C#N)[*] | [*]CC([*])C#N | CC(C#N) | 300
[Cu]CC(C#N)[Au] | -2.887000091 | 5.176091 | O=S(=O)([O-])C(F)(F)F.[Li+] | 14.97896004 | 27 | CCC(C#N)CC(C#N)CC(C#N)CC(C#N)CC(C#N)CC(C#N)CC(C#N)CC(C)C#N | [*]CC(C#N)[*] | [*]CC([*])C#N | CC(C#N) | 300
[Cu]CC(C)(C#N)[Au] | -7.102922997 | 5.230449 | O=S([N-]S(=O)(C(F)(F)F)=O)(C(F)(F)F)=O.[Li+] | 7.235890014 | 25 | CCC(C)(C#N)CC(C)(C#N)CC(C)(C#N)CC(C)(C#N)CC(C)(C#N)CC(C)(C)C#N | [*]CC(C)(C#N)[*] | [*]CC([*])(C)C#N | CC(C)(C#N) | 298
[Cu]CC(C)(C#N)[Au] | -6.754487332 | 5.230449 | O=S([N-]S(=O)(C(F)(F)F)=O)(C(F)(F)F)=O.[Li+] | 7.235890014 | 30 | CCC(C)(C#N)CC(C)(C#N)CC(C)(C#N)CC(C)(C#N)CC(C)(C#N)CC(C)(C)C#N | [*]CC(C)(C#N)[*] | [*]CC([*])(C)C#N | CC(C)(C#N) | 303
[Cu]CC(C)(C#N)[Au] | -6.435333936 | 5.230449 | O=S([N-]S(=O)(C(F)(F)F)=O)(C(F)(F)F)=O.[Li+] | 7.235890014 | 35 | CCC(C)(C#N)CC(C)(C#N)CC(C)(C#N)CC(C)(C#N)CC(C)(C#N)CC(C)(C)C#N | [*]CC(C)(C#N)[*] | [*]CC([*])(C)C#N | CC(C)(C#N) | 308
[Cu]CC(C)(C#N)[Au] | -6.143875556 | 5.230449 | O=S([N-]S(=O)(C(F)(F)F)=O)(C(F)(F)F)=O.[Li+] | 7.235890014 | 40 | CCC(C)(C#N)CC(C)(C#N)CC(C)(C#N)CC(C)(C#N)CC(C)(C#N)CC(C)(C)C#N | [*]CC(C)(C#N)[*] | [*]CC([*])(C)C#N | CC(C)(C#N) | 313
[Cu]CC(C)(C#N)[Au] | -5.876148359 | 5.230449 | O=S([N-]S(=O)(C(F)(F)F)=O)(C(F)(F)F)=O.[Li+] | 7.235890014 | 45 | CCC(C)(C#N)CC(C)(C#N)CC(C)(C#N)CC(C)(C#N)CC(C)(C#N)CC(C)(C)C#N | [*]CC(C)(C#N)[*] | [*]CC([*])(C)C#N | CC(C)(C#N) | 318
[Cu]CC(C)(C#N)[Au] | -5.627087997 | 5.230449 | O=S([N-]S(=O)(C(F)(F)F)=O)(C(F)(F)F)=O.[Li+] | 7.235890014 | 50 | CCC(C)(C#N)CC(C)(C#N)CC(C)(C#N)CC(C)(C#N)CC(C)(C#N)CC(C)(C)C#N | [*]CC(C)(C#N)[*] | [*]CC([*])(C)C#N | CC(C)(C#N) | 323
[Cu]CC(C)(C#N)[Au] | -5.395773947 | 5.230449 | O=S([N-]S(=O)(C(F)(F)F)=O)(C(F)(F)F)=O.[Li+] | 7.235890014 | 55 | CCC(C)(C#N)CC(C)(C#N)CC(C)(C#N)CC(C)(C#N)CC(C)(C#N)CC(C)(C)C#N | [*]CC(C)(C#N)[*] | [*]CC([*])(C)C#N | CC(C)(C#N) | 328
[Cu]CC(C)(C#N)[Au] | -5.18243463 | 5.230449 | O=S([N-]S(=O)(C(F)(F)F)=O)(C(F)(F)F)=O.[Li+] | 7.235890014 | 60 | CCC(C)(C#N)CC(C)(C#N)CC(C)(C#N)CC(C)(C#N)CC(C)(C#N)CC(C)(C)C#N | [*]CC(C)(C#N)[*] | [*]CC([*])(C)C#N | CC(C)(C#N) | 333
[Cu]CC(C)(C#N)[Au] | -4.982966661 | 5.230449 | O=S([N-]S(=O)(C(F)(F)F)=O)(C(F)(F)F)=O.[Li+] | 7.235890014 | 65 | CCC(C)(C#N)CC(C)(C#N)CC(C)(C#N)CC(C)(C#N)CC(C)(C#N)CC(C)(C)C#N | [*]CC(C)(C#N)[*] | [*]CC([*])(C)C#N | CC(C)(C#N) | 338
[Cu]CC(C)(C#N)[Au] | -4.798602876 | 5.230449 | O=S([N-]S(=O)(C(F)(F)F)=O)(C(F)(F)F)=O.[Li+] | 7.235890014 | 70 | CCC(C)(C#N)CC(C)(C#N)CC(C)(C#N)CC(C)(C#N)CC(C)(C#N)CC(C)(C)C#N | [*]CC(C)(C#N)[*] | [*]CC([*])(C)C#N | CC(C)(C#N) | 343
[Cu]CC(C)(C#N)[Au] | -4.623423043 | 5.230449 | O=S([N-]S(=O)(C(F)(F)F)=O)(C(F)(F)F)=O.[Li+] | 7.235890014 | 75 | CCC(C)(C#N)CC(C)(C#N)CC(C)(C#N)CC(C)(C#N)CC(C)(C#N)CC(C)(C)C#N | [*]CC(C)(C#N)[*] | [*]CC([*])(C)C#N | CC(C)(C#N) | 348
[Cu]CC(C)(C#N)[Au] | -4.460923901 | 5.230449 | O=S([N-]S(=O)(C(F)(F)F)=O)(C(F)(F)F)=O.[Li+] | 7.235890014 | 80 | CCC(C)(C#N)CC(C)(C#N)CC(C)(C#N)CC(C)(C#N)CC(C)(C#N)CC(C)(C)C#N | [*]CC(C)(C#N)[*] | [*]CC([*])(C)C#N | CC(C)(C#N) | 353
[Cu]CC(C)(C#N)[Au] | -4.308918508 | 5.230449 | O=S([N-]S(=O)(C(F)(F)F)=O)(C(F)(F)F)=O.[Li+] | 7.235890014 | 85 | CCC(C)(C#N)CC(C)(C#N)CC(C)(C#N)CC(C)(C#N)CC(C)(C#N)CC(C)(C)C#N | [*]CC(C)(C#N)[*] | [*]CC([*])(C)C#N | CC(C)(C#N) | 358
[Cu]CC(C)(C#N)[Au] | -4.164309429 | 5.230449 | O=S([N-]S(=O)(C(F)(F)F)=O)(C(F)(F)F)=O.[Li+] | 7.235890014 | 90 | CCC(C)(C#N)CC(C)(C#N)CC(C)(C#N)CC(C)(C#N)CC(C)(C#N)CC(C)(C)C#N | [*]CC(C)(C#N)[*] | [*]CC([*])(C)C#N | CC(C)(C#N) | 363
[Cu]CC(C)(C#N)[Au] | -8.187086643 | 5.230449 | O=S([N-]S(=O)(C(F)(F)F)=O)(C(F)(F)F)=O.[Li+] | 4.823926671 | 35 | CCC(C)(C#N)CC(C)(C#N)CC(C)(C#N)CC(C)(C#N)CC(C)(C#N)CC(C)(C)C#N | [*]CC(C)(C#N)[*] | [*]CC([*])(C)C#N | CC(C)(C#N) | 308
[Cu]CC(C)(C#N)[Au] | -7.863279433 | 5.230449 | O=S([N-]S(=O)(C(F)(F)F)=O)(C(F)(F)F)=O.[Li+] | 4.823926671 | 40 | CCC(C)(C#N)CC(C)(C#N)CC(C)(C#N)CC(C)(C#N)CC(C)(C#N)CC(C)(C)C#N | [*]CC(C)(C#N)[*] | [*]CC([*])(C)C#N | CC(C)(C#N) | 313
[Cu]CC(C)(C#N)[Au] | -7.555955204 | 5.230449 | O=S([N-]S(=O)(C(F)(F)F)=O)(C(F)(F)F)=O.[Li+] | 4.823926671 | 45 | CCC(C)(C#N)CC(C)(C#N)CC(C)(C#N)CC(C)(C#N)CC(C)(C#N)CC(C)(C)C#N | [*]CC(C)(C#N)[*] | [*]CC([*])(C)C#N | CC(C)(C#N) | 318
[Cu]CC(C)(C#N)[Au] | -7.26520017 | 5.230449 | O=S([N-]S(=O)(C(F)(F)F)=O)(C(F)(F)F)=O.[Li+] | 4.823926671 | 50 | CCC(C)(C#N)CC(C)(C#N)CC(C)(C#N)CC(C)(C#N)CC(C)(C#N)CC(C)(C)C#N | [*]CC(C)(C#N)[*] | [*]CC([*])(C)C#N | CC(C)(C#N) | 323
[Cu]CC(C)(C#N)[Au] | -6.991399828 | 5.230449 | O=S([N-]S(=O)(C(F)(F)F)=O)(C(F)(F)F)=O.[Li+] | 4.823926671 | 55 | CCC(C)(C#N)CC(C)(C#N)CC(C)(C#N)CC(C)(C#N)CC(C)(C#N)CC(C)(C)C#N | [*]CC(C)(C#N)[*] | [*]CC([*])(C)C#N | CC(C)(C#N) | 328
[Cu]CC(C)(C#N)[Au] | -6.728158393 | 5.230449 | O=S([N-]S(=O)(C(F)(F)F)=O)(C(F)(F)F)=O.[Li+] | 4.823926671 | 60 | CCC(C)(C#N)CC(C)(C#N)CC(C)(C#N)CC(C)(C#N)CC(C)(C#N)CC(C)(C)C#N | [*]CC(C)(C#N)[*] | [*]CC([*])(C)C#N | CC(C)(C#N) | 333
[Cu]CC(C)(C#N)[Au] | -6.480172006 | 5.230449 | O=S([N-]S(=O)(C(F)(F)F)=O)(C(F)(F)F)=O.[Li+] | 4.823926671 | 65 | CCC(C)(C#N)CC(C)(C#N)CC(C)(C#N)CC(C)(C#N)CC(C)(C#N)CC(C)(C)C#N | [*]CC(C)(C#N)[*] | [*]CC([*])(C)C#N | CC(C)(C#N) | 338
[Cu]CC(C)(C#N)[Au] | -6.244125144 | 5.230449 | O=S([N-]S(=O)(C(F)(F)F)=O)(C(F)(F)F)=O.[Li+] | 4.823926671 | 70 | CCC(C)(C#N)CC(C)(C#N)CC(C)(C#N)CC(C)(C#N)CC(C)(C#N)CC(C)(C)C#N | [*]CC(C)(C#N)[*] | [*]CC([*])(C)C#N | CC(C)(C#N) | 343
[Cu]CC(C)(C#N)[Au] | -6.019088062 | 5.230449 | O=S([N-]S(=O)(C(F)(F)F)=O)(C(F)(F)F)=O.[Li+] | 4.823926671 | 75 | CCC(C)(C#N)CC(C)(C#N)CC(C)(C#N)CC(C)(C#N)CC(C)(C#N)CC(C)(C)C#N | [*]CC(C)(C#N)[*] | [*]CC([*])(C)C#N | CC(C)(C#N) | 348
[Cu]CC(C)(C#N)[Au] | -5.804100348 | 5.230449 | O=S([N-]S(=O)(C(F)(F)F)=O)(C(F)(F)F)=O.[Li+] | 4.823926671 | 80 | CCC(C)(C#N)CC(C)(C#N)CC(C)(C#N)CC(C)(C#N)CC(C)(C#N)CC(C)(C)C#N | [*]CC(C)(C#N)[*] | [*]CC([*])(C)C#N | CC(C)(C#N) | 353
[Cu]CC(C)(C#N)[Au] | -5.600326279 | 5.230449 | O=S([N-]S(=O)(C(F)(F)F)=O)(C(F)(F)F)=O.[Li+] | 4.823926671 | 85 | CCC(C)(C#N)CC(C)(C#N)CC(C)(C#N)CC(C)(C#N)CC(C)(C#N)CC(C)(C)C#N | [*]CC(C)(C#N)[*] | [*]CC([*])(C)C#N | CC(C)(C#N) | 358
[Cu]CC(C)(C#N)[Au] | -5.404503778 | 5.230449 | O=S([N-]S(=O)(C(F)(F)F)=O)(C(F)(F)F)=O.[Li+] | 4.823926671 | 90 | CCC(C)(C#N)CC(C)(C#N)CC(C)(C#N)CC(C)(C#N)CC(C)(C#N)CC(C)(C)C#N | [*]CC(C)(C#N)[*] | [*]CC([*])(C)C#N | CC(C)(C#N) | 363
[Cu]CC(C)(C#N)[Au] | -5.038104526 | 5.230449 | O=S([N-]S(=O)(C(F)(F)F)=O)(C(F)(F)F)=O.[Li+] | 4.823926671 | 100 | CCC(C)(C#N)CC(C)(C#N)CC(C)(C#N)CC(C)(C#N)CC(C)(C#N)CC(C)(C)C#N | [*]CC(C)(C#N)[*] | [*]CC([*])(C)C#N | CC(C)(C#N) | 373
[Cu]CC(C)(C#N)[Au] | -8.950781977 | 5.230449 | O=S([N-]S(=O)(C(F)(F)F)=O)(C(F)(F)F)=O.[Li+] | 2.411963343 | 25 | CCC(C)(C#N)CC(C)(C#N)CC(C)(C#N)CC(C)(C#N)CC(C)(C#N)CC(C)(C)C#N | [*]CC(C)(C#N)[*] | [*]CC([*])(C)C#N | CC(C)(C#N) | 298
[Cu]CC(C)(C#N)[Au] | -8.568636236 | 5.230449 | O=S([N-]S(=O)(C(F)(F)F)=O)(C(F)(F)F)=O.[Li+] | 2.411963343 | 30 | CCC(C)(C#N)CC(C)(C#N)CC(C)(C#N)CC(C)(C#N)CC(C)(C#N)CC(C)(C)C#N | [*]CC(C)(C#N)[*] | [*]CC([*])(C)C#N | CC(C)(C#N) | 303
[Cu]CC(C)(C#N)[Au] | -8.207608311 | 5.230449 | O=S([N-]S(=O)(C(F)(F)F)=O)(C(F)(F)F)=O.[Li+] | 2.411963343 | 35 | CCC(C)(C#N)CC(C)(C#N)CC(C)(C#N)CC(C)(C#N)CC(C)(C#N)CC(C)(C)C#N | [*]CC(C)(C#N)[*] | [*]CC([*])(C)C#N | CC(C)(C#N) | 308
[Cu]CC(C)(C#N)[Au] | -7.869666232 | 5.230449 | O=S([N-]S(=O)(C(F)(F)F)=O)(C(F)(F)F)=O.[Li+] | 2.411963343 | 40 | CCC(C)(C#N)CC(C)(C#N)CC(C)(C#N)CC(C)(C#N)CC(C)(C#N)CC(C)(C)C#N | [*]CC(C)(C#N)[*] | [*]CC([*])(C)C#N | CC(C)(C#N) | 313
[Cu]CC(C)(C#N)[Au] | -7.548213564 | 5.230449 | O=S([N-]S(=O)(C(F)(F)F)=O)(C(F)(F)F)=O.[Li+] | 2.411963343 | 45 | CCC(C)(C#N)CC(C)(C#N)CC(C)(C#N)CC(C)(C#N)CC(C)(C#N)CC(C)(C)C#N | [*]CC(C)(C#N)[*] | [*]CC([*])(C)C#N | CC(C)(C#N) | 318
[Cu]CC(C)(C#N)[Au] | -7.246416941 | 5.230449 | O=S([N-]S(=O)(C(F)(F)F)=O)(C(F)(F)F)=O.[Li+] | 2.411963343 | 50 | CCC(C)(C#N)CC(C)(C#N)CC(C)(C#N)CC(C)(C#N)CC(C)(C#N)CC(C)(C)C#N | [*]CC(C)(C#N)[*] | [*]CC([*])(C)C#N | CC(C)(C#N) | 323
[Cu]CC(C)(C#N)[Au] | -6.962573502 | 5.230449 | O=S([N-]S(=O)(C(F)(F)F)=O)(C(F)(F)F)=O.[Li+] | 2.411963343 | 55 | CCC(C)(C#N)CC(C)(C#N)CC(C)(C#N)CC(C)(C#N)CC(C)(C#N)CC(C)(C)C#N | [*]CC(C)(C#N)[*] | [*]CC([*])(C)C#N | CC(C)(C#N) | 328
[Cu]CC(C)(C#N)[Au] | -6.690369833 | 5.230449 | O=S([N-]S(=O)(C(F)(F)F)=O)(C(F)(F)F)=O.[Li+] | 2.411963343 | 60 | CCC(C)(C#N)CC(C)(C#N)CC(C)(C#N)CC(C)(C#N)CC(C)(C#N)CC(C)(C)C#N | [*]CC(C)(C#N)[*] | [*]CC([*])(C)C#N | CC(C)(C#N) | 333
[Cu]CC(C)(C#N)[Au] | -6.434152181 | 5.230449 | O=S([N-]S(=O)(C(F)(F)F)=O)(C(F)(F)F)=O.[Li+] | 2.411963343 | 65 | CCC(C)(C#N)CC(C)(C#N)CC(C)(C#N)CC(C)(C#N)CC(C)(C#N)CC(C)(C)C#N | [*]CC(C)(C#N)[*] | [*]CC([*])(C)C#N | CC(C)(C#N) | 338
[Cu]CC(C)(C#N)[Au] | -6.190440285 | 5.230449 | O=S([N-]S(=O)(C(F)(F)F)=O)(C(F)(F)F)=O.[Li+] | 2.411963343 | 70 | CCC(C)(C#N)CC(C)(C#N)CC(C)(C#N)CC(C)(C#N)CC(C)(C#N)CC(C)(C)C#N | [*]CC(C)(C#N)[*] | [*]CC([*])(C)C#N | CC(C)(C#N) | 343
[Cu]CC(C)(C#N)[Au] | -5.958607315 | 5.230449 | O=S([N-]S(=O)(C(F)(F)F)=O)(C(F)(F)F)=O.[Li+] | 2.411963343 | 75 | CCC(C)(C#N)CC(C)(C#N)CC(C)(C#N)CC(C)(C#N)CC(C)(C#N)CC(C)(C)C#N | [*]CC(C)(C#N)[*] | [*]CC([*])(C)C#N | CC(C)(C#N) | 348
[Cu]CC(C)(C#N)[Au] | -5.73754891 | 5.230449 | O=S([N-]S(=O)(C(F)(F)F)=O)(C(F)(F)F)=O.[Li+] | 2.411963343 | 80 | CCC(C)(C#N)CC(C)(C#N)CC(C)(C#N)CC(C)(C#N)CC(C)(C#N)CC(C)(C)C#N | [*]CC(C)(C#N)[*] | [*]CC([*])(C)C#N | CC(C)(C#N) | 353
[Cu]CC(C)(C#N)[Au] | -5.527243551 | 5.230449 | O=S([N-]S(=O)(C(F)(F)F)=O)(C(F)(F)F)=O.[Li+] | 2.411963343 | 85 | CCC(C)(C#N)CC(C)(C#N)CC(C)(C#N)CC(C)(C#N)CC(C)(C#N)CC(C)(C)C#N | [*]CC(C)(C#N)[*] | [*]CC([*])(C)C#N | CC(C)(C#N) | 358
[Cu]CC(C)(C#N)[Au] | -5.326979093 | 5.230449 | O=S([N-]S(=O)(C(F)(F)F)=O)(C(F)(F)F)=O.[Li+] | 2.411963343 | 90 | CCC(C)(C#N)CC(C)(C#N)CC(C)(C#N)CC(C)(C#N)CC(C)(C#N)CC(C)(C)C#N | [*]CC(C)(C#N)[*] | [*]CC([*])(C)C#N | CC(C)(C#N) | 363
[Cu]CC(C)(C#N)[Au] | -4.950781977 | 5.230449 | O=S([N-]S(=O)(C(F)(F)F)=O)(C(F)(F)F)=O.[Li+] | 2.411963343 | 100 | CCC(C)(C#N)CC(C)(C#N)CC(C)(C#N)CC(C)(C#N)CC(C)(C#N)CC(C)(C)C#N | [*]CC(C)(C#N)[*] | [*]CC([*])(C)C#N | CC(C)(C#N) | 373
[Cu]CC(C)(C#N)[Au] | -7.505845406 | 5.230449 | O=S([N-]S(=O)(C(F)(F)F)=O)(C(F)(F)F)=O.[Li+] | 1.808972504 | 35 | CCC(C)(C#N)CC(C)(C#N)CC(C)(C#N)CC(C)(C#N)CC(C)(C#N)CC(C)(C)C#N | [*]CC(C)(C#N)[*] | [*]CC([*])(C)C#N | CC(C)(C#N) | 308
[Cu]CC(C)(C#N)[Au] | -7.235823868 | 5.230449 | O=S([N-]S(=O)(C(F)(F)F)=O)(C(F)(F)F)=O.[Li+] | 1.808972504 | 40 | CCC(C)(C#N)CC(C)(C#N)CC(C)(C#N)CC(C)(C#N)CC(C)(C#N)CC(C)(C)C#N | [*]CC(C)(C#N)[*] | [*]CC([*])(C)C#N | CC(C)(C#N) | 313
[Cu]CC(C)(C#N)[Au] | -6.974694135 | 5.230449 | O=S([N-]S(=O)(C(F)(F)F)=O)(C(F)(F)F)=O.[Li+] | 1.808972504 | 45 | CCC(C)(C#N)CC(C)(C#N)CC(C)(C#N)CC(C)(C#N)CC(C)(C#N)CC(C)(C)C#N | [*]CC(C)(C#N)[*] | [*]CC([*])(C)C#N | CC(C)(C#N) | 318
[Cu]CC(C)(C#N)[Au] | -6.723538196 | 5.230449 | O=S([N-]S(=O)(C(F)(F)F)=O)(C(F)(F)F)=O.[Li+] | 1.808972504 | 50 | CCC(C)(C#N)CC(C)(C#N)CC(C)(C#N)CC(C)(C#N)CC(C)(C#N)CC(C)(C)C#N | [*]CC(C)(C#N)[*] | [*]CC([*])(C)C#N | CC(C)(C#N) | 323
[Cu]CC(C)(C#N)[Au] | -6.478861916 | 5.230449 | O=S([N-]S(=O)(C(F)(F)F)=O)(C(F)(F)F)=O.[Li+] | 1.808972504 | 55 | CCC(C)(C#N)CC(C)(C#N)CC(C)(C#N)CC(C)(C#N)CC(C)(C#N)CC(C)(C)C#N | [*]CC(C)(C#N)[*] | [*]CC([*])(C)C#N | CC(C)(C#N) | 328
[Cu]CC(C)(C#N)[Au] | -6.242603971 | 5.230449 | O=S([N-]S(=O)(C(F)(F)F)=O)(C(F)(F)F)=O.[Li+] | 1.808972504 | 60 | CCC(C)(C#N)CC(C)(C#N)CC(C)(C#N)CC(C)(C#N)CC(C)(C#N)CC(C)(C)C#N | [*]CC(C)(C#N)[*] | [*]CC([*])(C)C#N | CC(C)(C#N) | 333
[Cu]CC(C)(C#N)[Au] | -6.013676223 | 5.230449 | O=S([N-]S(=O)(C(F)(F)F)=O)(C(F)(F)F)=O.[Li+] | 1.808972504 | 65 | CCC(C)(C#N)CC(C)(C#N)CC(C)(C#N)CC(C)(C#N)CC(C)(C#N)CC(C)(C)C#N | [*]CC(C)(C#N)[*] | [*]CC([*])(C)C#N | CC(C)(C#N) | 338
[Cu]CC(C)(C#N)[Au] | -5.793174124 | 5.230449 | O=S([N-]S(=O)(C(F)(F)F)=O)(C(F)(F)F)=O.[Li+] | 1.808972504 | 70 | CCC(C)(C#N)CC(C)(C#N)CC(C)(C#N)CC(C)(C#N)CC(C)(C#N)CC(C)(C)C#N | [*]CC(C)(C#N)[*] | [*]CC([*])(C)C#N | CC(C)(C#N) | 343
[Cu]CC(C)(C#N)[Au] | -5.576754126 | 5.230449 | O=S([N-]S(=O)(C(F)(F)F)=O)(C(F)(F)F)=O.[Li+] | 1.808972504 | 75 | CCC(C)(C#N)CC(C)(C#N)CC(C)(C#N)CC(C)(C#N)CC(C)(C#N)CC(C)(C)C#N | [*]CC(C)(C#N)[*] | [*]CC([*])(C)C#N | CC(C)(C#N) | 348
[Cu]CC(C)(C#N)[Au] | -5.368556231 | 5.230449 | O=S([N-]S(=O)(C(F)(F)F)=O)(C(F)(F)F)=O.[Li+] | 1.808972504 | 80 | CCC(C)(C#N)CC(C)(C#N)CC(C)(C#N)CC(C)(C#N)CC(C)(C#N)CC(C)(C)C#N | [*]CC(C)(C#N)[*] | [*]CC([*])(C)C#N | CC(C)(C#N) | 353
[Cu]CC(C)(C#N)[Au] | -5.166852888 | 5.230449 | O=S([N-]S(=O)(C(F)(F)F)=O)(C(F)(F)F)=O.[Li+] | 1.808972504 | 85 | CCC(C)(C#N)CC(C)(C#N)CC(C)(C#N)CC(C)(C#N)CC(C)(C#N)CC(C)(C)C#N | [*]CC(C)(C#N)[*] | [*]CC([*])(C)C#N | CC(C)(C#N) | 358
[Cu]CC(C)(C#N)[Au] | -4.970616222 | 5.230449 | O=S([N-]S(=O)(C(F)(F)F)=O)(C(F)(F)F)=O.[Li+] | 1.808972504 | 90 | CCC(C)(C#N)CC(C)(C#N)CC(C)(C#N)CC(C)(C#N)CC(C)(C#N)CC(C)(C)C#N | [*]CC(C)(C#N)[*] | [*]CC([*])(C)C#N | CC(C)(C#N) | 363
[Cu]CC(C)(C#N)[Au] | -4.595166283 | 5.230449 | O=S([N-]S(=O)(C(F)(F)F)=O)(C(F)(F)F)=O.[Li+] | 1.808972504 | 100 | CCC(C)(C#N)CC(C)(C#N)CC(C)(C#N)CC(C)(C#N)CC(C)(C#N)CC(C)(C)C#N | [*]CC(C)(C#N)[*] | [*]CC([*])(C)C#N | CC(C)(C#N) | 373
[Cu]CC(C)(C#N)[Au] | -8.057000407 | 5.230449 | O=S([N-]S(=O)(C(F)(F)F)=O)(C(F)(F)F)=O.[Li+] | 1.205981664 | 40 | CCC(C)(C#N)CC(C)(C#N)CC(C)(C#N)CC(C)(C#N)CC(C)(C#N)CC(C)(C)C#N | [*]CC(C)(C#N)[*] | [*]CC([*])(C)C#N | CC(C)(C#N) | 313
[Cu]CC(C)(C#N)[Au] | -7.68613278 | 5.230449 | O=S([N-]S(=O)(C(F)(F)F)=O)(C(F)(F)F)=O.[Li+] | 1.205981664 | 45 | CCC(C)(C#N)CC(C)(C#N)CC(C)(C#N)CC(C)(C#N)CC(C)(C#N)CC(C)(C)C#N | [*]CC(C)(C#N)[*] | [*]CC([*])(C)C#N | CC(C)(C#N) | 318
[Cu]CC(C)(C#N)[Au] | -7.344861565 | 5.230449 | O=S([N-]S(=O)(C(F)(F)F)=O)(C(F)(F)F)=O.[Li+] | 1.205981664 | 50 | CCC(C)(C#N)CC(C)(C#N)CC(C)(C#N)CC(C)(C#N)CC(C)(C#N)CC(C)(C)C#N | [*]CC(C)(C#N)[*] | [*]CC([*])(C)C#N | CC(C)(C#N) | 323
[Cu]CC(C)(C#N)[Au] | -7.029188389 | 5.230449 | O=S([N-]S(=O)(C(F)(F)F)=O)(C(F)(F)F)=O.[Li+] | 1.205981664 | 55 | CCC(C)(C#N)CC(C)(C#N)CC(C)(C#N)CC(C)(C#N)CC(C)(C#N)CC(C)(C)C#N | [*]CC(C)(C#N)[*] | [*]CC([*])(C)C#N | CC(C)(C#N) | 328
[Cu]CC(C)(C#N)[Au] | -6.735182177 | 5.230449 | O=S([N-]S(=O)(C(F)(F)F)=O)(C(F)(F)F)=O.[Li+] | 1.205981664 | 60 | CCC(C)(C#N)CC(C)(C#N)CC(C)(C#N)CC(C)(C#N)CC(C)(C#N)CC(C)(C)C#N | [*]CC(C)(C#N)[*] | [*]CC([*])(C)C#N | CC(C)(C#N) | 333
[Cu]CC(C)(C#N)[Au] | -6.463441557 | 5.230449 | O=S([N-]S(=O)(C(F)(F)F)=O)(C(F)(F)F)=O.[Li+] | 1.205981664 | 65 | CCC(C)(C#N)CC(C)(C#N)CC(C)(C#N)CC(C)(C#N)CC(C)(C#N)CC(C)(C)C#N | [*]CC(C)(C#N)[*] | [*]CC([*])(C)C#N | CC(C)(C#N) | 338
[Cu]CC(C)(C#N)[Au] | -6.209011525 | 5.230449 | O=S([N-]S(=O)(C(F)(F)F)=O)(C(F)(F)F)=O.[Li+] | 1.205981664 | 70 | CCC(C)(C#N)CC(C)(C#N)CC(C)(C#N)CC(C)(C#N)CC(C)(C#N)CC(C)(C)C#N | [*]CC(C)(C#N)[*] | [*]CC([*])(C)C#N | CC(C)(C#N) | 343
[Cu]CC(C)(C#N)[Au] | -5.970616222 | 5.230449 | O=S([N-]S(=O)(C(F)(F)F)=O)(C(F)(F)F)=O.[Li+] | 1.205981664 | 75 | CCC(C)(C#N)CC(C)(C#N)CC(C)(C#N)CC(C)(C#N)CC(C)(C#N)CC(C)(C)C#N | [*]CC(C)(C#N)[*] | [*]CC([*])(C)C#N | CC(C)(C#N) | 348
[Cu]CC(C)(C#N)[Au] | -5.747146969 | 5.230449 | O=S([N-]S(=O)(C(F)(F)F)=O)(C(F)(F)F)=O.[Li+] | 1.205981664 | 80 | CCC(C)(C#N)CC(C)(C#N)CC(C)(C#N)CC(C)(C#N)CC(C)(C#N)CC(C)(C)C#N | [*]CC(C)(C#N)[*] | [*]CC([*])(C)C#N | CC(C)(C#N) | 353
[Cu]CC(C)(C#N)[Au] | -5.539102157 | 5.230449 | O=S([N-]S(=O)(C(F)(F)F)=O)(C(F)(F)F)=O.[Li+] | 1.205981664 | 85 | CCC(C)(C#N)CC(C)(C#N)CC(C)(C#N)CC(C)(C#N)CC(C)(C#N)CC(C)(C)C#N | [*]CC(C)(C#N)[*] | [*]CC([*])(C)C#N | CC(C)(C#N) | 358
[Cu]CC(C)(C#N)[Au] | -5.341988603 | 5.230449 | O=S([N-]S(=O)(C(F)(F)F)=O)(C(F)(F)F)=O.[Li+] | 1.205981664 | 90 | CCC(C)(C#N)CC(C)(C#N)CC(C)(C#N)CC(C)(C#N)CC(C)(C#N)CC(C)(C)C#N | [*]CC(C)(C#N)[*] | [*]CC([*])(C)C#N | CC(C)(C#N) | 363
[Cu]CC(C)(C#N)[Au] | -4.982966661 | 5.230449 | O=S([N-]S(=O)(C(F)(F)F)=O)(C(F)(F)F)=O.[Li+] | 1.205981664 | 100 | CCC(C)(C#N)CC(C)(C#N)CC(C)(C#N)CC(C)(C#N)CC(C)(C#N)CC(C)(C)C#N | [*]CC(C)(C#N)[*] | [*]CC([*])(C)C#N | CC(C)(C#N) | 373
[Cu]CC(C)(C#N)[Au] | -8.512861625 | 5.230449 | O=S([N-]S(=O)(C(F)(F)F)=O)(C(F)(F)F)=O.[Li+] | 0.904486252 | 45 | CCC(C)(C#N)CC(C)(C#N)CC(C)(C#N)CC(C)(C#N)CC(C)(C#N)CC(C)(C)C#N | [*]CC(C)(C#N)[*] | [*]CC([*])(C)C#N | CC(C)(C#N) | 318
[Cu]CC(C)(C#N)[Au] | -7.88941029 | 5.230449 | O=S([N-]S(=O)(C(F)(F)F)=O)(C(F)(F)F)=O.[Li+] | 0.904486252 | 50 | CCC(C)(C#N)CC(C)(C#N)CC(C)(C#N)CC(C)(C#N)CC(C)(C#N)CC(C)(C)C#N | [*]CC(C)(C#N)[*] | [*]CC([*])(C)C#N | CC(C)(C#N) | 323
[Cu]CC(C)(C#N)[Au] | -7.396855627 | 5.230449 | O=S([N-]S(=O)(C(F)(F)F)=O)(C(F)(F)F)=O.[Li+] | 0.904486252 | 55 | CCC(C)(C#N)CC(C)(C#N)CC(C)(C#N)CC(C)(C#N)CC(C)(C#N)CC(C)(C)C#N | [*]CC(C)(C#N)[*] | [*]CC([*])(C)C#N | CC(C)(C#N) | 328
[Cu]CC(C)(C#N)[Au] | -6.995678626 | 5.230449 | O=S([N-]S(=O)(C(F)(F)F)=O)(C(F)(F)F)=O.[Li+] | 0.904486252 | 60 | CCC(C)(C#N)CC(C)(C#N)CC(C)(C#N)CC(C)(C#N)CC(C)(C#N)CC(C)(C)C#N | [*]CC(C)(C#N)[*] | [*]CC([*])(C)C#N | CC(C)(C#N) | 333
[Cu]CC(C)(C#N)[Au] | -6.665546249 | 5.230449 | O=S([N-]S(=O)(C(F)(F)F)=O)(C(F)(F)F)=O.[Li+] | 0.904486252 | 65 | CCC(C)(C#N)CC(C)(C#N)CC(C)(C#N)CC(C)(C#N)CC(C)(C#N)CC(C)(C)C#N | [*]CC(C)(C#N)[*] | [*]CC([*])(C)C#N | CC(C)(C#N) | 338
[Cu]CC(C)(C#N)[Au] | -6.387216143 | 5.230449 | O=S([N-]S(=O)(C(F)(F)F)=O)(C(F)(F)F)=O.[Li+] | 0.904486252 | 70 | CCC(C)(C#N)CC(C)(C#N)CC(C)(C#N)CC(C)(C#N)CC(C)(C#N)CC(C)(C)C#N | [*]CC(C)(C#N)[*] | [*]CC([*])(C)C#N | CC(C)(C#N) | 343
[Cu]CC(C)(C#N)[Au] | -6.150580586 | 5.230449 | O=S([N-]S(=O)(C(F)(F)F)=O)(C(F)(F)F)=O.[Li+] | 0.904486252 | 75 | CCC(C)(C#N)CC(C)(C#N)CC(C)(C#N)CC(C)(C#N)CC(C)(C#N)CC(C)(C)C#N | [*]CC(C)(C#N)[*] | [*]CC([*])(C)C#N | CC(C)(C#N) | 348
[Cu]CC(C)(C#N)[Au] | -5.946921557 | 5.230449 | O=S([N-]S(=O)(C(F)(F)F)=O)(C(F)(F)F)=O.[Li+] | 0.904486252 | 80 | CCC(C)(C#N)CC(C)(C#N)CC(C)(C#N)CC(C)(C#N)CC(C)(C#N)CC(C)(C)C#N | [*]CC(C)(C#N)[*] | [*]CC([*])(C)C#N | CC(C)(C#N) | 353
[Cu]CC(C)(C#N)[Au] | -8.721246399 | 5.230449 | O=S([N-]S(=O)(C(F)(F)F)=O)(C(F)(F)F)=O.[Li+] | 0.482392663 | 65 | CCC(C)(C#N)CC(C)(C#N)CC(C)(C#N)CC(C)(C#N)CC(C)(C#N)CC(C)(C)C#N | [*]CC(C)(C#N)[*] | [*]CC([*])(C)C#N | CC(C)(C#N) | 338
[Cu]CC(C)(C#N)[Au] | -8.15864053 | 5.230449 | O=S([N-]S(=O)(C(F)(F)F)=O)(C(F)(F)F)=O.[Li+] | 0.482392663 | 70 | CCC(C)(C#N)CC(C)(C#N)CC(C)(C#N)CC(C)(C#N)CC(C)(C#N)CC(C)(C)C#N | [*]CC(C)(C#N)[*] | [*]CC([*])(C)C#N | CC(C)(C#N) | 343
[Cu]CC(C)(C#N)[Au] | -7.671620397 | 5.230449 | O=S([N-]S(=O)(C(F)(F)F)=O)(C(F)(F)F)=O.[Li+] | 0.482392663 | 75 | CCC(C)(C#N)CC(C)(C#N)CC(C)(C#N)CC(C)(C#N)CC(C)(C#N)CC(C)(C)C#N | [*]CC(C)(C#N)[*] | [*]CC([*])(C)C#N | CC(C)(C#N) | 348
[Cu]CC(C)(C#N)[Au] | -7.244887734 | 5.230449 | O=S([N-]S(=O)(C(F)(F)F)=O)(C(F)(F)F)=O.[Li+] | 0.482392663 | 80 | CCC(C)(C#N)CC(C)(C#N)CC(C)(C#N)CC(C)(C#N)CC(C)(C#N)CC(C)(C)C#N | [*]CC(C)(C#N)[*] | [*]CC([*])(C)C#N | CC(C)(C#N) | 353
[Cu]CC(C)(C#N)[Au] | -6.869666232 | 5.230449 | O=S([N-]S(=O)(C(F)(F)F)=O)(C(F)(F)F)=O.[Li+] | 0.482392663 | 85 | CCC(C)(C#N)CC(C)(C#N)CC(C)(C#N)CC(C)(C#N)CC(C)(C#N)CC(C)(C)C#N | [*]CC(C)(C#N)[*] | [*]CC([*])(C)C#N | CC(C)(C#N) | 358
[Cu]CN(CCC#N)C[Au] | -7.37161107 | 5.278754 | O=S(=O)([O-])C(F)(F)F.[Li+] | 1.698946656 | 30 | CCN(CCC#N)CCN(CCC#N)CCN(CCC#N)CCN(CCC#N)CCN(CC)CCC#N | [*]CN(CCC#N)C[*] | [*]CN(C[*])CCC#N | CN(CCC#N)C | 303
[Cu]CN(CCC#N)C[Au] | -7.235823868 | 5.278754 | O=S(=O)([O-])C(F)(F)F.[Li+] | 1.019367992 | 15 | CCN(CCC#N)CCN(CCC#N)CCN(CCC#N)CCN(CCC#N)CCN(CC)CCC#N | [*]CN(CCC#N)C[*] | [*]CN(C[*])CCC#N | CN(CCC#N)C | 288
[Cu]CN(CCC#N)C[Au] | -6.903089987 | 5.278754 | O=S(=O)([O-])C(F)(F)F.[Li+] | 1.019367992 | 20 | CCN(CCC#N)CCN(CCC#N)CCN(CCC#N)CCN(CCC#N)CCN(CC)CCC#N | [*]CN(CCC#N)C[*] | [*]CN(C[*])CCC#N | CN(CCC#N)C | 293
[Cu]CN(CCC#N)C[Au] | -6.590066877 | 5.278754 | O=S(=O)([O-])C(F)(F)F.[Li+] | 1.019367992 | 25 | CCN(CCC#N)CCN(CCC#N)CCN(CCC#N)CCN(CCC#N)CCN(CC)CCC#N | [*]CN(CCC#N)C[*] | [*]CN(C[*])CCC#N | CN(CCC#N)C | 298
[Cu]CN(CCC#N)C[Au] | -6.295849483 | 5.278754 | O=S(=O)([O-])C(F)(F)F.[Li+] | 1.019367992 | 30 | CCN(CCC#N)CCN(CCC#N)CCN(CCC#N)CCN(CCC#N)CCN(CC)CCC#N | [*]CN(CCC#N)C[*] | [*]CN(C[*])CCC#N | CN(CCC#N)C | 303
[Cu]CN(CCC#N)C[Au] | -6.017276612 | 5.278754 | O=S(=O)([O-])C(F)(F)F.[Li+] | 1.019367992 | 35 | CCN(CCC#N)CCN(CCC#N)CCN(CCC#N)CCN(CCC#N)CCN(CC)CCC#N | [*]CN(CCC#N)C[*] | [*]CN(C[*])CCC#N | CN(CCC#N)C | 308
[Cu]CN(CCC#N)C[Au] | -5.754487332 | 5.278754 | O=S(=O)([O-])C(F)(F)F.[Li+] | 1.019367992 | 40 | CCN(CCC#N)CCN(CCC#N)CCN(CCC#N)CCN(CCC#N)CCN(CC)CCC#N | [*]CN(CCC#N)C[*] | [*]CN(C[*])CCC#N | CN(CCC#N)C | 313
[Cu]CN(CCC#N)C[Au] | -5.504455662 | 5.278754 | O=S(=O)([O-])C(F)(F)F.[Li+] | 1.019367992 | 45 | CCN(CCC#N)CCN(CCC#N)CCN(CCC#N)CCN(CCC#N)CCN(CC)CCC#N | [*]CN(CCC#N)C[*] | [*]CN(C[*])CCC#N | CN(CCC#N)C | 318
[Cu]CN(CCC#N)C[Au] | -5.268411235 | 5.278754 | O=S(=O)([O-])C(F)(F)F.[Li+] | 1.019367992 | 50 | CCN(CCC#N)CCN(CCC#N)CCN(CCC#N)CCN(CCC#N)CCN(CC)CCC#N | [*]CN(CCC#N)C[*] | [*]CN(C[*])CCC#N | CN(CCC#N)C | 323
[Cu]CN(CCC#N)C[Au] | -5.04383157 | 5.278754 | O=S(=O)([O-])C(F)(F)F.[Li+] | 1.019367992 | 55 | CCN(CCC#N)CCN(CCC#N)CCN(CCC#N)CCN(CCC#N)CCN(CC)CCC#N | [*]CN(CCC#N)C[*] | [*]CN(C[*])CCC#N | CN(CCC#N)C | 328
[Cu]CN(CCC#N)C[Au] | -4.829738285 | 5.278754 | O=S(=O)([O-])C(F)(F)F.[Li+] | 1.019367992 | 60 | CCN(CCC#N)CCN(CCC#N)CCN(CCC#N)CCN(CCC#N)CCN(CC)CCC#N | [*]CN(CCC#N)C[*] | [*]CN(C[*])CCC#N | CN(CCC#N)C | 333
[Cu]CN(CCC#N)C[Au] | -7.351639989 | 5.278754 | O=S(=O)([O-])C(F)(F)F.[Li+] | 0.509683996 | 30 | CCN(CCC#N)CCN(CCC#N)CCN(CCC#N)CCN(CCC#N)CCN(CC)CCC#N | [*]CN(CCC#N)C[*] | [*]CN(C[*])CCC#N | CN(CCC#N)C | 303
[Cu]CN(CCC#N)C[Au] | -7.127843727 | 5.278754 | O=S(=O)([O-])C(F)(F)F.[Li+] | 0.254841998 | 30 | CCN(CCC#N)CCN(CCC#N)CCN(CCC#N)CCN(CCC#N)CCN(CC)CCC#N | [*]CN(CCC#N)C[*] | [*]CN(C[*])CCC#N | CN(CCC#N)C | 303
[Cu]CN(CCC#N)C[Au] | -7.038578906 | 5.278754 | O=S(=O)([O-])C(F)(F)F.[Li+] | 0.127420999 | 30 | CCN(CCC#N)CCN(CCC#N)CCN(CCC#N)CCN(CCC#N)CCN(CC)CCC#N | [*]CN(CCC#N)C[*] | [*]CN(C[*])CCC#N | CN(CCC#N)C | 303
[Cu]CN(C)C[Au] | -6.223298816 | 4.69897 | O=S(=O)([O-])C(F)(F)F.[Li+] | 0.676818951 | 20 | CCN(C)CCN(C)CCN(C)CCN(C)CCN(C)CCN(C)CCN(C)CCN(C)CC | [*]CN(C)C[*] | [*]CN(C)C[*] | CN(C)C | 293
[Cu]CN(C)C[Au] | -6.031050319 | 4.69897 | O=S(=O)([O-])C(F)(F)F.[Li+] | 0.676818951 | 25 | CCN(C)CCN(C)CCN(C)CCN(C)CCN(C)CCN(C)CCN(C)CCN(C)CC | [*]CN(C)C[*] | [*]CN(C)C[*] | CN(C)C | 298
[Cu]CN(C)C[Au] | -5.844663963 | 4.69897 | O=S(=O)([O-])C(F)(F)F.[Li+] | 0.676818951 | 30 | CCN(C)CCN(C)CCN(C)CCN(C)CCN(C)CCN(C)CCN(C)CCN(C)CC | [*]CN(C)C[*] | [*]CN(C)C[*] | CN(C)C | 303
[Cu]CN(C)C[Au] | -5.66756154 | 4.69897 | O=S(=O)([O-])C(F)(F)F.[Li+] | 0.676818951 | 35 | CCN(C)CCN(C)CCN(C)CCN(C)CCN(C)CCN(C)CCN(C)CCN(C)CC | [*]CN(C)C[*] | [*]CN(C)C[*] | CN(C)C | 308
[Cu]CN(C)C[Au] | -5.49757288 | 4.69897 | O=S(=O)([O-])C(F)(F)F.[Li+] | 0.676818951 | 40 | CCN(C)CCN(C)CCN(C)CCN(C)CCN(C)CCN(C)CCN(C)CCN(C)CC | [*]CN(C)C[*] | [*]CN(C)C[*] | CN(C)C | 313
[Cu]CN(C)C[Au] | -5.332547047 | 4.69897 | O=S(=O)([O-])C(F)(F)F.[Li+] | 0.676818951 | 45 | CCN(C)CCN(C)CCN(C)CCN(C)CCN(C)CCN(C)CCN(C)CCN(C)CC | [*]CN(C)C[*] | [*]CN(C)C[*] | CN(C)C | 318
[Cu]CN(C)C[Au] | -5.173925197 | 4.69897 | O=S(=O)([O-])C(F)(F)F.[Li+] | 0.676818951 | 50 | CCN(C)CCN(C)CCN(C)CCN(C)CCN(C)CCN(C)CCN(C)CCN(C)CC | [*]CN(C)C[*] | [*]CN(C)C[*] | CN(C)C | 323
[Cu]CN(C)C[Au] | -5.020907099 | 4.69897 | O=S(=O)([O-])C(F)(F)F.[Li+] | 0.676818951 | 55 | CCN(C)CCN(C)CCN(C)CCN(C)CCN(C)CCN(C)CCN(C)CCN(C)CC | [*]CN(C)C[*] | [*]CN(C)C[*] | CN(C)C | 328
[Cu]CN(C)C[Au] | -4.872895202 | 4.69897 | O=S(=O)([O-])C(F)(F)F.[Li+] | 0.676818951 | 60 | CCN(C)CCN(C)CCN(C)CCN(C)CCN(C)CCN(C)CCN(C)CCN(C)CC | [*]CN(C)C[*] | [*]CN(C)C[*] | CN(C)C | 333
[Cu]CN(C)C[Au] | -4.730487056 | 4.69897 | O=S(=O)([O-])C(F)(F)F.[Li+] | 0.676818951 | 65 | CCN(C)CCN(C)CCN(C)CCN(C)CCN(C)CCN(C)CCN(C)CCN(C)CC | [*]CN(C)C[*] | [*]CN(C)C[*] | CN(C)C | 338
[Cu]CN(C)C[Au] | -4.591760035 | 4.69897 | O=S(=O)([O-])C(F)(F)F.[Li+] | 0.676818951 | 70 | CCN(C)CCN(C)CCN(C)CCN(C)CCN(C)CCN(C)CCN(C)CCN(C)CC | [*]CN(C)C[*] | [*]CN(C)C[*] | CN(C)C | 343
[Cu]CN(C)C[Au] | -4.459670525 | 4.69897 | O=S(=O)([O-])C(F)(F)F.[Li+] | 0.676818951 | 75 | CCN(C)CCN(C)CCN(C)CCN(C)CCN(C)CCN(C)CCN(C)CCN(C)CC | [*]CN(C)C[*] | [*]CN(C)C[*] | CN(C)C | 348
[Cu]CN(C)C[Au] | -4.329754147 | 4.69897 | O=S(=O)([O-])C(F)(F)F.[Li+] | 0.676818951 | 80 | CCN(C)CCN(C)CCN(C)CCN(C)CCN(C)CCN(C)CCN(C)CCN(C)CC | [*]CN(C)C[*] | [*]CN(C)C[*] | CN(C)C | 353
[Cu]CN(C)C[Au] | -4.205511953 | 4.69897 | O=S(=O)([O-])C(F)(F)F.[Li+] | 0.676818951 | 85 | CCN(C)CCN(C)CCN(C)CCN(C)CCN(C)CCN(C)CCN(C)CCN(C)CC | [*]CN(C)C[*] | [*]CN(C)C[*] | CN(C)C | 358
[Cu]CN(C)C[Au] | -4.084600165 | 4.69897 | O=S(=O)([O-])C(F)(F)F.[Li+] | 0.676818951 | 90 | CCN(C)CCN(C)CCN(C)CCN(C)CCN(C)CCN(C)CCN(C)CCN(C)CC | [*]CN(C)C[*] | [*]CN(C)C[*] | CN(C)C | 363
[Cu]CN(C)C[Au] | -3.854055027 | 4.69897 | O=S(=O)([O-])C(F)(F)F.[Li+] | 0.676818951 | 100 | CCN(C)CCN(C)CCN(C)CCN(C)CCN(C)CCN(C)CCN(C)CCN(C)CC | [*]CN(C)C[*] | [*]CN(C)C[*] | CN(C)C | 373
[Cu]CN(C)C[Au] | -6.083019953 | 4.69897 | O=S(=O)([O-])C(F)(F)F.[Li+] | 0.846023689 | 20 | CCN(C)CCN(C)CCN(C)CCN(C)CCN(C)CCN(C)CCN(C)CCN(C)CC | [*]CN(C)C[*] | [*]CN(C)C[*] | CN(C)C | 293
[Cu]CN(C)C[Au] | -5.826813732 | 4.69897 | O=S(=O)([O-])C(F)(F)F.[Li+] | 0.846023689 | 25 | CCN(C)CCN(C)CCN(C)CCN(C)CCN(C)CCN(C)CCN(C)CCN(C)CC | [*]CN(C)C[*] | [*]CN(C)C[*] | CN(C)C | 298
[Cu]CN(C)C[Au] | -5.588380294 | 4.69897 | O=S(=O)([O-])C(F)(F)F.[Li+] | 0.846023689 | 30 | CCN(C)CCN(C)CCN(C)CCN(C)CCN(C)CCN(C)CCN(C)CCN(C)CC | [*]CN(C)C[*] | [*]CN(C)C[*] | CN(C)C | 303
[Cu]CN(C)C[Au] | -5.367542708 | 4.69897 | O=S(=O)([O-])C(F)(F)F.[Li+] | 0.846023689 | 35 | CCN(C)CCN(C)CCN(C)CCN(C)CCN(C)CCN(C)CCN(C)CCN(C)CC | [*]CN(C)C[*] | [*]CN(C)C[*] | CN(C)C | 308
[Cu]CN(C)C[Au] | -5.163043263 | 4.69897 | O=S(=O)([O-])C(F)(F)F.[Li+] | 0.846023689 | 40 | CCN(C)CCN(C)CCN(C)CCN(C)CCN(C)CCN(C)CCN(C)CCN(C)CC | [*]CN(C)C[*] | [*]CN(C)C[*] | CN(C)C | 313
[Cu]CN(C)C[Au] | -4.970616222 | 4.69897 | O=S(=O)([O-])C(F)(F)F.[Li+] | 0.846023689 | 45 | CCN(C)CCN(C)CCN(C)CCN(C)CCN(C)CCN(C)CCN(C)CCN(C)CC | [*]CN(C)C[*] | [*]CN(C)C[*] | CN(C)C | 318
[Cu]CN(C)C[Au] | -4.793174124 | 4.69897 | O=S(=O)([O-])C(F)(F)F.[Li+] | 0.846023689 | 50 | CCN(C)CCN(C)CCN(C)CCN(C)CCN(C)CCN(C)CCN(C)CCN(C)CC | [*]CN(C)C[*] | [*]CN(C)C[*] | CN(C)C | 323
[Cu]CN(C)C[Au] | -4.627087997 | 4.69897 | O=S(=O)([O-])C(F)(F)F.[Li+] | 0.846023689 | 55 | CCN(C)CCN(C)CCN(C)CCN(C)CCN(C)CCN(C)CCN(C)CCN(C)CC | [*]CN(C)C[*] | [*]CN(C)C[*] | CN(C)C | 328
[Cu]CN(C)C[Au] | -4.469800302 | 4.69897 | O=S(=O)([O-])C(F)(F)F.[Li+] | 0.846023689 | 60 | CCN(C)CCN(C)CCN(C)CCN(C)CCN(C)CCN(C)CCN(C)CCN(C)CC | [*]CN(C)C[*] | [*]CN(C)C[*] | CN(C)C | 333
[Cu]CN(C)C[Au] | -4.32330639 | 4.69897 | O=S(=O)([O-])C(F)(F)F.[Li+] | 0.846023689 | 65 | CCN(C)CCN(C)CCN(C)CCN(C)CCN(C)CCN(C)CCN(C)CCN(C)CC | [*]CN(C)C[*] | [*]CN(C)C[*] | CN(C)C | 338
[Cu]CN(C)C[Au] | -4.185086819 | 4.69897 | O=S(=O)([O-])C(F)(F)F.[Li+] | 0.846023689 | 70 | CCN(C)CCN(C)CCN(C)CCN(C)CCN(C)CCN(C)CCN(C)CCN(C)CC | [*]CN(C)C[*] | [*]CN(C)C[*] | CN(C)C | 343
[Cu]CN(C)C[Au] | -4.054039296 | 4.69897 | O=S(=O)([O-])C(F)(F)F.[Li+] | 0.846023689 | 75 | CCN(C)CCN(C)CCN(C)CCN(C)CCN(C)CCN(C)CCN(C)CCN(C)CC | [*]CN(C)C[*] | [*]CN(C)C[*] | CN(C)C | 348
[Cu]CN(C)C[Au] | -3.930846406 | 4.69897 | O=S(=O)([O-])C(F)(F)F.[Li+] | 0.846023689 | 80 | CCN(C)CCN(C)CCN(C)CCN(C)CCN(C)CCN(C)CCN(C)CCN(C)CC | [*]CN(C)C[*] | [*]CN(C)C[*] | CN(C)C | 353
[Cu]CN(C)C[Au] | -3.814157654 | 4.69897 | O=S(=O)([O-])C(F)(F)F.[Li+] | 0.846023689 | 85 | CCN(C)CCN(C)CCN(C)CCN(C)CCN(C)CCN(C)CCN(C)CCN(C)CC | [*]CN(C)C[*] | [*]CN(C)C[*] | CN(C)C | 358
[Cu]CN(C)C[Au] | -3.703611267 | 4.69897 | O=S(=O)([O-])C(F)(F)F.[Li+] | 0.846023689 | 90 | CCN(C)CCN(C)CCN(C)CCN(C)CCN(C)CCN(C)CCN(C)CCN(C)CC | [*]CN(C)C[*] | [*]CN(C)C[*] | CN(C)C | 363
[Cu]CN(C)C[Au] | -7.13076828 | 4.69897 | O=S(=O)([O-])C(F)(F)F.[Li+] | 0.940026328 | 0 | CCN(C)CCN(C)CCN(C)CCN(C)CCN(C)CCN(C)CCN(C)CCN(C)CC | [*]CN(C)C[*] | [*]CN(C)C[*] | CN(C)C | 273
[Cu]CN(C)C[Au] | -6.28567024 | 4.69897 | O=S(=O)([O-])C(F)(F)F.[Li+] | 0.940026328 | 15 | CCN(C)CCN(C)CCN(C)CCN(C)CCN(C)CCN(C)CCN(C)CCN(C)CC | [*]CN(C)C[*] | [*]CN(C)C[*] | CN(C)C | 288
[Cu]CN(C)C[Au] | -6.040958608 | 4.69897 | O=S(=O)([O-])C(F)(F)F.[Li+] | 0.940026328 | 20 | CCN(C)CCN(C)CCN(C)CCN(C)CCN(C)CCN(C)CCN(C)CCN(C)CC | [*]CN(C)C[*] | [*]CN(C)C[*] | CN(C)C | 293
[Cu]CN(C)C[Au] | -5.812479279 | 4.69897 | O=S(=O)([O-])C(F)(F)F.[Li+] | 0.940026328 | 25 | CCN(C)CCN(C)CCN(C)CCN(C)CCN(C)CCN(C)CCN(C)CCN(C)CC | [*]CN(C)C[*] | [*]CN(C)C[*] | CN(C)C | 298
[Cu]CN(C)C[Au] | -5.598599459 | 4.69897 | O=S(=O)([O-])C(F)(F)F.[Li+] | 0.940026328 | 30 | CCN(C)CCN(C)CCN(C)CCN(C)CCN(C)CCN(C)CCN(C)CCN(C)CC | [*]CN(C)C[*] | [*]CN(C)C[*] | CN(C)C | 303
[Cu]CN(C)C[Au] | -5.397940009 | 4.69897 | O=S(=O)([O-])C(F)(F)F.[Li+] | 0.940026328 | 35 | CCN(C)CCN(C)CCN(C)CCN(C)CCN(C)CCN(C)CCN(C)CCN(C)CC | [*]CN(C)C[*] | [*]CN(C)C[*] | CN(C)C | 308
[Cu]CN(C)C[Au] | -5.208309351 | 4.69897 | O=S(=O)([O-])C(F)(F)F.[Li+] | 0.940026328 | 40 | CCN(C)CCN(C)CCN(C)CCN(C)CCN(C)CCN(C)CCN(C)CCN(C)CC | [*]CN(C)C[*] | [*]CN(C)C[*] | CN(C)C | 313
[Cu]CN(C)C[Au] | -5.030118356 | 4.69897 | O=S(=O)([O-])C(F)(F)F.[Li+] | 0.940026328 | 45 | CCN(C)CCN(C)CCN(C)CCN(C)CCN(C)CCN(C)CCN(C)CCN(C)CC | [*]CN(C)C[*] | [*]CN(C)C[*] | CN(C)C | 318
[Cu]CN(C)C[Au] | -4.860120914 | 4.69897 | O=S(=O)([O-])C(F)(F)F.[Li+] | 0.940026328 | 50 | CCN(C)CCN(C)CCN(C)CCN(C)CCN(C)CCN(C)CCN(C)CCN(C)CC | [*]CN(C)C[*] | [*]CN(C)C[*] | CN(C)C | 323
[Cu]CN(C)C[Au] | -4.70333481 | 4.69897 | O=S(=O)([O-])C(F)(F)F.[Li+] | 0.940026328 | 55 | CCN(C)CCN(C)CCN(C)CCN(C)CCN(C)CCN(C)CCN(C)CCN(C)CC | [*]CN(C)C[*] | [*]CN(C)C[*] | CN(C)C | 328
[Cu]CN(C)C[Au] | -4.55129368 | 4.69897 | O=S(=O)([O-])C(F)(F)F.[Li+] | 0.940026328 | 60 | CCN(C)CCN(C)CCN(C)CCN(C)CCN(C)CCN(C)CCN(C)CCN(C)CC | [*]CN(C)C[*] | [*]CN(C)C[*] | CN(C)C | 333
[Cu]CN(C)C[Au] | -4.408935393 | 4.69897 | O=S(=O)([O-])C(F)(F)F.[Li+] | 0.940026328 | 65 | CCN(C)CCN(C)CCN(C)CCN(C)CCN(C)CCN(C)CCN(C)CCN(C)CC | [*]CN(C)C[*] | [*]CN(C)C[*] | CN(C)C | 338
[Cu]CN(C)C[Au] | -4.272458743 | 4.69897 | O=S(=O)([O-])C(F)(F)F.[Li+] | 0.940026328 | 70 | CCN(C)CCN(C)CCN(C)CCN(C)CCN(C)CCN(C)CCN(C)CCN(C)CC | [*]CN(C)C[*] | [*]CN(C)C[*] | CN(C)C | 343
[Cu]CN(C)C[Au] | -4.14327111 | 4.69897 | O=S(=O)([O-])C(F)(F)F.[Li+] | 0.940026328 | 75 | CCN(C)CCN(C)CCN(C)CCN(C)CCN(C)CCN(C)CCN(C)CCN(C)CC | [*]CN(C)C[*] | [*]CN(C)C[*] | CN(C)C | 348
[Cu]CN(C)C[Au] | -4.020451625 | 4.69897 | O=S(=O)([O-])C(F)(F)F.[Li+] | 0.940026328 | 80 | CCN(C)CCN(C)CCN(C)CCN(C)CCN(C)CCN(C)CCN(C)CCN(C)CC | [*]CN(C)C[*] | [*]CN(C)C[*] | CN(C)C | 353
[Cu]CN(C)C[Au] | -3.903496677 | 4.69897 | O=S(=O)([O-])C(F)(F)F.[Li+] | 0.940026328 | 85 | CCN(C)CCN(C)CCN(C)CCN(C)CCN(C)CCN(C)CCN(C)CCN(C)CC | [*]CN(C)C[*] | [*]CN(C)C[*] | CN(C)C | 358
[Cu]CN(C)C[Au] | -3.791738741 | 4.69897 | O=S(=O)([O-])C(F)(F)F.[Li+] | 0.940026328 | 90 | CCN(C)CCN(C)CCN(C)CCN(C)CCN(C)CCN(C)CCN(C)CCN(C)CC | [*]CN(C)C[*] | [*]CN(C)C[*] | CN(C)C | 363
[Cu]CN(C)C[Au] | -3.58296365 | 4.69897 | O=S(=O)([O-])C(F)(F)F.[Li+] | 0.940026328 | 100 | CCN(C)CCN(C)CCN(C)CCN(C)CCN(C)CCN(C)CCN(C)CCN(C)CC | [*]CN(C)C[*] | [*]CN(C)C[*] | CN(C)C | 373
[Cu]CN(C)C[Au] | -7.235823868 | 4.69897 | O=S(=O)([O-])C(F)(F)F.[Li+] | 1.208605262 | 15 | CCN(C)CCN(C)CCN(C)CCN(C)CCN(C)CCN(C)CCN(C)CCN(C)CC | [*]CN(C)C[*] | [*]CN(C)C[*] | CN(C)C | 288
[Cu]CN(C)C[Au] | -6.920818754 | 4.69897 | O=S(=O)([O-])C(F)(F)F.[Li+] | 1.208605262 | 20 | CCN(C)CCN(C)CCN(C)CCN(C)CCN(C)CCN(C)CCN(C)CCN(C)CC | [*]CN(C)C[*] | [*]CN(C)C[*] | CN(C)C | 293
[Cu]CN(C)C[Au] | -6.627087997 | 4.69897 | O=S(=O)([O-])C(F)(F)F.[Li+] | 1.208605262 | 25 | CCN(C)CCN(C)CCN(C)CCN(C)CCN(C)CCN(C)CCN(C)CCN(C)CC | [*]CN(C)C[*] | [*]CN(C)C[*] | CN(C)C | 298
[Cu]CN(C)C[Au] | -6.35753548 | 4.69897 | O=S(=O)([O-])C(F)(F)F.[Li+] | 1.208605262 | 30 | CCN(C)CCN(C)CCN(C)CCN(C)CCN(C)CCN(C)CCN(C)CCN(C)CC | [*]CN(C)C[*] | [*]CN(C)C[*] | CN(C)C | 303
[Cu]CN(C)C[Au] | -6.107348966 | 4.69897 | O=S(=O)([O-])C(F)(F)F.[Li+] | 1.208605262 | 35 | CCN(C)CCN(C)CCN(C)CCN(C)CCN(C)CCN(C)CCN(C)CCN(C)CC | [*]CN(C)C[*] | [*]CN(C)C[*] | CN(C)C | 308
[Cu]CN(C)C[Au] | -5.872895202 | 4.69897 | O=S(=O)([O-])C(F)(F)F.[Li+] | 1.208605262 | 40 | CCN(C)CCN(C)CCN(C)CCN(C)CCN(C)CCN(C)CCN(C)CCN(C)CC | [*]CN(C)C[*] | [*]CN(C)C[*] | CN(C)C | 313
[Cu]CN(C)C[Au] | -5.655607726 | 4.69897 | O=S(=O)([O-])C(F)(F)F.[Li+] | 1.208605262 | 45 | CCN(C)CCN(C)CCN(C)CCN(C)CCN(C)CCN(C)CCN(C)CCN(C)CC | [*]CN(C)C[*] | [*]CN(C)C[*] | CN(C)C | 318
[Cu]CN(C)C[Au] | -5.452225295 | 4.69897 | O=S(=O)([O-])C(F)(F)F.[Li+] | 1.208605262 | 50 | CCN(C)CCN(C)CCN(C)CCN(C)CCN(C)CCN(C)CCN(C)CCN(C)CC | [*]CN(C)C[*] | [*]CN(C)C[*] | CN(C)C | 323
[Cu]CN(C)C[Au] | -5.262012674 | 4.69897 | O=S(=O)([O-])C(F)(F)F.[Li+] | 1.208605262 | 55 | CCN(C)CCN(C)CCN(C)CCN(C)CCN(C)CCN(C)CCN(C)CCN(C)CC | [*]CN(C)C[*] | [*]CN(C)C[*] | CN(C)C | 328
[Cu]CN(C)C[Au] | -5.08249449 | 4.69897 | O=S(=O)([O-])C(F)(F)F.[Li+] | 1.208605262 | 60 | CCN(C)CCN(C)CCN(C)CCN(C)CCN(C)CCN(C)CCN(C)CCN(C)CC | [*]CN(C)C[*] | [*]CN(C)C[*] | CN(C)C | 333
[Cu]CN(C)C[Au] | -4.913640169 | 4.69897 | O=S(=O)([O-])C(F)(F)F.[Li+] | 1.208605262 | 65 | CCN(C)CCN(C)CCN(C)CCN(C)CCN(C)CCN(C)CCN(C)CCN(C)CC | [*]CN(C)C[*] | [*]CN(C)C[*] | CN(C)C | 338
[Cu]CN(C)C[Au] | -4.754487332 | 4.69897 | O=S(=O)([O-])C(F)(F)F.[Li+] | 1.208605262 | 70 | CCN(C)CCN(C)CCN(C)CCN(C)CCN(C)CCN(C)CCN(C)CCN(C)CC | [*]CN(C)C[*] | [*]CN(C)C[*] | CN(C)C | 343
[Cu]CN(C)C[Au] | -4.605548319 | 4.69897 | O=S(=O)([O-])C(F)(F)F.[Li+] | 1.208605262 | 75 | CCN(C)CCN(C)CCN(C)CCN(C)CCN(C)CCN(C)CCN(C)CCN(C)CC | [*]CN(C)C[*] | [*]CN(C)C[*] | CN(C)C | 348
[Cu]CN(C)C[Au] | -4.463441557 | 4.69897 | O=S(=O)([O-])C(F)(F)F.[Li+] | 1.208605262 | 80 | CCN(C)CCN(C)CCN(C)CCN(C)CCN(C)CCN(C)CCN(C)CCN(C)CC | [*]CN(C)C[*] | [*]CN(C)C[*] | CN(C)C | 353
[Cu]CN(C)C[Au] | -4.329754147 | 4.69897 | O=S(=O)([O-])C(F)(F)F.[Li+] | 1.208605262 | 85 | CCN(C)CCN(C)CCN(C)CCN(C)CCN(C)CCN(C)CCN(C)CCN(C)CC | [*]CN(C)C[*] | [*]CN(C)C[*] | CN(C)C | 358
[Cu]CN(C)C[Au] | -4.202732459 | 4.69897 | O=S(=O)([O-])C(F)(F)F.[Li+] | 1.208605262 | 90 | CCN(C)CCN(C)CCN(C)CCN(C)CCN(C)CCN(C)CCN(C)CCN(C)CC | [*]CN(C)C[*] | [*]CN(C)C[*] | CN(C)C | 363
[Cu]CN(C)C[Au] | -3.967055037 | 4.69897 | O=S(=O)([O-])C(F)(F)F.[Li+] | 1.208605262 | 100 | CCN(C)CCN(C)CCN(C)CCN(C)CCN(C)CCN(C)CCN(C)CCN(C)CC | [*]CN(C)C[*] | [*]CN(C)C[*] | CN(C)C | 373
[Cu]CN(C)C[Au] | -6.987162775 | 4.69897 | O=S(=O)([O-])C(F)(F)F.[Li+] | 2.115059222 | 40 | CCN(C)CCN(C)CCN(C)CCN(C)CCN(C)CCN(C)CCN(C)CCN(C)CC | [*]CN(C)C[*] | [*]CN(C)C[*] | CN(C)C | 313
[Cu]CN(C)C[Au] | -6.735182177 | 4.69897 | O=S(=O)([O-])C(F)(F)F.[Li+] | 2.115059222 | 45 | CCN(C)CCN(C)CCN(C)CCN(C)CCN(C)CCN(C)CCN(C)CCN(C)CC | [*]CN(C)C[*] | [*]CN(C)C[*] | CN(C)C | 318
[Cu]CN(C)C[Au] | -6.493494968 | 4.69897 | O=S(=O)([O-])C(F)(F)F.[Li+] | 2.115059222 | 50 | CCN(C)CCN(C)CCN(C)CCN(C)CCN(C)CCN(C)CCN(C)CCN(C)CC | [*]CN(C)C[*] | [*]CN(C)C[*] | CN(C)C | 323
[Cu]CN(C)C[Au] | -6.257274869 | 4.69897 | O=S(=O)([O-])C(F)(F)F.[Li+] | 2.115059222 | 55 | CCN(C)CCN(C)CCN(C)CCN(C)CCN(C)CCN(C)CCN(C)CCN(C)CC | [*]CN(C)C[*] | [*]CN(C)C[*] | CN(C)C | 328
[Cu]CN(C)C[Au] | -6.028724151 | 4.69897 | O=S(=O)([O-])C(F)(F)F.[Li+] | 2.115059222 | 60 | CCN(C)CCN(C)CCN(C)CCN(C)CCN(C)CCN(C)CCN(C)CCN(C)CC | [*]CN(C)C[*] | [*]CN(C)C[*] | CN(C)C | 333
[Cu]CN(C)C[Au] | -5.806875402 | 4.69897 | O=S(=O)([O-])C(F)(F)F.[Li+] | 2.115059222 | 65 | CCN(C)CCN(C)CCN(C)CCN(C)CCN(C)CCN(C)CCN(C)CCN(C)CC | [*]CN(C)C[*] | [*]CN(C)C[*] | CN(C)C | 338
[Cu]CN(C)C[Au] | -5.591760035 | 4.69897 | O=S(=O)([O-])C(F)(F)F.[Li+] | 2.115059222 | 70 | CCN(C)CCN(C)CCN(C)CCN(C)CCN(C)CCN(C)CCN(C)CCN(C)CC | [*]CN(C)C[*] | [*]CN(C)C[*] | CN(C)C | 343
[Cu]CN(C)C[Au] | -5.382999659 | 4.69897 | O=S(=O)([O-])C(F)(F)F.[Li+] | 2.115059222 | 75 | CCN(C)CCN(C)CCN(C)CCN(C)CCN(C)CCN(C)CCN(C)CCN(C)CC | [*]CN(C)C[*] | [*]CN(C)C[*] | CN(C)C | 348
[Cu]CN(C)C[Au] | -5.180456064 | 4.69897 | O=S(=O)([O-])C(F)(F)F.[Li+] | 2.115059222 | 80 | CCN(C)CCN(C)CCN(C)CCN(C)CCN(C)CCN(C)CCN(C)CCN(C)CC | [*]CN(C)C[*] | [*]CN(C)C[*] | CN(C)C | 353
[Cu]CN(C)C[Au] | -4.982966661 | 4.69897 | O=S(=O)([O-])C(F)(F)F.[Li+] | 2.115059222 | 85 | CCN(C)CCN(C)CCN(C)CCN(C)CCN(C)CCN(C)CCN(C)CCN(C)CC | [*]CN(C)C[*] | [*]CN(C)C[*] | CN(C)C | 358
[Cu]CN(C)C[Au] | -4.790484985 | 4.69897 | O=S(=O)([O-])C(F)(F)F.[Li+] | 2.115059222 | 90 | CCN(C)CCN(C)CCN(C)CCN(C)CCN(C)CCN(C)CCN(C)CCN(C)CC | [*]CN(C)C[*] | [*]CN(C)C[*] | CN(C)C | 363
[Cu]CN(C)C[Au] | -4.42365865 | 4.69897 | O=S(=O)([O-])C(F)(F)F.[Li+] | 2.115059222 | 100 | CCN(C)CCN(C)CCN(C)CCN(C)CCN(C)CCN(C)CCN(C)CCN(C)CC | [*]CN(C)C[*] | [*]CN(C)C[*] | CN(C)C | 373
[Cu]CN(C)C[Au] | -5.982966661 | 4 | O=S([N-]S(=O)(C(F)(F)F)=O)(C(F)(F)F)=O.[Li+] | 0.042301184 | 20 | CCN(C)CCN(C)CCN(C)CCN(C)CCN(C)CCN(C)CCN(C)CCN(C)CC | [*]CN(C)C[*] | [*]CN(C)C[*] | CN(C)C | 293
[Cu]CN(C)C[Au] | -5.829738285 | 4 | O=S([N-]S(=O)(C(F)(F)F)=O)(C(F)(F)F)=O.[Li+] | 0.042301184 | 25 | CCN(C)CCN(C)CCN(C)CCN(C)CCN(C)CCN(C)CCN(C)CCN(C)CC | [*]CN(C)C[*] | [*]CN(C)C[*] | CN(C)C | 298
[Cu]CN(C)C[Au] | -5.688246139 | 4 | O=S([N-]S(=O)(C(F)(F)F)=O)(C(F)(F)F)=O.[Li+] | 0.042301184 | 30 | CCN(C)CCN(C)CCN(C)CCN(C)CCN(C)CCN(C)CCN(C)CCN(C)CC | [*]CN(C)C[*] | [*]CN(C)C[*] | CN(C)C | 303
[Cu]CN(C)C[Au] | -5.552841969 | 4 | O=S([N-]S(=O)(C(F)(F)F)=O)(C(F)(F)F)=O.[Li+] | 0.042301184 | 35 | CCN(C)CCN(C)CCN(C)CCN(C)CCN(C)CCN(C)CCN(C)CCN(C)CC | [*]CN(C)C[*] | [*]CN(C)C[*] | CN(C)C | 308
[Cu]CN(C)C[Au] | -5.424812155 | 4 | O=S([N-]S(=O)(C(F)(F)F)=O)(C(F)(F)F)=O.[Li+] | 0.042301184 | 40 | CCN(C)CCN(C)CCN(C)CCN(C)CCN(C)CCN(C)CCN(C)CCN(C)CC | [*]CN(C)C[*] | [*]CN(C)C[*] | CN(C)C | 313
[Cu]CN(C)C[Au] | -5.303643611 | 4 | O=S([N-]S(=O)(C(F)(F)F)=O)(C(F)(F)F)=O.[Li+] | 0.042301184 | 45 | CCN(C)CCN(C)CCN(C)CCN(C)CCN(C)CCN(C)CCN(C)CCN(C)CC | [*]CN(C)C[*] | [*]CN(C)C[*] | CN(C)C | 318
[Cu]CN(C)C[Au] | -5.187086643 | 4 | O=S([N-]S(=O)(C(F)(F)F)=O)(C(F)(F)F)=O.[Li+] | 0.042301184 | 50 | CCN(C)CCN(C)CCN(C)CCN(C)CCN(C)CCN(C)CCN(C)CCN(C)CC | [*]CN(C)C[*] | [*]CN(C)C[*] | CN(C)C | 323
[Cu]CN(C)C[Au] | -5.076755981 | 4 | O=S([N-]S(=O)(C(F)(F)F)=O)(C(F)(F)F)=O.[Li+] | 0.042301184 | 55 | CCN(C)CCN(C)CCN(C)CCN(C)CCN(C)CCN(C)CCN(C)CCN(C)CC | [*]CN(C)C[*] | [*]CN(C)C[*] | CN(C)C | 328
[Cu]CN(C)C[Au] | -4.970616222 | 4 | O=S([N-]S(=O)(C(F)(F)F)=O)(C(F)(F)F)=O.[Li+] | 0.042301184 | 60 | CCN(C)CCN(C)CCN(C)CCN(C)CCN(C)CCN(C)CCN(C)CCN(C)CC | [*]CN(C)C[*] | [*]CN(C)C[*] | CN(C)C | 333
[Cu]CN(C)C[Au] | -4.869666232 | 4 | O=S([N-]S(=O)(C(F)(F)F)=O)(C(F)(F)F)=O.[Li+] | 0.042301184 | 65 | CCN(C)CCN(C)CCN(C)CCN(C)CCN(C)CCN(C)CCN(C)CCN(C)CC | [*]CN(C)C[*] | [*]CN(C)C[*] | CN(C)C | 338
[Cu]CN(C)C[Au] | -4.774690718 | 4 | O=S([N-]S(=O)(C(F)(F)F)=O)(C(F)(F)F)=O.[Li+] | 0.042301184 | 70 | CCN(C)CCN(C)CCN(C)CCN(C)CCN(C)CCN(C)CCN(C)CCN(C)CC | [*]CN(C)C[*] | [*]CN(C)C[*] | CN(C)C | 343
[Cu]CN(C)C[Au] | -5.982966661 | 4 | O=S([N-]S(=O)(C(F)(F)F)=O)(C(F)(F)F)=O.[Li+] | 0.084602369 | 20 | CCN(C)CCN(C)CCN(C)CCN(C)CCN(C)CCN(C)CCN(C)CCN(C)CC | [*]CN(C)C[*] | [*]CN(C)C[*] | CN(C)C | 293
[Cu]CN(C)C[Au] | -5.829738285 | 4 | O=S([N-]S(=O)(C(F)(F)F)=O)(C(F)(F)F)=O.[Li+] | 0.084602369 | 25 | CCN(C)CCN(C)CCN(C)CCN(C)CCN(C)CCN(C)CCN(C)CCN(C)CC | [*]CN(C)C[*] | [*]CN(C)C[*] | CN(C)C | 298
[Cu]CN(C)C[Au] | -5.679853714 | 4 | O=S([N-]S(=O)(C(F)(F)F)=O)(C(F)(F)F)=O.[Li+] | 0.084602369 | 30 | CCN(C)CCN(C)CCN(C)CCN(C)CCN(C)CCN(C)CCN(C)CCN(C)CC | [*]CN(C)C[*] | [*]CN(C)C[*] | CN(C)C | 303
[Cu]CN(C)C[Au] | -5.537602002 | 4 | O=S([N-]S(=O)(C(F)(F)F)=O)(C(F)(F)F)=O.[Li+] | 0.084602369 | 35 | CCN(C)CCN(C)CCN(C)CCN(C)CCN(C)CCN(C)CCN(C)CCN(C)CC | [*]CN(C)C[*] | [*]CN(C)C[*] | CN(C)C | 308
[Cu]CN(C)C[Au] | -5.397940009 | 4 | O=S([N-]S(=O)(C(F)(F)F)=O)(C(F)(F)F)=O.[Li+] | 0.084602369 | 40 | CCN(C)CCN(C)CCN(C)CCN(C)CCN(C)CCN(C)CCN(C)CCN(C)CC | [*]CN(C)C[*] | [*]CN(C)C[*] | CN(C)C | 313
[Cu]CN(C)C[Au] | -5.263603498 | 4 | O=S([N-]S(=O)(C(F)(F)F)=O)(C(F)(F)F)=O.[Li+] | 0.084602369 | 45 | CCN(C)CCN(C)CCN(C)CCN(C)CCN(C)CCN(C)CCN(C)CCN(C)CC | [*]CN(C)C[*] | [*]CN(C)C[*] | CN(C)C | 318
[Cu]CN(C)C[Au] | -5.133712661 | 4 | O=S([N-]S(=O)(C(F)(F)F)=O)(C(F)(F)F)=O.[Li+] | 0.084602369 | 50 | CCN(C)CCN(C)CCN(C)CCN(C)CCN(C)CCN(C)CCN(C)CCN(C)CC | [*]CN(C)C[*] | [*]CN(C)C[*] | CN(C)C | 323
[Cu]CN(C)C[Au] | -5.007446482 | 4 | O=S([N-]S(=O)(C(F)(F)F)=O)(C(F)(F)F)=O.[Li+] | 0.084602369 | 55 | CCN(C)CCN(C)CCN(C)CCN(C)CCN(C)CCN(C)CCN(C)CCN(C)CC | [*]CN(C)C[*] | [*]CN(C)C[*] | CN(C)C | 328
[Cu]CN(C)C[Au] | -4.886056648 | 4 | O=S([N-]S(=O)(C(F)(F)F)=O)(C(F)(F)F)=O.[Li+] | 0.084602369 | 60 | CCN(C)CCN(C)CCN(C)CCN(C)CCN(C)CCN(C)CCN(C)CCN(C)CC | [*]CN(C)C[*] | [*]CN(C)C[*] | CN(C)C | 333
[Cu]CN(C)C[Au] | -4.76700389 | 4 | O=S([N-]S(=O)(C(F)(F)F)=O)(C(F)(F)F)=O.[Li+] | 0.084602369 | 65 | CCN(C)CCN(C)CCN(C)CCN(C)CCN(C)CCN(C)CCN(C)CCN(C)CC | [*]CN(C)C[*] | [*]CN(C)C[*] | CN(C)C | 338
[Cu]CN(C)C[Au] | -4.651695137 | 4 | O=S([N-]S(=O)(C(F)(F)F)=O)(C(F)(F)F)=O.[Li+] | 0.084602369 | 70 | CCN(C)CCN(C)CCN(C)CCN(C)CCN(C)CCN(C)CCN(C)CCN(C)CC | [*]CN(C)C[*] | [*]CN(C)C[*] | CN(C)C | 343
[Cu]CN(C)C[Au] | -5.679853714 | 4 | O=S([N-]S(=O)(C(F)(F)F)=O)(C(F)(F)F)=O.[Li+] | 0.169204738 | 20 | CCN(C)CCN(C)CCN(C)CCN(C)CCN(C)CCN(C)CCN(C)CCN(C)CC | [*]CN(C)C[*] | [*]CN(C)C[*] | CN(C)C | 293
[Cu]CN(C)C[Au] | -5.517126416 | 4 | O=S([N-]S(=O)(C(F)(F)F)=O)(C(F)(F)F)=O.[Li+] | 0.169204738 | 25 | CCN(C)CCN(C)CCN(C)CCN(C)CCN(C)CCN(C)CCN(C)CCN(C)CC | [*]CN(C)C[*] | [*]CN(C)C[*] | CN(C)C | 298
[Cu]CN(C)C[Au] | -5.359518563 | 4 | O=S([N-]S(=O)(C(F)(F)F)=O)(C(F)(F)F)=O.[Li+] | 0.169204738 | 30 | CCN(C)CCN(C)CCN(C)CCN(C)CCN(C)CCN(C)CCN(C)CCN(C)CC | [*]CN(C)C[*] | [*]CN(C)C[*] | CN(C)C | 303
[Cu]CN(C)C[Au] | -5.2069084 | 4 | O=S([N-]S(=O)(C(F)(F)F)=O)(C(F)(F)F)=O.[Li+] | 0.169204738 | 35 | CCN(C)CCN(C)CCN(C)CCN(C)CCN(C)CCN(C)CCN(C)CCN(C)CC | [*]CN(C)C[*] | [*]CN(C)C[*] | CN(C)C | 308
[Cu]CN(C)C[Au] | -5.059483515 | 4 | O=S([N-]S(=O)(C(F)(F)F)=O)(C(F)(F)F)=O.[Li+] | 0.169204738 | 40 | CCN(C)CCN(C)CCN(C)CCN(C)CCN(C)CCN(C)CCN(C)CCN(C)CC | [*]CN(C)C[*] | [*]CN(C)C[*] | CN(C)C | 313
[Cu]CN(C)C[Au] | -4.91721463 | 4 | O=S([N-]S(=O)(C(F)(F)F)=O)(C(F)(F)F)=O.[Li+] | 0.169204738 | 45 | CCN(C)CCN(C)CCN(C)CCN(C)CCN(C)CCN(C)CCN(C)CCN(C)CC | [*]CN(C)C[*] | [*]CN(C)C[*] | CN(C)C | 318
[Cu]CN(C)C[Au] | -4.777283529 | 4 | O=S([N-]S(=O)(C(F)(F)F)=O)(C(F)(F)F)=O.[Li+] | 0.169204738 | 50 | CCN(C)CCN(C)CCN(C)CCN(C)CCN(C)CCN(C)CCN(C)CCN(C)CC | [*]CN(C)C[*] | [*]CN(C)C[*] | CN(C)C | 323
[Cu]CN(C)C[Au] | -4.643974143 | 4 | O=S([N-]S(=O)(C(F)(F)F)=O)(C(F)(F)F)=O.[Li+] | 0.169204738 | 55 | CCN(C)CCN(C)CCN(C)CCN(C)CCN(C)CCN(C)CCN(C)CCN(C)CC | [*]CN(C)C[*] | [*]CN(C)C[*] | CN(C)C | 328
[Cu]CN(C)C[Au] | -4.514278574 | 4 | O=S([N-]S(=O)(C(F)(F)F)=O)(C(F)(F)F)=O.[Li+] | 0.169204738 | 60 | CCN(C)CCN(C)CCN(C)CCN(C)CCN(C)CCN(C)CCN(C)CCN(C)CC | [*]CN(C)C[*] | [*]CN(C)C[*] | CN(C)C | 333
[Cu]CN(C)C[Au] | -4.387216143 | 4 | O=S([N-]S(=O)(C(F)(F)F)=O)(C(F)(F)F)=O.[Li+] | 0.169204738 | 65 | CCN(C)CCN(C)CCN(C)CCN(C)CCN(C)CCN(C)CCN(C)CCN(C)CC | [*]CN(C)C[*] | [*]CN(C)C[*] | CN(C)C | 338
[Cu]CN(C)C[Au] | -4.26520017 | 4 | O=S([N-]S(=O)(C(F)(F)F)=O)(C(F)(F)F)=O.[Li+] | 0.169204738 | 70 | CCN(C)CCN(C)CCN(C)CCN(C)CCN(C)CCN(C)CCN(C)CCN(C)CC | [*]CN(C)C[*] | [*]CN(C)C[*] | CN(C)C | 343
[Cu]CN(C)C[Au] | -5.638272164 | 4 | O=S([N-]S(=O)(C(F)(F)F)=O)(C(F)(F)F)=O.[Li+] | 0.338409475 | 20 | CCN(C)CCN(C)CCN(C)CCN(C)CCN(C)CCN(C)CCN(C)CCN(C)CC | [*]CN(C)C[*] | [*]CN(C)C[*] | CN(C)C | 293
[Cu]CN(C)C[Au] | -5.460923901 | 4 | O=S([N-]S(=O)(C(F)(F)F)=O)(C(F)(F)F)=O.[Li+] | 0.338409475 | 25 | CCN(C)CCN(C)CCN(C)CCN(C)CCN(C)CCN(C)CCN(C)CCN(C)CC | [*]CN(C)C[*] | [*]CN(C)C[*] | CN(C)C | 298
[Cu]CN(C)C[Au] | -5.290730039 | 4 | O=S([N-]S(=O)(C(F)(F)F)=O)(C(F)(F)F)=O.[Li+] | 0.338409475 | 30 | CCN(C)CCN(C)CCN(C)CCN(C)CCN(C)CCN(C)CCN(C)CCN(C)CC | [*]CN(C)C[*] | [*]CN(C)C[*] | CN(C)C | 303
[Cu]CN(C)C[Au] | -5.126679398 | 4 | O=S([N-]S(=O)(C(F)(F)F)=O)(C(F)(F)F)=O.[Li+] | 0.338409475 | 35 | CCN(C)CCN(C)CCN(C)CCN(C)CCN(C)CCN(C)CCN(C)CCN(C)CC | [*]CN(C)C[*] | [*]CN(C)C[*] | CN(C)C | 308
[Cu]CN(C)C[Au] | -4.966576245 | 4 | O=S([N-]S(=O)(C(F)(F)F)=O)(C(F)(F)F)=O.[Li+] | 0.338409475 | 40 | CCN(C)CCN(C)CCN(C)CCN(C)CCN(C)CCN(C)CCN(C)CCN(C)CC | [*]CN(C)C[*] | [*]CN(C)C[*] | CN(C)C | 313
[Cu]CN(C)C[Au] | -4.812479279 | 4 | O=S([N-]S(=O)(C(F)(F)F)=O)(C(F)(F)F)=O.[Li+] | 0.338409475 | 45 | CCN(C)CCN(C)CCN(C)CCN(C)CCN(C)CCN(C)CCN(C)CCN(C)CC | [*]CN(C)C[*] | [*]CN(C)C[*] | CN(C)C | 318
[Cu]CN(C)C[Au] | -4.663540266 | 4 | O=S([N-]S(=O)(C(F)(F)F)=O)(C(F)(F)F)=O.[Li+] | 0.338409475 | 50 | CCN(C)CCN(C)CCN(C)CCN(C)CCN(C)CCN(C)CCN(C)CCN(C)CC | [*]CN(C)C[*] | [*]CN(C)C[*] | CN(C)C | 323
[Cu]CN(C)C[Au] | -4.518557371 | 4 | O=S([N-]S(=O)(C(F)(F)F)=O)(C(F)(F)F)=O.[Li+] | 0.338409475 | 55 | CCN(C)CCN(C)CCN(C)CCN(C)CCN(C)CCN(C)CCN(C)CCN(C)CC | [*]CN(C)C[*] | [*]CN(C)C[*] | CN(C)C | 328
[Cu]CN(C)C[Au] | -4.377785977 | 4 | O=S([N-]S(=O)(C(F)(F)F)=O)(C(F)(F)F)=O.[Li+] | 0.338409475 | 60 | CCN(C)CCN(C)CCN(C)CCN(C)CCN(C)CCN(C)CCN(C)CCN(C)CC | [*]CN(C)C[*] | [*]CN(C)C[*] | CN(C)C | 333
[Cu]CN(C)C[Au] | -4.241845378 | 4 | O=S([N-]S(=O)(C(F)(F)F)=O)(C(F)(F)F)=O.[Li+] | 0.338409475 | 65 | CCN(C)CCN(C)CCN(C)CCN(C)CCN(C)CCN(C)CCN(C)CCN(C)CC | [*]CN(C)C[*] | [*]CN(C)C[*] | CN(C)C | 338
[Cu]CN(C)C[Au] | -4.109578981 | 4 | O=S([N-]S(=O)(C(F)(F)F)=O)(C(F)(F)F)=O.[Li+] | 0.338409475 | 70 | CCN(C)CCN(C)CCN(C)CCN(C)CCN(C)CCN(C)CCN(C)CCN(C)CC | [*]CN(C)C[*] | [*]CN(C)C[*] | CN(C)C | 343
[Cu]CN(C)C[Au] | -5.645891561 | 4 | O=S([N-]S(=O)(C(F)(F)F)=O)(C(F)(F)F)=O.[Li+] | 0.846023689 | 20 | CCN(C)CCN(C)CCN(C)CCN(C)CCN(C)CCN(C)CCN(C)CCN(C)CC | [*]CN(C)C[*] | [*]CN(C)C[*] | CN(C)C | 293
[Cu]CN(C)C[Au] | -5.469800302 | 4 | O=S([N-]S(=O)(C(F)(F)F)=O)(C(F)(F)F)=O.[Li+] | 0.846023689 | 25 | CCN(C)CCN(C)CCN(C)CCN(C)CCN(C)CCN(C)CCN(C)CCN(C)CC | [*]CN(C)C[*] | [*]CN(C)C[*] | CN(C)C | 298
[Cu]CN(C)C[Au] | -5.300162274 | 4 | O=S([N-]S(=O)(C(F)(F)F)=O)(C(F)(F)F)=O.[Li+] | 0.846023689 | 30 | CCN(C)CCN(C)CCN(C)CCN(C)CCN(C)CCN(C)CCN(C)CCN(C)CC | [*]CN(C)C[*] | [*]CN(C)C[*] | CN(C)C | 303
[Cu]CN(C)C[Au] | -5.136082623 | 4 | O=S([N-]S(=O)(C(F)(F)F)=O)(C(F)(F)F)=O.[Li+] | 0.846023689 | 35 | CCN(C)CCN(C)CCN(C)CCN(C)CCN(C)CCN(C)CCN(C)CCN(C)CC | [*]CN(C)C[*] | [*]CN(C)C[*] | CN(C)C | 308
[Cu]CN(C)C[Au] | -4.978810701 | 4 | O=S([N-]S(=O)(C(F)(F)F)=O)(C(F)(F)F)=O.[Li+] | 0.846023689 | 40 | CCN(C)CCN(C)CCN(C)CCN(C)CCN(C)CCN(C)CCN(C)CCN(C)CC | [*]CN(C)C[*] | [*]CN(C)C[*] | CN(C)C | 313
[Cu]CN(C)C[Au] | -4.823908741 | 4 | O=S([N-]S(=O)(C(F)(F)F)=O)(C(F)(F)F)=O.[Li+] | 0.846023689 | 45 | CCN(C)CCN(C)CCN(C)CCN(C)CCN(C)CCN(C)CCN(C)CCN(C)CC | [*]CN(C)C[*] | [*]CN(C)C[*] | CN(C)C | 318
[Cu]CN(C)C[Au] | -4.673664139 | 4 | O=S([N-]S(=O)(C(F)(F)F)=O)(C(F)(F)F)=O.[Li+] | 0.846023689 | 50 | CCN(C)CCN(C)CCN(C)CCN(C)CCN(C)CCN(C)CCN(C)CCN(C)CC | [*]CN(C)C[*] | [*]CN(C)C[*] | CN(C)C | 323
[Cu]CN(C)C[Au] | -4.530177984 | 4 | O=S([N-]S(=O)(C(F)(F)F)=O)(C(F)(F)F)=O.[Li+] | 0.846023689 | 55 | CCN(C)CCN(C)CCN(C)CCN(C)CCN(C)CCN(C)CCN(C)CCN(C)CC | [*]CN(C)C[*] | [*]CN(C)C[*] | CN(C)C | 328
[Cu]CN(C)C[Au] | -4.390405591 | 4 | O=S([N-]S(=O)(C(F)(F)F)=O)(C(F)(F)F)=O.[Li+] | 0.846023689 | 60 | CCN(C)CCN(C)CCN(C)CCN(C)CCN(C)CCN(C)CCN(C)CCN(C)CC | [*]CN(C)C[*] | [*]CN(C)C[*] | CN(C)C | 333
[Cu]CN(C)C[Au] | -4.254925208 | 4 | O=S([N-]S(=O)(C(F)(F)F)=O)(C(F)(F)F)=O.[Li+] | 0.846023689 | 65 | CCN(C)CCN(C)CCN(C)CCN(C)CCN(C)CCN(C)CCN(C)CCN(C)CC | [*]CN(C)C[*] | [*]CN(C)C[*] | CN(C)C | 338
[Cu]CN(C)C[Au] | -4.123205024 | 4 | O=S([N-]S(=O)(C(F)(F)F)=O)(C(F)(F)F)=O.[Li+] | 0.846023689 | 70 | CCN(C)CCN(C)CCN(C)CCN(C)CCN(C)CCN(C)CCN(C)CCN(C)CC | [*]CN(C)C[*] | [*]CN(C)C[*] | CN(C)C | 343
[Cu]CN(C)C[Au] | -6.879426069 | 4 | O=S([N-]S(=O)(C(F)(F)F)=O)(C(F)(F)F)=O.[Li+] | 1.692047377 | 20 | CCN(C)CCN(C)CCN(C)CCN(C)CCN(C)CCN(C)CCN(C)CCN(C)CC | [*]CN(C)C[*] | [*]CN(C)C[*] | CN(C)C | 293
[Cu]CN(C)C[Au] | -6.621602099 | 4 | O=S([N-]S(=O)(C(F)(F)F)=O)(C(F)(F)F)=O.[Li+] | 1.692047377 | 25 | CCN(C)CCN(C)CCN(C)CCN(C)CCN(C)CCN(C)CCN(C)CCN(C)CC | [*]CN(C)C[*] | [*]CN(C)C[*] | CN(C)C | 298
[Cu]CN(C)C[Au] | -6.373659633 | 4 | O=S([N-]S(=O)(C(F)(F)F)=O)(C(F)(F)F)=O.[Li+] | 1.692047377 | 30 | CCN(C)CCN(C)CCN(C)CCN(C)CCN(C)CCN(C)CCN(C)CCN(C)CC | [*]CN(C)C[*] | [*]CN(C)C[*] | CN(C)C | 303
[Cu]CN(C)C[Au] | -6.13430394 | 4 | O=S([N-]S(=O)(C(F)(F)F)=O)(C(F)(F)F)=O.[Li+] | 1.692047377 | 35 | CCN(C)CCN(C)CCN(C)CCN(C)CCN(C)CCN(C)CCN(C)CCN(C)CC | [*]CN(C)C[*] | [*]CN(C)C[*] | CN(C)C | 308
[Cu]CN(C)C[Au] | -5.903089987 | 4 | O=S([N-]S(=O)(C(F)(F)F)=O)(C(F)(F)F)=O.[Li+] | 1.692047377 | 40 | CCN(C)CCN(C)CCN(C)CCN(C)CCN(C)CCN(C)CCN(C)CCN(C)CC | [*]CN(C)C[*] | [*]CN(C)C[*] | CN(C)C | 313
[Cu]CN(C)C[Au] | -5.681936665 | 4 | O=S([N-]S(=O)(C(F)(F)F)=O)(C(F)(F)F)=O.[Li+] | 1.692047377 | 45 | CCN(C)CCN(C)CCN(C)CCN(C)CCN(C)CCN(C)CCN(C)CCN(C)CC | [*]CN(C)C[*] | [*]CN(C)C[*] | CN(C)C | 318
[Cu]CN(C)C[Au] | -5.467245621 | 4 | O=S([N-]S(=O)(C(F)(F)F)=O)(C(F)(F)F)=O.[Li+] | 1.692047377 | 50 | CCN(C)CCN(C)CCN(C)CCN(C)CCN(C)CCN(C)CCN(C)CCN(C)CC | [*]CN(C)C[*] | [*]CN(C)C[*] | CN(C)C | 323
[Cu]CN(C)C[Au] | -5.260427656 | 4 | O=S([N-]S(=O)(C(F)(F)F)=O)(C(F)(F)F)=O.[Li+] | 1.692047377 | 55 | CCN(C)CCN(C)CCN(C)CCN(C)CCN(C)CCN(C)CCN(C)CCN(C)CC | [*]CN(C)C[*] | [*]CN(C)C[*] | CN(C)C | 328
[Cu]CN(C)C[Au] | -5.060480747 | 4 | O=S([N-]S(=O)(C(F)(F)F)=O)(C(F)(F)F)=O.[Li+] | 1.692047377 | 60 | CCN(C)CCN(C)CCN(C)CCN(C)CCN(C)CCN(C)CCN(C)CCN(C)CC | [*]CN(C)C[*] | [*]CN(C)C[*] | CN(C)C | 333
[Cu]CN(C)C[Au] | -4.866461092 | 4 | O=S([N-]S(=O)(C(F)(F)F)=O)(C(F)(F)F)=O.[Li+] | 1.692047377 | 65 | CCN(C)CCN(C)CCN(C)CCN(C)CCN(C)CCN(C)CCN(C)CCN(C)CC | [*]CN(C)C[*] | [*]CN(C)C[*] | CN(C)C | 338
[Cu]CN(C)C[Au] | -4.679853714 | 4 | O=S([N-]S(=O)(C(F)(F)F)=O)(C(F)(F)F)=O.[Li+] | 1.692047377 | 70 | CCN(C)CCN(C)CCN(C)CCN(C)CCN(C)CCN(C)CCN(C)CCN(C)CC | [*]CN(C)C[*] | [*]CN(C)C[*] | CN(C)C | 343
[Cu]OCP(=S)(CC1=CC=CC=C1)COCC(C(C)=C1(C))=C(C)C(C)=C1C[Au] | -6.064996849 | 3.982271 | O=S([N-]S(=O)(C(F)(F)F)=O)(C(F)(F)F)=O.[Li+] | 0.38626742 | 30 | CCc1c(C)c(C)c(COCP(=S)(COCc2c(C)c(C)c(COCP(=S)(COC)Cc3ccccc3)c(C)c2C)Cc2ccccc2)c(C)c1C | [*]OCP(=S)(CC1=CC=CC=C1)COCC(C(C)=C1(C))=C(C)C(C)=C1C[*] | [*]COCP(=S)(COCc1c(C)c(C)c([*])c(C)c1C)Cc1ccccc1 | OCP(=S)(CC1=CC=CC=C1)COCC(C(C)=C1(C))=C(C)C(C)=C1C | 303
[Cu]OCP(=S)(CC1=CC=CC=C1)COCC(C(C)=C1(C))=C(C)C(C)=C1C[Au] | -5.847711656 | 3.982271 | O=S([N-]S(=O)(C(F)(F)F)=O)(C(F)(F)F)=O.[Li+] | 0.38626742 | 40 | CCc1c(C)c(C)c(COCP(=S)(COCc2c(C)c(C)c(COCP(=S)(COC)Cc3ccccc3)c(C)c2C)Cc2ccccc2)c(C)c1C | [*]OCP(=S)(CC1=CC=CC=C1)COCC(C(C)=C1(C))=C(C)C(C)=C1C[*] | [*]COCP(=S)(COCc1c(C)c(C)c([*])c(C)c1C)Cc1ccccc1 | OCP(=S)(CC1=CC=CC=C1)COCC(C(C)=C1(C))=C(C)C(C)=C1C | 313
[Cu]OCP(=S)(CC1=CC=CC=C1)COCC(C(C)=C1(C))=C(C)C(C)=C1C[Au] | -5.690369833 | 3.982271 | O=S([N-]S(=O)(C(F)(F)F)=O)(C(F)(F)F)=O.[Li+] | 0.38626742 | 50 | CCc1c(C)c(C)c(COCP(=S)(COCc2c(C)c(C)c(COCP(=S)(COC)Cc3ccccc3)c(C)c2C)Cc2ccccc2)c(C)c1C | [*]OCP(=S)(CC1=CC=CC=C1)COCC(C(C)=C1(C))=C(C)C(C)=C1C[*] | [*]COCP(=S)(COCc1c(C)c(C)c([*])c(C)c1C)Cc1ccccc1 | OCP(=S)(CC1=CC=CC=C1)COCC(C(C)=C1(C))=C(C)C(C)=C1C | 323
[Cu]OCP(=S)(CC1=CC=CC=C1)COCC(C(C)=C1(C))=C(C)C(C)=C1C[Au] | -5.43062609 | 3.982271 | O=S([N-]S(=O)(C(F)(F)F)=O)(C(F)(F)F)=O.[Li+] | 0.38626742 | 60 | CCc1c(C)c(C)c(COCP(=S)(COCc2c(C)c(C)c(COCP(=S)(COC)Cc3ccccc3)c(C)c2C)Cc2ccccc2)c(C)c1C | [*]OCP(=S)(CC1=CC=CC=C1)COCC(C(C)=C1(C))=C(C)C(C)=C1C[*] | [*]COCP(=S)(COCc1c(C)c(C)c([*])c(C)c1C)Cc1ccccc1 | OCP(=S)(CC1=CC=CC=C1)COCC(C(C)=C1(C))=C(C)C(C)=C1C | 333
[Cu]OCP(=S)(CC1=CC=CC=C1)COCC(C(C)=C1(C))=C(C)C(C)=C1C[Au] | -5.346787486 | 3.982271 | O=S([N-]S(=O)(C(F)(F)F)=O)(C(F)(F)F)=O.[Li+] | 0.38626742 | 70 | CCc1c(C)c(C)c(COCP(=S)(COCc2c(C)c(C)c(COCP(=S)(COC)Cc3ccccc3)c(C)c2C)Cc2ccccc2)c(C)c1C | [*]OCP(=S)(CC1=CC=CC=C1)COCC(C(C)=C1(C))=C(C)C(C)=C1C[*] | [*]COCP(=S)(COCc1c(C)c(C)c([*])c(C)c1C)Cc1ccccc1 | OCP(=S)(CC1=CC=CC=C1)COCC(C(C)=C1(C))=C(C)C(C)=C1C | 343
[Cu]OCP(=S)(CC1=CC=CC=C1)COCC(C(C)=C1(C))=C(C)C(C)=C1C[Au] | -5.163675884 | 3.982271 | O=S([N-]S(=O)(C(F)(F)F)=O)(C(F)(F)F)=O.[Li+] | 0.38626742 | 80 | CCc1c(C)c(C)c(COCP(=S)(COCc2c(C)c(C)c(COCP(=S)(COC)Cc3ccccc3)c(C)c2C)Cc2ccccc2)c(C)c1C | [*]OCP(=S)(CC1=CC=CC=C1)COCC(C(C)=C1(C))=C(C)C(C)=C1C[*] | [*]COCP(=S)(COCc1c(C)c(C)c([*])c(C)c1C)Cc1ccccc1 | OCP(=S)(CC1=CC=CC=C1)COCC(C(C)=C1(C))=C(C)C(C)=C1C | 353
[Cu]OCP(=S)(CC1=CC=CC=C1)COCC(C(C)=C1(C))=C(C)C(C)=C1C[Au] | -5.982966661 | 3.982271 | O=S([N-]S(=O)(C(F)(F)F)=O)(C(F)(F)F)=O.[Li+] | 0.859756517 | 30 | CCc1c(C)c(C)c(COCP(=S)(COCc2c(C)c(C)c(COCP(=S)(COC)Cc3ccccc3)c(C)c2C)Cc2ccccc2)c(C)c1C | [*]OCP(=S)(CC1=CC=CC=C1)COCC(C(C)=C1(C))=C(C)C(C)=C1C[*] | [*]COCP(=S)(COCc1c(C)c(C)c([*])c(C)c1C)Cc1ccccc1 | OCP(=S)(CC1=CC=CC=C1)COCC(C(C)=C1(C))=C(C)C(C)=C1C | 303
[Cu]OCP(=S)(CC1=CC=CC=C1)COCC(C(C)=C1(C))=C(C)C(C)=C1C[Au] | -5.832682665 | 3.982271 | O=S([N-]S(=O)(C(F)(F)F)=O)(C(F)(F)F)=O.[Li+] | 0.859756517 | 40 | CCc1c(C)c(C)c(COCP(=S)(COCc2c(C)c(C)c(COCP(=S)(COC)Cc3ccccc3)c(C)c2C)Cc2ccccc2)c(C)c1C | [*]OCP(=S)(CC1=CC=CC=C1)COCC(C(C)=C1(C))=C(C)C(C)=C1C[*] | [*]COCP(=S)(COCc1c(C)c(C)c([*])c(C)c1C)Cc1ccccc1 | OCP(=S)(CC1=CC=CC=C1)COCC(C(C)=C1(C))=C(C)C(C)=C1C | 313
[Cu]OCP(=S)(CC1=CC=CC=C1)COCC(C(C)=C1(C))=C(C)C(C)=C1C[Au] | -5.548213564 | 3.982271 | O=S([N-]S(=O)(C(F)(F)F)=O)(C(F)(F)F)=O.[Li+] | 0.859756517 | 50 | CCc1c(C)c(C)c(COCP(=S)(COCc2c(C)c(C)c(COCP(=S)(COC)Cc3ccccc3)c(C)c2C)Cc2ccccc2)c(C)c1C | [*]OCP(=S)(CC1=CC=CC=C1)COCC(C(C)=C1(C))=C(C)C(C)=C1C[*] | [*]COCP(=S)(COCc1c(C)c(C)c([*])c(C)c1C)Cc1ccccc1 | OCP(=S)(CC1=CC=CC=C1)COCC(C(C)=C1(C))=C(C)C(C)=C1C | 323
[Cu]OCP(=S)(CC1=CC=CC=C1)COCC(C(C)=C1(C))=C(C)C(C)=C1C[Au] | -5.455931956 | 3.982271 | O=S([N-]S(=O)(C(F)(F)F)=O)(C(F)(F)F)=O.[Li+] | 0.859756517 | 60 | CCc1c(C)c(C)c(COCP(=S)(COCc2c(C)c(C)c(COCP(=S)(COC)Cc3ccccc3)c(C)c2C)Cc2ccccc2)c(C)c1C | [*]OCP(=S)(CC1=CC=CC=C1)COCC(C(C)=C1(C))=C(C)C(C)=C1C[*] | [*]COCP(=S)(COCc1c(C)c(C)c([*])c(C)c1C)Cc1ccccc1 | OCP(=S)(CC1=CC=CC=C1)COCC(C(C)=C1(C))=C(C)C(C)=C1C | 333
[Cu]OCP(=S)(CC1=CC=CC=C1)COCC(C(C)=C1(C))=C(C)C(C)=C1C[Au] | -5.255707017 | 3.982271 | O=S([N-]S(=O)(C(F)(F)F)=O)(C(F)(F)F)=O.[Li+] | 0.859756517 | 70 | CCc1c(C)c(C)c(COCP(=S)(COCc2c(C)c(C)c(COCP(=S)(COC)Cc3ccccc3)c(C)c2C)Cc2ccccc2)c(C)c1C | [*]OCP(=S)(CC1=CC=CC=C1)COCC(C(C)=C1(C))=C(C)C(C)=C1C[*] | [*]COCP(=S)(COCc1c(C)c(C)c([*])c(C)c1C)Cc1ccccc1 | OCP(=S)(CC1=CC=CC=C1)COCC(C(C)=C1(C))=C(C)C(C)=C1C | 343
[Cu]OCP(=S)(CC1=CC=CC=C1)COCC(C(C)=C1(C))=C(C)C(C)=C1C[Au] | -5.046723663 | 3.982271 | O=S([N-]S(=O)(C(F)(F)F)=O)(C(F)(F)F)=O.[Li+] | 0.859756517 | 80 | CCc1c(C)c(C)c(COCP(=S)(COCc2c(C)c(C)c(COCP(=S)(COC)Cc3ccccc3)c(C)c2C)Cc2ccccc2)c(C)c1C | [*]OCP(=S)(CC1=CC=CC=C1)COCC(C(C)=C1(C))=C(C)C(C)=C1C[*] | [*]COCP(=S)(COCc1c(C)c(C)c([*])c(C)c1C)Cc1ccccc1 | OCP(=S)(CC1=CC=CC=C1)COCC(C(C)=C1(C))=C(C)C(C)=C1C | 353
[Cu]OCP(=S)(CC1=CC=CC=C1)COCC(C(C)=C1(C))=C(C)C(C)=C1C[Au] | -5.747146969 | 3.982271 | O=S([N-]S(=O)(C(F)(F)F)=O)(C(F)(F)F)=O.[Li+] | 1.48069178 | 30 | CCc1c(C)c(C)c(COCP(=S)(COCc2c(C)c(C)c(COCP(=S)(COC)Cc3ccccc3)c(C)c2C)Cc2ccccc2)c(C)c1C | [*]OCP(=S)(CC1=CC=CC=C1)COCC(C(C)=C1(C))=C(C)C(C)=C1C[*] | [*]COCP(=S)(COCc1c(C)c(C)c([*])c(C)c1C)Cc1ccccc1 | OCP(=S)(CC1=CC=CC=C1)COCC(C(C)=C1(C))=C(C)C(C)=C1C | 303
[Cu]OCP(=S)(CC1=CC=CC=C1)COCC(C(C)=C1(C))=C(C)C(C)=C1C[Au] | -5.663540266 | 3.982271 | O=S([N-]S(=O)(C(F)(F)F)=O)(C(F)(F)F)=O.[Li+] | 1.48069178 | 40 | CCc1c(C)c(C)c(COCP(=S)(COCc2c(C)c(C)c(COCP(=S)(COC)Cc3ccccc3)c(C)c2C)Cc2ccccc2)c(C)c1C | [*]OCP(=S)(CC1=CC=CC=C1)COCC(C(C)=C1(C))=C(C)C(C)=C1C[*] | [*]COCP(=S)(COCc1c(C)c(C)c([*])c(C)c1C)Cc1ccccc1 | OCP(=S)(CC1=CC=CC=C1)COCC(C(C)=C1(C))=C(C)C(C)=C1C | 313
[Cu]OCP(=S)(CC1=CC=CC=C1)COCC(C(C)=C1(C))=C(C)C(C)=C1C[Au] | -5.21395879 | 3.982271 | O=S([N-]S(=O)(C(F)(F)F)=O)(C(F)(F)F)=O.[Li+] | 1.48069178 | 50 | CCc1c(C)c(C)c(COCP(=S)(COCc2c(C)c(C)c(COCP(=S)(COC)Cc3ccccc3)c(C)c2C)Cc2ccccc2)c(C)c1C | [*]OCP(=S)(CC1=CC=CC=C1)COCC(C(C)=C1(C))=C(C)C(C)=C1C[*] | [*]COCP(=S)(COCc1c(C)c(C)c([*])c(C)c1C)Cc1ccccc1 | OCP(=S)(CC1=CC=CC=C1)COCC(C(C)=C1(C))=C(C)C(C)=C1C | 323
[Cu]OCP(=S)(CC1=CC=CC=C1)COCC(C(C)=C1(C))=C(C)C(C)=C1C[Au] | -4.838631998 | 3.982271 | O=S([N-]S(=O)(C(F)(F)F)=O)(C(F)(F)F)=O.[Li+] | 1.48069178 | 60 | CCc1c(C)c(C)c(COCP(=S)(COCc2c(C)c(C)c(COCP(=S)(COC)Cc3ccccc3)c(C)c2C)Cc2ccccc2)c(C)c1C | [*]OCP(=S)(CC1=CC=CC=C1)COCC(C(C)=C1(C))=C(C)C(C)=C1C[*] | [*]COCP(=S)(COCc1c(C)c(C)c([*])c(C)c1C)Cc1ccccc1 | OCP(=S)(CC1=CC=CC=C1)COCC(C(C)=C1(C))=C(C)C(C)=C1C | 333
[Cu]OCP(=S)(CC1=CC=CC=C1)COCC(C(C)=C1(C))=C(C)C(C)=C1C[Au] | -4.54515514 | 3.982271 | O=S([N-]S(=O)(C(F)(F)F)=O)(C(F)(F)F)=O.[Li+] | 1.48069178 | 70 | CCc1c(C)c(C)c(COCP(=S)(COCc2c(C)c(C)c(COCP(=S)(COC)Cc3ccccc3)c(C)c2C)Cc2ccccc2)c(C)c1C | [*]OCP(=S)(CC1=CC=CC=C1)COCC(C(C)=C1(C))=C(C)C(C)=C1C[*] | [*]COCP(=S)(COCc1c(C)c(C)c([*])c(C)c1C)Cc1ccccc1 | OCP(=S)(CC1=CC=CC=C1)COCC(C(C)=C1(C))=C(C)C(C)=C1C | 343
[Cu]OCP(=S)(CC1=CC=CC=C1)COCC(C(C)=C1(C))=C(C)C(C)=C1C[Au] | -4.245651664 | 3.982271 | O=S([N-]S(=O)(C(F)(F)F)=O)(C(F)(F)F)=O.[Li+] | 1.48069178 | 80 | CCc1c(C)c(C)c(COCP(=S)(COCc2c(C)c(C)c(COCP(=S)(COC)Cc3ccccc3)c(C)c2C)Cc2ccccc2)c(C)c1C | [*]OCP(=S)(CC1=CC=CC=C1)COCC(C(C)=C1(C))=C(C)C(C)=C1C[*] | [*]COCP(=S)(COCc1c(C)c(C)c([*])c(C)c1C)Cc1ccccc1 | OCP(=S)(CC1=CC=CC=C1)COCC(C(C)=C1(C))=C(C)C(C)=C1C | 353
[Cu]OCP(=S)(CC1=CC=CC=C1)COCC(C(C)=C1(C))=C(C)C(C)=C1C[Au] | -3.051752861 | 3.982271 | O=S([N-]S(=O)(C(F)(F)F)=O)(C(F)(F)F)=O.[Li+] | 2.221037668 | 30 | CCc1c(C)c(C)c(COCP(=S)(COCc2c(C)c(C)c(COCP(=S)(COC)Cc3ccccc3)c(C)c2C)Cc2ccccc2)c(C)c1C | [*]OCP(=S)(CC1=CC=CC=C1)COCC(C(C)=C1(C))=C(C)C(C)=C1C[*] | [*]COCP(=S)(COCc1c(C)c(C)c([*])c(C)c1C)Cc1ccccc1 | OCP(=S)(CC1=CC=CC=C1)COCC(C(C)=C1(C))=C(C)C(C)=C1C | 303
[Cu]OCP(=S)(CC1=CC=CC=C1)COCC(C(C)=C1(C))=C(C)C(C)=C1C[Au] | -2.751252074 | 3.982271 | O=S([N-]S(=O)(C(F)(F)F)=O)(C(F)(F)F)=O.[Li+] | 2.221037668 | 40 | CCc1c(C)c(C)c(COCP(=S)(COCc2c(C)c(C)c(COCP(=S)(COC)Cc3ccccc3)c(C)c2C)Cc2ccccc2)c(C)c1C | [*]OCP(=S)(CC1=CC=CC=C1)COCC(C(C)=C1(C))=C(C)C(C)=C1C[*] | [*]COCP(=S)(COCc1c(C)c(C)c([*])c(C)c1C)Cc1ccccc1 | OCP(=S)(CC1=CC=CC=C1)COCC(C(C)=C1(C))=C(C)C(C)=C1C | 313
[Cu]OCP(=S)(CC1=CC=CC=C1)COCC(C(C)=C1(C))=C(C)C(C)=C1C[Au] | -2.592654482 | 3.982271 | O=S([N-]S(=O)(C(F)(F)F)=O)(C(F)(F)F)=O.[Li+] | 2.221037668 | 50 | CCc1c(C)c(C)c(COCP(=S)(COCc2c(C)c(C)c(COCP(=S)(COC)Cc3ccccc3)c(C)c2C)Cc2ccccc2)c(C)c1C | [*]OCP(=S)(CC1=CC=CC=C1)COCC(C(C)=C1(C))=C(C)C(C)=C1C[*] | [*]COCP(=S)(COCc1c(C)c(C)c([*])c(C)c1C)Cc1ccccc1 | OCP(=S)(CC1=CC=CC=C1)COCC(C(C)=C1(C))=C(C)C(C)=C1C | 323
[Cu]OCP(=S)(CC1=CC=CC=C1)COCC(C(C)=C1(C))=C(C)C(C)=C1C[Au] | -2.475792957 | 3.982271 | O=S([N-]S(=O)(C(F)(F)F)=O)(C(F)(F)F)=O.[Li+] | 2.221037668 | 60 | CCc1c(C)c(C)c(COCP(=S)(COCc2c(C)c(C)c(COCP(=S)(COC)Cc3ccccc3)c(C)c2C)Cc2ccccc2)c(C)c1C | [*]OCP(=S)(CC1=CC=CC=C1)COCC(C(C)=C1(C))=C(C)C(C)=C1C[*] | [*]COCP(=S)(COCc1c(C)c(C)c([*])c(C)c1C)Cc1ccccc1 | OCP(=S)(CC1=CC=CC=C1)COCC(C(C)=C1(C))=C(C)C(C)=C1C | 333
[Cu]OCP(=S)(CC1=CC=CC=C1)COCC(C(C)=C1(C))=C(C)C(C)=C1C[Au] | -2.409015021 | 3.982271 | O=S([N-]S(=O)(C(F)(F)F)=O)(C(F)(F)F)=O.[Li+] | 2.221037668 | 70 | CCc1c(C)c(C)c(COCP(=S)(COCc2c(C)c(C)c(COCP(=S)(COC)Cc3ccccc3)c(C)c2C)Cc2ccccc2)c(C)c1C | [*]OCP(=S)(CC1=CC=CC=C1)COCC(C(C)=C1(C))=C(C)C(C)=C1C[*] | [*]COCP(=S)(COCc1c(C)c(C)c([*])c(C)c1C)Cc1ccccc1 | OCP(=S)(CC1=CC=CC=C1)COCC(C(C)=C1(C))=C(C)C(C)=C1C | 343
[Cu]OCP(=S)(CC1=CC=CC=C1)COCC(C(C)=C1(C))=C(C)C(C)=C1C[Au] | -2.267111828 | 3.982271 | O=S([N-]S(=O)(C(F)(F)F)=O)(C(F)(F)F)=O.[Li+] | 2.221037668 | 80 | CCc1c(C)c(C)c(COCP(=S)(COCc2c(C)c(C)c(COCP(=S)(COC)Cc3ccccc3)c(C)c2C)Cc2ccccc2)c(C)c1C | [*]OCP(=S)(CC1=CC=CC=C1)COCC(C(C)=C1(C))=C(C)C(C)=C1C[*] | [*]COCP(=S)(COCc1c(C)c(C)c([*])c(C)c1C)Cc1ccccc1 | OCP(=S)(CC1=CC=CC=C1)COCC(C(C)=C1(C))=C(C)C(C)=C1C | 353
[Cu]OCP(=S)(CC1=CC=CC=C1)COCC(C(C)=C1(C))=C(C)C(C)=C1C[Au] | -7.59345982 | 3.322219 | O=S([N-]S(=O)(C(F)(F)F)=O)(C(F)(F)F)=O.[Li+] | 0.38626742 | 30 | CCc1c(C)c(C)c(COCP(=S)(COCc2c(C)c(C)c(COCP(=S)(COC)Cc3ccccc3)c(C)c2C)Cc2ccccc2)c(C)c1C | [*]OCP(=S)(CC1=CC=CC=C1)COCC(C(C)=C1(C))=C(C)C(C)=C1C[*] | [*]COCP(=S)(COCc1c(C)c(C)c([*])c(C)c1C)Cc1ccccc1 | OCP(=S)(CC1=CC=CC=C1)COCC(C(C)=C1(C))=C(C)C(C)=C1C | 303
[Cu]OCP(=S)(CC1=CC=CC=C1)COCC(C(C)=C1(C))=C(C)C(C)=C1C[Au] | -7.406713933 | 3.322219 | O=S([N-]S(=O)(C(F)(F)F)=O)(C(F)(F)F)=O.[Li+] | 0.38626742 | 40 | CCc1c(C)c(C)c(COCP(=S)(COCc2c(C)c(C)c(COCP(=S)(COC)Cc3ccccc3)c(C)c2C)Cc2ccccc2)c(C)c1C | [*]OCP(=S)(CC1=CC=CC=C1)COCC(C(C)=C1(C))=C(C)C(C)=C1C[*] | [*]COCP(=S)(COCc1c(C)c(C)c([*])c(C)c1C)Cc1ccccc1 | OCP(=S)(CC1=CC=CC=C1)COCC(C(C)=C1(C))=C(C)C(C)=C1C | 313
[Cu]OCP(=S)(CC1=CC=CC=C1)COCC(C(C)=C1(C))=C(C)C(C)=C1C[Au] | -7.237321436 | 3.322219 | O=S([N-]S(=O)(C(F)(F)F)=O)(C(F)(F)F)=O.[Li+] | 0.38626742 | 50 | CCc1c(C)c(C)c(COCP(=S)(COCc2c(C)c(C)c(COCP(=S)(COC)Cc3ccccc3)c(C)c2C)Cc2ccccc2)c(C)c1C | [*]OCP(=S)(CC1=CC=CC=C1)COCC(C(C)=C1(C))=C(C)C(C)=C1C[*] | [*]COCP(=S)(COCc1c(C)c(C)c([*])c(C)c1C)Cc1ccccc1 | OCP(=S)(CC1=CC=CC=C1)COCC(C(C)=C1(C))=C(C)C(C)=C1C | 323
[Cu]OCP(=S)(CC1=CC=CC=C1)COCC(C(C)=C1(C))=C(C)C(C)=C1C[Au] | -7.033858267 | 3.322219 | O=S([N-]S(=O)(C(F)(F)F)=O)(C(F)(F)F)=O.[Li+] | 0.38626742 | 60 | CCc1c(C)c(C)c(COCP(=S)(COCc2c(C)c(C)c(COCP(=S)(COC)Cc3ccccc3)c(C)c2C)Cc2ccccc2)c(C)c1C | [*]OCP(=S)(CC1=CC=CC=C1)COCC(C(C)=C1(C))=C(C)C(C)=C1C[*] | [*]COCP(=S)(COCc1c(C)c(C)c([*])c(C)c1C)Cc1ccccc1 | OCP(=S)(CC1=CC=CC=C1)COCC(C(C)=C1(C))=C(C)C(C)=C1C | 333
[Cu]OCP(=S)(CC1=CC=CC=C1)COCC(C(C)=C1(C))=C(C)C(C)=C1C[Au] | -6.899629455 | 3.322219 | O=S([N-]S(=O)(C(F)(F)F)=O)(C(F)(F)F)=O.[Li+] | 0.38626742 | 70 | CCc1c(C)c(C)c(COCP(=S)(COCc2c(C)c(C)c(COCP(=S)(COC)Cc3ccccc3)c(C)c2C)Cc2ccccc2)c(C)c1C | [*]OCP(=S)(CC1=CC=CC=C1)COCC(C(C)=C1(C))=C(C)C(C)=C1C[*] | [*]COCP(=S)(COCc1c(C)c(C)c([*])c(C)c1C)Cc1ccccc1 | OCP(=S)(CC1=CC=CC=C1)COCC(C(C)=C1(C))=C(C)C(C)=C1C | 343
[Cu]OCP(=S)(CC1=CC=CC=C1)COCC(C(C)=C1(C))=C(C)C(C)=C1C[Au] | -6.322393047 | 3.322219 | O=S([N-]S(=O)(C(F)(F)F)=O)(C(F)(F)F)=O.[Li+] | 0.38626742 | 80 | CCc1c(C)c(C)c(COCP(=S)(COCc2c(C)c(C)c(COCP(=S)(COC)Cc3ccccc3)c(C)c2C)Cc2ccccc2)c(C)c1C | [*]OCP(=S)(CC1=CC=CC=C1)COCC(C(C)=C1(C))=C(C)C(C)=C1C[*] | [*]COCP(=S)(COCc1c(C)c(C)c([*])c(C)c1C)Cc1ccccc1 | OCP(=S)(CC1=CC=CC=C1)COCC(C(C)=C1(C))=C(C)C(C)=C1C | 353
[Cu]OCP(=S)(CC1=CC=CC=C1)COCC(C(C)=C1(C))=C(C)C(C)=C1C[Au] | -6.389339837 | 3.322219 | O=S([N-]S(=O)(C(F)(F)F)=O)(C(F)(F)F)=O.[Li+] | 0.859756517 | 30 | CCc1c(C)c(C)c(COCP(=S)(COCc2c(C)c(C)c(COCP(=S)(COC)Cc3ccccc3)c(C)c2C)Cc2ccccc2)c(C)c1C | [*]OCP(=S)(CC1=CC=CC=C1)COCC(C(C)=C1(C))=C(C)C(C)=C1C[*] | [*]COCP(=S)(COCc1c(C)c(C)c([*])c(C)c1C)Cc1ccccc1 | OCP(=S)(CC1=CC=CC=C1)COCC(C(C)=C1(C))=C(C)C(C)=C1C | 303
[Cu]OCP(=S)(CC1=CC=CC=C1)COCC(C(C)=C1(C))=C(C)C(C)=C1C[Au] | -6.169411331 | 3.322219 | O=S([N-]S(=O)(C(F)(F)F)=O)(C(F)(F)F)=O.[Li+] | 0.859756517 | 40 | CCc1c(C)c(C)c(COCP(=S)(COCc2c(C)c(C)c(COCP(=S)(COC)Cc3ccccc3)c(C)c2C)Cc2ccccc2)c(C)c1C | [*]OCP(=S)(CC1=CC=CC=C1)COCC(C(C)=C1(C))=C(C)C(C)=C1C[*] | [*]COCP(=S)(COCc1c(C)c(C)c([*])c(C)c1C)Cc1ccccc1 | OCP(=S)(CC1=CC=CC=C1)COCC(C(C)=C1(C))=C(C)C(C)=C1C | 313
[Cu]OCP(=S)(CC1=CC=CC=C1)COCC(C(C)=C1(C))=C(C)C(C)=C1C[Au] | -6.016824928 | 3.322219 | O=S([N-]S(=O)(C(F)(F)F)=O)(C(F)(F)F)=O.[Li+] | 0.859756517 | 50 | CCc1c(C)c(C)c(COCP(=S)(COCc2c(C)c(C)c(COCP(=S)(COC)Cc3ccccc3)c(C)c2C)Cc2ccccc2)c(C)c1C | [*]OCP(=S)(CC1=CC=CC=C1)COCC(C(C)=C1(C))=C(C)C(C)=C1C[*] | [*]COCP(=S)(COCc1c(C)c(C)c([*])c(C)c1C)Cc1ccccc1 | OCP(=S)(CC1=CC=CC=C1)COCC(C(C)=C1(C))=C(C)C(C)=C1C | 323
[Cu]OCP(=S)(CC1=CC=CC=C1)COCC(C(C)=C1(C))=C(C)C(C)=C1C[Au] | -5.559090918 | 3.322219 | O=S([N-]S(=O)(C(F)(F)F)=O)(C(F)(F)F)=O.[Li+] | 0.859756517 | 60 | CCc1c(C)c(C)c(COCP(=S)(COCc2c(C)c(C)c(COCP(=S)(COC)Cc3ccccc3)c(C)c2C)Cc2ccccc2)c(C)c1C | [*]OCP(=S)(CC1=CC=CC=C1)COCC(C(C)=C1(C))=C(C)C(C)=C1C[*] | [*]COCP(=S)(COCc1c(C)c(C)c([*])c(C)c1C)Cc1ccccc1 | OCP(=S)(CC1=CC=CC=C1)COCC(C(C)=C1(C))=C(C)C(C)=C1C | 333
[Cu]OCP(=S)(CC1=CC=CC=C1)COCC(C(C)=C1(C))=C(C)C(C)=C1C[Au] | -5.237321436 | 3.322219 | O=S([N-]S(=O)(C(F)(F)F)=O)(C(F)(F)F)=O.[Li+] | 0.859756517 | 70 | CCc1c(C)c(C)c(COCP(=S)(COCc2c(C)c(C)c(COCP(=S)(COC)Cc3ccccc3)c(C)c2C)Cc2ccccc2)c(C)c1C | [*]OCP(=S)(CC1=CC=CC=C1)COCC(C(C)=C1(C))=C(C)C(C)=C1C[*] | [*]COCP(=S)(COCc1c(C)c(C)c([*])c(C)c1C)Cc1ccccc1 | OCP(=S)(CC1=CC=CC=C1)COCC(C(C)=C1(C))=C(C)C(C)=C1C | 343
[Cu]OCP(=S)(CC1=CC=CC=C1)COCC(C(C)=C1(C))=C(C)C(C)=C1C[Au] | -5.068033885 | 3.322219 | O=S([N-]S(=O)(C(F)(F)F)=O)(C(F)(F)F)=O.[Li+] | 0.859756517 | 80 | CCc1c(C)c(C)c(COCP(=S)(COCc2c(C)c(C)c(COCP(=S)(COC)Cc3ccccc3)c(C)c2C)Cc2ccccc2)c(C)c1C | [*]OCP(=S)(CC1=CC=CC=C1)COCC(C(C)=C1(C))=C(C)C(C)=C1C[*] | [*]COCP(=S)(COCc1c(C)c(C)c([*])c(C)c1C)Cc1ccccc1 | OCP(=S)(CC1=CC=CC=C1)COCC(C(C)=C1(C))=C(C)C(C)=C1C | 353
[Cu]OCP(=S)(CC1=CC=CC=C1)COCC(C(C)=C1(C))=C(C)C(C)=C1C[Au] | -5.508638306 | 3.322219 | O=S([N-]S(=O)(C(F)(F)F)=O)(C(F)(F)F)=O.[Li+] | 1.48069178 | 30 | CCc1c(C)c(C)c(COCP(=S)(COCc2c(C)c(C)c(COCP(=S)(COC)Cc3ccccc3)c(C)c2C)Cc2ccccc2)c(C)c1C | [*]OCP(=S)(CC1=CC=CC=C1)COCC(C(C)=C1(C))=C(C)C(C)=C1C[*] | [*]COCP(=S)(COCc1c(C)c(C)c([*])c(C)c1C)Cc1ccccc1 | OCP(=S)(CC1=CC=CC=C1)COCC(C(C)=C1(C))=C(C)C(C)=C1C | 303
[Cu]OCP(=S)(CC1=CC=CC=C1)COCC(C(C)=C1(C))=C(C)C(C)=C1C[Au] | -5.254144805 | 3.322219 | O=S([N-]S(=O)(C(F)(F)F)=O)(C(F)(F)F)=O.[Li+] | 1.48069178 | 40 | CCc1c(C)c(C)c(COCP(=S)(COCc2c(C)c(C)c(COCP(=S)(COC)Cc3ccccc3)c(C)c2C)Cc2ccccc2)c(C)c1C | [*]OCP(=S)(CC1=CC=CC=C1)COCC(C(C)=C1(C))=C(C)C(C)=C1C[*] | [*]COCP(=S)(COCc1c(C)c(C)c([*])c(C)c1C)Cc1ccccc1 | OCP(=S)(CC1=CC=CC=C1)COCC(C(C)=C1(C))=C(C)C(C)=C1C | 313
[Cu]OCP(=S)(CC1=CC=CC=C1)COCC(C(C)=C1(C))=C(C)C(C)=C1C[Au] | -5.084600165 | 3.322219 | O=S([N-]S(=O)(C(F)(F)F)=O)(C(F)(F)F)=O.[Li+] | 1.48069178 | 50 | CCc1c(C)c(C)c(COCP(=S)(COCc2c(C)c(C)c(COCP(=S)(COC)Cc3ccccc3)c(C)c2C)Cc2ccccc2)c(C)c1C | [*]OCP(=S)(CC1=CC=CC=C1)COCC(C(C)=C1(C))=C(C)C(C)=C1C[*] | [*]COCP(=S)(COCc1c(C)c(C)c([*])c(C)c1C)Cc1ccccc1 | OCP(=S)(CC1=CC=CC=C1)COCC(C(C)=C1(C))=C(C)C(C)=C1C | 323
[Cu]OCP(=S)(CC1=CC=CC=C1)COCC(C(C)=C1(C))=C(C)C(C)=C1C[Au] | -4.966576245 | 3.322219 | O=S([N-]S(=O)(C(F)(F)F)=O)(C(F)(F)F)=O.[Li+] | 1.48069178 | 60 | CCc1c(C)c(C)c(COCP(=S)(COCc2c(C)c(C)c(COCP(=S)(COC)Cc3ccccc3)c(C)c2C)Cc2ccccc2)c(C)c1C | [*]OCP(=S)(CC1=CC=CC=C1)COCC(C(C)=C1(C))=C(C)C(C)=C1C[*] | [*]COCP(=S)(COCc1c(C)c(C)c([*])c(C)c1C)Cc1ccccc1 | OCP(=S)(CC1=CC=CC=C1)COCC(C(C)=C1(C))=C(C)C(C)=C1C | 333
[Cu]OCP(=S)(CC1=CC=CC=C1)COCC(C(C)=C1(C))=C(C)C(C)=C1C[Au] | -4.389339837 | 3.322219 | O=S([N-]S(=O)(C(F)(F)F)=O)(C(F)(F)F)=O.[Li+] | 1.48069178 | 70 | CCc1c(C)c(C)c(COCP(=S)(COCc2c(C)c(C)c(COCP(=S)(COC)Cc3ccccc3)c(C)c2C)Cc2ccccc2)c(C)c1C | [*]OCP(=S)(CC1=CC=CC=C1)COCC(C(C)=C1(C))=C(C)C(C)=C1C[*] | [*]COCP(=S)(COCc1c(C)c(C)c([*])c(C)c1C)Cc1ccccc1 | OCP(=S)(CC1=CC=CC=C1)COCC(C(C)=C1(C))=C(C)C(C)=C1C | 343
[Cu]OCP(=S)(CC1=CC=CC=C1)COCC(C(C)=C1(C))=C(C)C(C)=C1C[Au] | -4.118615343 | 3.322219 | O=S([N-]S(=O)(C(F)(F)F)=O)(C(F)(F)F)=O.[Li+] | 1.48069178 | 80 | CCc1c(C)c(C)c(COCP(=S)(COCc2c(C)c(C)c(COCP(=S)(COC)Cc3ccccc3)c(C)c2C)Cc2ccccc2)c(C)c1C | [*]OCP(=S)(CC1=CC=CC=C1)COCC(C(C)=C1(C))=C(C)C(C)=C1C[*] | [*]COCP(=S)(COCc1c(C)c(C)c([*])c(C)c1C)Cc1ccccc1 | OCP(=S)(CC1=CC=CC=C1)COCC(C(C)=C1(C))=C(C)C(C)=C1C | 353
[Cu]OCP(=S)(CC1=CC=CC=C1)COCC(C(C)=C1(C))=C(C)C(C)=C1C[Au] | -5.068033885 | 3.322219 | O=S([N-]S(=O)(C(F)(F)F)=O)(C(F)(F)F)=O.[Li+] | 2.221037668 | 30 | CCc1c(C)c(C)c(COCP(=S)(COCc2c(C)c(C)c(COCP(=S)(COC)Cc3ccccc3)c(C)c2C)Cc2ccccc2)c(C)c1C | [*]OCP(=S)(CC1=CC=CC=C1)COCC(C(C)=C1(C))=C(C)C(C)=C1C[*] | [*]COCP(=S)(COCc1c(C)c(C)c([*])c(C)c1C)Cc1ccccc1 | OCP(=S)(CC1=CC=CC=C1)COCC(C(C)=C1(C))=C(C)C(C)=C1C | 303
[Cu]OCP(=S)(CC1=CC=CC=C1)COCC(C(C)=C1(C))=C(C)C(C)=C1C[Au] | -4.795880017 | 3.322219 | O=S([N-]S(=O)(C(F)(F)F)=O)(C(F)(F)F)=O.[Li+] | 2.221037668 | 40 | CCc1c(C)c(C)c(COCP(=S)(COCc2c(C)c(C)c(COCP(=S)(COC)Cc3ccccc3)c(C)c2C)Cc2ccccc2)c(C)c1C | [*]OCP(=S)(CC1=CC=CC=C1)COCC(C(C)=C1(C))=C(C)C(C)=C1C[*] | [*]COCP(=S)(COCc1c(C)c(C)c([*])c(C)c1C)Cc1ccccc1 | OCP(=S)(CC1=CC=CC=C1)COCC(C(C)=C1(C))=C(C)C(C)=C1C | 313
[Cu]OCP(=S)(CC1=CC=CC=C1)COCC(C(C)=C1(C))=C(C)C(C)=C1C[Au] | -4.474955193 | 3.322219 | O=S([N-]S(=O)(C(F)(F)F)=O)(C(F)(F)F)=O.[Li+] | 2.221037668 | 50 | CCc1c(C)c(C)c(COCP(=S)(COCc2c(C)c(C)c(COCP(=S)(COC)Cc3ccccc3)c(C)c2C)Cc2ccccc2)c(C)c1C | [*]OCP(=S)(CC1=CC=CC=C1)COCC(C(C)=C1(C))=C(C)C(C)=C1C[*] | [*]COCP(=S)(COCc1c(C)c(C)c([*])c(C)c1C)Cc1ccccc1 | OCP(=S)(CC1=CC=CC=C1)COCC(C(C)=C1(C))=C(C)C(C)=C1C | 323
[Cu]OCP(=S)(CC1=CC=CC=C1)COCC(C(C)=C1(C))=C(C)C(C)=C1C[Au] | -4.203425667 | 3.322219 | O=S([N-]S(=O)(C(F)(F)F)=O)(C(F)(F)F)=O.[Li+] | 2.221037668 | 60 | CCc1c(C)c(C)c(COCP(=S)(COCc2c(C)c(C)c(COCP(=S)(COC)Cc3ccccc3)c(C)c2C)Cc2ccccc2)c(C)c1C | [*]OCP(=S)(CC1=CC=CC=C1)COCC(C(C)=C1(C))=C(C)C(C)=C1C[*] | [*]COCP(=S)(COCc1c(C)c(C)c([*])c(C)c1C)Cc1ccccc1 | OCP(=S)(CC1=CC=CC=C1)COCC(C(C)=C1(C))=C(C)C(C)=C1C | 333
[Cu]OCP(=S)(CC1=CC=CC=C1)COCC(C(C)=C1(C))=C(C)C(C)=C1C[Au] | -4.016824928 | 3.322219 | O=S([N-]S(=O)(C(F)(F)F)=O)(C(F)(F)F)=O.[Li+] | 2.221037668 | 70 | CCc1c(C)c(C)c(COCP(=S)(COCc2c(C)c(C)c(COCP(=S)(COC)Cc3ccccc3)c(C)c2C)Cc2ccccc2)c(C)c1C | [*]OCP(=S)(CC1=CC=CC=C1)COCC(C(C)=C1(C))=C(C)C(C)=C1C[*] | [*]COCP(=S)(COCc1c(C)c(C)c([*])c(C)c1C)Cc1ccccc1 | OCP(=S)(CC1=CC=CC=C1)COCC(C(C)=C1(C))=C(C)C(C)=C1C | 343
[Cu]OCP(=S)(CC1=CC=CC=C1)COCC(C(C)=C1(C))=C(C)C(C)=C1C[Au] | -3.932200349 | 3.322219 | O=S([N-]S(=O)(C(F)(F)F)=O)(C(F)(F)F)=O.[Li+] | 2.221037668 | 80 | CCc1c(C)c(C)c(COCP(=S)(COCc2c(C)c(C)c(COCP(=S)(COC)Cc3ccccc3)c(C)c2C)Cc2ccccc2)c(C)c1C | [*]OCP(=S)(CC1=CC=CC=C1)COCC(C(C)=C1(C))=C(C)C(C)=C1C[*] | [*]COCP(=S)(COCc1c(C)c(C)c([*])c(C)c1C)Cc1ccccc1 | OCP(=S)(CC1=CC=CC=C1)COCC(C(C)=C1(C))=C(C)C(C)=C1C | 353
[Cu]C(C1=CC=C(NC(=O)CC2=C(OC)C=CC=C2(OC))C=C1)C[Au] | -4.754487332 | 5.591065 | O=S([N-]S(=O)(C(F)(F)F)=O)(C(F)(F)F)=O.[Li+] | 6.729475101 | 0 | CCC(CC(C)c1ccc(NC(=O)Cc2c(OC)cccc2OC)cc1)c1ccc(NC(=O)Cc2c(OC)cccc2OC)cc1 | [*]C(C1=CC=C(NC(=O)CC2=C(OC)C=CC=C2(OC))C=C1)C[*] | [*]CC([*])c1ccc(NC(=O)Cc2c(OC)cccc2OC)cc1 | C(C1=CC=C(NC(=O)CC2=C(OC)C=CC=C2(OC))C=C1)C | 273
[Cu]C(C1=CC=C(NC(=O)CC2=C(OC)C=CC=C2(OC))C=C1)C[Au] | -4.655607726 | 5.591065 | O=S([N-]S(=O)(C(F)(F)F)=O)(C(F)(F)F)=O.[Li+] | 6.729475101 | 20 | CCC(CC(C)c1ccc(NC(=O)Cc2c(OC)cccc2OC)cc1)c1ccc(NC(=O)Cc2c(OC)cccc2OC)cc1 | [*]C(C1=CC=C(NC(=O)CC2=C(OC)C=CC=C2(OC))C=C1)C[*] | [*]CC([*])c1ccc(NC(=O)Cc2c(OC)cccc2OC)cc1 | C(C1=CC=C(NC(=O)CC2=C(OC)C=CC=C2(OC))C=C1)C | 293
[Cu]C(C1=CC=C(NC(=O)CC2=C(OC)C=CC=C2(OC))C=C1)C[Au] | -4.410050399 | 5.591065 | O=S([N-]S(=O)(C(F)(F)F)=O)(C(F)(F)F)=O.[Li+] | 6.729475101 | 40 | CCC(CC(C)c1ccc(NC(=O)Cc2c(OC)cccc2OC)cc1)c1ccc(NC(=O)Cc2c(OC)cccc2OC)cc1 | [*]C(C1=CC=C(NC(=O)CC2=C(OC)C=CC=C2(OC))C=C1)C[*] | [*]CC([*])c1ccc(NC(=O)Cc2c(OC)cccc2OC)cc1 | C(C1=CC=C(NC(=O)CC2=C(OC)C=CC=C2(OC))C=C1)C | 313
[Cu]C(C1=CC=C(NC(=O)CC2=C(OC)C=CC=C2(OC))C=C1)C[Au] | -4.26760624 | 5.591065 | O=S([N-]S(=O)(C(F)(F)F)=O)(C(F)(F)F)=O.[Li+] | 6.729475101 | 60 | CCC(CC(C)c1ccc(NC(=O)Cc2c(OC)cccc2OC)cc1)c1ccc(NC(=O)Cc2c(OC)cccc2OC)cc1 | [*]C(C1=CC=C(NC(=O)CC2=C(OC)C=CC=C2(OC))C=C1)C[*] | [*]CC([*])c1ccc(NC(=O)Cc2c(OC)cccc2OC)cc1 | C(C1=CC=C(NC(=O)CC2=C(OC)C=CC=C2(OC))C=C1)C | 333
[Cu]OC(COCCCSCCCC(=O)NCCN1C=NC=C1)COCCOCCOCCOCCOCC[Au] | -6.277366077 | 7.614942 | O=S([N-]S(=O)(C(F)(F)F)=O)(C(F)(F)F)=O.[Li+] | 0.025771689 | 30 | CCCOCCOCCOCCOCCOCC(COCCCSCCCC(=O)NCCn1ccnc1)OC | [*]OC(COCCCSCCCC(=O)NCCN1C=NC=C1)COCCOCCOCCOCCOCC[*] | [*]COCCOCCOCCOCCOCCOC([*])COCCCSCCCC(=O)NCCn1ccnc1 | OC(COCCCSCCCC(=O)NCCN1C=NC=C1)COCCOCCOCCOCCOCC | 303
[Cu]OC(COCCCSCCCC(=O)NCCN1C=NC=C1)COCCOCCOCCOCCOCC[Au] | -6.049148541 | 7.614942 | O=S([N-]S(=O)(C(F)(F)F)=O)(C(F)(F)F)=O.[Li+] | 0.025771689 | 35 | CCCOCCOCCOCCOCCOCC(COCCCSCCCC(=O)NCCn1ccnc1)OC | [*]OC(COCCCSCCCC(=O)NCCN1C=NC=C1)COCCOCCOCCOCCOCC[*] | [*]COCCOCCOCCOCCOCCOC([*])COCCCSCCCC(=O)NCCn1ccnc1 | OC(COCCCSCCCC(=O)NCCN1C=NC=C1)COCCOCCOCCOCCOCC | 308
[Cu]OC(COCCCSCCCC(=O)NCCN1C=NC=C1)COCCOCCOCCOCCOCC[Au] | -5.841637508 | 7.614942 | O=S([N-]S(=O)(C(F)(F)F)=O)(C(F)(F)F)=O.[Li+] | 0.025771689 | 40 | CCCOCCOCCOCCOCCOCC(COCCCSCCCC(=O)NCCn1ccnc1)OC | [*]OC(COCCCSCCCC(=O)NCCN1C=NC=C1)COCCOCCOCCOCCOCC[*] | [*]COCCOCCOCCOCCOCCOC([*])COCCCSCCCC(=O)NCCn1ccnc1 | OC(COCCCSCCCC(=O)NCCN1C=NC=C1)COCCOCCOCCOCCOCC | 313
[Cu]OC(COCCCSCCCC(=O)NCCN1C=NC=C1)COCCOCCOCCOCCOCC[Au] | -5.647817482 | 7.614942 | O=S([N-]S(=O)(C(F)(F)F)=O)(C(F)(F)F)=O.[Li+] | 0.025771689 | 45 | CCCOCCOCCOCCOCCOCC(COCCCSCCCC(=O)NCCn1ccnc1)OC | [*]OC(COCCCSCCCC(=O)NCCN1C=NC=C1)COCCOCCOCCOCCOCC[*] | [*]COCCOCCOCCOCCOCCOC([*])COCCCSCCCC(=O)NCCn1ccnc1 | OC(COCCCSCCCC(=O)NCCN1C=NC=C1)COCCOCCOCCOCCOCC | 318
[Cu]OC(COCCCSCCCC(=O)NCCN1C=NC=C1)COCCOCCOCCOCCOCC[Au] | -5.4710833 | 7.614942 | O=S([N-]S(=O)(C(F)(F)F)=O)(C(F)(F)F)=O.[Li+] | 0.025771689 | 50 | CCCOCCOCCOCCOCCOCC(COCCCSCCCC(=O)NCCn1ccnc1)OC | [*]OC(COCCCSCCCC(=O)NCCN1C=NC=C1)COCCOCCOCCOCCOCC[*] | [*]COCCOCCOCCOCCOCCOC([*])COCCCSCCCC(=O)NCCn1ccnc1 | OC(COCCCSCCCC(=O)NCCN1C=NC=C1)COCCOCCOCCOCCOCC | 323
[Cu]OC(COCCCSCCCC(=O)NCCN1C=NC=C1)COCCOCCOCCOCCOCC[Au] | -5.308034897 | 7.614942 | O=S([N-]S(=O)(C(F)(F)F)=O)(C(F)(F)F)=O.[Li+] | 0.025771689 | 55 | CCCOCCOCCOCCOCCOCC(COCCCSCCCC(=O)NCCn1ccnc1)OC | [*]OC(COCCCSCCCC(=O)NCCN1C=NC=C1)COCCOCCOCCOCCOCC[*] | [*]COCCOCCOCCOCCOCCOC([*])COCCCSCCCC(=O)NCCn1ccnc1 | OC(COCCCSCCCC(=O)NCCN1C=NC=C1)COCCOCCOCCOCCOCC | 328
[Cu]OC(COCCCSCCCC(=O)NCCN1C=NC=C1)COCCOCCOCCOCCOCC[Au] | -5.155522824 | 7.614942 | O=S([N-]S(=O)(C(F)(F)F)=O)(C(F)(F)F)=O.[Li+] | 0.025771689 | 60 | CCCOCCOCCOCCOCCOCC(COCCCSCCCC(=O)NCCn1ccnc1)OC | [*]OC(COCCCSCCCC(=O)NCCN1C=NC=C1)COCCOCCOCCOCCOCC[*] | [*]COCCOCCOCCOCCOCCOC([*])COCCCSCCCC(=O)NCCn1ccnc1 | OC(COCCCSCCCC(=O)NCCN1C=NC=C1)COCCOCCOCCOCCOCC | 333
[Cu]OC(COCCCSCCCC(=O)NCCN1C=NC=C1)COCCOCCOCCOCCOCC[Au] | -5.014124643 | 7.614942 | O=S([N-]S(=O)(C(F)(F)F)=O)(C(F)(F)F)=O.[Li+] | 0.025771689 | 65 | CCCOCCOCCOCCOCCOCC(COCCCSCCCC(=O)NCCn1ccnc1)OC | [*]OC(COCCCSCCCC(=O)NCCN1C=NC=C1)COCCOCCOCCOCCOCC[*] | [*]COCCOCCOCCOCCOCCOC([*])COCCCSCCCC(=O)NCCn1ccnc1 | OC(COCCCSCCCC(=O)NCCN1C=NC=C1)COCCOCCOCCOCCOCC | 338
[Cu]OC(COCCCSCCCC(=O)NCCN1C=NC=C1)COCCOCCOCCOCCOCC[Au] | -4.882728704 | 7.614942 | O=S([N-]S(=O)(C(F)(F)F)=O)(C(F)(F)F)=O.[Li+] | 0.025771689 | 70 | CCCOCCOCCOCCOCCOCC(COCCCSCCCC(=O)NCCn1ccnc1)OC | [*]OC(COCCCSCCCC(=O)NCCN1C=NC=C1)COCCOCCOCCOCCOCC[*] | [*]COCCOCCOCCOCCOCCOC([*])COCCCSCCCC(=O)NCCn1ccnc1 | OC(COCCCSCCCC(=O)NCCN1C=NC=C1)COCCOCCOCCOCCOCC | 343
[Cu]OC(COCCCSCCCC(=O)NCCN1C=NC=C1)COCCOCCOCCOCCOCC[Au] | -4.759450752 | 7.614942 | O=S([N-]S(=O)(C(F)(F)F)=O)(C(F)(F)F)=O.[Li+] | 0.025771689 | 75 | CCCOCCOCCOCCOCCOCC(COCCCSCCCC(=O)NCCn1ccnc1)OC | [*]OC(COCCCSCCCC(=O)NCCN1C=NC=C1)COCCOCCOCCOCCOCC[*] | [*]COCCOCCOCCOCCOCCOC([*])COCCCSCCCC(=O)NCCn1ccnc1 | OC(COCCCSCCCC(=O)NCCN1C=NC=C1)COCCOCCOCCOCCOCC | 348
[Cu]OC(COCCCSCCCC(=O)NCCN1C=NC=C1)COCCOCCOCCOCCOCC[Au] | -4.643974143 | 7.614942 | O=S([N-]S(=O)(C(F)(F)F)=O)(C(F)(F)F)=O.[Li+] | 0.025771689 | 80 | CCCOCCOCCOCCOCCOCC(COCCCSCCCC(=O)NCCn1ccnc1)OC | [*]OC(COCCCSCCCC(=O)NCCN1C=NC=C1)COCCOCCOCCOCCOCC[*] | [*]COCCOCCOCCOCCOCCOC([*])COCCCSCCCC(=O)NCCn1ccnc1 | OC(COCCCSCCCC(=O)NCCN1C=NC=C1)COCCOCCOCCOCCOCC | 353
[Cu]OC(COCCCSCCCC(=O)NCCN1C=NC=C1)COCCOCCOCCOCCOCC[Au] | -4.534617149 | 7.614942 | O=S([N-]S(=O)(C(F)(F)F)=O)(C(F)(F)F)=O.[Li+] | 0.025771689 | 85 | CCCOCCOCCOCCOCCOCC(COCCCSCCCC(=O)NCCn1ccnc1)OC | [*]OC(COCCCSCCCC(=O)NCCN1C=NC=C1)COCCOCCOCCOCCOCC[*] | [*]COCCOCCOCCOCCOCCOC([*])COCCCSCCCC(=O)NCCn1ccnc1 | OC(COCCCSCCCC(=O)NCCN1C=NC=C1)COCCOCCOCCOCCOCC | 358
[Cu]OC(COCCCSCCCC(=O)NCCN1C=NC=C1)COCCOCCOCCOCCOCC[Au] | -4.432973634 | 7.614942 | O=S([N-]S(=O)(C(F)(F)F)=O)(C(F)(F)F)=O.[Li+] | 0.025771689 | 90 | CCCOCCOCCOCCOCCOCC(COCCCSCCCC(=O)NCCn1ccnc1)OC | [*]OC(COCCCSCCCC(=O)NCCN1C=NC=C1)COCCOCCOCCOCCOCC[*] | [*]COCCOCCOCCOCCOCCOC([*])COCCCSCCCC(=O)NCCn1ccnc1 | OC(COCCCSCCCC(=O)NCCN1C=NC=C1)COCCOCCOCCOCCOCC | 363
[Cu]OC(COCCCSCCCC(=O)NCCN1C=NC=C1)COCCOCCOCCOCCOCC[Au] | -6.368556231 | 7.614942 | O=S([N-]S(=O)(C(F)(F)F)=O)(C(F)(F)F)=O.[Li+] | 0.015525114 | 30 | CCCOCCOCCOCCOCCOCC(COCCCSCCCC(=O)NCCn1ccnc1)OC | [*]OC(COCCCSCCCC(=O)NCCN1C=NC=C1)COCCOCCOCCOCCOCC[*] | [*]COCCOCCOCCOCCOCCOC([*])COCCCSCCCC(=O)NCCn1ccnc1 | OC(COCCCSCCCC(=O)NCCN1C=NC=C1)COCCOCCOCCOCCOCC | 303
[Cu]OC(COCCCSCCCC(=O)NCCN1C=NC=C1)COCCOCCOCCOCCOCC[Au] | -6.104577454 | 7.614942 | O=S([N-]S(=O)(C(F)(F)F)=O)(C(F)(F)F)=O.[Li+] | 0.015525114 | 35 | CCCOCCOCCOCCOCCOCC(COCCCSCCCC(=O)NCCn1ccnc1)OC | [*]OC(COCCCSCCCC(=O)NCCN1C=NC=C1)COCCOCCOCCOCCOCC[*] | [*]COCCOCCOCCOCCOCCOC([*])COCCCSCCCC(=O)NCCn1ccnc1 | OC(COCCCSCCCC(=O)NCCN1C=NC=C1)COCCOCCOCCOCCOCC | 308
[Cu]OC(COCCCSCCCC(=O)NCCN1C=NC=C1)COCCOCCOCCOCCOCC[Au] | -5.876148359 | 7.614942 | O=S([N-]S(=O)(C(F)(F)F)=O)(C(F)(F)F)=O.[Li+] | 0.015525114 | 40 | CCCOCCOCCOCCOCCOCC(COCCCSCCCC(=O)NCCn1ccnc1)OC | [*]OC(COCCCSCCCC(=O)NCCN1C=NC=C1)COCCOCCOCCOCCOCC[*] | [*]COCCOCCOCCOCCOCCOC([*])COCCCSCCCC(=O)NCCn1ccnc1 | OC(COCCCSCCCC(=O)NCCN1C=NC=C1)COCCOCCOCCOCCOCC | 313
[Cu]OC(COCCCSCCCC(=O)NCCN1C=NC=C1)COCCOCCOCCOCCOCC[Au] | -5.675717545 | 7.614942 | O=S([N-]S(=O)(C(F)(F)F)=O)(C(F)(F)F)=O.[Li+] | 0.015525114 | 45 | CCCOCCOCCOCCOCCOCC(COCCCSCCCC(=O)NCCn1ccnc1)OC | [*]OC(COCCCSCCCC(=O)NCCN1C=NC=C1)COCCOCCOCCOCCOCC[*] | [*]COCCOCCOCCOCCOCCOC([*])COCCCSCCCC(=O)NCCn1ccnc1 | OC(COCCCSCCCC(=O)NCCN1C=NC=C1)COCCOCCOCCOCCOCC | 318
[Cu]OC(COCCCSCCCC(=O)NCCN1C=NC=C1)COCCOCCOCCOCCOCC[Au] | -5.501689446 | 7.614942 | O=S([N-]S(=O)(C(F)(F)F)=O)(C(F)(F)F)=O.[Li+] | 0.015525114 | 50 | CCCOCCOCCOCCOCCOCC(COCCCSCCCC(=O)NCCn1ccnc1)OC | [*]OC(COCCCSCCCC(=O)NCCN1C=NC=C1)COCCOCCOCCOCCOCC[*] | [*]COCCOCCOCCOCCOCCOC([*])COCCCSCCCC(=O)NCCn1ccnc1 | OC(COCCCSCCCC(=O)NCCN1C=NC=C1)COCCOCCOCCOCCOCC | 323
[Cu]OC(COCCCSCCCC(=O)NCCN1C=NC=C1)COCCOCCOCCOCCOCC[Au] | -5.345823458 | 7.614942 | O=S([N-]S(=O)(C(F)(F)F)=O)(C(F)(F)F)=O.[Li+] | 0.015525114 | 55 | CCCOCCOCCOCCOCCOCC(COCCCSCCCC(=O)NCCn1ccnc1)OC | [*]OC(COCCCSCCCC(=O)NCCN1C=NC=C1)COCCOCCOCCOCCOCC[*] | [*]COCCOCCOCCOCCOCCOC([*])COCCCSCCCC(=O)NCCn1ccnc1 | OC(COCCCSCCCC(=O)NCCN1C=NC=C1)COCCOCCOCCOCCOCC | 328
[Cu]OC(COCCCSCCCC(=O)NCCN1C=NC=C1)COCCOCCOCCOCCOCC[Au] | -5.2069084 | 7.614942 | O=S([N-]S(=O)(C(F)(F)F)=O)(C(F)(F)F)=O.[Li+] | 0.015525114 | 60 | CCCOCCOCCOCCOCCOCC(COCCCSCCCC(=O)NCCn1ccnc1)OC | [*]OC(COCCCSCCCC(=O)NCCN1C=NC=C1)COCCOCCOCCOCCOCC[*] | [*]COCCOCCOCCOCCOCCOC([*])COCCCSCCCC(=O)NCCn1ccnc1 | OC(COCCCSCCCC(=O)NCCN1C=NC=C1)COCCOCCOCCOCCOCC | 333
[Cu]OC(COCCCSCCCC(=O)NCCN1C=NC=C1)COCCOCCOCCOCCOCC[Au] | -5.081969663 | 7.614942 | O=S([N-]S(=O)(C(F)(F)F)=O)(C(F)(F)F)=O.[Li+] | 0.015525114 | 65 | CCCOCCOCCOCCOCCOCC(COCCCSCCCC(=O)NCCn1ccnc1)OC | [*]OC(COCCCSCCCC(=O)NCCN1C=NC=C1)COCCOCCOCCOCCOCC[*] | [*]COCCOCCOCCOCCOCCOC([*])COCCCSCCCC(=O)NCCn1ccnc1 | OC(COCCCSCCCC(=O)NCCN1C=NC=C1)COCCOCCOCCOCCOCC | 338
[Cu]OC(COCCCSCCCC(=O)NCCN1C=NC=C1)COCCOCCOCCOCCOCC[Au] | -4.970616222 | 7.614942 | O=S([N-]S(=O)(C(F)(F)F)=O)(C(F)(F)F)=O.[Li+] | 0.015525114 | 70 | CCCOCCOCCOCCOCCOCC(COCCCSCCCC(=O)NCCn1ccnc1)OC | [*]OC(COCCCSCCCC(=O)NCCN1C=NC=C1)COCCOCCOCCOCCOCC[*] | [*]COCCOCCOCCOCCOCCOC([*])COCCCSCCCC(=O)NCCn1ccnc1 | OC(COCCCSCCCC(=O)NCCN1C=NC=C1)COCCOCCOCCOCCOCC | 343
[Cu]OC(COCCCSCCCC(=O)NCCN1C=NC=C1)COCCOCCOCCOCCOCC[Au] | -4.866461092 | 7.614942 | O=S([N-]S(=O)(C(F)(F)F)=O)(C(F)(F)F)=O.[Li+] | 0.015525114 | 75 | CCCOCCOCCOCCOCCOCC(COCCCSCCCC(=O)NCCn1ccnc1)OC | [*]OC(COCCCSCCCC(=O)NCCN1C=NC=C1)COCCOCCOCCOCCOCC[*] | [*]COCCOCCOCCOCCOCCOC([*])COCCCSCCCC(=O)NCCn1ccnc1 | OC(COCCCSCCCC(=O)NCCN1C=NC=C1)COCCOCCOCCOCCOCC | 348
[Cu]OC(COCCCSCCCC(=O)NCCN1C=NC=C1)COCCOCCOCCOCCOCC[Au] | -4.774690718 | 7.614942 | O=S([N-]S(=O)(C(F)(F)F)=O)(C(F)(F)F)=O.[Li+] | 0.015525114 | 80 | CCCOCCOCCOCCOCCOCC(COCCCSCCCC(=O)NCCn1ccnc1)OC | [*]OC(COCCCSCCCC(=O)NCCN1C=NC=C1)COCCOCCOCCOCCOCC[*] | [*]COCCOCCOCCOCCOCCOC([*])COCCCSCCCC(=O)NCCn1ccnc1 | OC(COCCCSCCCC(=O)NCCN1C=NC=C1)COCCOCCOCCOCCOCC | 353
[Cu]OC(COCCCSCCCC(=O)NCCN1C=NC=C1)COCCOCCOCCOCCOCC[Au] | -4.690369833 | 7.614942 | O=S([N-]S(=O)(C(F)(F)F)=O)(C(F)(F)F)=O.[Li+] | 0.015525114 | 85 | CCCOCCOCCOCCOCCOCC(COCCCSCCCC(=O)NCCn1ccnc1)OC | [*]OC(COCCCSCCCC(=O)NCCN1C=NC=C1)COCCOCCOCCOCCOCC[*] | [*]COCCOCCOCCOCCOCCOC([*])COCCCSCCCC(=O)NCCn1ccnc1 | OC(COCCCSCCCC(=O)NCCN1C=NC=C1)COCCOCCOCCOCCOCC | 358
[Cu]OC(COCCCSCCCC(=O)NCCN1C=NC=C1)COCCOCCOCCOCCOCC[Au] | -4.610833916 | 7.614942 | O=S([N-]S(=O)(C(F)(F)F)=O)(C(F)(F)F)=O.[Li+] | 0.015525114 | 90 | CCCOCCOCCOCCOCCOCC(COCCCSCCCC(=O)NCCn1ccnc1)OC | [*]OC(COCCCSCCCC(=O)NCCN1C=NC=C1)COCCOCCOCCOCCOCC[*] | [*]COCCOCCOCCOCCOCCOC([*])COCCCSCCCC(=O)NCCn1ccnc1 | OC(COCCCSCCCC(=O)NCCN1C=NC=C1)COCCOCCOCCOCCOCC | 363
[Cu]C(COCCCSCCCC(=O)NCCN1C=NC=C1)OC[Au] | -7.449771647 | 7.408414 | O=S([N-]S(=O)(C(F)(F)F)=O)(C(F)(F)F)=O.[Li+] | 0.091659028 | 30 | CCOC(COCCCSCCCC(=O)NCCn1ccnc1)COC(C)COCCCSCCCC(=O)NCCn1ccnc1 | [*]C(COCCCSCCCC(=O)NCCN1C=NC=C1)OC[*] | [*]COC([*])COCCCSCCCC(=O)NCCn1ccnc1 | C(COCCCSCCCC(=O)NCCN1C=NC=C1)OC | 303
[Cu]C(COCCCSCCCC(=O)NCCN1C=NC=C1)OC[Au] | -7.124938737 | 7.408414 | O=S([N-]S(=O)(C(F)(F)F)=O)(C(F)(F)F)=O.[Li+] | 0.091659028 | 35 | CCOC(COCCCSCCCC(=O)NCCn1ccnc1)COC(C)COCCCSCCCC(=O)NCCn1ccnc1 | [*]C(COCCCSCCCC(=O)NCCN1C=NC=C1)OC[*] | [*]COC([*])COCCCSCCCC(=O)NCCn1ccnc1 | C(COCCCSCCCC(=O)NCCN1C=NC=C1)OC | 308
[Cu]C(COCCCSCCCC(=O)NCCN1C=NC=C1)OC[Au] | -6.832682665 | 7.408414 | O=S([N-]S(=O)(C(F)(F)F)=O)(C(F)(F)F)=O.[Li+] | 0.091659028 | 40 | CCOC(COCCCSCCCC(=O)NCCn1ccnc1)COC(C)COCCCSCCCC(=O)NCCn1ccnc1 | [*]C(COCCCSCCCC(=O)NCCN1C=NC=C1)OC[*] | [*]COC([*])COCCCSCCCC(=O)NCCn1ccnc1 | C(COCCCSCCCC(=O)NCCN1C=NC=C1)OC | 313
[Cu]C(COCCCSCCCC(=O)NCCN1C=NC=C1)OC[Au] | -6.565431096 | 7.408414 | O=S([N-]S(=O)(C(F)(F)F)=O)(C(F)(F)F)=O.[Li+] | 0.091659028 | 45 | CCOC(COCCCSCCCC(=O)NCCn1ccnc1)COC(C)COCCCSCCCC(=O)NCCn1ccnc1 | [*]C(COCCCSCCCC(=O)NCCN1C=NC=C1)OC[*] | [*]COC([*])COCCCSCCCC(=O)NCCn1ccnc1 | C(COCCCSCCCC(=O)NCCN1C=NC=C1)OC | 318
[Cu]C(COCCCSCCCC(=O)NCCN1C=NC=C1)OC[Au] | -6.324221658 | 7.408414 | O=S([N-]S(=O)(C(F)(F)F)=O)(C(F)(F)F)=O.[Li+] | 0.091659028 | 50 | CCOC(COCCCSCCCC(=O)NCCn1ccnc1)COC(C)COCCCSCCCC(=O)NCCn1ccnc1 | [*]C(COCCCSCCCC(=O)NCCN1C=NC=C1)OC[*] | [*]COC([*])COCCCSCCCC(=O)NCCn1ccnc1 | C(COCCCSCCCC(=O)NCCN1C=NC=C1)OC | 323
[Cu]C(COCCCSCCCC(=O)NCCN1C=NC=C1)OC[Au] | -6.102922997 | 7.408414 | O=S([N-]S(=O)(C(F)(F)F)=O)(C(F)(F)F)=O.[Li+] | 0.091659028 | 55 | CCOC(COCCCSCCCC(=O)NCCn1ccnc1)COC(C)COCCCSCCCC(=O)NCCn1ccnc1 | [*]C(COCCCSCCCC(=O)NCCN1C=NC=C1)OC[*] | [*]COC([*])COCCCSCCCC(=O)NCCn1ccnc1 | C(COCCCSCCCC(=O)NCCN1C=NC=C1)OC | 328
[Cu]C(COCCCSCCCC(=O)NCCN1C=NC=C1)OC[Au] | -5.899629455 | 7.408414 | O=S([N-]S(=O)(C(F)(F)F)=O)(C(F)(F)F)=O.[Li+] | 0.091659028 | 60 | CCOC(COCCCSCCCC(=O)NCCn1ccnc1)COC(C)COCCCSCCCC(=O)NCCn1ccnc1 | [*]C(COCCCSCCCC(=O)NCCN1C=NC=C1)OC[*] | [*]COC([*])COCCCSCCCC(=O)NCCn1ccnc1 | C(COCCCSCCCC(=O)NCCN1C=NC=C1)OC | 333
[Cu]C(COCCCSCCCC(=O)NCCN1C=NC=C1)OC[Au] | -5.714442691 | 7.408414 | O=S([N-]S(=O)(C(F)(F)F)=O)(C(F)(F)F)=O.[Li+] | 0.091659028 | 65 | CCOC(COCCCSCCCC(=O)NCCn1ccnc1)COC(C)COCCCSCCCC(=O)NCCn1ccnc1 | [*]C(COCCCSCCCC(=O)NCCN1C=NC=C1)OC[*] | [*]COC([*])COCCCSCCCC(=O)NCCn1ccnc1 | C(COCCCSCCCC(=O)NCCN1C=NC=C1)OC | 338
[Cu]C(COCCCSCCCC(=O)NCCN1C=NC=C1)OC[Au] | -5.542118103 | 7.408414 | O=S([N-]S(=O)(C(F)(F)F)=O)(C(F)(F)F)=O.[Li+] | 0.091659028 | 70 | CCOC(COCCCSCCCC(=O)NCCn1ccnc1)COC(C)COCCCSCCCC(=O)NCCn1ccnc1 | [*]C(COCCCSCCCC(=O)NCCN1C=NC=C1)OC[*] | [*]COC([*])COCCCSCCCC(=O)NCCn1ccnc1 | C(COCCCSCCCC(=O)NCCN1C=NC=C1)OC | 343
[Cu]C(COCCCSCCCC(=O)NCCN1C=NC=C1)OC[Au] | -5.381951903 | 7.408414 | O=S([N-]S(=O)(C(F)(F)F)=O)(C(F)(F)F)=O.[Li+] | 0.091659028 | 75 | CCOC(COCCCSCCCC(=O)NCCn1ccnc1)COC(C)COCCCSCCCC(=O)NCCn1ccnc1 | [*]C(COCCCSCCCC(=O)NCCN1C=NC=C1)OC[*] | [*]COC([*])COCCCSCCCC(=O)NCCn1ccnc1 | C(COCCCSCCCC(=O)NCCN1C=NC=C1)OC | 348
[Cu]C(COCCCSCCCC(=O)NCCN1C=NC=C1)OC[Au] | -5.234331445 | 7.408414 | O=S([N-]S(=O)(C(F)(F)F)=O)(C(F)(F)F)=O.[Li+] | 0.091659028 | 80 | CCOC(COCCCSCCCC(=O)NCCn1ccnc1)COC(C)COCCCSCCCC(=O)NCCn1ccnc1 | [*]C(COCCCSCCCC(=O)NCCN1C=NC=C1)OC[*] | [*]COC([*])COCCCSCCCC(=O)NCCn1ccnc1 | C(COCCCSCCCC(=O)NCCN1C=NC=C1)OC | 353
[Cu]C(COCCCSCCCC(=O)NCCN1C=NC=C1)OC[Au] | -5.095825632 | 7.408414 | O=S([N-]S(=O)(C(F)(F)F)=O)(C(F)(F)F)=O.[Li+] | 0.091659028 | 85 | CCOC(COCCCSCCCC(=O)NCCn1ccnc1)COC(C)COCCCSCCCC(=O)NCCn1ccnc1 | [*]C(COCCCSCCCC(=O)NCCN1C=NC=C1)OC[*] | [*]COC([*])COCCCSCCCC(=O)NCCn1ccnc1 | C(COCCCSCCCC(=O)NCCN1C=NC=C1)OC | 358
[Cu]C(COCCCSCCCC(=O)NCCN1C=NC=C1)OC[Au] | -4.966576245 | 7.408414 | O=S([N-]S(=O)(C(F)(F)F)=O)(C(F)(F)F)=O.[Li+] | 0.091659028 | 90 | CCOC(COCCCSCCCC(=O)NCCn1ccnc1)COC(C)COCCCSCCCC(=O)NCCn1ccnc1 | [*]C(COCCCSCCCC(=O)NCCN1C=NC=C1)OC[*] | [*]COC([*])COCCCSCCCC(=O)NCCn1ccnc1 | C(COCCCSCCCC(=O)NCCN1C=NC=C1)OC | 363
[Cu]C(COCCCSCCCC(=O)NCCN1C=NC=C1)OC[Au] | -7.826813732 | 7.408414 | O=S([N-]S(=O)(C(F)(F)F)=O)(C(F)(F)F)=O.[Li+] | 0.244424076 | 30 | CCOC(COCCCSCCCC(=O)NCCn1ccnc1)COC(C)COCCCSCCCC(=O)NCCn1ccnc1 | [*]C(COCCCSCCCC(=O)NCCN1C=NC=C1)OC[*] | [*]COC([*])COCCCSCCCC(=O)NCCn1ccnc1 | C(COCCCSCCCC(=O)NCCN1C=NC=C1)OC | 303
[Cu]C(COCCCSCCCC(=O)NCCN1C=NC=C1)OC[Au] | -7.444905551 | 7.408414 | O=S([N-]S(=O)(C(F)(F)F)=O)(C(F)(F)F)=O.[Li+] | 0.244424076 | 35 | CCOC(COCCCSCCCC(=O)NCCn1ccnc1)COC(C)COCCCSCCCC(=O)NCCn1ccnc1 | [*]C(COCCCSCCCC(=O)NCCN1C=NC=C1)OC[*] | [*]COC([*])COCCCSCCCC(=O)NCCn1ccnc1 | C(COCCCSCCCC(=O)NCCN1C=NC=C1)OC | 308
[Cu]C(COCCCSCCCC(=O)NCCN1C=NC=C1)OC[Au] | -7.102372909 | 7.408414 | O=S([N-]S(=O)(C(F)(F)F)=O)(C(F)(F)F)=O.[Li+] | 0.244424076 | 40 | CCOC(COCCCSCCCC(=O)NCCn1ccnc1)COC(C)COCCCSCCCC(=O)NCCn1ccnc1 | [*]C(COCCCSCCCC(=O)NCCN1C=NC=C1)OC[*] | [*]COC([*])COCCCSCCCC(=O)NCCn1ccnc1 | C(COCCCSCCCC(=O)NCCN1C=NC=C1)OC | 313
[Cu]C(COCCCSCCCC(=O)NCCN1C=NC=C1)OC[Au] | -6.795880017 | 7.408414 | O=S([N-]S(=O)(C(F)(F)F)=O)(C(F)(F)F)=O.[Li+] | 0.244424076 | 45 | CCOC(COCCCSCCCC(=O)NCCn1ccnc1)COC(C)COCCCSCCCC(=O)NCCn1ccnc1 | [*]C(COCCCSCCCC(=O)NCCN1C=NC=C1)OC[*] | [*]COC([*])COCCCSCCCC(=O)NCCn1ccnc1 | C(COCCCSCCCC(=O)NCCN1C=NC=C1)OC | 318
[Cu]C(COCCCSCCCC(=O)NCCN1C=NC=C1)OC[Au] | -6.517126416 | 7.408414 | O=S([N-]S(=O)(C(F)(F)F)=O)(C(F)(F)F)=O.[Li+] | 0.244424076 | 50 | CCOC(COCCCSCCCC(=O)NCCn1ccnc1)COC(C)COCCCSCCCC(=O)NCCn1ccnc1 | [*]C(COCCCSCCCC(=O)NCCN1C=NC=C1)OC[*] | [*]COC([*])COCCCSCCCC(=O)NCCn1ccnc1 | C(COCCCSCCCC(=O)NCCN1C=NC=C1)OC | 323
[Cu]C(COCCCSCCCC(=O)NCCN1C=NC=C1)OC[Au] | -6.2644011 | 7.408414 | O=S([N-]S(=O)(C(F)(F)F)=O)(C(F)(F)F)=O.[Li+] | 0.244424076 | 55 | CCOC(COCCCSCCCC(=O)NCCn1ccnc1)COC(C)COCCCSCCCC(=O)NCCn1ccnc1 | [*]C(COCCCSCCCC(=O)NCCN1C=NC=C1)OC[*] | [*]COC([*])COCCCSCCCC(=O)NCCn1ccnc1 | C(COCCCSCCCC(=O)NCCN1C=NC=C1)OC | 328
[Cu]C(COCCCSCCCC(=O)NCCN1C=NC=C1)OC[Au] | -6.033389013 | 7.408414 | O=S([N-]S(=O)(C(F)(F)F)=O)(C(F)(F)F)=O.[Li+] | 0.244424076 | 60 | CCOC(COCCCSCCCC(=O)NCCn1ccnc1)COC(C)COCCCSCCCC(=O)NCCn1ccnc1 | [*]C(COCCCSCCCC(=O)NCCN1C=NC=C1)OC[*] | [*]COC([*])COCCCSCCCC(=O)NCCn1ccnc1 | C(COCCCSCCCC(=O)NCCN1C=NC=C1)OC | 333
[Cu]C(COCCCSCCCC(=O)NCCN1C=NC=C1)OC[Au] | -5.821023053 | 7.408414 | O=S([N-]S(=O)(C(F)(F)F)=O)(C(F)(F)F)=O.[Li+] | 0.244424076 | 65 | CCOC(COCCCSCCCC(=O)NCCn1ccnc1)COC(C)COCCCSCCCC(=O)NCCn1ccnc1 | [*]C(COCCCSCCCC(=O)NCCN1C=NC=C1)OC[*] | [*]COC([*])COCCCSCCCC(=O)NCCn1ccnc1 | C(COCCCSCCCC(=O)NCCN1C=NC=C1)OC | 338
[Cu]C(COCCCSCCCC(=O)NCCN1C=NC=C1)OC[Au] | -5.628932138 | 7.408414 | O=S([N-]S(=O)(C(F)(F)F)=O)(C(F)(F)F)=O.[Li+] | 0.244424076 | 70 | CCOC(COCCCSCCCC(=O)NCCn1ccnc1)COC(C)COCCCSCCCC(=O)NCCn1ccnc1 | [*]C(COCCCSCCCC(=O)NCCN1C=NC=C1)OC[*] | [*]COC([*])COCCCSCCCC(=O)NCCn1ccnc1 | C(COCCCSCCCC(=O)NCCN1C=NC=C1)OC | 343
[Cu]C(COCCCSCCCC(=O)NCCN1C=NC=C1)OC[Au] | -5.449771647 | 7.408414 | O=S([N-]S(=O)(C(F)(F)F)=O)(C(F)(F)F)=O.[Li+] | 0.244424076 | 75 | CCOC(COCCCSCCCC(=O)NCCn1ccnc1)COC(C)COCCCSCCCC(=O)NCCn1ccnc1 | [*]C(COCCCSCCCC(=O)NCCN1C=NC=C1)OC[*] | [*]COC([*])COCCCSCCCC(=O)NCCn1ccnc1 | C(COCCCSCCCC(=O)NCCN1C=NC=C1)OC | 348
[Cu]C(COCCCSCCCC(=O)NCCN1C=NC=C1)OC[Au] | -5.283996656 | 7.408414 | O=S([N-]S(=O)(C(F)(F)F)=O)(C(F)(F)F)=O.[Li+] | 0.244424076 | 80 | CCOC(COCCCSCCCC(=O)NCCn1ccnc1)COC(C)COCCCSCCCC(=O)NCCn1ccnc1 | [*]C(COCCCSCCCC(=O)NCCN1C=NC=C1)OC[*] | [*]COC([*])COCCCSCCCC(=O)NCCn1ccnc1 | C(COCCCSCCCC(=O)NCCN1C=NC=C1)OC | 353
[Cu]C(COCCCSCCCC(=O)NCCN1C=NC=C1)OC[Au] | -5.130181792 | 7.408414 | O=S([N-]S(=O)(C(F)(F)F)=O)(C(F)(F)F)=O.[Li+] | 0.244424076 | 85 | CCOC(COCCCSCCCC(=O)NCCn1ccnc1)COC(C)COCCCSCCCC(=O)NCCn1ccnc1 | [*]C(COCCCSCCCC(=O)NCCN1C=NC=C1)OC[*] | [*]COC([*])COCCCSCCCC(=O)NCCn1ccnc1 | C(COCCCSCCCC(=O)NCCN1C=NC=C1)OC | 358
[Cu]C(COCCCSCCCC(=O)NCCN1C=NC=C1)OC[Au] | -4.987162775 | 7.408414 | O=S([N-]S(=O)(C(F)(F)F)=O)(C(F)(F)F)=O.[Li+] | 0.244424076 | 90 | CCOC(COCCCSCCCC(=O)NCCn1ccnc1)COC(C)COCCCSCCCC(=O)NCCn1ccnc1 | [*]C(COCCCSCCCC(=O)NCCN1C=NC=C1)OC[*] | [*]COC([*])COCCCSCCCC(=O)NCCn1ccnc1 | C(COCCCSCCCC(=O)NCCN1C=NC=C1)OC | 363
[Cu]C(COCCCSCCCC(=O)NCCN1C=NC=C1)OC[Au] | -8.019542108 | 7.408414 | O=S([N-]S(=O)(C(F)(F)F)=O)(C(F)(F)F)=O.[Li+] | 0.366636114 | 30 | CCOC(COCCCSCCCC(=O)NCCn1ccnc1)COC(C)COCCCSCCCC(=O)NCCn1ccnc1 | [*]C(COCCCSCCCC(=O)NCCN1C=NC=C1)OC[*] | [*]COC([*])COCCCSCCCC(=O)NCCn1ccnc1 | C(COCCCSCCCC(=O)NCCN1C=NC=C1)OC | 303
[Cu]C(COCCCSCCCC(=O)NCCN1C=NC=C1)OC[Au] | -7.605548319 | 7.408414 | O=S([N-]S(=O)(C(F)(F)F)=O)(C(F)(F)F)=O.[Li+] | 0.366636114 | 35 | CCOC(COCCCSCCCC(=O)NCCn1ccnc1)COC(C)COCCCSCCCC(=O)NCCn1ccnc1 | [*]C(COCCCSCCCC(=O)NCCN1C=NC=C1)OC[*] | [*]COC([*])COCCCSCCCC(=O)NCCn1ccnc1 | C(COCCCSCCCC(=O)NCCN1C=NC=C1)OC | 308
[Cu]C(COCCCSCCCC(=O)NCCN1C=NC=C1)OC[Au] | -7.235823868 | 7.408414 | O=S([N-]S(=O)(C(F)(F)F)=O)(C(F)(F)F)=O.[Li+] | 0.366636114 | 40 | CCOC(COCCCSCCCC(=O)NCCn1ccnc1)COC(C)COCCCSCCCC(=O)NCCn1ccnc1 | [*]C(COCCCSCCCC(=O)NCCN1C=NC=C1)OC[*] | [*]COC([*])COCCCSCCCC(=O)NCCn1ccnc1 | C(COCCCSCCCC(=O)NCCN1C=NC=C1)OC | 313
[Cu]C(COCCCSCCCC(=O)NCCN1C=NC=C1)OC[Au] | -6.906578315 | 7.408414 | O=S([N-]S(=O)(C(F)(F)F)=O)(C(F)(F)F)=O.[Li+] | 0.366636114 | 45 | CCOC(COCCCSCCCC(=O)NCCn1ccnc1)COC(C)COCCCSCCCC(=O)NCCn1ccnc1 | [*]C(COCCCSCCCC(=O)NCCN1C=NC=C1)OC[*] | [*]COC([*])COCCCSCCCC(=O)NCCn1ccnc1 | C(COCCCSCCCC(=O)NCCN1C=NC=C1)OC | 318
[Cu]C(COCCCSCCCC(=O)NCCN1C=NC=C1)OC[Au] | -6.607303047 | 7.408414 | O=S([N-]S(=O)(C(F)(F)F)=O)(C(F)(F)F)=O.[Li+] | 0.366636114 | 50 | CCOC(COCCCSCCCC(=O)NCCn1ccnc1)COC(C)COCCCSCCCC(=O)NCCn1ccnc1 | [*]C(COCCCSCCCC(=O)NCCN1C=NC=C1)OC[*] | [*]COC([*])COCCCSCCCC(=O)NCCn1ccnc1 | C(COCCCSCCCC(=O)NCCN1C=NC=C1)OC | 323
[Cu]C(COCCCSCCCC(=O)NCCN1C=NC=C1)OC[Au] | -6.337242168 | 7.408414 | O=S([N-]S(=O)(C(F)(F)F)=O)(C(F)(F)F)=O.[Li+] | 0.366636114 | 55 | CCOC(COCCCSCCCC(=O)NCCn1ccnc1)COC(C)COCCCSCCCC(=O)NCCn1ccnc1 | [*]C(COCCCSCCCC(=O)NCCN1C=NC=C1)OC[*] | [*]COC([*])COCCCSCCCC(=O)NCCn1ccnc1 | C(COCCCSCCCC(=O)NCCN1C=NC=C1)OC | 328
[Cu]C(COCCCSCCCC(=O)NCCN1C=NC=C1)OC[Au] | -6.091514981 | 7.408414 | O=S([N-]S(=O)(C(F)(F)F)=O)(C(F)(F)F)=O.[Li+] | 0.366636114 | 60 | CCOC(COCCCSCCCC(=O)NCCn1ccnc1)COC(C)COCCCSCCCC(=O)NCCn1ccnc1 | [*]C(COCCCSCCCC(=O)NCCN1C=NC=C1)OC[*] | [*]COC([*])COCCCSCCCC(=O)NCCn1ccnc1 | C(COCCCSCCCC(=O)NCCN1C=NC=C1)OC | 333
[Cu]C(COCCCSCCCC(=O)NCCN1C=NC=C1)OC[Au] | -5.866461092 | 7.408414 | O=S([N-]S(=O)(C(F)(F)F)=O)(C(F)(F)F)=O.[Li+] | 0.366636114 | 65 | CCOC(COCCCSCCCC(=O)NCCn1ccnc1)COC(C)COCCCSCCCC(=O)NCCn1ccnc1 | [*]C(COCCCSCCCC(=O)NCCN1C=NC=C1)OC[*] | [*]COC([*])COCCCSCCCC(=O)NCCn1ccnc1 | C(COCCCSCCCC(=O)NCCN1C=NC=C1)OC | 338
[Cu]C(COCCCSCCCC(=O)NCCN1C=NC=C1)OC[Au] | -5.661543506 | 7.408414 | O=S([N-]S(=O)(C(F)(F)F)=O)(C(F)(F)F)=O.[Li+] | 0.366636114 | 70 | CCOC(COCCCSCCCC(=O)NCCn1ccnc1)COC(C)COCCCSCCCC(=O)NCCn1ccnc1 | [*]C(COCCCSCCCC(=O)NCCN1C=NC=C1)OC[*] | [*]COC([*])COCCCSCCCC(=O)NCCn1ccnc1 | C(COCCCSCCCC(=O)NCCN1C=NC=C1)OC | 343
[Cu]C(COCCCSCCCC(=O)NCCN1C=NC=C1)OC[Au] | -5.4710833 | 7.408414 | O=S([N-]S(=O)(C(F)(F)F)=O)(C(F)(F)F)=O.[Li+] | 0.366636114 | 75 | CCOC(COCCCSCCCC(=O)NCCn1ccnc1)COC(C)COCCCSCCCC(=O)NCCn1ccnc1 | [*]C(COCCCSCCCC(=O)NCCN1C=NC=C1)OC[*] | [*]COC([*])COCCCSCCCC(=O)NCCn1ccnc1 | C(COCCCSCCCC(=O)NCCN1C=NC=C1)OC | 348
[Cu]C(COCCCSCCCC(=O)NCCN1C=NC=C1)OC[Au] | -5.296708622 | 7.408414 | O=S([N-]S(=O)(C(F)(F)F)=O)(C(F)(F)F)=O.[Li+] | 0.366636114 | 80 | CCOC(COCCCSCCCC(=O)NCCn1ccnc1)COC(C)COCCCSCCCC(=O)NCCn1ccnc1 | [*]C(COCCCSCCCC(=O)NCCN1C=NC=C1)OC[*] | [*]COC([*])COCCCSCCCC(=O)NCCn1ccnc1 | C(COCCCSCCCC(=O)NCCN1C=NC=C1)OC | 353
[Cu]C(COCCCSCCCC(=O)NCCN1C=NC=C1)OC[Au] | -5.134896025 | 7.408414 | O=S([N-]S(=O)(C(F)(F)F)=O)(C(F)(F)F)=O.[Li+] | 0.366636114 | 85 | CCOC(COCCCSCCCC(=O)NCCn1ccnc1)COC(C)COCCCSCCCC(=O)NCCn1ccnc1 | [*]C(COCCCSCCCC(=O)NCCN1C=NC=C1)OC[*] | [*]COC([*])COCCCSCCCC(=O)NCCn1ccnc1 | C(COCCCSCCCC(=O)NCCN1C=NC=C1)OC | 358
[Cu]C(COCCCSCCCC(=O)NCCN1C=NC=C1)OC[Au] | -4.982966661 | 7.408414 | O=S([N-]S(=O)(C(F)(F)F)=O)(C(F)(F)F)=O.[Li+] | 0.366636114 | 90 | CCOC(COCCCSCCCC(=O)NCCn1ccnc1)COC(C)COCCCSCCCC(=O)NCCn1ccnc1 | [*]C(COCCCSCCCC(=O)NCCN1C=NC=C1)OC[*] | [*]COC([*])COCCCSCCCC(=O)NCCn1ccnc1 | C(COCCCSCCCC(=O)NCCN1C=NC=C1)OC | 363
[Cu]CC(CCSCCCC(=O)NCCN1C=NC=C1)[Au] | -9.935542011 | 7.7504 | O=S([N-]S(=O)(C(F)(F)F)=O)(C(F)(F)F)=O.[Li+] | 0.112233446 | 30 | CCC(CCSCCCC(=O)NCCn1ccnc1)CC(C)CCSCCCC(=O)NCCn1ccnc1 | [*]CC(CCSCCCC(=O)NCCN1C=NC=C1)[*] | [*]CC([*])CCSCCCC(=O)NCCn1ccnc1 | CC(CCSCCCC(=O)NCCN1C=NC=C1) | 303
[Cu]CC(CCSCCCC(=O)NCCN1C=NC=C1)[Au] | -9.367542708 | 7.7504 | O=S([N-]S(=O)(C(F)(F)F)=O)(C(F)(F)F)=O.[Li+] | 0.112233446 | 35 | CCC(CCSCCCC(=O)NCCn1ccnc1)CC(C)CCSCCCC(=O)NCCn1ccnc1 | [*]CC(CCSCCCC(=O)NCCN1C=NC=C1)[*] | [*]CC([*])CCSCCCC(=O)NCCn1ccnc1 | CC(CCSCCCC(=O)NCCN1C=NC=C1) | 308
[Cu]CC(CCSCCCC(=O)NCCN1C=NC=C1)[Au] | -8.872895202 | 7.7504 | O=S([N-]S(=O)(C(F)(F)F)=O)(C(F)(F)F)=O.[Li+] | 0.112233446 | 40 | CCC(CCSCCCC(=O)NCCn1ccnc1)CC(C)CCSCCCC(=O)NCCn1ccnc1 | [*]CC(CCSCCCC(=O)NCCN1C=NC=C1)[*] | [*]CC([*])CCSCCCC(=O)NCCn1ccnc1 | CC(CCSCCCC(=O)NCCN1C=NC=C1) | 313
[Cu]CC(CCSCCCC(=O)NCCN1C=NC=C1)[Au] | -8.434152181 | 7.7504 | O=S([N-]S(=O)(C(F)(F)F)=O)(C(F)(F)F)=O.[Li+] | 0.112233446 | 45 | CCC(CCSCCCC(=O)NCCn1ccnc1)CC(C)CCSCCCC(=O)NCCn1ccnc1 | [*]CC(CCSCCCC(=O)NCCN1C=NC=C1)[*] | [*]CC([*])CCSCCCC(=O)NCCn1ccnc1 | CC(CCSCCCC(=O)NCCN1C=NC=C1) | 318
[Cu]CC(CCSCCCC(=O)NCCN1C=NC=C1)[Au] | -8.045275209 | 7.7504 | O=S([N-]S(=O)(C(F)(F)F)=O)(C(F)(F)F)=O.[Li+] | 0.112233446 | 50 | CCC(CCSCCCC(=O)NCCn1ccnc1)CC(C)CCSCCCC(=O)NCCn1ccnc1 | [*]CC(CCSCCCC(=O)NCCN1C=NC=C1)[*] | [*]CC([*])CCSCCCC(=O)NCCn1ccnc1 | CC(CCSCCCC(=O)NCCN1C=NC=C1) | 323
[Cu]CC(CCSCCCC(=O)NCCN1C=NC=C1)[Au] | -7.696803943 | 7.7504 | O=S([N-]S(=O)(C(F)(F)F)=O)(C(F)(F)F)=O.[Li+] | 0.112233446 | 55 | CCC(CCSCCCC(=O)NCCn1ccnc1)CC(C)CCSCCCC(=O)NCCn1ccnc1 | [*]CC(CCSCCCC(=O)NCCN1C=NC=C1)[*] | [*]CC([*])CCSCCCC(=O)NCCn1ccnc1 | CC(CCSCCCC(=O)NCCN1C=NC=C1) | 328
[Cu]CC(CCSCCCC(=O)NCCN1C=NC=C1)[Au] | -7.385102784 | 7.7504 | O=S([N-]S(=O)(C(F)(F)F)=O)(C(F)(F)F)=O.[Li+] | 0.112233446 | 60 | CCC(CCSCCCC(=O)NCCn1ccnc1)CC(C)CCSCCCC(=O)NCCn1ccnc1 | [*]CC(CCSCCCC(=O)NCCN1C=NC=C1)[*] | [*]CC([*])CCSCCCC(=O)NCCn1ccnc1 | CC(CCSCCCC(=O)NCCN1C=NC=C1) | 333
[Cu]CC(CCSCCCC(=O)NCCN1C=NC=C1)[Au] | -7.102372909 | 7.7504 | O=S([N-]S(=O)(C(F)(F)F)=O)(C(F)(F)F)=O.[Li+] | 0.112233446 | 65 | CCC(CCSCCCC(=O)NCCn1ccnc1)CC(C)CCSCCCC(=O)NCCn1ccnc1 | [*]CC(CCSCCCC(=O)NCCN1C=NC=C1)[*] | [*]CC([*])CCSCCCC(=O)NCCn1ccnc1 | CC(CCSCCCC(=O)NCCN1C=NC=C1) | 338
[Cu]CC(CCSCCCC(=O)NCCN1C=NC=C1)[Au] | -6.844663963 | 7.7504 | O=S([N-]S(=O)(C(F)(F)F)=O)(C(F)(F)F)=O.[Li+] | 0.112233446 | 70 | CCC(CCSCCCC(=O)NCCn1ccnc1)CC(C)CCSCCCC(=O)NCCn1ccnc1 | [*]CC(CCSCCCC(=O)NCCN1C=NC=C1)[*] | [*]CC([*])CCSCCCC(=O)NCCn1ccnc1 | CC(CCSCCCC(=O)NCCN1C=NC=C1) | 343
[Cu]CC(CCSCCCC(=O)NCCN1C=NC=C1)[Au] | -6.610833916 | 7.7504 | O=S([N-]S(=O)(C(F)(F)F)=O)(C(F)(F)F)=O.[Li+] | 0.112233446 | 75 | CCC(CCSCCCC(=O)NCCn1ccnc1)CC(C)CCSCCCC(=O)NCCn1ccnc1 | [*]CC(CCSCCCC(=O)NCCN1C=NC=C1)[*] | [*]CC([*])CCSCCCC(=O)NCCn1ccnc1 | CC(CCSCCCC(=O)NCCN1C=NC=C1) | 348
[Cu]CC(CCSCCCC(=O)NCCN1C=NC=C1)[Au] | -6.396855627 | 7.7504 | O=S([N-]S(=O)(C(F)(F)F)=O)(C(F)(F)F)=O.[Li+] | 0.112233446 | 80 | CCC(CCSCCCC(=O)NCCn1ccnc1)CC(C)CCSCCCC(=O)NCCn1ccnc1 | [*]CC(CCSCCCC(=O)NCCN1C=NC=C1)[*] | [*]CC([*])CCSCCCC(=O)NCCn1ccnc1 | CC(CCSCCCC(=O)NCCN1C=NC=C1) | 353
[Cu]CC(CCSCCCC(=O)NCCN1C=NC=C1)[Au] | -6.199970641 | 7.7504 | O=S([N-]S(=O)(C(F)(F)F)=O)(C(F)(F)F)=O.[Li+] | 0.112233446 | 85 | CCC(CCSCCCC(=O)NCCn1ccnc1)CC(C)CCSCCCC(=O)NCCn1ccnc1 | [*]CC(CCSCCCC(=O)NCCN1C=NC=C1)[*] | [*]CC([*])CCSCCCC(=O)NCCn1ccnc1 | CC(CCSCCCC(=O)NCCN1C=NC=C1) | 358
[Cu]CC(CCSCCCC(=O)NCCN1C=NC=C1)[Au] | -6.017728767 | 7.7504 | O=S([N-]S(=O)(C(F)(F)F)=O)(C(F)(F)F)=O.[Li+] | 0.112233446 | 90 | CCC(CCSCCCC(=O)NCCn1ccnc1)CC(C)CCSCCCC(=O)NCCn1ccnc1 | [*]CC(CCSCCCC(=O)NCCN1C=NC=C1)[*] | [*]CC([*])CCSCCCC(=O)NCCn1ccnc1 | CC(CCSCCCC(=O)NCCN1C=NC=C1) | 363
[Cu]CC(CCSCCCC(=O)NCCN1C=NC=C1)[Au] | -11.19722627 | 7.7504 | O=S([N-]S(=O)(C(F)(F)F)=O)(C(F)(F)F)=O.[Li+] | 0.299289188 | 30 | CCC(CCSCCCC(=O)NCCn1ccnc1)CC(C)CCSCCCC(=O)NCCn1ccnc1 | [*]CC(CCSCCCC(=O)NCCN1C=NC=C1)[*] | [*]CC([*])CCSCCCC(=O)NCCn1ccnc1 | CC(CCSCCCC(=O)NCCN1C=NC=C1) | 303
[Cu]CC(CCSCCCC(=O)NCCN1C=NC=C1)[Au] | -10.39361863 | 7.7504 | O=S([N-]S(=O)(C(F)(F)F)=O)(C(F)(F)F)=O.[Li+] | 0.299289188 | 35 | CCC(CCSCCCC(=O)NCCn1ccnc1)CC(C)CCSCCCC(=O)NCCn1ccnc1 | [*]CC(CCSCCCC(=O)NCCN1C=NC=C1)[*] | [*]CC([*])CCSCCCC(=O)NCCn1ccnc1 | CC(CCSCCCC(=O)NCCN1C=NC=C1) | 308
[Cu]CC(CCSCCCC(=O)NCCN1C=NC=C1)[Au] | -9.709965389 | 7.7504 | O=S([N-]S(=O)(C(F)(F)F)=O)(C(F)(F)F)=O.[Li+] | 0.299289188 | 40 | CCC(CCSCCCC(=O)NCCn1ccnc1)CC(C)CCSCCCC(=O)NCCn1ccnc1 | [*]CC(CCSCCCC(=O)NCCN1C=NC=C1)[*] | [*]CC([*])CCSCCCC(=O)NCCn1ccnc1 | CC(CCSCCCC(=O)NCCN1C=NC=C1) | 313
[Cu]CC(CCSCCCC(=O)NCCN1C=NC=C1)[Au] | -9.121478204 | 7.7504 | O=S([N-]S(=O)(C(F)(F)F)=O)(C(F)(F)F)=O.[Li+] | 0.299289188 | 45 | CCC(CCSCCCC(=O)NCCn1ccnc1)CC(C)CCSCCCC(=O)NCCn1ccnc1 | [*]CC(CCSCCCC(=O)NCCN1C=NC=C1)[*] | [*]CC([*])CCSCCCC(=O)NCCn1ccnc1 | CC(CCSCCCC(=O)NCCN1C=NC=C1) | 318
[Cu]CC(CCSCCCC(=O)NCCN1C=NC=C1)[Au] | -8.609064893 | 7.7504 | O=S([N-]S(=O)(C(F)(F)F)=O)(C(F)(F)F)=O.[Li+] | 0.299289188 | 50 | CCC(CCSCCCC(=O)NCCn1ccnc1)CC(C)CCSCCCC(=O)NCCn1ccnc1 | [*]CC(CCSCCCC(=O)NCCN1C=NC=C1)[*] | [*]CC([*])CCSCCCC(=O)NCCn1ccnc1 | CC(CCSCCCC(=O)NCCN1C=NC=C1) | 323
[Cu]CC(CCSCCCC(=O)NCCN1C=NC=C1)[Au] | -8.160521953 | 7.7504 | O=S([N-]S(=O)(C(F)(F)F)=O)(C(F)(F)F)=O.[Li+] | 0.299289188 | 55 | CCC(CCSCCCC(=O)NCCn1ccnc1)CC(C)CCSCCCC(=O)NCCn1ccnc1 | [*]CC(CCSCCCC(=O)NCCN1C=NC=C1)[*] | [*]CC([*])CCSCCCC(=O)NCCn1ccnc1 | CC(CCSCCCC(=O)NCCN1C=NC=C1) | 328
[Cu]CC(CCSCCCC(=O)NCCN1C=NC=C1)[Au] | -7.761953897 | 7.7504 | O=S([N-]S(=O)(C(F)(F)F)=O)(C(F)(F)F)=O.[Li+] | 0.299289188 | 60 | CCC(CCSCCCC(=O)NCCn1ccnc1)CC(C)CCSCCCC(=O)NCCn1ccnc1 | [*]CC(CCSCCCC(=O)NCCN1C=NC=C1)[*] | [*]CC([*])CCSCCCC(=O)NCCn1ccnc1 | CC(CCSCCCC(=O)NCCN1C=NC=C1) | 333
[Cu]CC(CCSCCCC(=O)NCCN1C=NC=C1)[Au] | -7.408935393 | 7.7504 | O=S([N-]S(=O)(C(F)(F)F)=O)(C(F)(F)F)=O.[Li+] | 0.299289188 | 65 | CCC(CCSCCCC(=O)NCCn1ccnc1)CC(C)CCSCCCC(=O)NCCn1ccnc1 | [*]CC(CCSCCCC(=O)NCCN1C=NC=C1)[*] | [*]CC([*])CCSCCCC(=O)NCCn1ccnc1 | CC(CCSCCCC(=O)NCCN1C=NC=C1) | 338
[Cu]CC(CCSCCCC(=O)NCCN1C=NC=C1)[Au] | -7.092051478 | 7.7504 | O=S([N-]S(=O)(C(F)(F)F)=O)(C(F)(F)F)=O.[Li+] | 0.299289188 | 70 | CCC(CCSCCCC(=O)NCCn1ccnc1)CC(C)CCSCCCC(=O)NCCn1ccnc1 | [*]CC(CCSCCCC(=O)NCCN1C=NC=C1)[*] | [*]CC([*])CCSCCCC(=O)NCCn1ccnc1 | CC(CCSCCCC(=O)NCCN1C=NC=C1) | 343
[Cu]CC(CCSCCCC(=O)NCCN1C=NC=C1)[Au] | -6.806875402 | 7.7504 | O=S([N-]S(=O)(C(F)(F)F)=O)(C(F)(F)F)=O.[Li+] | 0.299289188 | 75 | CCC(CCSCCCC(=O)NCCn1ccnc1)CC(C)CCSCCCC(=O)NCCn1ccnc1 | [*]CC(CCSCCCC(=O)NCCN1C=NC=C1)[*] | [*]CC([*])CCSCCCC(=O)NCCn1ccnc1 | CC(CCSCCCC(=O)NCCN1C=NC=C1) | 348
[Cu]CC(CCSCCCC(=O)NCCN1C=NC=C1)[Au] | -6.54668166 | 7.7504 | O=S([N-]S(=O)(C(F)(F)F)=O)(C(F)(F)F)=O.[Li+] | 0.299289188 | 80 | CCC(CCSCCCC(=O)NCCn1ccnc1)CC(C)CCSCCCC(=O)NCCn1ccnc1 | [*]CC(CCSCCCC(=O)NCCN1C=NC=C1)[*] | [*]CC([*])CCSCCCC(=O)NCCn1ccnc1 | CC(CCSCCCC(=O)NCCN1C=NC=C1) | 353
[Cu]CC(CCSCCCC(=O)NCCN1C=NC=C1)[Au] | -6.310691141 | 7.7504 | O=S([N-]S(=O)(C(F)(F)F)=O)(C(F)(F)F)=O.[Li+] | 0.299289188 | 85 | CCC(CCSCCCC(=O)NCCn1ccnc1)CC(C)CCSCCCC(=O)NCCn1ccnc1 | [*]CC(CCSCCCC(=O)NCCN1C=NC=C1)[*] | [*]CC([*])CCSCCCC(=O)NCCn1ccnc1 | CC(CCSCCCC(=O)NCCN1C=NC=C1) | 358
[Cu]CC(CCSCCCC(=O)NCCN1C=NC=C1)[Au] | -6.095284455 | 7.7504 | O=S([N-]S(=O)(C(F)(F)F)=O)(C(F)(F)F)=O.[Li+] | 0.299289188 | 90 | CCC(CCSCCCC(=O)NCCn1ccnc1)CC(C)CCSCCCC(=O)NCCn1ccnc1 | [*]CC(CCSCCCC(=O)NCCN1C=NC=C1)[*] | [*]CC([*])CCSCCCC(=O)NCCn1ccnc1 | CC(CCSCCCC(=O)NCCN1C=NC=C1) | 363
[Cu]CC(CCSCCCC(=O)NCCN1C=NC=C1)[Au] | -14.69680394 | 7.7504 | O=S([N-]S(=O)(C(F)(F)F)=O)(C(F)(F)F)=O.[Li+] | 0.448933782 | 30 | CCC(CCSCCCC(=O)NCCn1ccnc1)CC(C)CCSCCCC(=O)NCCn1ccnc1 | [*]CC(CCSCCCC(=O)NCCN1C=NC=C1)[*] | [*]CC([*])CCSCCCC(=O)NCCn1ccnc1 | CC(CCSCCCC(=O)NCCN1C=NC=C1) | 303
[Cu]CC(CCSCCCC(=O)NCCN1C=NC=C1)[Au] | -13.24260397 | 7.7504 | O=S([N-]S(=O)(C(F)(F)F)=O)(C(F)(F)F)=O.[Li+] | 0.448933782 | 35 | CCC(CCSCCCC(=O)NCCn1ccnc1)CC(C)CCSCCCC(=O)NCCn1ccnc1 | [*]CC(CCSCCCC(=O)NCCN1C=NC=C1)[*] | [*]CC([*])CCSCCCC(=O)NCCn1ccnc1 | CC(CCSCCCC(=O)NCCN1C=NC=C1) | 308
[Cu]CC(CCSCCCC(=O)NCCN1C=NC=C1)[Au] | -12.06752624 | 7.7504 | O=S([N-]S(=O)(C(F)(F)F)=O)(C(F)(F)F)=O.[Li+] | 0.448933782 | 40 | CCC(CCSCCCC(=O)NCCn1ccnc1)CC(C)CCSCCCC(=O)NCCn1ccnc1 | [*]CC(CCSCCCC(=O)NCCN1C=NC=C1)[*] | [*]CC([*])CCSCCCC(=O)NCCn1ccnc1 | CC(CCSCCCC(=O)NCCN1C=NC=C1) | 313
[Cu]CC(CCSCCCC(=O)NCCN1C=NC=C1)[Au] | -11.09854168 | 7.7504 | O=S([N-]S(=O)(C(F)(F)F)=O)(C(F)(F)F)=O.[Li+] | 0.448933782 | 45 | CCC(CCSCCCC(=O)NCCn1ccnc1)CC(C)CCSCCCC(=O)NCCn1ccnc1 | [*]CC(CCSCCCC(=O)NCCN1C=NC=C1)[*] | [*]CC([*])CCSCCCC(=O)NCCn1ccnc1 | CC(CCSCCCC(=O)NCCN1C=NC=C1) | 318
[Cu]CC(CCSCCCC(=O)NCCN1C=NC=C1)[Au] | -10.28650946 | 7.7504 | O=S([N-]S(=O)(C(F)(F)F)=O)(C(F)(F)F)=O.[Li+] | 0.448933782 | 50 | CCC(CCSCCCC(=O)NCCn1ccnc1)CC(C)CCSCCCC(=O)NCCn1ccnc1 | [*]CC(CCSCCCC(=O)NCCN1C=NC=C1)[*] | [*]CC([*])CCSCCCC(=O)NCCn1ccnc1 | CC(CCSCCCC(=O)NCCN1C=NC=C1) | 323
[Cu]CC(CCSCCCC(=O)NCCN1C=NC=C1)[Au] | -9.595166283 | 7.7504 | O=S([N-]S(=O)(C(F)(F)F)=O)(C(F)(F)F)=O.[Li+] | 0.448933782 | 55 | CCC(CCSCCCC(=O)NCCn1ccnc1)CC(C)CCSCCCC(=O)NCCn1ccnc1 | [*]CC(CCSCCCC(=O)NCCN1C=NC=C1)[*] | [*]CC([*])CCSCCCC(=O)NCCn1ccnc1 | CC(CCSCCCC(=O)NCCN1C=NC=C1) | 328
[Cu]CC(CCSCCCC(=O)NCCN1C=NC=C1)[Au] | -9.001304842 | 7.7504 | O=S([N-]S(=O)(C(F)(F)F)=O)(C(F)(F)F)=O.[Li+] | 0.448933782 | 60 | CCC(CCSCCCC(=O)NCCn1ccnc1)CC(C)CCSCCCC(=O)NCCn1ccnc1 | [*]CC(CCSCCCC(=O)NCCN1C=NC=C1)[*] | [*]CC([*])CCSCCCC(=O)NCCn1ccnc1 | CC(CCSCCCC(=O)NCCN1C=NC=C1) | 333
[Cu]CC(CCSCCCC(=O)NCCN1C=NC=C1)[Au] | -8.484126156 | 7.7504 | O=S([N-]S(=O)(C(F)(F)F)=O)(C(F)(F)F)=O.[Li+] | 0.448933782 | 65 | CCC(CCSCCCC(=O)NCCn1ccnc1)CC(C)CCSCCCC(=O)NCCn1ccnc1 | [*]CC(CCSCCCC(=O)NCCN1C=NC=C1)[*] | [*]CC([*])CCSCCCC(=O)NCCn1ccnc1 | CC(CCSCCCC(=O)NCCN1C=NC=C1) | 338
[Cu]CC(CCSCCCC(=O)NCCN1C=NC=C1)[Au] | -8.030584088 | 7.7504 | O=S([N-]S(=O)(C(F)(F)F)=O)(C(F)(F)F)=O.[Li+] | 0.448933782 | 70 | CCC(CCSCCCC(=O)NCCn1ccnc1)CC(C)CCSCCCC(=O)NCCn1ccnc1 | [*]CC(CCSCCCC(=O)NCCN1C=NC=C1)[*] | [*]CC([*])CCSCCCC(=O)NCCn1ccnc1 | CC(CCSCCCC(=O)NCCN1C=NC=C1) | 343
[Cu]CC(CCSCCCC(=O)NCCN1C=NC=C1)[Au] | -7.628932138 | 7.7504 | O=S([N-]S(=O)(C(F)(F)F)=O)(C(F)(F)F)=O.[Li+] | 0.448933782 | 75 | CCC(CCSCCCC(=O)NCCn1ccnc1)CC(C)CCSCCCC(=O)NCCn1ccnc1 | [*]CC(CCSCCCC(=O)NCCN1C=NC=C1)[*] | [*]CC([*])CCSCCCC(=O)NCCn1ccnc1 | CC(CCSCCCC(=O)NCCN1C=NC=C1) | 348
[Cu]CC(CCSCCCC(=O)NCCN1C=NC=C1)[Au] | -7.272458743 | 7.7504 | O=S([N-]S(=O)(C(F)(F)F)=O)(C(F)(F)F)=O.[Li+] | 0.448933782 | 80 | CCC(CCSCCCC(=O)NCCn1ccnc1)CC(C)CCSCCCC(=O)NCCn1ccnc1 | [*]CC(CCSCCCC(=O)NCCN1C=NC=C1)[*] | [*]CC([*])CCSCCCC(=O)NCCn1ccnc1 | CC(CCSCCCC(=O)NCCN1C=NC=C1) | 353
[Cu]CC(CCSCCCC(=O)NCCN1C=NC=C1)[Au] | -6.950781977 | 7.7504 | O=S([N-]S(=O)(C(F)(F)F)=O)(C(F)(F)F)=O.[Li+] | 0.448933782 | 85 | CCC(CCSCCCC(=O)NCCn1ccnc1)CC(C)CCSCCCC(=O)NCCn1ccnc1 | [*]CC(CCSCCCC(=O)NCCN1C=NC=C1)[*] | [*]CC([*])CCSCCCC(=O)NCCn1ccnc1 | CC(CCSCCCC(=O)NCCN1C=NC=C1) | 358
[Cu]CC(CCSCCCC(=O)NCCN1C=NC=C1)[Au] | -6.663540266 | 7.7504 | O=S([N-]S(=O)(C(F)(F)F)=O)(C(F)(F)F)=O.[Li+] | 0.448933782 | 90 | CCC(CCSCCCC(=O)NCCn1ccnc1)CC(C)CCSCCCC(=O)NCCn1ccnc1 | [*]CC(CCSCCCC(=O)NCCN1C=NC=C1)[*] | [*]CC([*])CCSCCCC(=O)NCCn1ccnc1 | CC(CCSCCCC(=O)NCCN1C=NC=C1) | 363
[Cu][Si](C)(CCSCCCC(=O)NCCN1C=NC=C1)O[Au] | -8.151810883 | 8.045102 | O=S([N-]S(=O)(C(F)(F)F)=O)(C(F)(F)F)=O.[Li+] | 0.10026738 | 30 | CO[Si](C)(CCSCCCC(=O)NCCn1ccnc1)O[Si](C)(C)CCSCCCC(=O)NCCn1ccnc1 | [*][Si](C)(CCSCCCC(=O)NCCN1C=NC=C1)O[*] | [*]O[Si]([*])(C)CCSCCCC(=O)NCCn1ccnc1 | [Si](C)(CCSCCCC(=O)NCCN1C=NC=C1)O | 303
[Cu][Si](C)(CCSCCCC(=O)NCCN1C=NC=C1)O[Au] | -7.790484985 | 8.045102 | O=S([N-]S(=O)(C(F)(F)F)=O)(C(F)(F)F)=O.[Li+] | 0.10026738 | 35 | CO[Si](C)(CCSCCCC(=O)NCCn1ccnc1)O[Si](C)(C)CCSCCCC(=O)NCCn1ccnc1 | [*][Si](C)(CCSCCCC(=O)NCCN1C=NC=C1)O[*] | [*]O[Si]([*])(C)CCSCCCC(=O)NCCn1ccnc1 | [Si](C)(CCSCCCC(=O)NCCN1C=NC=C1)O | 308
[Cu][Si](C)(CCSCCCC(=O)NCCN1C=NC=C1)O[Au] | -7.465973894 | 8.045102 | O=S([N-]S(=O)(C(F)(F)F)=O)(C(F)(F)F)=O.[Li+] | 0.10026738 | 40 | CO[Si](C)(CCSCCCC(=O)NCCn1ccnc1)O[Si](C)(C)CCSCCCC(=O)NCCn1ccnc1 | [*][Si](C)(CCSCCCC(=O)NCCN1C=NC=C1)O[*] | [*]O[Si]([*])(C)CCSCCCC(=O)NCCn1ccnc1 | [Si](C)(CCSCCCC(=O)NCCN1C=NC=C1)O | 313
[Cu][Si](C)(CCSCCCC(=O)NCCN1C=NC=C1)O[Au] | -7.172630727 | 8.045102 | O=S([N-]S(=O)(C(F)(F)F)=O)(C(F)(F)F)=O.[Li+] | 0.10026738 | 45 | CO[Si](C)(CCSCCCC(=O)NCCn1ccnc1)O[Si](C)(C)CCSCCCC(=O)NCCn1ccnc1 | [*][Si](C)(CCSCCCC(=O)NCCN1C=NC=C1)O[*] | [*]O[Si]([*])(C)CCSCCCC(=O)NCCn1ccnc1 | [Si](C)(CCSCCCC(=O)NCCN1C=NC=C1)O | 318
[Cu][Si](C)(CCSCCCC(=O)NCCN1C=NC=C1)O[Au] | -6.906578315 | 8.045102 | O=S([N-]S(=O)(C(F)(F)F)=O)(C(F)(F)F)=O.[Li+] | 0.10026738 | 50 | CO[Si](C)(CCSCCCC(=O)NCCn1ccnc1)O[Si](C)(C)CCSCCCC(=O)NCCn1ccnc1 | [*][Si](C)(CCSCCCC(=O)NCCN1C=NC=C1)O[*] | [*]O[Si]([*])(C)CCSCCCC(=O)NCCn1ccnc1 | [Si](C)(CCSCCCC(=O)NCCN1C=NC=C1)O | 323
[Cu][Si](C)(CCSCCCC(=O)NCCN1C=NC=C1)O[Au] | -6.66756154 | 8.045102 | O=S([N-]S(=O)(C(F)(F)F)=O)(C(F)(F)F)=O.[Li+] | 0.10026738 | 55 | CO[Si](C)(CCSCCCC(=O)NCCn1ccnc1)O[Si](C)(C)CCSCCCC(=O)NCCn1ccnc1 | [*][Si](C)(CCSCCCC(=O)NCCN1C=NC=C1)O[*] | [*]O[Si]([*])(C)CCSCCCC(=O)NCCn1ccnc1 | [Si](C)(CCSCCCC(=O)NCCN1C=NC=C1)O | 328
[Cu][Si](C)(CCSCCCC(=O)NCCN1C=NC=C1)O[Au] | -6.446116973 | 8.045102 | O=S([N-]S(=O)(C(F)(F)F)=O)(C(F)(F)F)=O.[Li+] | 0.10026738 | 60 | CO[Si](C)(CCSCCCC(=O)NCCn1ccnc1)O[Si](C)(C)CCSCCCC(=O)NCCn1ccnc1 | [*][Si](C)(CCSCCCC(=O)NCCN1C=NC=C1)O[*] | [*]O[Si]([*])(C)CCSCCCC(=O)NCCn1ccnc1 | [Si](C)(CCSCCCC(=O)NCCN1C=NC=C1)O | 333
[Cu][Si](C)(CCSCCCC(=O)NCCN1C=NC=C1)O[Au] | -6.244125144 | 8.045102 | O=S([N-]S(=O)(C(F)(F)F)=O)(C(F)(F)F)=O.[Li+] | 0.10026738 | 65 | CO[Si](C)(CCSCCCC(=O)NCCn1ccnc1)O[Si](C)(C)CCSCCCC(=O)NCCn1ccnc1 | [*][Si](C)(CCSCCCC(=O)NCCN1C=NC=C1)O[*] | [*]O[Si]([*])(C)CCSCCCC(=O)NCCn1ccnc1 | [Si](C)(CCSCCCC(=O)NCCN1C=NC=C1)O | 338
[Cu][Si](C)(CCSCCCC(=O)NCCN1C=NC=C1)O[Au] | -6.057991947 | 8.045102 | O=S([N-]S(=O)(C(F)(F)F)=O)(C(F)(F)F)=O.[Li+] | 0.10026738 | 70 | CO[Si](C)(CCSCCCC(=O)NCCn1ccnc1)O[Si](C)(C)CCSCCCC(=O)NCCn1ccnc1 | [*][Si](C)(CCSCCCC(=O)NCCN1C=NC=C1)O[*] | [*]O[Si]([*])(C)CCSCCCC(=O)NCCn1ccnc1 | [Si](C)(CCSCCCC(=O)NCCN1C=NC=C1)O | 343
[Cu][Si](C)(CCSCCCC(=O)NCCN1C=NC=C1)O[Au] | -5.886056648 | 8.045102 | O=S([N-]S(=O)(C(F)(F)F)=O)(C(F)(F)F)=O.[Li+] | 0.10026738 | 75 | CO[Si](C)(CCSCCCC(=O)NCCn1ccnc1)O[Si](C)(C)CCSCCCC(=O)NCCn1ccnc1 | [*][Si](C)(CCSCCCC(=O)NCCN1C=NC=C1)O[*] | [*]O[Si]([*])(C)CCSCCCC(=O)NCCn1ccnc1 | [Si](C)(CCSCCCC(=O)NCCN1C=NC=C1)O | 348
[Cu][Si](C)(CCSCCCC(=O)NCCN1C=NC=C1)O[Au] | -5.725842151 | 8.045102 | O=S([N-]S(=O)(C(F)(F)F)=O)(C(F)(F)F)=O.[Li+] | 0.10026738 | 80 | CO[Si](C)(CCSCCCC(=O)NCCn1ccnc1)O[Si](C)(C)CCSCCCC(=O)NCCn1ccnc1 | [*][Si](C)(CCSCCCC(=O)NCCN1C=NC=C1)O[*] | [*]O[Si]([*])(C)CCSCCCC(=O)NCCn1ccnc1 | [Si](C)(CCSCCCC(=O)NCCN1C=NC=C1)O | 353
[Cu][Si](C)(CCSCCCC(=O)NCCN1C=NC=C1)O[Au] | -5.578396073 | 8.045102 | O=S([N-]S(=O)(C(F)(F)F)=O)(C(F)(F)F)=O.[Li+] | 0.10026738 | 85 | CO[Si](C)(CCSCCCC(=O)NCCn1ccnc1)O[Si](C)(C)CCSCCCC(=O)NCCn1ccnc1 | [*][Si](C)(CCSCCCC(=O)NCCN1C=NC=C1)O[*] | [*]O[Si]([*])(C)CCSCCCC(=O)NCCn1ccnc1 | [Si](C)(CCSCCCC(=O)NCCN1C=NC=C1)O | 358
[Cu][Si](C)(CCSCCCC(=O)NCCN1C=NC=C1)O[Au] | -5.441291429 | 8.045102 | O=S([N-]S(=O)(C(F)(F)F)=O)(C(F)(F)F)=O.[Li+] | 0.10026738 | 90 | CO[Si](C)(CCSCCCC(=O)NCCn1ccnc1)O[Si](C)(C)CCSCCCC(=O)NCCn1ccnc1 | [*][Si](C)(CCSCCCC(=O)NCCN1C=NC=C1)O[*] | [*]O[Si]([*])(C)CCSCCCC(=O)NCCn1ccnc1 | [Si](C)(CCSCCCC(=O)NCCN1C=NC=C1)O | 363
[Cu][Si](C)(CCSCCCC(=O)NCCN1C=NC=C1)O[Au] | -8.206209615 | 8.045102 | O=S([N-]S(=O)(C(F)(F)F)=O)(C(F)(F)F)=O.[Li+] | 0.267379679 | 30 | CO[Si](C)(CCSCCCC(=O)NCCn1ccnc1)O[Si](C)(C)CCSCCCC(=O)NCCn1ccnc1 | [*][Si](C)(CCSCCCC(=O)NCCN1C=NC=C1)O[*] | [*]O[Si]([*])(C)CCSCCCC(=O)NCCn1ccnc1 | [Si](C)(CCSCCCC(=O)NCCN1C=NC=C1)O | 303
[Cu][Si](C)(CCSCCCC(=O)NCCN1C=NC=C1)O[Au] | -7.812479279 | 8.045102 | O=S([N-]S(=O)(C(F)(F)F)=O)(C(F)(F)F)=O.[Li+] | 0.267379679 | 35 | CO[Si](C)(CCSCCCC(=O)NCCn1ccnc1)O[Si](C)(C)CCSCCCC(=O)NCCn1ccnc1 | [*][Si](C)(CCSCCCC(=O)NCCN1C=NC=C1)O[*] | [*]O[Si]([*])(C)CCSCCCC(=O)NCCn1ccnc1 | [Si](C)(CCSCCCC(=O)NCCN1C=NC=C1)O | 308
[Cu][Si](C)(CCSCCCC(=O)NCCN1C=NC=C1)O[Au] | -7.458420756 | 8.045102 | O=S([N-]S(=O)(C(F)(F)F)=O)(C(F)(F)F)=O.[Li+] | 0.267379679 | 40 | CO[Si](C)(CCSCCCC(=O)NCCn1ccnc1)O[Si](C)(C)CCSCCCC(=O)NCCn1ccnc1 | [*][Si](C)(CCSCCCC(=O)NCCN1C=NC=C1)O[*] | [*]O[Si]([*])(C)CCSCCCC(=O)NCCn1ccnc1 | [Si](C)(CCSCCCC(=O)NCCN1C=NC=C1)O | 313
[Cu][Si](C)(CCSCCCC(=O)NCCN1C=NC=C1)O[Au] | -7.141462802 | 8.045102 | O=S([N-]S(=O)(C(F)(F)F)=O)(C(F)(F)F)=O.[Li+] | 0.267379679 | 45 | CO[Si](C)(CCSCCCC(=O)NCCn1ccnc1)O[Si](C)(C)CCSCCCC(=O)NCCn1ccnc1 | [*][Si](C)(CCSCCCC(=O)NCCN1C=NC=C1)O[*] | [*]O[Si]([*])(C)CCSCCCC(=O)NCCn1ccnc1 | [Si](C)(CCSCCCC(=O)NCCN1C=NC=C1)O | 318
[Cu][Si](C)(CCSCCCC(=O)NCCN1C=NC=C1)O[Au] | -6.853871964 | 8.045102 | O=S([N-]S(=O)(C(F)(F)F)=O)(C(F)(F)F)=O.[Li+] | 0.267379679 | 50 | CO[Si](C)(CCSCCCC(=O)NCCn1ccnc1)O[Si](C)(C)CCSCCCC(=O)NCCn1ccnc1 | [*][Si](C)(CCSCCCC(=O)NCCN1C=NC=C1)O[*] | [*]O[Si]([*])(C)CCSCCCC(=O)NCCn1ccnc1 | [Si](C)(CCSCCCC(=O)NCCN1C=NC=C1)O | 323
[Cu][Si](C)(CCSCCCC(=O)NCCN1C=NC=C1)O[Au] | -6.595166283 | 8.045102 | O=S([N-]S(=O)(C(F)(F)F)=O)(C(F)(F)F)=O.[Li+] | 0.267379679 | 55 | CO[Si](C)(CCSCCCC(=O)NCCn1ccnc1)O[Si](C)(C)CCSCCCC(=O)NCCn1ccnc1 | [*][Si](C)(CCSCCCC(=O)NCCN1C=NC=C1)O[*] | [*]O[Si]([*])(C)CCSCCCC(=O)NCCn1ccnc1 | [Si](C)(CCSCCCC(=O)NCCN1C=NC=C1)O | 328
[Cu][Si](C)(CCSCCCC(=O)NCCN1C=NC=C1)O[Au] | -6.358525889 | 8.045102 | O=S([N-]S(=O)(C(F)(F)F)=O)(C(F)(F)F)=O.[Li+] | 0.267379679 | 60 | CO[Si](C)(CCSCCCC(=O)NCCn1ccnc1)O[Si](C)(C)CCSCCCC(=O)NCCn1ccnc1 | [*][Si](C)(CCSCCCC(=O)NCCN1C=NC=C1)O[*] | [*]O[Si]([*])(C)CCSCCCC(=O)NCCn1ccnc1 | [Si](C)(CCSCCCC(=O)NCCN1C=NC=C1)O | 333
[Cu][Si](C)(CCSCCCC(=O)NCCN1C=NC=C1)O[Au] | -6.142064735 | 8.045102 | O=S([N-]S(=O)(C(F)(F)F)=O)(C(F)(F)F)=O.[Li+] | 0.267379679 | 65 | CO[Si](C)(CCSCCCC(=O)NCCn1ccnc1)O[Si](C)(C)CCSCCCC(=O)NCCn1ccnc1 | [*][Si](C)(CCSCCCC(=O)NCCN1C=NC=C1)O[*] | [*]O[Si]([*])(C)CCSCCCC(=O)NCCn1ccnc1 | [Si](C)(CCSCCCC(=O)NCCN1C=NC=C1)O | 338
[Cu][Si](C)(CCSCCCC(=O)NCCN1C=NC=C1)O[Au] | -5.943095149 | 8.045102 | O=S([N-]S(=O)(C(F)(F)F)=O)(C(F)(F)F)=O.[Li+] | 0.267379679 | 70 | CO[Si](C)(CCSCCCC(=O)NCCn1ccnc1)O[Si](C)(C)CCSCCCC(=O)NCCn1ccnc1 | [*][Si](C)(CCSCCCC(=O)NCCN1C=NC=C1)O[*] | [*]O[Si]([*])(C)CCSCCCC(=O)NCCn1ccnc1 | [Si](C)(CCSCCCC(=O)NCCN1C=NC=C1)O | 343
[Cu][Si](C)(CCSCCCC(=O)NCCN1C=NC=C1)O[Au] | -5.759450752 | 8.045102 | O=S([N-]S(=O)(C(F)(F)F)=O)(C(F)(F)F)=O.[Li+] | 0.267379679 | 75 | CO[Si](C)(CCSCCCC(=O)NCCn1ccnc1)O[Si](C)(C)CCSCCCC(=O)NCCn1ccnc1 | [*][Si](C)(CCSCCCC(=O)NCCN1C=NC=C1)O[*] | [*]O[Si]([*])(C)CCSCCCC(=O)NCCn1ccnc1 | [Si](C)(CCSCCCC(=O)NCCN1C=NC=C1)O | 348
[Cu][Si](C)(CCSCCCC(=O)NCCN1C=NC=C1)O[Au] | -5.590066877 | 8.045102 | O=S([N-]S(=O)(C(F)(F)F)=O)(C(F)(F)F)=O.[Li+] | 0.267379679 | 80 | CO[Si](C)(CCSCCCC(=O)NCCn1ccnc1)O[Si](C)(C)CCSCCCC(=O)NCCn1ccnc1 | [*][Si](C)(CCSCCCC(=O)NCCN1C=NC=C1)O[*] | [*]O[Si]([*])(C)CCSCCCC(=O)NCCn1ccnc1 | [Si](C)(CCSCCCC(=O)NCCN1C=NC=C1)O | 353
[Cu][Si](C)(CCSCCCC(=O)NCCN1C=NC=C1)O[Au] | -5.432973634 | 8.045102 | O=S([N-]S(=O)(C(F)(F)F)=O)(C(F)(F)F)=O.[Li+] | 0.267379679 | 85 | CO[Si](C)(CCSCCCC(=O)NCCn1ccnc1)O[Si](C)(C)CCSCCCC(=O)NCCn1ccnc1 | [*][Si](C)(CCSCCCC(=O)NCCN1C=NC=C1)O[*] | [*]O[Si]([*])(C)CCSCCCC(=O)NCCn1ccnc1 | [Si](C)(CCSCCCC(=O)NCCN1C=NC=C1)O | 358
[Cu][Si](C)(CCSCCCC(=O)NCCN1C=NC=C1)O[Au] | -5.286509457 | 8.045102 | O=S([N-]S(=O)(C(F)(F)F)=O)(C(F)(F)F)=O.[Li+] | 0.267379679 | 90 | CO[Si](C)(CCSCCCC(=O)NCCn1ccnc1)O[Si](C)(C)CCSCCCC(=O)NCCn1ccnc1 | [*][Si](C)(CCSCCCC(=O)NCCN1C=NC=C1)O[*] | [*]O[Si]([*])(C)CCSCCCC(=O)NCCn1ccnc1 | [Si](C)(CCSCCCC(=O)NCCN1C=NC=C1)O | 363
[Cu][Si](C)(CCSCCCC(=O)NCCN1C=NC=C1)O[Au] | -8.363512104 | 8.045102 | O=S([N-]S(=O)(C(F)(F)F)=O)(C(F)(F)F)=O.[Li+] | 0.401069519 | 30 | CO[Si](C)(CCSCCCC(=O)NCCn1ccnc1)O[Si](C)(C)CCSCCCC(=O)NCCn1ccnc1 | [*][Si](C)(CCSCCCC(=O)NCCN1C=NC=C1)O[*] | [*]O[Si]([*])(C)CCSCCCC(=O)NCCn1ccnc1 | [Si](C)(CCSCCCC(=O)NCCN1C=NC=C1)O | 303
[Cu][Si](C)(CCSCCCC(=O)NCCN1C=NC=C1)O[Au] | -7.928117993 | 8.045102 | O=S([N-]S(=O)(C(F)(F)F)=O)(C(F)(F)F)=O.[Li+] | 0.401069519 | 35 | CO[Si](C)(CCSCCCC(=O)NCCn1ccnc1)O[Si](C)(C)CCSCCCC(=O)NCCn1ccnc1 | [*][Si](C)(CCSCCCC(=O)NCCN1C=NC=C1)O[*] | [*]O[Si]([*])(C)CCSCCCC(=O)NCCn1ccnc1 | [Si](C)(CCSCCCC(=O)NCCN1C=NC=C1)O | 308
[Cu][Si](C)(CCSCCCC(=O)NCCN1C=NC=C1)O[Au] | -7.539102157 | 8.045102 | O=S([N-]S(=O)(C(F)(F)F)=O)(C(F)(F)F)=O.[Li+] | 0.401069519 | 40 | CO[Si](C)(CCSCCCC(=O)NCCn1ccnc1)O[Si](C)(C)CCSCCCC(=O)NCCn1ccnc1 | [*][Si](C)(CCSCCCC(=O)NCCN1C=NC=C1)O[*] | [*]O[Si]([*])(C)CCSCCCC(=O)NCCn1ccnc1 | [Si](C)(CCSCCCC(=O)NCCN1C=NC=C1)O | 313
[Cu][Si](C)(CCSCCCC(=O)NCCN1C=NC=C1)O[Au] | -7.190440285 | 8.045102 | O=S([N-]S(=O)(C(F)(F)F)=O)(C(F)(F)F)=O.[Li+] | 0.401069519 | 45 | CO[Si](C)(CCSCCCC(=O)NCCn1ccnc1)O[Si](C)(C)CCSCCCC(=O)NCCn1ccnc1 | [*][Si](C)(CCSCCCC(=O)NCCN1C=NC=C1)O[*] | [*]O[Si]([*])(C)CCSCCCC(=O)NCCn1ccnc1 | [Si](C)(CCSCCCC(=O)NCCN1C=NC=C1)O | 318
[Cu][Si](C)(CCSCCCC(=O)NCCN1C=NC=C1)O[Au] | -6.876148359 | 8.045102 | O=S([N-]S(=O)(C(F)(F)F)=O)(C(F)(F)F)=O.[Li+] | 0.401069519 | 50 | CO[Si](C)(CCSCCCC(=O)NCCn1ccnc1)O[Si](C)(C)CCSCCCC(=O)NCCn1ccnc1 | [*][Si](C)(CCSCCCC(=O)NCCN1C=NC=C1)O[*] | [*]O[Si]([*])(C)CCSCCCC(=O)NCCn1ccnc1 | [Si](C)(CCSCCCC(=O)NCCN1C=NC=C1)O | 323
[Cu][Si](C)(CCSCCCC(=O)NCCN1C=NC=C1)O[Au] | -6.591760035 | 8.045102 | O=S([N-]S(=O)(C(F)(F)F)=O)(C(F)(F)F)=O.[Li+] | 0.401069519 | 55 | CO[Si](C)(CCSCCCC(=O)NCCn1ccnc1)O[Si](C)(C)CCSCCCC(=O)NCCn1ccnc1 | [*][Si](C)(CCSCCCC(=O)NCCN1C=NC=C1)O[*] | [*]O[Si]([*])(C)CCSCCCC(=O)NCCn1ccnc1 | [Si](C)(CCSCCCC(=O)NCCN1C=NC=C1)O | 328
[Cu][Si](C)(CCSCCCC(=O)NCCN1C=NC=C1)O[Au] | -6.332547047 | 8.045102 | O=S([N-]S(=O)(C(F)(F)F)=O)(C(F)(F)F)=O.[Li+] | 0.401069519 | 60 | CO[Si](C)(CCSCCCC(=O)NCCn1ccnc1)O[Si](C)(C)CCSCCCC(=O)NCCn1ccnc1 | [*][Si](C)(CCSCCCC(=O)NCCN1C=NC=C1)O[*] | [*]O[Si]([*])(C)CCSCCCC(=O)NCCn1ccnc1 | [Si](C)(CCSCCCC(=O)NCCN1C=NC=C1)O | 333
[Cu][Si](C)(CCSCCCC(=O)NCCN1C=NC=C1)O[Au] | -6.095284455 | 8.045102 | O=S([N-]S(=O)(C(F)(F)F)=O)(C(F)(F)F)=O.[Li+] | 0.401069519 | 65 | CO[Si](C)(CCSCCCC(=O)NCCn1ccnc1)O[Si](C)(C)CCSCCCC(=O)NCCn1ccnc1 | [*][Si](C)(CCSCCCC(=O)NCCN1C=NC=C1)O[*] | [*]O[Si]([*])(C)CCSCCCC(=O)NCCn1ccnc1 | [Si](C)(CCSCCCC(=O)NCCN1C=NC=C1)O | 338
[Cu][Si](C)(CCSCCCC(=O)NCCN1C=NC=C1)O[Au] | -5.879426069 | 8.045102 | O=S([N-]S(=O)(C(F)(F)F)=O)(C(F)(F)F)=O.[Li+] | 0.401069519 | 70 | CO[Si](C)(CCSCCCC(=O)NCCn1ccnc1)O[Si](C)(C)CCSCCCC(=O)NCCn1ccnc1 | [*][Si](C)(CCSCCCC(=O)NCCN1C=NC=C1)O[*] | [*]O[Si]([*])(C)CCSCCCC(=O)NCCn1ccnc1 | [Si](C)(CCSCCCC(=O)NCCN1C=NC=C1)O | 343
[Cu][Si](C)(CCSCCCC(=O)NCCN1C=NC=C1)O[Au] | -5.677780705 | 8.045102 | O=S([N-]S(=O)(C(F)(F)F)=O)(C(F)(F)F)=O.[Li+] | 0.401069519 | 75 | CO[Si](C)(CCSCCCC(=O)NCCn1ccnc1)O[Si](C)(C)CCSCCCC(=O)NCCn1ccnc1 | [*][Si](C)(CCSCCCC(=O)NCCN1C=NC=C1)O[*] | [*]O[Si]([*])(C)CCSCCCC(=O)NCCn1ccnc1 | [Si](C)(CCSCCCC(=O)NCCN1C=NC=C1)O | 348
[Cu][Si](C)(CCSCCCC(=O)NCCN1C=NC=C1)O[Au] | -5.493494968 | 8.045102 | O=S([N-]S(=O)(C(F)(F)F)=O)(C(F)(F)F)=O.[Li+] | 0.401069519 | 80 | CO[Si](C)(CCSCCCC(=O)NCCn1ccnc1)O[Si](C)(C)CCSCCCC(=O)NCCn1ccnc1 | [*][Si](C)(CCSCCCC(=O)NCCN1C=NC=C1)O[*] | [*]O[Si]([*])(C)CCSCCCC(=O)NCCn1ccnc1 | [Si](C)(CCSCCCC(=O)NCCN1C=NC=C1)O | 353
[Cu][Si](C)(CCSCCCC(=O)NCCN1C=NC=C1)O[Au] | -5.322393047 | 8.045102 | O=S([N-]S(=O)(C(F)(F)F)=O)(C(F)(F)F)=O.[Li+] | 0.401069519 | 85 | CO[Si](C)(CCSCCCC(=O)NCCn1ccnc1)O[Si](C)(C)CCSCCCC(=O)NCCn1ccnc1 | [*][Si](C)(CCSCCCC(=O)NCCN1C=NC=C1)O[*] | [*]O[Si]([*])(C)CCSCCCC(=O)NCCn1ccnc1 | [Si](C)(CCSCCCC(=O)NCCN1C=NC=C1)O | 358
[Cu][Si](C)(CCSCCCC(=O)NCCN1C=NC=C1)O[Au] | -5.163675884 | 8.045102 | O=S([N-]S(=O)(C(F)(F)F)=O)(C(F)(F)F)=O.[Li+] | 0.401069519 | 90 | CO[Si](C)(CCSCCCC(=O)NCCn1ccnc1)O[Si](C)(C)CCSCCCC(=O)NCCn1ccnc1 | [*][Si](C)(CCSCCCC(=O)NCCN1C=NC=C1)O[*] | [*]O[Si]([*])(C)CCSCCCC(=O)NCCn1ccnc1 | [Si](C)(CCSCCCC(=O)NCCN1C=NC=C1)O | 363
[Cu]OCC[Au] | -8.420216403 | 5.954243 | O=S(=O)([O-])C(F)(F)F.[Li+] | 5.681818182 | 30 | CCCOCCOCCOCCOCCOCCOCCOCCOCCOCCOC | [*]OCC[*] | [*]COC[*] | OCC | 303
[Cu]OCC[Au] | -7.978810701 | 5.954243 | O=S(=O)([O-])C(F)(F)F.[Li+] | 5.681818182 | 35 | CCCOCCOCCOCCOCCOCCOCCOCCOCCOCCOC | [*]OCC[*] | [*]COC[*] | OCC | 308
[Cu]OCC[Au] | -7.552841969 | 5.954243 | O=S(=O)([O-])C(F)(F)F.[Li+] | 5.681818182 | 40 | CCCOCCOCCOCCOCCOCCOCCOCCOCCOCCOC | [*]OCC[*] | [*]COC[*] | OCC | 313
[Cu]OCC[Au] | -7.139661993 | 5.954243 | O=S(=O)([O-])C(F)(F)F.[Li+] | 5.681818182 | 45 | CCCOCCOCCOCCOCCOCCOCCOCCOCCOCCOC | [*]OCC[*] | [*]COC[*] | OCC | 318
[Cu]OCC[Au] | -6.73754891 | 5.954243 | O=S(=O)([O-])C(F)(F)F.[Li+] | 5.681818182 | 50 | CCCOCCOCCOCCOCCOCCOCCOCCOCCOCCOC | [*]OCC[*] | [*]COC[*] | OCC | 323
[Cu]OCC[Au] | -6.552841969 | 5.954243 | O=S(=O)([O-])C(F)(F)F.[Li+] | 5.681818182 | 55 | CCCOCCOCCOCCOCCOCCOCCOCCOCCOCCOC | [*]OCC[*] | [*]COC[*] | OCC | 328
[Cu]OCC[Au] | -6.373659633 | 5.954243 | O=S(=O)([O-])C(F)(F)F.[Li+] | 5.681818182 | 60 | CCCOCCOCCOCCOCCOCCOCCOCCOCCOCCOC | [*]OCC[*] | [*]COC[*] | OCC | 333
[Cu]OCC[Au] | -6.199282922 | 5.954243 | O=S(=O)([O-])C(F)(F)F.[Li+] | 5.681818182 | 65 | CCCOCCOCCOCCOCCOCCOCCOCCOCCOCCOC | [*]OCC[*] | [*]COC[*] | OCC | 338
[Cu]OCC[Au] | -6.030584088 | 5.954243 | O=S(=O)([O-])C(F)(F)F.[Li+] | 5.681818182 | 70 | CCCOCCOCCOCCOCCOCCOCCOCCOCCOCCOC | [*]OCC[*] | [*]COC[*] | OCC | 343
[Cu]OCC[Au] | -5.866461092 | 5.954243 | O=S(=O)([O-])C(F)(F)F.[Li+] | 5.681818182 | 75 | CCCOCCOCCOCCOCCOCCOCCOCCOCCOCCOC | [*]OCC[*] | [*]COC[*] | OCC | 348
[Cu]OCC[Au] | -5.707743929 | 5.954243 | O=S(=O)([O-])C(F)(F)F.[Li+] | 5.681818182 | 80 | CCCOCCOCCOCCOCCOCCOCCOCCOCCOCCOC | [*]OCC[*] | [*]COC[*] | OCC | 353
[Cu]OCC[Au] | -5.552841969 | 5.954243 | O=S(=O)([O-])C(F)(F)F.[Li+] | 5.681818182 | 85 | CCCOCCOCCOCCOCCOCCOCCOCCOCCOCCOC | [*]OCC[*] | [*]COC[*] | OCC | 358
[Cu]OCC[Au] | -5.401209493 | 5.954243 | O=S(=O)([O-])C(F)(F)F.[Li+] | 5.681818182 | 90 | CCCOCCOCCOCCOCCOCCOCCOCCOCCOCCOC | [*]OCC[*] | [*]COC[*] | OCC | 363
[Cu]OCC[Au] | -5.1123827 | 5.954243 | O=S(=O)([O-])C(F)(F)F.[Li+] | 5.681818182 | 100 | CCCOCCOCCOCCOCCOCCOCCOCCOCCOCCOC | [*]OCC[*] | [*]COC[*] | OCC | 373
[Cu]OCC[Au] | -4.838631998 | 5.954243 | O=S(=O)([O-])C(F)(F)F.[Li+] | 5.681818182 | 110 | CCCOCCOCCOCCOCCOCCOCCOCCOCCOCCOC | [*]OCC[*] | [*]COC[*] | OCC | 383
[Cu]OCC[Au] | -8.052566278 | 5.954243 | O=S(=O)([O-])C(F)(F)F.[Li+] | 4.545454545 | 40 | CCCOCCOCCOCCOCCOCCOCCOCCOCCOCCOC | [*]OCC[*] | [*]COC[*] | OCC | 313
[Cu]OCC[Au] | -7.621602099 | 5.954243 | O=S(=O)([O-])C(F)(F)F.[Li+] | 4.545454545 | 45 | CCCOCCOCCOCCOCCOCCOCCOCCOCCOCCOC | [*]OCC[*] | [*]COC[*] | OCC | 318
[Cu]OCC[Au] | -7.203425667 | 5.954243 | O=S(=O)([O-])C(F)(F)F.[Li+] | 4.545454545 | 50 | CCCOCCOCCOCCOCCOCCOCCOCCOCCOCCOC | [*]OCC[*] | [*]COC[*] | OCC | 323
[Cu]OCC[Au] | -6.444905551 | 5.954243 | O=S(=O)([O-])C(F)(F)F.[Li+] | 4.545454545 | 55 | CCCOCCOCCOCCOCCOCCOCCOCCOCCOCCOC | [*]OCC[*] | [*]COC[*] | OCC | 328
[Cu]OCC[Au] | -6.266000713 | 5.954243 | O=S(=O)([O-])C(F)(F)F.[Li+] | 4.545454545 | 60 | CCCOCCOCCOCCOCCOCCOCCOCCOCCOCCOC | [*]OCC[*] | [*]COC[*] | OCC | 333
[Cu]OCC[Au] | -6.092051478 | 5.954243 | O=S(=O)([O-])C(F)(F)F.[Li+] | 4.545454545 | 65 | CCCOCCOCCOCCOCCOCCOCCOCCOCCOCCOC | [*]OCC[*] | [*]COC[*] | OCC | 338
[Cu]OCC[Au] | -5.924453039 | 5.954243 | O=S(=O)([O-])C(F)(F)F.[Li+] | 4.545454545 | 70 | CCCOCCOCCOCCOCCOCCOCCOCCOCCOCCOC | [*]OCC[*] | [*]COC[*] | OCC | 343
[Cu]OCC[Au] | -5.759450752 | 5.954243 | O=S(=O)([O-])C(F)(F)F.[Li+] | 4.545454545 | 75 | CCCOCCOCCOCCOCCOCCOCCOCCOCCOCCOC | [*]OCC[*] | [*]COC[*] | OCC | 348
[Cu]OCC[Au] | -5.602059991 | 5.954243 | O=S(=O)([O-])C(F)(F)F.[Li+] | 4.545454545 | 80 | CCCOCCOCCOCCOCCOCCOCCOCCOCCOCCOC | [*]OCC[*] | [*]COC[*] | OCC | 353
[Cu]OCC[Au] | -5.447331784 | 5.954243 | O=S(=O)([O-])C(F)(F)F.[Li+] | 4.545454545 | 85 | CCCOCCOCCOCCOCCOCCOCCOCCOCCOCCOC | [*]OCC[*] | [*]COC[*] | OCC | 358
[Cu]OCC[Au] | -5.296708622 | 5.954243 | O=S(=O)([O-])C(F)(F)F.[Li+] | 4.545454545 | 90 | CCCOCCOCCOCCOCCOCCOCCOCCOCCOCCOC | [*]OCC[*] | [*]COC[*] | OCC | 363
[Cu]OCC[Au] | -5.008330993 | 5.954243 | O=S(=O)([O-])C(F)(F)F.[Li+] | 4.545454545 | 100 | CCCOCCOCCOCCOCCOCCOCCOCCOCCOCCOC | [*]OCC[*] | [*]COC[*] | OCC | 373
[Cu]OCC[Au] | -4.735182177 | 5.954243 | O=S(=O)([O-])C(F)(F)F.[Li+] | 4.545454545 | 110 | CCCOCCOCCOCCOCCOCCOCCOCCOCCOCCOC | [*]OCC[*] | [*]COC[*] | OCC | 383
[Cu]OCC[Au] | -4.350665141 | 5.954243 | O=S(=O)([O-])C(F)(F)F.[Li+] | 4.545454545 | 125 | CCCOCCOCCOCCOCCOCCOCCOCCOCCOCCOC | [*]OCC[*] | [*]COC[*] | OCC | 398
[Cu]OCC[Au] | -8.452225295 | 5.954243 | O=S(=O)([O-])C(F)(F)F.[Li+] | 3.787878795 | 30 | CCCOCCOCCOCCOCCOCCOCCOCCOCCOCCOC | [*]OCC[*] | [*]COC[*] | OCC | 303
[Cu]OCC[Au] | -7.995678626 | 5.954243 | O=S(=O)([O-])C(F)(F)F.[Li+] | 3.787878795 | 35 | CCCOCCOCCOCCOCCOCCOCCOCCOCCOCCOC | [*]OCC[*] | [*]COC[*] | OCC | 308
[Cu]OCC[Au] | -7.557520231 | 5.954243 | O=S(=O)([O-])C(F)(F)F.[Li+] | 3.787878795 | 40 | CCCOCCOCCOCCOCCOCCOCCOCCOCCOCCOC | [*]OCC[*] | [*]COC[*] | OCC | 313
[Cu]OCC[Au] | -7.13076828 | 5.954243 | O=S(=O)([O-])C(F)(F)F.[Li+] | 3.787878795 | 45 | CCCOCCOCCOCCOCCOCCOCCOCCOCCOCCOC | [*]OCC[*] | [*]COC[*] | OCC | 318
[Cu]OCC[Au] | -6.718966633 | 5.954243 | O=S(=O)([O-])C(F)(F)F.[Li+] | 3.787878795 | 50 | CCCOCCOCCOCCOCCOCCOCCOCCOCCOCCOC | [*]OCC[*] | [*]COC[*] | OCC | 323
[Cu]OCC[Au] | -5.995678626 | 5.954243 | O=S(=O)([O-])C(F)(F)F.[Li+] | 3.787878795 | 55 | CCCOCCOCCOCCOCCOCCOCCOCCOCCOCCOC | [*]OCC[*] | [*]COC[*] | OCC | 328
[Cu]OCC[Au] | -5.841637508 | 5.954243 | O=S(=O)([O-])C(F)(F)F.[Li+] | 3.787878795 | 60 | CCCOCCOCCOCCOCCOCCOCCOCCOCCOCCOC | [*]OCC[*] | [*]COC[*] | OCC | 333
[Cu]OCC[Au] | -5.692503962 | 5.954243 | O=S(=O)([O-])C(F)(F)F.[Li+] | 3.787878795 | 65 | CCCOCCOCCOCCOCCOCCOCCOCCOCCOCCOC | [*]OCC[*] | [*]COC[*] | OCC | 338
[Cu]OCC[Au] | -5.548213564 | 5.954243 | O=S(=O)([O-])C(F)(F)F.[Li+] | 3.787878795 | 70 | CCCOCCOCCOCCOCCOCCOCCOCCOCCOCCOC | [*]OCC[*] | [*]COC[*] | OCC | 343
[Cu]OCC[Au] | -5.408935393 | 5.954243 | O=S(=O)([O-])C(F)(F)F.[Li+] | 3.787878795 | 75 | CCCOCCOCCOCCOCCOCCOCCOCCOCCOCCOC | [*]OCC[*] | [*]COC[*] | OCC | 348
[Cu]OCC[Au] | -5.272458743 | 5.954243 | O=S(=O)([O-])C(F)(F)F.[Li+] | 3.787878795 | 80 | CCCOCCOCCOCCOCCOCCOCCOCCOCCOCCOC | [*]OCC[*] | [*]COC[*] | OCC | 353
[Cu]OCC[Au] | -5.140261434 | 5.954243 | O=S(=O)([O-])C(F)(F)F.[Li+] | 3.787878795 | 85 | CCCOCCOCCOCCOCCOCCOCCOCCOCCOCCOC | [*]OCC[*] | [*]COC[*] | OCC | 358
[Cu]OCC[Au] | -5.01188716 | 5.954243 | O=S(=O)([O-])C(F)(F)F.[Li+] | 3.787878795 | 90 | CCCOCCOCCOCCOCCOCCOCCOCCOCCOCCOC | [*]OCC[*] | [*]COC[*] | OCC | 363
[Cu]OCC[Au] | -4.764471553 | 5.954243 | O=S(=O)([O-])C(F)(F)F.[Li+] | 3.787878795 | 100 | CCCOCCOCCOCCOCCOCCOCCOCCOCCOCCOC | [*]OCC[*] | [*]COC[*] | OCC | 373
[Cu]OCC[Au] | -4.53165267 | 5.954243 | O=S(=O)([O-])C(F)(F)F.[Li+] | 3.787878795 | 110 | CCCOCCOCCOCCOCCOCCOCCOCCOCCOCCOC | [*]OCC[*] | [*]COC[*] | OCC | 383
[Cu]OCC[Au] | -4.202732459 | 5.954243 | O=S(=O)([O-])C(F)(F)F.[Li+] | 3.787878795 | 125 | CCCOCCOCCOCCOCCOCCOCCOCCOCCOCCOC | [*]OCC[*] | [*]COC[*] | OCC | 398
[Cu]OCC[Au] | -8.059483515 | 5.954243 | O=S(=O)([O-])C(F)(F)F.[Li+] | 3.24675325 | 20 | CCCOCCOCCOCCOCCOCCOCCOCCOCCOCCOC | [*]OCC[*] | [*]COC[*] | OCC | 293
[Cu]OCC[Au] | -7.76700389 | 5.954243 | O=S(=O)([O-])C(F)(F)F.[Li+] | 3.24675325 | 25 | CCCOCCOCCOCCOCCOCCOCCOCCOCCOCCOC | [*]OCC[*] | [*]COC[*] | OCC | 298
[Cu]OCC[Au] | -7.484126156 | 5.954243 | O=S(=O)([O-])C(F)(F)F.[Li+] | 3.24675325 | 30 | CCCOCCOCCOCCOCCOCCOCCOCCOCCOCCOC | [*]OCC[*] | [*]COC[*] | OCC | 303
[Cu]OCC[Au] | -7.209714836 | 5.954243 | O=S(=O)([O-])C(F)(F)F.[Li+] | 3.24675325 | 35 | CCCOCCOCCOCCOCCOCCOCCOCCOCCOCCOC | [*]OCC[*] | [*]COC[*] | OCC | 308
[Cu]OCC[Au] | -6.943095149 | 5.954243 | O=S(=O)([O-])C(F)(F)F.[Li+] | 3.24675325 | 40 | CCCOCCOCCOCCOCCOCCOCCOCCOCCOCCOC | [*]OCC[*] | [*]COC[*] | OCC | 313
[Cu]OCC[Au] | -6.688246139 | 5.954243 | O=S(=O)([O-])C(F)(F)F.[Li+] | 3.24675325 | 45 | CCCOCCOCCOCCOCCOCCOCCOCCOCCOCCOC | [*]OCC[*] | [*]COC[*] | OCC | 318
[Cu]OCC[Au] | -6.438898616 | 5.954243 | O=S(=O)([O-])C(F)(F)F.[Li+] | 3.24675325 | 50 | CCCOCCOCCOCCOCCOCCOCCOCCOCCOCCOC | [*]OCC[*] | [*]COC[*] | OCC | 323
[Cu]OCC[Au] | -6.197226275 | 5.954243 | O=S(=O)([O-])C(F)(F)F.[Li+] | 3.24675325 | 55 | CCCOCCOCCOCCOCCOCCOCCOCCOCCOCCOC | [*]OCC[*] | [*]COC[*] | OCC | 328
[Cu]OCC[Au] | -5.415668776 | 5.954243 | O=S(=O)([O-])C(F)(F)F.[Li+] | 3.24675325 | 60 | CCCOCCOCCOCCOCCOCCOCCOCCOCCOCCOC | [*]OCC[*] | [*]COC[*] | OCC | 333
[Cu]OCC[Au] | -5.281498311 | 5.954243 | O=S(=O)([O-])C(F)(F)F.[Li+] | 3.24675325 | 65 | CCCOCCOCCOCCOCCOCCOCCOCCOCCOCCOC | [*]OCC[*] | [*]COC[*] | OCC | 338
[Cu]OCC[Au] | -5.149966742 | 5.954243 | O=S(=O)([O-])C(F)(F)F.[Li+] | 3.24675325 | 70 | CCCOCCOCCOCCOCCOCCOCCOCCOCCOCCOC | [*]OCC[*] | [*]COC[*] | OCC | 343
[Cu]OCC[Au] | -5.022733788 | 5.954243 | O=S(=O)([O-])C(F)(F)F.[Li+] | 3.24675325 | 75 | CCCOCCOCCOCCOCCOCCOCCOCCOCCOCCOC | [*]OCC[*] | [*]COC[*] | OCC | 348
[Cu]OCC[Au] | -4.899629455 | 5.954243 | O=S(=O)([O-])C(F)(F)F.[Li+] | 3.24675325 | 80 | CCCOCCOCCOCCOCCOCCOCCOCCOCCOCCOC | [*]OCC[*] | [*]COC[*] | OCC | 353
[Cu]OCC[Au] | -4.779891912 | 5.954243 | O=S(=O)([O-])C(F)(F)F.[Li+] | 3.24675325 | 85 | CCCOCCOCCOCCOCCOCCOCCOCCOCCOCCOC | [*]OCC[*] | [*]COC[*] | OCC | 358
[Cu]OCC[Au] | -4.661543506 | 5.954243 | O=S(=O)([O-])C(F)(F)F.[Li+] | 3.24675325 | 90 | CCCOCCOCCOCCOCCOCCOCCOCCOCCOCCOC | [*]OCC[*] | [*]COC[*] | OCC | 363
[Cu]OCC[Au] | -4.437707136 | 5.954243 | O=S(=O)([O-])C(F)(F)F.[Li+] | 3.24675325 | 100 | CCCOCCOCCOCCOCCOCCOCCOCCOCCOCCOC | [*]OCC[*] | [*]COC[*] | OCC | 373
[Cu]OCC[Au] | -4.22475374 | 5.954243 | O=S(=O)([O-])C(F)(F)F.[Li+] | 3.24675325 | 110 | CCCOCCOCCOCCOCCOCCOCCOCCOCCOCCOC | [*]OCC[*] | [*]COC[*] | OCC | 383
[Cu]OCC[Au] | -3.925988554 | 5.954243 | O=S(=O)([O-])C(F)(F)F.[Li+] | 3.24675325 | 125 | CCCOCCOCCOCCOCCOCCOCCOCCOCCOCCOC | [*]OCC[*] | [*]COC[*] | OCC | 398
[Cu]OCC[Au] | -7.935542011 | 5.954243 | O=S(=O)([O-])C(F)(F)F.[Li+] | 2.840909091 | 25 | CCCOCCOCCOCCOCCOCCOCCOCCOCCOCCOC | [*]OCC[*] | [*]COC[*] | OCC | 298
[Cu]OCC[Au] | -7.542118103 | 5.954243 | O=S(=O)([O-])C(F)(F)F.[Li+] | 2.840909091 | 30 | CCCOCCOCCOCCOCCOCCOCCOCCOCCOCCOC | [*]OCC[*] | [*]COC[*] | OCC | 303
[Cu]OCC[Au] | -7.161150909 | 5.954243 | O=S(=O)([O-])C(F)(F)F.[Li+] | 2.840909091 | 35 | CCCOCCOCCOCCOCCOCCOCCOCCOCCOCCOC | [*]OCC[*] | [*]COC[*] | OCC | 308
[Cu]OCC[Au] | -6.793174124 | 5.954243 | O=S(=O)([O-])C(F)(F)F.[Li+] | 2.840909091 | 40 | CCCOCCOCCOCCOCCOCCOCCOCCOCCOCCOC | [*]OCC[*] | [*]COC[*] | OCC | 313
[Cu]OCC[Au] | -6.435333936 | 5.954243 | O=S(=O)([O-])C(F)(F)F.[Li+] | 2.840909091 | 45 | CCCOCCOCCOCCOCCOCCOCCOCCOCCOCCOC | [*]OCC[*] | [*]COC[*] | OCC | 318
[Cu]OCC[Au] | -6.089375595 | 5.954243 | O=S(=O)([O-])C(F)(F)F.[Li+] | 2.840909091 | 50 | CCCOCCOCCOCCOCCOCCOCCOCCOCCOCCOC | [*]OCC[*] | [*]COC[*] | OCC | 323
[Cu]OCC[Au] | -5.22184875 | 5.954243 | O=S(=O)([O-])C(F)(F)F.[Li+] | 2.840909091 | 55 | CCCOCCOCCOCCOCCOCCOCCOCCOCCOCCOC | [*]OCC[*] | [*]COC[*] | OCC | 328
[Cu]OCC[Au] | -5.068033885 | 5.954243 | O=S(=O)([O-])C(F)(F)F.[Li+] | 2.840909091 | 60 | CCCOCCOCCOCCOCCOCCOCCOCCOCCOCCOC | [*]OCC[*] | [*]COC[*] | OCC | 333
[Cu]OCC[Au] | -4.91721463 | 5.954243 | O=S(=O)([O-])C(F)(F)F.[Li+] | 2.840909091 | 65 | CCCOCCOCCOCCOCCOCCOCCOCCOCCOCCOC | [*]OCC[*] | [*]COC[*] | OCC | 338
[Cu]OCC[Au] | -4.774690718 | 5.954243 | O=S(=O)([O-])C(F)(F)F.[Li+] | 2.840909091 | 70 | CCCOCCOCCOCCOCCOCCOCCOCCOCCOCCOC | [*]OCC[*] | [*]COC[*] | OCC | 343
[Cu]OCC[Au] | -4.632644079 | 5.954243 | O=S(=O)([O-])C(F)(F)F.[Li+] | 2.840909091 | 75 | CCCOCCOCCOCCOCCOCCOCCOCCOCCOCCOC | [*]OCC[*] | [*]COC[*] | OCC | 348
[Cu]OCC[Au] | -4.496209317 | 5.954243 | O=S(=O)([O-])C(F)(F)F.[Li+] | 2.840909091 | 80 | CCCOCCOCCOCCOCCOCCOCCOCCOCCOCCOC | [*]OCC[*] | [*]COC[*] | OCC | 353
[Cu]OCC[Au] | -4.363512104 | 5.954243 | O=S(=O)([O-])C(F)(F)F.[Li+] | 2.840909091 | 85 | CCCOCCOCCOCCOCCOCCOCCOCCOCCOCCOC | [*]OCC[*] | [*]COC[*] | OCC | 358
[Cu]OCC[Au] | -4.234331445 | 5.954243 | O=S(=O)([O-])C(F)(F)F.[Li+] | 2.840909091 | 90 | CCCOCCOCCOCCOCCOCCOCCOCCOCCOCCOC | [*]OCC[*] | [*]COC[*] | OCC | 363
[Cu]OCC[Au] | -3.986358179 | 5.954243 | O=S(=O)([O-])C(F)(F)F.[Li+] | 2.840909091 | 100 | CCCOCCOCCOCCOCCOCCOCCOCCOCCOCCOC | [*]OCC[*] | [*]COC[*] | OCC | 373
[Cu]OCC[Au] | -3.751200643 | 5.954243 | O=S(=O)([O-])C(F)(F)F.[Li+] | 2.840909091 | 110 | CCCOCCOCCOCCOCCOCCOCCOCCOCCOCCOC | [*]OCC[*] | [*]COC[*] | OCC | 383
[Cu]OCC[Au] | -3.420609732 | 5.954243 | O=S(=O)([O-])C(F)(F)F.[Li+] | 2.840909091 | 125 | CCCOCCOCCOCCOCCOCCOCCOCCOCCOCCOC | [*]OCC[*] | [*]COC[*] | OCC | 398
[Cu]OCC[Au] | -7.853871964 | 5.954243 | O=S(=O)([O-])C(F)(F)F.[Li+] | 1.893939386 | 20 | CCCOCCOCCOCCOCCOCCOCCOCCOCCOCCOC | [*]OCC[*] | [*]COC[*] | OCC | 293
[Cu]OCC[Au] | -7.468521083 | 5.954243 | O=S(=O)([O-])C(F)(F)F.[Li+] | 1.893939386 | 25 | CCCOCCOCCOCCOCCOCCOCCOCCOCCOCCOC | [*]OCC[*] | [*]COC[*] | OCC | 298
[Cu]OCC[Au] | -7.095825632 | 5.954243 | O=S(=O)([O-])C(F)(F)F.[Li+] | 1.893939386 | 30 | CCCOCCOCCOCCOCCOCCOCCOCCOCCOCCOC | [*]OCC[*] | [*]COC[*] | OCC | 303
[Cu]OCC[Au] | -6.735182177 | 5.954243 | O=S(=O)([O-])C(F)(F)F.[Li+] | 1.893939386 | 35 | CCCOCCOCCOCCOCCOCCOCCOCCOCCOCCOC | [*]OCC[*] | [*]COC[*] | OCC | 308
[Cu]OCC[Au] | -6.386158178 | 5.954243 | O=S(=O)([O-])C(F)(F)F.[Li+] | 1.893939386 | 40 | CCCOCCOCCOCCOCCOCCOCCOCCOCCOCCOC | [*]OCC[*] | [*]COC[*] | OCC | 313
[Cu]OCC[Au] | -6.048176965 | 5.954243 | O=S(=O)([O-])C(F)(F)F.[Li+] | 1.893939386 | 45 | CCCOCCOCCOCCOCCOCCOCCOCCOCCOCCOC | [*]OCC[*] | [*]COC[*] | OCC | 318
[Cu]OCC[Au] | -5.721246399 | 5.954243 | O=S(=O)([O-])C(F)(F)F.[Li+] | 1.893939386 | 50 | CCCOCCOCCOCCOCCOCCOCCOCCOCCOCCOC | [*]OCC[*] | [*]COC[*] | OCC | 323
[Cu]OCC[Au] | -4.91721463 | 5.954243 | O=S(=O)([O-])C(F)(F)F.[Li+] | 1.893939386 | 55 | CCCOCCOCCOCCOCCOCCOCCOCCOCCOCCOC | [*]OCC[*] | [*]COC[*] | OCC | 328
[Cu]OCC[Au] | -4.742321425 | 5.954243 | O=S(=O)([O-])C(F)(F)F.[Li+] | 1.893939386 | 60 | CCCOCCOCCOCCOCCOCCOCCOCCOCCOCCOC | [*]OCC[*] | [*]COC[*] | OCC | 333
[Cu]OCC[Au] | -4.571865206 | 5.954243 | O=S(=O)([O-])C(F)(F)F.[Li+] | 1.893939386 | 65 | CCCOCCOCCOCCOCCOCCOCCOCCOCCOCCOC | [*]OCC[*] | [*]COC[*] | OCC | 338
[Cu]OCC[Au] | -4.407823243 | 5.954243 | O=S(=O)([O-])C(F)(F)F.[Li+] | 1.893939386 | 70 | CCCOCCOCCOCCOCCOCCOCCOCCOCCOCCOC | [*]OCC[*] | [*]COC[*] | OCC | 343
[Cu]OCC[Au] | -4.247951552 | 5.954243 | O=S(=O)([O-])C(F)(F)F.[Li+] | 1.893939386 | 75 | CCCOCCOCCOCCOCCOCCOCCOCCOCCOCCOC | [*]OCC[*] | [*]COC[*] | OCC | 348
[Cu]OCC[Au] | -4.092588639 | 5.954243 | O=S(=O)([O-])C(F)(F)F.[Li+] | 1.893939386 | 80 | CCCOCCOCCOCCOCCOCCOCCOCCOCCOCCOC | [*]OCC[*] | [*]COC[*] | OCC | 353
[Cu]OCC[Au] | -3.941589161 | 5.954243 | O=S(=O)([O-])C(F)(F)F.[Li+] | 1.893939386 | 85 | CCCOCCOCCOCCOCCOCCOCCOCCOCCOCCOC | [*]OCC[*] | [*]COC[*] | OCC | 358
[Cu]OCC[Au] | -3.794811882 | 5.954243 | O=S(=O)([O-])C(F)(F)F.[Li+] | 1.893939386 | 90 | CCCOCCOCCOCCOCCOCCOCCOCCOCCOCCOC | [*]OCC[*] | [*]COC[*] | OCC | 363
[Cu]OCC[Au] | -3.513061135 | 5.954243 | O=S(=O)([O-])C(F)(F)F.[Li+] | 1.893939386 | 100 | CCCOCCOCCOCCOCCOCCOCCOCCOCCOCCOC | [*]OCC[*] | [*]COC[*] | OCC | 373
[Cu]OCC[Au] | -3.246016533 | 5.954243 | O=S(=O)([O-])C(F)(F)F.[Li+] | 1.893939386 | 110 | CCCOCCOCCOCCOCCOCCOCCOCCOCCOCCOC | [*]OCC[*] | [*]COC[*] | OCC | 383
[Cu]OCC[Au] | -2.870601131 | 5.954243 | O=S(=O)([O-])C(F)(F)F.[Li+] | 1.893939386 | 125 | CCCOCCOCCOCCOCCOCCOCCOCCOCCOCCOC | [*]OCC[*] | [*]COC[*] | OCC | 398
[Cu]OCC[Au] | -7.630784143 | 5.954243 | O=S(=O)([O-])C(F)(F)F.[Li+] | 1.136363636 | 20 | CCCOCCOCCOCCOCCOCCOCCOCCOCCOCCOC | [*]OCC[*] | [*]COC[*] | OCC | 293
[Cu]OCC[Au] | -7.282329497 | 5.954243 | O=S(=O)([O-])C(F)(F)F.[Li+] | 1.136363636 | 25 | CCCOCCOCCOCCOCCOCCOCCOCCOCCOCCOC | [*]OCC[*] | [*]COC[*] | OCC | 298
[Cu]OCC[Au] | -6.946921557 | 5.954243 | O=S(=O)([O-])C(F)(F)F.[Li+] | 1.136363636 | 30 | CCCOCCOCCOCCOCCOCCOCCOCCOCCOCCOC | [*]OCC[*] | [*]COC[*] | OCC | 303
[Cu]OCC[Au] | -6.619788758 | 5.954243 | O=S(=O)([O-])C(F)(F)F.[Li+] | 1.136363636 | 35 | CCCOCCOCCOCCOCCOCCOCCOCCOCCOCCOC | [*]OCC[*] | [*]COC[*] | OCC | 308
[Cu]OCC[Au] | -6.302770657 | 5.954243 | O=S(=O)([O-])C(F)(F)F.[Li+] | 1.136363636 | 40 | CCCOCCOCCOCCOCCOCCOCCOCCOCCOCCOC | [*]OCC[*] | [*]COC[*] | OCC | 313
[Cu]OCC[Au] | -5.995678626 | 5.954243 | O=S(=O)([O-])C(F)(F)F.[Li+] | 1.136363636 | 45 | CCCOCCOCCOCCOCCOCCOCCOCCOCCOCCOC | [*]OCC[*] | [*]COC[*] | OCC | 318
[Cu]OCC[Au] | -5.701146924 | 5.954243 | O=S(=O)([O-])C(F)(F)F.[Li+] | 1.136363636 | 50 | CCCOCCOCCOCCOCCOCCOCCOCCOCCOCCOC | [*]OCC[*] | [*]COC[*] | OCC | 323
[Cu]OCC[Au] | -5.413412695 | 5.954243 | O=S(=O)([O-])C(F)(F)F.[Li+] | 1.136363636 | 55 | CCCOCCOCCOCCOCCOCCOCCOCCOCCOCCOC | [*]OCC[*] | [*]COC[*] | OCC | 328
[Cu]OCC[Au] | -4.514278574 | 5.954243 | O=S(=O)([O-])C(F)(F)F.[Li+] | 1.136363636 | 60 | CCCOCCOCCOCCOCCOCCOCCOCCOCCOCCOC | [*]OCC[*] | [*]COC[*] | OCC | 333
[Cu]OCC[Au] | -4.338187314 | 5.954243 | O=S(=O)([O-])C(F)(F)F.[Li+] | 1.136363636 | 65 | CCCOCCOCCOCCOCCOCCOCCOCCOCCOCCOC | [*]OCC[*] | [*]COC[*] | OCC | 338
[Cu]OCC[Au] | -4.166215625 | 5.954243 | O=S(=O)([O-])C(F)(F)F.[Li+] | 1.136363636 | 70 | CCCOCCOCCOCCOCCOCCOCCOCCOCCOCCOC | [*]OCC[*] | [*]COC[*] | OCC | 343
[Cu]OCC[Au] | -3.9997178 | 5.954243 | O=S(=O)([O-])C(F)(F)F.[Li+] | 1.136363636 | 75 | CCCOCCOCCOCCOCCOCCOCCOCCOCCOCCOC | [*]OCC[*] | [*]COC[*] | OCC | 348
[Cu]OCC[Au] | -3.837830043 | 5.954243 | O=S(=O)([O-])C(F)(F)F.[Li+] | 1.136363636 | 80 | CCCOCCOCCOCCOCCOCCOCCOCCOCCOCCOC | [*]OCC[*] | [*]COC[*] | OCC | 353
[Cu]OCC[Au] | -3.680462985 | 5.954243 | O=S(=O)([O-])C(F)(F)F.[Li+] | 1.136363636 | 85 | CCCOCCOCCOCCOCCOCCOCCOCCOCCOCCOC | [*]OCC[*] | [*]COC[*] | OCC | 358
[Cu]OCC[Au] | -3.527429299 | 5.954243 | O=S(=O)([O-])C(F)(F)F.[Li+] | 1.136363636 | 90 | CCCOCCOCCOCCOCCOCCOCCOCCOCCOCCOC | [*]OCC[*] | [*]COC[*] | OCC | 363
[Cu]OCC[Au] | -3.2336645 | 5.954243 | O=S(=O)([O-])C(F)(F)F.[Li+] | 1.136363636 | 100 | CCCOCCOCCOCCOCCOCCOCCOCCOCCOCCOC | [*]OCC[*] | [*]COC[*] | OCC | 373
[Cu]OCC[Au] | -2.955234528 | 5.954243 | O=S(=O)([O-])C(F)(F)F.[Li+] | 1.136363636 | 110 | CCCOCCOCCOCCOCCOCCOCCOCCOCCOCCOC | [*]OCC[*] | [*]COC[*] | OCC | 383
[Cu]OCC[Au] | -2.563813491 | 5.954243 | O=S(=O)([O-])C(F)(F)F.[Li+] | 1.136363636 | 125 | CCCOCCOCCOCCOCCOCCOCCOCCOCCOCCOC | [*]OCC[*] | [*]COC[*] | OCC | 398
[Cu]OCC[Au] | -7.93930216 | 5.954243 | O=S(=O)([O-])C(F)(F)F.[Li+] | 0.631313136 | 50 | CCCOCCOCCOCCOCCOCCOCCOCCOCCOCCOC | [*]OCC[*] | [*]COC[*] | OCC | 323
[Cu]OCC[Au] | -7.555955204 | 5.954243 | O=S(=O)([O-])C(F)(F)F.[Li+] | 0.631313136 | 55 | CCCOCCOCCOCCOCCOCCOCCOCCOCCOCCOC | [*]OCC[*] | [*]COC[*] | OCC | 328
[Cu]OCC[Au] | -5.571865206 | 5.954243 | O=S(=O)([O-])C(F)(F)F.[Li+] | 0.631313136 | 60 | CCCOCCOCCOCCOCCOCCOCCOCCOCCOCCOC | [*]OCC[*] | [*]COC[*] | OCC | 333
[Cu]OCC[Au] | -5.393618635 | 5.954243 | O=S(=O)([O-])C(F)(F)F.[Li+] | 0.631313136 | 65 | CCCOCCOCCOCCOCCOCCOCCOCCOCCOCCOC | [*]OCC[*] | [*]COC[*] | OCC | 338
[Cu]OCC[Au] | -5.219682688 | 5.954243 | O=S(=O)([O-])C(F)(F)F.[Li+] | 0.631313136 | 70 | CCCOCCOCCOCCOCCOCCOCCOCCOCCOCCOC | [*]OCC[*] | [*]COC[*] | OCC | 343
[Cu]OCC[Au] | -5.051587034 | 5.954243 | O=S(=O)([O-])C(F)(F)F.[Li+] | 0.631313136 | 75 | CCCOCCOCCOCCOCCOCCOCCOCCOCCOCCOC | [*]OCC[*] | [*]COC[*] | OCC | 348
[Cu]OCC[Au] | -4.88941029 | 5.954243 | O=S(=O)([O-])C(F)(F)F.[Li+] | 0.631313136 | 80 | CCCOCCOCCOCCOCCOCCOCCOCCOCCOCCOC | [*]OCC[*] | [*]COC[*] | OCC | 353
[Cu]OCC[Au] | -4.728158393 | 5.954243 | O=S(=O)([O-])C(F)(F)F.[Li+] | 0.631313136 | 85 | CCCOCCOCCOCCOCCOCCOCCOCCOCCOCCOC | [*]OCC[*] | [*]COC[*] | OCC | 358
[Cu]OCC[Au] | -4.573488739 | 5.954243 | O=S(=O)([O-])C(F)(F)F.[Li+] | 0.631313136 | 90 | CCCOCCOCCOCCOCCOCCOCCOCCOCCOCCOC | [*]OCC[*] | [*]COC[*] | OCC | 363
[Cu]OCC[Au] | -4.277366077 | 5.954243 | O=S(=O)([O-])C(F)(F)F.[Li+] | 0.631313136 | 100 | CCCOCCOCCOCCOCCOCCOCCOCCOCCOCCOC | [*]OCC[*] | [*]COC[*] | OCC | 373
[Cu]OCC[Au] | -3.996052883 | 5.954243 | O=S(=O)([O-])C(F)(F)F.[Li+] | 0.631313136 | 110 | CCCOCCOCCOCCOCCOCCOCCOCCOCCOCCOC | [*]OCC[*] | [*]COC[*] | OCC | 383
[Cu]OCC[Au] | -3.600546077 | 5.954243 | O=S(=O)([O-])C(F)(F)F.[Li+] | 0.631313136 | 125 | CCCOCCOCCOCCOCCOCCOCCOCCOCCOCCOC | [*]OCC[*] | [*]COC[*] | OCC | 398
[Cu]OCC[Au] | -7.555955204 | 5.954243 | O=S(=O)([O-])C(F)(F)F.[Li+] | 0.227272727 | 20 | CCCOCCOCCOCCOCCOCCOCCOCCOCCOCCOC | [*]OCC[*] | [*]COC[*] | OCC | 293
[Cu]OCC[Au] | -7.235823868 | 5.954243 | O=S(=O)([O-])C(F)(F)F.[Li+] | 0.227272727 | 25 | CCCOCCOCCOCCOCCOCCOCCOCCOCCOCCOC | [*]OCC[*] | [*]COC[*] | OCC | 298
[Cu]OCC[Au] | -6.924453039 | 5.954243 | O=S(=O)([O-])C(F)(F)F.[Li+] | 0.227272727 | 30 | CCCOCCOCCOCCOCCOCCOCCOCCOCCOCCOC | [*]OCC[*] | [*]COC[*] | OCC | 303
[Cu]OCC[Au] | -6.625251654 | 5.954243 | O=S(=O)([O-])C(F)(F)F.[Li+] | 0.227272727 | 35 | CCCOCCOCCOCCOCCOCCOCCOCCOCCOCCOC | [*]OCC[*] | [*]COC[*] | OCC | 308
[Cu]OCC[Au] | -6.335358024 | 5.954243 | O=S(=O)([O-])C(F)(F)F.[Li+] | 0.227272727 | 40 | CCCOCCOCCOCCOCCOCCOCCOCCOCCOCCOC | [*]OCC[*] | [*]COC[*] | OCC | 313
[Cu]OCC[Au] | -6.054531415 | 5.954243 | O=S(=O)([O-])C(F)(F)F.[Li+] | 0.227272727 | 45 | CCCOCCOCCOCCOCCOCCOCCOCCOCCOCCOC | [*]OCC[*] | [*]COC[*] | OCC | 318
[Cu]OCC[Au] | -5.782516056 | 5.954243 | O=S(=O)([O-])C(F)(F)F.[Li+] | 0.227272727 | 50 | CCCOCCOCCOCCOCCOCCOCCOCCOCCOCCOC | [*]OCC[*] | [*]COC[*] | OCC | 323
[Cu]OCC[Au] | -5.517126416 | 5.954243 | O=S(=O)([O-])C(F)(F)F.[Li+] | 0.227272727 | 55 | CCCOCCOCCOCCOCCOCCOCCOCCOCCOCCOC | [*]OCC[*] | [*]COC[*] | OCC | 328
[Cu]OCC[Au] | -5.261219442 | 5.954243 | O=S(=O)([O-])C(F)(F)F.[Li+] | 0.227272727 | 60 | CCCOCCOCCOCCOCCOCCOCCOCCOCCOCCOC | [*]OCC[*] | [*]COC[*] | OCC | 333
[Cu]OCC[Au] | -3.893234731 | 5.954243 | O=S(=O)([O-])C(F)(F)F.[Li+] | 0.227272727 | 65 | CCCOCCOCCOCCOCCOCCOCCOCCOCCOCCOC | [*]OCC[*] | [*]COC[*] | OCC | 338
[Cu]OCC[Au] | -3.782763543 | 5.954243 | O=S(=O)([O-])C(F)(F)F.[Li+] | 0.227272727 | 70 | CCCOCCOCCOCCOCCOCCOCCOCCOCCOCCOC | [*]OCC[*] | [*]COC[*] | OCC | 343
[Cu]OCC[Au] | -3.675464452 | 5.954243 | O=S(=O)([O-])C(F)(F)F.[Li+] | 0.227272727 | 75 | CCCOCCOCCOCCOCCOCCOCCOCCOCCOCCOC | [*]OCC[*] | [*]COC[*] | OCC | 348
[Cu]OCC[Au] | -3.571204544 | 5.954243 | O=S(=O)([O-])C(F)(F)F.[Li+] | 0.227272727 | 80 | CCCOCCOCCOCCOCCOCCOCCOCCOCCOCCOC | [*]OCC[*] | [*]COC[*] | OCC | 353
[Cu]OCC[Au] | -3.469855393 | 5.954243 | O=S(=O)([O-])C(F)(F)F.[Li+] | 0.227272727 | 85 | CCCOCCOCCOCCOCCOCCOCCOCCOCCOCCOC | [*]OCC[*] | [*]COC[*] | OCC | 358
[Cu]OCC[Au] | -3.371296448 | 5.954243 | O=S(=O)([O-])C(F)(F)F.[Li+] | 0.227272727 | 90 | CCCOCCOCCOCCOCCOCCOCCOCCOCCOCCOC | [*]OCC[*] | [*]COC[*] | OCC | 363
[Cu]OCC[Au] | -3.182104243 | 5.954243 | O=S(=O)([O-])C(F)(F)F.[Li+] | 0.227272727 | 100 | CCCOCCOCCOCCOCCOCCOCCOCCOCCOCCOC | [*]OCC[*] | [*]COC[*] | OCC | 373
[Cu]OCC[Au] | -3.002787106 | 5.954243 | O=S(=O)([O-])C(F)(F)F.[Li+] | 0.227272727 | 110 | CCCOCCOCCOCCOCCOCCOCCOCCOCCOCCOC | [*]OCC[*] | [*]COC[*] | OCC | 383
[Cu]OCC[Au] | -2.750700604 | 5.954243 | O=S(=O)([O-])C(F)(F)F.[Li+] | 0.227272727 | 125 | CCCOCCOCCOCCOCCOCCOCCOCCOCCOCCOC | [*]OCC[*] | [*]COC[*] | OCC | 398
[Cu]OCC[Au] | -8.072629637 | 5.954243 | O=Cl(=O)([O-])=O.[Li+] | 7.575757568 | 80 | CCCOCCOCCOCCOCCOCCOCCOCCOCCOCCOC | [*]OCC[*] | [*]COC[*] | OCC | 353
[Cu]OCC[Au] | -7.835647144 | 5.954243 | O=Cl(=O)([O-])=O.[Li+] | 7.575757568 | 85 | CCCOCCOCCOCCOCCOCCOCCOCCOCCOCCOC | [*]OCC[*] | [*]COC[*] | OCC | 358
[Cu]OCC[Au] | -7.603800653 | 5.954243 | O=Cl(=O)([O-])=O.[Li+] | 7.575757568 | 90 | CCCOCCOCCOCCOCCOCCOCCOCCOCCOCCOC | [*]OCC[*] | [*]COC[*] | OCC | 363
[Cu]OCC[Au] | -7.161780778 | 5.954243 | O=Cl(=O)([O-])=O.[Li+] | 7.575757568 | 100 | CCCOCCOCCOCCOCCOCCOCCOCCOCCOCCOC | [*]OCC[*] | [*]COC[*] | OCC | 373
[Cu]OCC[Au] | -6.742321425 | 5.954243 | O=Cl(=O)([O-])=O.[Li+] | 7.575757568 | 110 | CCCOCCOCCOCCOCCOCCOCCOCCOCCOCCOC | [*]OCC[*] | [*]COC[*] | OCC | 383
[Cu]OCC[Au] | -6.152427341 | 5.954243 | O=Cl(=O)([O-])=O.[Li+] | 7.575757568 | 125 | CCCOCCOCCOCCOCCOCCOCCOCCOCCOCCOC | [*]OCC[*] | [*]COC[*] | OCC | 398
[Cu]OCC[Au] | -7.962573502 | 5.954243 | O=Cl(=O)([O-])=O.[Li+] | 5.681818182 | 40 | CCCOCCOCCOCCOCCOCCOCCOCCOCCOCCOC | [*]OCC[*] | [*]COC[*] | OCC | 313
[Cu]OCC[Au] | -7.472370099 | 5.954243 | O=Cl(=O)([O-])=O.[Li+] | 5.681818182 | 45 | CCCOCCOCCOCCOCCOCCOCCOCCOCCOCCOC | [*]OCC[*] | [*]COC[*] | OCC | 318
[Cu]OCC[Au] | -6.995678626 | 5.954243 | O=Cl(=O)([O-])=O.[Li+] | 5.681818182 | 50 | CCCOCCOCCOCCOCCOCCOCCOCCOCCOCCOC | [*]OCC[*] | [*]COC[*] | OCC | 323
[Cu]OCC[Au] | -6.53313238 | 5.954243 | O=Cl(=O)([O-])=O.[Li+] | 5.681818182 | 55 | CCCOCCOCCOCCOCCOCCOCCOCCOCCOCCOC | [*]OCC[*] | [*]COC[*] | OCC | 328
[Cu]OCC[Au] | -6.085128182 | 5.954243 | O=Cl(=O)([O-])=O.[Li+] | 5.681818182 | 60 | CCCOCCOCCOCCOCCOCCOCCOCCOCCOCCOC | [*]OCC[*] | [*]COC[*] | OCC | 333
[Cu]OCC[Au] | -5.649751982 | 5.954243 | O=Cl(=O)([O-])=O.[Li+] | 5.681818182 | 65 | CCCOCCOCCOCCOCCOCCOCCOCCOCCOCCOC | [*]OCC[*] | [*]COC[*] | OCC | 338
[Cu]OCC[Au] | -5.088842391 | 5.954243 | O=Cl(=O)([O-])=O.[Li+] | 5.681818182 | 70 | CCCOCCOCCOCCOCCOCCOCCOCCOCCOCCOC | [*]OCC[*] | [*]COC[*] | OCC | 343
[Cu]OCC[Au] | -4.954677021 | 5.954243 | O=Cl(=O)([O-])=O.[Li+] | 5.681818182 | 75 | CCCOCCOCCOCCOCCOCCOCCOCCOCCOCCOC | [*]OCC[*] | [*]COC[*] | OCC | 348
[Cu]OCC[Au] | -4.823908741 | 5.954243 | O=Cl(=O)([O-])=O.[Li+] | 5.681818182 | 80 | CCCOCCOCCOCCOCCOCCOCCOCCOCCOCCOC | [*]OCC[*] | [*]COC[*] | OCC | 353
[Cu]OCC[Au] | -4.696803943 | 5.954243 | O=Cl(=O)([O-])=O.[Li+] | 5.681818182 | 85 | CCCOCCOCCOCCOCCOCCOCCOCCOCCOCCOC | [*]OCC[*] | [*]COC[*] | OCC | 358
[Cu]OCC[Au] | -4.573488739 | 5.954243 | O=Cl(=O)([O-])=O.[Li+] | 5.681818182 | 90 | CCCOCCOCCOCCOCCOCCOCCOCCOCCOCCOC | [*]OCC[*] | [*]COC[*] | OCC | 363
[Cu]OCC[Au] | -4.336299075 | 5.954243 | O=Cl(=O)([O-])=O.[Li+] | 5.681818182 | 100 | CCCOCCOCCOCCOCCOCCOCCOCCOCCOCCOC | [*]OCC[*] | [*]COC[*] | OCC | 373
[Cu]OCC[Au] | -4.111820506 | 5.954243 | O=Cl(=O)([O-])=O.[Li+] | 5.681818182 | 110 | CCCOCCOCCOCCOCCOCCOCCOCCOCCOCCOC | [*]OCC[*] | [*]COC[*] | OCC | 383
[Cu]OCC[Au] | -3.795882732 | 5.954243 | O=Cl(=O)([O-])=O.[Li+] | 5.681818182 | 125 | CCCOCCOCCOCCOCCOCCOCCOCCOCCOCCOC | [*]OCC[*] | [*]COC[*] | OCC | 398
[Cu]OCC[Au] | -8.129596095 | 5.954243 | O=Cl(=O)([O-])=O.[Li+] | 4.545454545 | 50 | CCCOCCOCCOCCOCCOCCOCCOCCOCCOCCOC | [*]OCC[*] | [*]COC[*] | OCC | 323
[Cu]OCC[Au] | -7.507239611 | 5.954243 | O=Cl(=O)([O-])=O.[Li+] | 4.545454545 | 55 | CCCOCCOCCOCCOCCOCCOCCOCCOCCOCCOC | [*]OCC[*] | [*]COC[*] | OCC | 328
[Cu]OCC[Au] | -6.903089987 | 5.954243 | O=Cl(=O)([O-])=O.[Li+] | 4.545454545 | 60 | CCCOCCOCCOCCOCCOCCOCCOCCOCCOCCOC | [*]OCC[*] | [*]COC[*] | OCC | 333
[Cu]OCC[Au] | -6.316052869 | 5.954243 | O=Cl(=O)([O-])=O.[Li+] | 4.545454545 | 65 | CCCOCCOCCOCCOCCOCCOCCOCCOCCOCCOC | [*]OCC[*] | [*]COC[*] | OCC | 338
[Cu]OCC[Au] | -5.747146969 | 5.954243 | O=Cl(=O)([O-])=O.[Li+] | 4.545454545 | 70 | CCCOCCOCCOCCOCCOCCOCCOCCOCCOCCOC | [*]OCC[*] | [*]COC[*] | OCC | 343
[Cu]OCC[Au] | -5.193820026 | 5.954243 | O=Cl(=O)([O-])=O.[Li+] | 4.545454545 | 75 | CCCOCCOCCOCCOCCOCCOCCOCCOCCOCCOC | [*]OCC[*] | [*]COC[*] | OCC | 348
[Cu]OCC[Au] | -4.772113295 | 5.954243 | O=Cl(=O)([O-])=O.[Li+] | 4.545454545 | 80 | CCCOCCOCCOCCOCCOCCOCCOCCOCCOCCOC | [*]OCC[*] | [*]COC[*] | OCC | 353
[Cu]OCC[Au] | -4.600326279 | 5.954243 | O=Cl(=O)([O-])=O.[Li+] | 4.545454545 | 85 | CCCOCCOCCOCCOCCOCCOCCOCCOCCOCCOC | [*]OCC[*] | [*]COC[*] | OCC | 358
[Cu]OCC[Au] | -4.432973634 | 5.954243 | O=Cl(=O)([O-])=O.[Li+] | 4.545454545 | 90 | CCCOCCOCCOCCOCCOCCOCCOCCOCCOCCOC | [*]OCC[*] | [*]COC[*] | OCC | 363
[Cu]OCC[Au] | -4.1123827 | 5.954243 | O=Cl(=O)([O-])=O.[Li+] | 4.545454545 | 100 | CCCOCCOCCOCCOCCOCCOCCOCCOCCOCCOC | [*]OCC[*] | [*]COC[*] | OCC | 373
[Cu]OCC[Au] | -3.809043927 | 5.954243 | O=Cl(=O)([O-])=O.[Li+] | 4.545454545 | 110 | CCCOCCOCCOCCOCCOCCOCCOCCOCCOCCOC | [*]OCC[*] | [*]COC[*] | OCC | 383
[Cu]OCC[Au] | -3.382416795 | 5.954243 | O=Cl(=O)([O-])=O.[Li+] | 4.545454545 | 125 | CCCOCCOCCOCCOCCOCCOCCOCCOCCOCCOC | [*]OCC[*] | [*]COC[*] | OCC | 398
[Cu]OCC[Au] | -8.179142011 | 5.954243 | O=Cl(=O)([O-])=O.[Li+] | 3.787878795 | 30 | CCCOCCOCCOCCOCCOCCOCCOCCOCCOCCOC | [*]OCC[*] | [*]COC[*] | OCC | 303
[Cu]OCC[Au] | -7.619788758 | 5.954243 | O=Cl(=O)([O-])=O.[Li+] | 3.787878795 | 35 | CCCOCCOCCOCCOCCOCCOCCOCCOCCOCCOC | [*]OCC[*] | [*]COC[*] | OCC | 308
[Cu]OCC[Au] | -7.079354999 | 5.954243 | O=Cl(=O)([O-])=O.[Li+] | 3.787878795 | 40 | CCCOCCOCCOCCOCCOCCOCCOCCOCCOCCOC | [*]OCC[*] | [*]COC[*] | OCC | 313
[Cu]OCC[Au] | -6.555955204 | 5.954243 | O=Cl(=O)([O-])=O.[Li+] | 3.787878795 | 45 | CCCOCCOCCOCCOCCOCCOCCOCCOCCOCCOC | [*]OCC[*] | [*]COC[*] | OCC | 318
[Cu]OCC[Au] | -6.048176965 | 5.954243 | O=Cl(=O)([O-])=O.[Li+] | 3.787878795 | 50 | CCCOCCOCCOCCOCCOCCOCCOCCOCCOCCOC | [*]OCC[*] | [*]COC[*] | OCC | 323
[Cu]OCC[Au] | -5.555955204 | 5.954243 | O=Cl(=O)([O-])=O.[Li+] | 3.787878795 | 55 | CCCOCCOCCOCCOCCOCCOCCOCCOCCOCCOC | [*]OCC[*] | [*]COC[*] | OCC | 328
[Cu]OCC[Au] | -5.078833949 | 5.954243 | O=Cl(=O)([O-])=O.[Li+] | 3.787878795 | 60 | CCCOCCOCCOCCOCCOCCOCCOCCOCCOCCOC | [*]OCC[*] | [*]COC[*] | OCC | 333
[Cu]OCC[Au] | -4.616184634 | 5.954243 | O=Cl(=O)([O-])=O.[Li+] | 3.787878795 | 65 | CCCOCCOCCOCCOCCOCCOCCOCCOCCOCCOC | [*]OCC[*] | [*]COC[*] | OCC | 338
[Cu]OCC[Au] | -4.048176965 | 5.954243 | O=Cl(=O)([O-])=O.[Li+] | 3.787878795 | 70 | CCCOCCOCCOCCOCCOCCOCCOCCOCCOCCOC | [*]OCC[*] | [*]COC[*] | OCC | 343
[Cu]OCC[Au] | -3.914820061 | 5.954243 | O=Cl(=O)([O-])=O.[Li+] | 3.787878795 | 75 | CCCOCCOCCOCCOCCOCCOCCOCCOCCOCCOC | [*]OCC[*] | [*]COC[*] | OCC | 348
[Cu]OCC[Au] | -3.785140263 | 5.954243 | O=Cl(=O)([O-])=O.[Li+] | 3.787878795 | 80 | CCCOCCOCCOCCOCCOCCOCCOCCOCCOCCOC | [*]OCC[*] | [*]COC[*] | OCC | 353
[Cu]OCC[Au] | -3.659082188 | 5.954243 | O=Cl(=O)([O-])=O.[Li+] | 3.787878795 | 85 | CCCOCCOCCOCCOCCOCCOCCOCCOCCOCCOC | [*]OCC[*] | [*]COC[*] | OCC | 358
[Cu]OCC[Au] | -3.536496708 | 5.954243 | O=Cl(=O)([O-])=O.[Li+] | 3.787878795 | 90 | CCCOCCOCCOCCOCCOCCOCCOCCOCCOCCOC | [*]OCC[*] | [*]COC[*] | OCC | 363
[Cu]OCC[Au] | -3.301177681 | 5.954243 | O=Cl(=O)([O-])=O.[Li+] | 3.787878795 | 100 | CCCOCCOCCOCCOCCOCCOCCOCCOCCOCCOC | [*]OCC[*] | [*]COC[*] | OCC | 373
[Cu]OCC[Au] | -3.078191315 | 5.954243 | O=Cl(=O)([O-])=O.[Li+] | 3.787878795 | 110 | CCCOCCOCCOCCOCCOCCOCCOCCOCCOCCOC | [*]OCC[*] | [*]COC[*] | OCC | 383
[Cu]OCC[Au] | -7.759450752 | 5.954243 | O=Cl(=O)([O-])=O.[Li+] | 3.24675325 | 30 | CCCOCCOCCOCCOCCOCCOCCOCCOCCOCCOC | [*]OCC[*] | [*]COC[*] | OCC | 303
[Cu]OCC[Au] | -7.349692477 | 5.954243 | O=Cl(=O)([O-])=O.[Li+] | 3.24675325 | 35 | CCCOCCOCCOCCOCCOCCOCCOCCOCCOCCOC | [*]OCC[*] | [*]COC[*] | OCC | 308
[Cu]OCC[Au] | -6.950781977 | 5.954243 | O=Cl(=O)([O-])=O.[Li+] | 3.24675325 | 40 | CCCOCCOCCOCCOCCOCCOCCOCCOCCOCCOC | [*]OCC[*] | [*]COC[*] | OCC | 313
[Cu]OCC[Au] | -6.567030709 | 5.954243 | O=Cl(=O)([O-])=O.[Li+] | 3.24675325 | 45 | CCCOCCOCCOCCOCCOCCOCCOCCOCCOCCOC | [*]OCC[*] | [*]COC[*] | OCC | 318
[Cu]OCC[Au] | -6.194499142 | 5.954243 | O=Cl(=O)([O-])=O.[Li+] | 3.24675325 | 50 | CCCOCCOCCOCCOCCOCCOCCOCCOCCOCCOC | [*]OCC[*] | [*]COC[*] | OCC | 323
[Cu]OCC[Au] | -5.832682665 | 5.954243 | O=Cl(=O)([O-])=O.[Li+] | 3.24675325 | 55 | CCCOCCOCCOCCOCCOCCOCCOCCOCCOCCOC | [*]OCC[*] | [*]COC[*] | OCC | 328
[Cu]OCC[Au] | -5.482804102 | 5.954243 | O=Cl(=O)([O-])=O.[Li+] | 3.24675325 | 60 | CCCOCCOCCOCCOCCOCCOCCOCCOCCOCCOC | [*]OCC[*] | [*]COC[*] | OCC | 333
[Cu]OCC[Au] | -5.142667504 | 5.954243 | O=Cl(=O)([O-])=O.[Li+] | 3.24675325 | 65 | CCCOCCOCCOCCOCCOCCOCCOCCOCCOCCOC | [*]OCC[*] | [*]COC[*] | OCC | 338
[Cu]OCC[Au] | -4.812479279 | 5.954243 | O=Cl(=O)([O-])=O.[Li+] | 3.24675325 | 70 | CCCOCCOCCOCCOCCOCCOCCOCCOCCOCCOC | [*]OCC[*] | [*]COC[*] | OCC | 343
[Cu]OCC[Au] | -3.961526879 | 5.954243 | O=Cl(=O)([O-])=O.[Li+] | 3.24675325 | 75 | CCCOCCOCCOCCOCCOCCOCCOCCOCCOCCOC | [*]OCC[*] | [*]COC[*] | OCC | 348
[Cu]OCC[Au] | -3.811605929 | 5.954243 | O=Cl(=O)([O-])=O.[Li+] | 3.24675325 | 80 | CCCOCCOCCOCCOCCOCCOCCOCCOCCOCCOC | [*]OCC[*] | [*]COC[*] | OCC | 353
[Cu]OCC[Au] | -3.665868068 | 5.954243 | O=Cl(=O)([O-])=O.[Li+] | 3.24675325 | 85 | CCCOCCOCCOCCOCCOCCOCCOCCOCCOCCOC | [*]OCC[*] | [*]COC[*] | OCC | 358
[Cu]OCC[Au] | -3.524144385 | 5.954243 | O=Cl(=O)([O-])=O.[Li+] | 3.24675325 | 90 | CCCOCCOCCOCCOCCOCCOCCOCCOCCOCCOC | [*]OCC[*] | [*]COC[*] | OCC | 363
[Cu]OCC[Au] | -3.2520897 | 5.954243 | O=Cl(=O)([O-])=O.[Li+] | 3.24675325 | 100 | CCCOCCOCCOCCOCCOCCOCCOCCOCCOCCOC | [*]OCC[*] | [*]COC[*] | OCC | 373
[Cu]OCC[Au] | -2.994267529 | 5.954243 | O=Cl(=O)([O-])=O.[Li+] | 3.24675325 | 110 | CCCOCCOCCOCCOCCOCCOCCOCCOCCOCCOC | [*]OCC[*] | [*]COC[*] | OCC | 383
[Cu]OCC[Au] | -7.924453039 | 5.954243 | O=Cl(=O)([O-])=O.[Li+] | 2.840909091 | 30 | CCCOCCOCCOCCOCCOCCOCCOCCOCCOCCOC | [*]OCC[*] | [*]COC[*] | OCC | 303
[Cu]OCC[Au] | -7.3400838 | 5.954243 | O=Cl(=O)([O-])=O.[Li+] | 2.840909091 | 35 | CCCOCCOCCOCCOCCOCCOCCOCCOCCOCCOC | [*]OCC[*] | [*]COC[*] | OCC | 308
[Cu]OCC[Au] | -6.774690718 | 5.954243 | O=Cl(=O)([O-])=O.[Li+] | 2.840909091 | 40 | CCCOCCOCCOCCOCCOCCOCCOCCOCCOCCOC | [*]OCC[*] | [*]COC[*] | OCC | 313
[Cu]OCC[Au] | -6.225483034 | 5.954243 | O=Cl(=O)([O-])=O.[Li+] | 2.840909091 | 45 | CCCOCCOCCOCCOCCOCCOCCOCCOCCOCCOC | [*]OCC[*] | [*]COC[*] | OCC | 318
[Cu]OCC[Au] | -5.694648631 | 5.954243 | O=Cl(=O)([O-])=O.[Li+] | 2.840909091 | 50 | CCCOCCOCCOCCOCCOCCOCCOCCOCCOCCOC | [*]OCC[*] | [*]COC[*] | OCC | 323
[Cu]OCC[Au] | -5.178486472 | 5.954243 | O=Cl(=O)([O-])=O.[Li+] | 2.840909091 | 55 | CCCOCCOCCOCCOCCOCCOCCOCCOCCOCCOC | [*]OCC[*] | [*]COC[*] | OCC | 328
[Cu]OCC[Au] | -4.677780705 | 5.954243 | O=Cl(=O)([O-])=O.[Li+] | 2.840909091 | 60 | CCCOCCOCCOCCOCCOCCOCCOCCOCCOCCOC | [*]OCC[*] | [*]COC[*] | OCC | 333
[Cu]OCC[Au] | -4.113509275 | 5.954243 | O=Cl(=O)([O-])=O.[Li+] | 2.840909091 | 65 | CCCOCCOCCOCCOCCOCCOCCOCCOCCOCCOC | [*]OCC[*] | [*]COC[*] | OCC | 338
[Cu]OCC[Au] | -3.938766231 | 5.954243 | O=Cl(=O)([O-])=O.[Li+] | 2.840909091 | 70 | CCCOCCOCCOCCOCCOCCOCCOCCOCCOCCOC | [*]OCC[*] | [*]COC[*] | OCC | 343
[Cu]OCC[Au] | -3.76896135 | 5.954243 | O=Cl(=O)([O-])=O.[Li+] | 2.840909091 | 75 | CCCOCCOCCOCCOCCOCCOCCOCCOCCOCCOC | [*]OCC[*] | [*]COC[*] | OCC | 348
[Cu]OCC[Au] | -3.603964634 | 5.954243 | O=Cl(=O)([O-])=O.[Li+] | 2.840909091 | 80 | CCCOCCOCCOCCOCCOCCOCCOCCOCCOCCOC | [*]OCC[*] | [*]COC[*] | OCC | 353
[Cu]OCC[Au] | -3.443575673 | 5.954243 | O=Cl(=O)([O-])=O.[Li+] | 2.840909091 | 85 | CCCOCCOCCOCCOCCOCCOCCOCCOCCOCCOC | [*]OCC[*] | [*]COC[*] | OCC | 358
[Cu]OCC[Au] | -3.287602026 | 5.954243 | O=Cl(=O)([O-])=O.[Li+] | 2.840909091 | 90 | CCCOCCOCCOCCOCCOCCOCCOCCOCCOCCOC | [*]OCC[*] | [*]COC[*] | OCC | 363
[Cu]OCC[Au] | -2.988195768 | 5.954243 | O=Cl(=O)([O-])=O.[Li+] | 2.840909091 | 100 | CCCOCCOCCOCCOCCOCCOCCOCCOCCOCCOC | [*]OCC[*] | [*]COC[*] | OCC | 373
[Cu]OCC[Au] | -2.704418167 | 5.954243 | O=Cl(=O)([O-])=O.[Li+] | 2.840909091 | 110 | CCCOCCOCCOCCOCCOCCOCCOCCOCCOCCOC | [*]OCC[*] | [*]COC[*] | OCC | 383
[Cu]OCC[Au] | -2.305479387 | 5.954243 | O=Cl(=O)([O-])=O.[Li+] | 2.840909091 | 125 | CCCOCCOCCOCCOCCOCCOCCOCCOCCOCCOC | [*]OCC[*] | [*]COC[*] | OCC | 398
[Cu]OCC[Au] | -8.055024092 | 5.954243 | O=Cl(=O)([O-])=O.[Li+] | 1.893939386 | 20 | CCCOCCOCCOCCOCCOCCOCCOCCOCCOCCOC | [*]OCC[*] | [*]COC[*] | OCC | 293
[Cu]OCC[Au] | -7.46470588 | 5.954243 | O=Cl(=O)([O-])=O.[Li+] | 1.893939386 | 25 | CCCOCCOCCOCCOCCOCCOCCOCCOCCOCCOC | [*]OCC[*] | [*]COC[*] | OCC | 298
[Cu]OCC[Au] | -6.89279003 | 5.954243 | O=Cl(=O)([O-])=O.[Li+] | 1.893939386 | 30 | CCCOCCOCCOCCOCCOCCOCCOCCOCCOCCOC | [*]OCC[*] | [*]COC[*] | OCC | 303
[Cu]OCC[Au] | -6.341988603 | 5.954243 | O=Cl(=O)([O-])=O.[Li+] | 1.893939386 | 35 | CCCOCCOCCOCCOCCOCCOCCOCCOCCOCCOC | [*]OCC[*] | [*]COC[*] | OCC | 308
[Cu]OCC[Au] | -5.806875402 | 5.954243 | O=Cl(=O)([O-])=O.[Li+] | 1.893939386 | 40 | CCCOCCOCCOCCOCCOCCOCCOCCOCCOCCOC | [*]OCC[*] | [*]COC[*] | OCC | 313
[Cu]OCC[Au] | -5.289036881 | 5.954243 | O=Cl(=O)([O-])=O.[Li+] | 1.893939386 | 45 | CCCOCCOCCOCCOCCOCCOCCOCCOCCOCCOC | [*]OCC[*] | [*]COC[*] | OCC | 318
[Cu]OCC[Au] | -4.787812396 | 5.954243 | O=Cl(=O)([O-])=O.[Li+] | 1.893939386 | 50 | CCCOCCOCCOCCOCCOCCOCCOCCOCCOCCOC | [*]OCC[*] | [*]COC[*] | OCC | 323
[Cu]OCC[Au] | -3.716621872 | 5.954243 | O=Cl(=O)([O-])=O.[Li+] | 1.893939386 | 55 | CCCOCCOCCOCCOCCOCCOCCOCCOCCOCCOC | [*]OCC[*] | [*]COC[*] | OCC | 328
[Cu]OCC[Au] | -3.590927869 | 5.954243 | O=Cl(=O)([O-])=O.[Li+] | 1.893939386 | 60 | CCCOCCOCCOCCOCCOCCOCCOCCOCCOCCOC | [*]OCC[*] | [*]COC[*] | OCC | 333
[Cu]OCC[Au] | -3.468951759 | 5.954243 | O=Cl(=O)([O-])=O.[Li+] | 1.893939386 | 65 | CCCOCCOCCOCCOCCOCCOCCOCCOCCOCCOC | [*]OCC[*] | [*]COC[*] | OCC | 338
[Cu]OCC[Au] | -3.350528837 | 5.954243 | O=Cl(=O)([O-])=O.[Li+] | 1.893939386 | 70 | CCCOCCOCCOCCOCCOCCOCCOCCOCCOCCOC | [*]OCC[*] | [*]COC[*] | OCC | 343
[Cu]OCC[Au] | -3.235508539 | 5.954243 | O=Cl(=O)([O-])=O.[Li+] | 1.893939386 | 75 | CCCOCCOCCOCCOCCOCCOCCOCCOCCOCCOC | [*]OCC[*] | [*]COC[*] | OCC | 348
[Cu]OCC[Au] | -3.123744622 | 5.954243 | O=Cl(=O)([O-])=O.[Li+] | 1.893939386 | 80 | CCCOCCOCCOCCOCCOCCOCCOCCOCCOCCOC | [*]OCC[*] | [*]COC[*] | OCC | 353
[Cu]OCC[Au] | -3.015101557 | 5.954243 | O=Cl(=O)([O-])=O.[Li+] | 1.893939386 | 85 | CCCOCCOCCOCCOCCOCCOCCOCCOCCOCCOC | [*]OCC[*] | [*]COC[*] | OCC | 358
[Cu]OCC[Au] | -2.909449928 | 5.954243 | O=Cl(=O)([O-])=O.[Li+] | 1.893939386 | 90 | CCCOCCOCCOCCOCCOCCOCCOCCOCCOCCOC | [*]OCC[*] | [*]COC[*] | OCC | 363
[Cu]OCC[Au] | -2.706641203 | 5.954243 | O=Cl(=O)([O-])=O.[Li+] | 1.893939386 | 100 | CCCOCCOCCOCCOCCOCCOCCOCCOCCOCCOC | [*]OCC[*] | [*]COC[*] | OCC | 373
[Cu]OCC[Au] | -2.514418677 | 5.954243 | O=Cl(=O)([O-])=O.[Li+] | 1.893939386 | 110 | CCCOCCOCCOCCOCCOCCOCCOCCOCCOCCOC | [*]OCC[*] | [*]COC[*] | OCC | 383
[Cu]OCC[Au] | -2.244189455 | 5.954243 | O=Cl(=O)([O-])=O.[Li+] | 1.893939386 | 125 | CCCOCCOCCOCCOCCOCCOCCOCCOCCOCCOC | [*]OCC[*] | [*]COC[*] | OCC | 398
[Cu]OCC[Au] | -7.829738285 | 5.954243 | O=Cl(=O)([O-])=O.[Li+] | 1.136363636 | 25 | CCCOCCOCCOCCOCCOCCOCCOCCOCCOCCOC | [*]OCC[*] | [*]COC[*] | OCC | 298
[Cu]OCC[Au] | -7.225483034 | 5.954243 | O=Cl(=O)([O-])=O.[Li+] | 1.136363636 | 30 | CCCOCCOCCOCCOCCOCCOCCOCCOCCOCCOC | [*]OCC[*] | [*]COC[*] | OCC | 303
[Cu]OCC[Au] | -6.640164518 | 5.954243 | O=Cl(=O)([O-])=O.[Li+] | 1.136363636 | 35 | CCCOCCOCCOCCOCCOCCOCCOCCOCCOCCOC | [*]OCC[*] | [*]COC[*] | OCC | 308
[Cu]OCC[Au] | -6.074172425 | 5.954243 | O=Cl(=O)([O-])=O.[Li+] | 1.136363636 | 40 | CCCOCCOCCOCCOCCOCCOCCOCCOCCOCCOC | [*]OCC[*] | [*]COC[*] | OCC | 313
[Cu]OCC[Au] | -5.525783736 | 5.954243 | O=Cl(=O)([O-])=O.[Li+] | 1.136363636 | 45 | CCCOCCOCCOCCOCCOCCOCCOCCOCCOCCOC | [*]OCC[*] | [*]COC[*] | OCC | 318
[Cu]OCC[Au] | -4.995678626 | 5.954243 | O=Cl(=O)([O-])=O.[Li+] | 1.136363636 | 50 | CCCOCCOCCOCCOCCOCCOCCOCCOCCOCCOC | [*]OCC[*] | [*]COC[*] | OCC | 323
[Cu]OCC[Au] | -3.954817896 | 5.954243 | O=Cl(=O)([O-])=O.[Li+] | 1.136363636 | 55 | CCCOCCOCCOCCOCCOCCOCCOCCOCCOCCOC | [*]OCC[*] | [*]COC[*] | OCC | 328
[Cu]OCC[Au] | -3.66075532 | 5.954243 | O=Cl(=O)([O-])=O.[Li+] | 1.136363636 | 60 | CCCOCCOCCOCCOCCOCCOCCOCCOCCOCCOC | [*]OCC[*] | [*]COC[*] | OCC | 333
[Cu]OCC[Au] | -3.451107166 | 5.954243 | O=Cl(=O)([O-])=O.[Li+] | 1.136363636 | 65 | CCCOCCOCCOCCOCCOCCOCCOCCOCCOCCOC | [*]OCC[*] | [*]COC[*] | OCC | 338
[Cu]OCC[Au] | -3.294361187 | 5.954243 | O=Cl(=O)([O-])=O.[Li+] | 1.136363636 | 70 | CCCOCCOCCOCCOCCOCCOCCOCCOCCOCCOC | [*]OCC[*] | [*]COC[*] | OCC | 343
[Cu]OCC[Au] | -3.172948809 | 5.954243 | O=Cl(=O)([O-])=O.[Li+] | 1.136363636 | 75 | CCCOCCOCCOCCOCCOCCOCCOCCOCCOCCOC | [*]OCC[*] | [*]COC[*] | OCC | 348
[Cu]OCC[Au] | -3.076301195 | 5.954243 | O=Cl(=O)([O-])=O.[Li+] | 1.136363636 | 80 | CCCOCCOCCOCCOCCOCCOCCOCCOCCOCCOC | [*]OCC[*] | [*]COC[*] | OCC | 353
[Cu]OCC[Au] | -2.997677966 | 5.954243 | O=Cl(=O)([O-])=O.[Li+] | 1.136363636 | 85 | CCCOCCOCCOCCOCCOCCOCCOCCOCCOCCOC | [*]OCC[*] | [*]COC[*] | OCC | 358
[Cu]OCC[Au] | -2.932578724 | 5.954243 | O=Cl(=O)([O-])=O.[Li+] | 1.136363636 | 90 | CCCOCCOCCOCCOCCOCCOCCOCCOCCOCCOC | [*]OCC[*] | [*]COC[*] | OCC | 363
[Cu]OCC[Au] | -2.831362881 | 5.954243 | O=Cl(=O)([O-])=O.[Li+] | 1.136363636 | 100 | CCCOCCOCCOCCOCCOCCOCCOCCOCCOCCOC | [*]OCC[*] | [*]COC[*] | OCC | 373
[Cu]OCC[Au] | -2.756701205 | 5.954243 | O=Cl(=O)([O-])=O.[Li+] | 1.136363636 | 110 | CCCOCCOCCOCCOCCOCCOCCOCCOCCOCCOC | [*]OCC[*] | [*]COC[*] | OCC | 383
[Cu]OCC[Au] | -7.801342913 | 5.954243 | O=Cl(=O)([O-])=O.[Li+] | 0.568181818 | 20 | CCCOCCOCCOCCOCCOCCOCCOCCOCCOCCOC | [*]OCC[*] | [*]COC[*] | OCC | 293
[Cu]OCC[Au] | -7.332547047 | 5.954243 | O=Cl(=O)([O-])=O.[Li+] | 0.568181818 | 25 | CCCOCCOCCOCCOCCOCCOCCOCCOCCOCCOC | [*]OCC[*] | [*]COC[*] | OCC | 298
[Cu]OCC[Au] | -6.879426069 | 5.954243 | O=Cl(=O)([O-])=O.[Li+] | 0.568181818 | 30 | CCCOCCOCCOCCOCCOCCOCCOCCOCCOCCOC | [*]OCC[*] | [*]COC[*] | OCC | 303
[Cu]OCC[Au] | -6.441291429 | 5.954243 | O=Cl(=O)([O-])=O.[Li+] | 0.568181818 | 35 | CCCOCCOCCOCCOCCOCCOCCOCCOCCOCCOC | [*]OCC[*] | [*]COC[*] | OCC | 308
[Cu]OCC[Au] | -6.016824928 | 5.954243 | O=Cl(=O)([O-])=O.[Li+] | 0.568181818 | 40 | CCCOCCOCCOCCOCCOCCOCCOCCOCCOCCOC | [*]OCC[*] | [*]COC[*] | OCC | 313
[Cu]OCC[Au] | -5.605548319 | 5.954243 | O=Cl(=O)([O-])=O.[Li+] | 0.568181818 | 45 | CCCOCCOCCOCCOCCOCCOCCOCCOCCOCCOC | [*]OCC[*] | [*]COC[*] | OCC | 318
[Cu]OCC[Au] | -5.207608311 | 5.954243 | O=Cl(=O)([O-])=O.[Li+] | 0.568181818 | 50 | CCCOCCOCCOCCOCCOCCOCCOCCOCCOCCOC | [*]OCC[*] | [*]COC[*] | OCC | 323
[Cu]OCC[Au] | -4.821023053 | 5.954243 | O=Cl(=O)([O-])=O.[Li+] | 0.568181818 | 55 | CCCOCCOCCOCCOCCOCCOCCOCCOCCOCCOC | [*]OCC[*] | [*]COC[*] | OCC | 328
[Cu]OCC[Au] | -3.855942895 | 5.954243 | O=Cl(=O)([O-])=O.[Li+] | 0.568181818 | 60 | CCCOCCOCCOCCOCCOCCOCCOCCOCCOCCOC | [*]OCC[*] | [*]COC[*] | OCC | 333
[Cu]OCC[Au] | -3.580133431 | 5.954243 | O=Cl(=O)([O-])=O.[Li+] | 0.568181818 | 65 | CCCOCCOCCOCCOCCOCCOCCOCCOCCOCCOC | [*]OCC[*] | [*]COC[*] | OCC | 338
[Cu]OCC[Au] | -3.393482133 | 5.954243 | O=Cl(=O)([O-])=O.[Li+] | 0.568181818 | 70 | CCCOCCOCCOCCOCCOCCOCCOCCOCCOCCOC | [*]OCC[*] | [*]COC[*] | OCC | 343
[Cu]OCC[Au] | -3.259108583 | 5.954243 | O=Cl(=O)([O-])=O.[Li+] | 0.568181818 | 75 | CCCOCCOCCOCCOCCOCCOCCOCCOCCOCCOC | [*]OCC[*] | [*]COC[*] | OCC | 348
[Cu]OCC[Au] | -3.158002073 | 5.954243 | O=Cl(=O)([O-])=O.[Li+] | 0.568181818 | 80 | CCCOCCOCCOCCOCCOCCOCCOCCOCCOCCOC | [*]OCC[*] | [*]COC[*] | OCC | 353
[Cu]OCC[Au] | -3.079367511 | 5.954243 | O=Cl(=O)([O-])=O.[Li+] | 0.568181818 | 85 | CCCOCCOCCOCCOCCOCCOCCOCCOCCOCCOC | [*]OCC[*] | [*]COC[*] | OCC | 358
[Cu]OCC[Au] | -3.016620018 | 5.954243 | O=Cl(=O)([O-])=O.[Li+] | 0.568181818 | 90 | CCCOCCOCCOCCOCCOCCOCCOCCOCCOCCOC | [*]OCC[*] | [*]COC[*] | OCC | 363
[Cu]OCC[Au] | -2.923194316 | 5.954243 | O=Cl(=O)([O-])=O.[Li+] | 0.568181818 | 100 | CCCOCCOCCOCCOCCOCCOCCOCCOCCOCCOC | [*]OCC[*] | [*]COC[*] | OCC | 373
[Cu]OCC[Au] | -2.857480703 | 5.954243 | O=Cl(=O)([O-])=O.[Li+] | 0.568181818 | 110 | CCCOCCOCCOCCOCCOCCOCCOCCOCCOCCOC | [*]OCC[*] | [*]COC[*] | OCC | 383
[Cu]OCC[Au] | -7.080921908 | 5.954243 | O=Cl(=O)([O-])=O.[Li+] | 0.227272727 | 20 | CCCOCCOCCOCCOCCOCCOCCOCCOCCOCCOC | [*]OCC[*] | [*]COC[*] | OCC | 293
[Cu]OCC[Au] | -6.659555885 | 5.954243 | O=Cl(=O)([O-])=O.[Li+] | 0.227272727 | 25 | CCCOCCOCCOCCOCCOCCOCCOCCOCCOCCOC | [*]OCC[*] | [*]COC[*] | OCC | 298
[Cu]OCC[Au] | -6.251811973 | 5.954243 | O=Cl(=O)([O-])=O.[Li+] | 0.227272727 | 30 | CCCOCCOCCOCCOCCOCCOCCOCCOCCOCCOC | [*]OCC[*] | [*]COC[*] | OCC | 303
[Cu]OCC[Au] | -5.8569852 | 5.954243 | O=Cl(=O)([O-])=O.[Li+] | 0.227272727 | 35 | CCCOCCOCCOCCOCCOCCOCCOCCOCCOCCOC | [*]OCC[*] | [*]COC[*] | OCC | 308
[Cu]OCC[Au] | -5.476253533 | 5.954243 | O=Cl(=O)([O-])=O.[Li+] | 0.227272727 | 40 | CCCOCCOCCOCCOCCOCCOCCOCCOCCOCCOC | [*]OCC[*] | [*]COC[*] | OCC | 313
[Cu]OCC[Au] | -5.106793247 | 5.954243 | O=Cl(=O)([O-])=O.[Li+] | 0.227272727 | 45 | CCCOCCOCCOCCOCCOCCOCCOCCOCCOCCOC | [*]OCC[*] | [*]COC[*] | OCC | 318
[Cu]OCC[Au] | -4.749579998 | 5.954243 | O=Cl(=O)([O-])=O.[Li+] | 0.227272727 | 50 | CCCOCCOCCOCCOCCOCCOCCOCCOCCOCCOC | [*]OCC[*] | [*]COC[*] | OCC | 323
[Cu]OCC[Au] | -4.401209493 | 5.954243 | O=Cl(=O)([O-])=O.[Li+] | 0.227272727 | 55 | CCCOCCOCCOCCOCCOCCOCCOCCOCCOCCOC | [*]OCC[*] | [*]COC[*] | OCC | 328
[Cu]OCC[Au] | -4.204119983 | 5.954243 | O=Cl(=O)([O-])=O.[Li+] | 0.227272727 | 60 | CCCOCCOCCOCCOCCOCCOCCOCCOCCOCCOC | [*]OCC[*] | [*]COC[*] | OCC | 333
[Cu]OCC[Au] | -4.12090412 | 5.954243 | O=Cl(=O)([O-])=O.[Li+] | 0.227272727 | 65 | CCCOCCOCCOCCOCCOCCOCCOCCOCCOCCOC | [*]OCC[*] | [*]COC[*] | OCC | 338
[Cu]OCC[Au] | -4.049635146 | 5.954243 | O=Cl(=O)([O-])=O.[Li+] | 0.227272727 | 70 | CCCOCCOCCOCCOCCOCCOCCOCCOCCOCCOC | [*]OCC[*] | [*]COC[*] | OCC | 343
[Cu]OCC[Au] | -3.988053359 | 5.954243 | O=Cl(=O)([O-])=O.[Li+] | 0.227272727 | 75 | CCCOCCOCCOCCOCCOCCOCCOCCOCCOCCOC | [*]OCC[*] | [*]COC[*] | OCC | 348
[Cu]OCC[Au] | -3.934162698 | 5.954243 | O=Cl(=O)([O-])=O.[Li+] | 0.227272727 | 80 | CCCOCCOCCOCCOCCOCCOCCOCCOCCOCCOC | [*]OCC[*] | [*]COC[*] | OCC | 353
[Cu]OCC[Au] | -3.886731999 | 5.954243 | O=Cl(=O)([O-])=O.[Li+] | 0.227272727 | 85 | CCCOCCOCCOCCOCCOCCOCCOCCOCCOCCOC | [*]OCC[*] | [*]COC[*] | OCC | 358
[Cu]OCC[Au] | -3.844706483 | 5.954243 | O=Cl(=O)([O-])=O.[Li+] | 0.227272727 | 90 | CCCOCCOCCOCCOCCOCCOCCOCCOCCOCCOC | [*]OCC[*] | [*]COC[*] | OCC | 363
[Cu]OCC[Au] | -3.773688861 | 5.954243 | O=Cl(=O)([O-])=O.[Li+] | 0.227272727 | 100 | CCCOCCOCCOCCOCCOCCOCCOCCOCCOCCOC | [*]OCC[*] | [*]COC[*] | OCC | 373
[Cu]OCC[Au] | -3.716169797 | 5.954243 | O=Cl(=O)([O-])=O.[Li+] | 0.227272727 | 110 | CCCOCCOCCOCCOCCOCCOCCOCCOCCOCCOC | [*]OCC[*] | [*]COC[*] | OCC | 383
[Cu]OCC[Au] | -7.801342913 | 5.954243 | F[As-](F)(F)(F)(F)F.[Li+] | 5.681818182 | 80 | CCCOCCOCCOCCOCCOCCOCCOCCOCCOCCOC | [*]OCC[*] | [*]COC[*] | OCC | 353
[Cu]OCC[Au] | -7.442492798 | 5.954243 | F[As-](F)(F)(F)(F)F.[Li+] | 5.681818182 | 85 | CCCOCCOCCOCCOCCOCCOCCOCCOCCOCCOC | [*]OCC[*] | [*]COC[*] | OCC | 358
[Cu]OCC[Au] | -7.094743951 | 5.954243 | F[As-](F)(F)(F)(F)F.[Li+] | 5.681818182 | 90 | CCCOCCOCCOCCOCCOCCOCCOCCOCCOCCOC | [*]OCC[*] | [*]COC[*] | OCC | 363
[Cu]OCC[Au] | -6.431798276 | 5.954243 | F[As-](F)(F)(F)(F)F.[Li+] | 5.681818182 | 100 | CCCOCCOCCOCCOCCOCCOCCOCCOCCOCCOC | [*]OCC[*] | [*]COC[*] | OCC | 373
[Cu]OCC[Au] | -5.806875402 | 5.954243 | F[As-](F)(F)(F)(F)F.[Li+] | 5.681818182 | 110 | CCCOCCOCCOCCOCCOCCOCCOCCOCCOCCOC | [*]OCC[*] | [*]COC[*] | OCC | 383
[Cu]OCC[Au] | -4.93930216 | 5.954243 | F[As-](F)(F)(F)(F)F.[Li+] | 5.681818182 | 125 | CCCOCCOCCOCCOCCOCCOCCOCCOCCOCCOC | [*]OCC[*] | [*]COC[*] | OCC | 398
[Cu]OCC[Au] | -7.779891912 | 5.954243 | F[As-](F)(F)(F)(F)F.[Li+] | 2.840909091 | 25 | CCCOCCOCCOCCOCCOCCOCCOCCOCCOCCOC | [*]OCC[*] | [*]COC[*] | OCC | 298
[Cu]OCC[Au] | -7.379863945 | 5.954243 | F[As-](F)(F)(F)(F)F.[Li+] | 2.840909091 | 30 | CCCOCCOCCOCCOCCOCCOCCOCCOCCOCCOC | [*]OCC[*] | [*]COC[*] | OCC | 303
[Cu]OCC[Au] | -6.991399828 | 5.954243 | F[As-](F)(F)(F)(F)F.[Li+] | 2.840909091 | 35 | CCCOCCOCCOCCOCCOCCOCCOCCOCCOCCOC | [*]OCC[*] | [*]COC[*] | OCC | 308
[Cu]OCC[Au] | -6.617982957 | 5.954243 | F[As-](F)(F)(F)(F)F.[Li+] | 2.840909091 | 40 | CCCOCCOCCOCCOCCOCCOCCOCCOCCOCCOC | [*]OCC[*] | [*]COC[*] | OCC | 313
[Cu]OCC[Au] | -6.255707017 | 5.954243 | F[As-](F)(F)(F)(F)F.[Li+] | 2.840909091 | 45 | CCCOCCOCCOCCOCCOCCOCCOCCOCCOCCOC | [*]OCC[*] | [*]COC[*] | OCC | 318
[Cu]OCC[Au] | -5.903089987 | 5.954243 | F[As-](F)(F)(F)(F)F.[Li+] | 2.840909091 | 50 | CCCOCCOCCOCCOCCOCCOCCOCCOCCOCCOC | [*]OCC[*] | [*]COC[*] | OCC | 323
[Cu]OCC[Au] | -5.221125528 | 5.954243 | F[As-](F)(F)(F)(F)F.[Li+] | 2.840909091 | 55 | CCCOCCOCCOCCOCCOCCOCCOCCOCCOCCOC | [*]OCC[*] | [*]COC[*] | OCC | 328
[Cu]OCC[Au] | -5.056011125 | 5.954243 | F[As-](F)(F)(F)(F)F.[Li+] | 2.840909091 | 60 | CCCOCCOCCOCCOCCOCCOCCOCCOCCOCCOC | [*]OCC[*] | [*]COC[*] | OCC | 333
[Cu]OCC[Au] | -4.896196279 | 5.954243 | F[As-](F)(F)(F)(F)F.[Li+] | 2.840909091 | 65 | CCCOCCOCCOCCOCCOCCOCCOCCOCCOCCOC | [*]OCC[*] | [*]COC[*] | OCC | 338
[Cu]OCC[Au] | -4.739928612 | 5.954243 | F[As-](F)(F)(F)(F)F.[Li+] | 2.840909091 | 70 | CCCOCCOCCOCCOCCOCCOCCOCCOCCOCCOC | [*]OCC[*] | [*]COC[*] | OCC | 343
[Cu]OCC[Au] | -4.588380294 | 5.954243 | F[As-](F)(F)(F)(F)F.[Li+] | 2.840909091 | 75 | CCCOCCOCCOCCOCCOCCOCCOCCOCCOCCOC | [*]OCC[*] | [*]COC[*] | OCC | 348
[Cu]OCC[Au] | -4.442492798 | 5.954243 | F[As-](F)(F)(F)(F)F.[Li+] | 2.840909091 | 80 | CCCOCCOCCOCCOCCOCCOCCOCCOCCOCCOC | [*]OCC[*] | [*]COC[*] | OCC | 353
[Cu]OCC[Au] | -4.299296283 | 5.954243 | F[As-](F)(F)(F)(F)F.[Li+] | 2.840909091 | 85 | CCCOCCOCCOCCOCCOCCOCCOCCOCCOCCOC | [*]OCC[*] | [*]COC[*] | OCC | 358
[Cu]OCC[Au] | -4.160521953 | 5.954243 | F[As-](F)(F)(F)(F)F.[Li+] | 2.840909091 | 90 | CCCOCCOCCOCCOCCOCCOCCOCCOCCOCCOC | [*]OCC[*] | [*]COC[*] | OCC | 363
[Cu]OCC[Au] | -3.894469378 | 5.954243 | F[As-](F)(F)(F)(F)F.[Li+] | 2.840909091 | 100 | CCCOCCOCCOCCOCCOCCOCCOCCOCCOCCOC | [*]OCC[*] | [*]COC[*] | OCC | 373
[Cu]OCC[Au] | -3.642394809 | 5.954243 | F[As-](F)(F)(F)(F)F.[Li+] | 2.840909091 | 110 | CCCOCCOCCOCCOCCOCCOCCOCCOCCOCCOC | [*]OCC[*] | [*]COC[*] | OCC | 383
[Cu]OCC[Au] | -7.966576245 | 5.954243 | F[As-](F)(F)(F)(F)F.[Li+] | 1.893939386 | 25 | CCCOCCOCCOCCOCCOCCOCCOCCOCCOCCOC | [*]OCC[*] | [*]COC[*] | OCC | 298
[Cu]OCC[Au] | -7.432973634 | 5.954243 | F[As-](F)(F)(F)(F)F.[Li+] | 1.893939386 | 30 | CCCOCCOCCOCCOCCOCCOCCOCCOCCOCCOC | [*]OCC[*] | [*]COC[*] | OCC | 303
[Cu]OCC[Au] | -6.91721463 | 5.954243 | F[As-](F)(F)(F)(F)F.[Li+] | 1.893939386 | 35 | CCCOCCOCCOCCOCCOCCOCCOCCOCCOCCOC | [*]OCC[*] | [*]COC[*] | OCC | 308
[Cu]OCC[Au] | -6.416801226 | 5.954243 | F[As-](F)(F)(F)(F)F.[Li+] | 1.893939386 | 40 | CCCOCCOCCOCCOCCOCCOCCOCCOCCOCCOC | [*]OCC[*] | [*]COC[*] | OCC | 313
[Cu]OCC[Au] | -5.931814138 | 5.954243 | F[As-](F)(F)(F)(F)F.[Li+] | 1.893939386 | 45 | CCCOCCOCCOCCOCCOCCOCCOCCOCCOCCOC | [*]OCC[*] | [*]COC[*] | OCC | 318
[Cu]OCC[Au] | -5.46470588 | 5.954243 | F[As-](F)(F)(F)(F)F.[Li+] | 1.893939386 | 50 | CCCOCCOCCOCCOCCOCCOCCOCCOCCOCCOC | [*]OCC[*] | [*]COC[*] | OCC | 323
[Cu]OCC[Au] | -4.468521083 | 5.954243 | F[As-](F)(F)(F)(F)F.[Li+] | 1.893939386 | 55 | CCCOCCOCCOCCOCCOCCOCCOCCOCCOCCOC | [*]OCC[*] | [*]COC[*] | OCC | 328
[Cu]OCC[Au] | -4.302770657 | 5.954243 | F[As-](F)(F)(F)(F)F.[Li+] | 1.893939386 | 60 | CCCOCCOCCOCCOCCOCCOCCOCCOCCOCCOC | [*]OCC[*] | [*]COC[*] | OCC | 333
[Cu]OCC[Au] | -4.141462802 | 5.954243 | F[As-](F)(F)(F)(F)F.[Li+] | 1.893939386 | 65 | CCCOCCOCCOCCOCCOCCOCCOCCOCCOCCOC | [*]OCC[*] | [*]COC[*] | OCC | 338
[Cu]OCC[Au] | -3.985265307 | 5.954243 | F[As-](F)(F)(F)(F)F.[Li+] | 1.893939386 | 70 | CCCOCCOCCOCCOCCOCCOCCOCCOCCOCCOC | [*]OCC[*] | [*]COC[*] | OCC | 343
[Cu]OCC[Au] | -3.833273944 | 5.954243 | F[As-](F)(F)(F)(F)F.[Li+] | 1.893939386 | 75 | CCCOCCOCCOCCOCCOCCOCCOCCOCCOCCOC | [*]OCC[*] | [*]COC[*] | OCC | 348
[Cu]OCC[Au] | -3.685589198 | 5.954243 | F[As-](F)(F)(F)(F)F.[Li+] | 1.893939386 | 80 | CCCOCCOCCOCCOCCOCCOCCOCCOCCOCCOC | [*]OCC[*] | [*]COC[*] | OCC | 353
[Cu]OCC[Au] | -3.542028832 | 5.954243 | F[As-](F)(F)(F)(F)F.[Li+] | 1.893939386 | 85 | CCCOCCOCCOCCOCCOCCOCCOCCOCCOCCOC | [*]OCC[*] | [*]COC[*] | OCC | 358
[Cu]OCC[Au] | -3.402419983 | 5.954243 | F[As-](F)(F)(F)(F)F.[Li+] | 1.893939386 | 90 | CCCOCCOCCOCCOCCOCCOCCOCCOCCOCCOC | [*]OCC[*] | [*]COC[*] | OCC | 363
[Cu]OCC[Au] | -3.134427027 | 5.954243 | F[As-](F)(F)(F)(F)F.[Li+] | 1.893939386 | 100 | CCCOCCOCCOCCOCCOCCOCCOCCOCCOCCOC | [*]OCC[*] | [*]COC[*] | OCC | 373
[Cu]OCC[Au] | -2.880423458 | 5.954243 | F[As-](F)(F)(F)(F)F.[Li+] | 1.893939386 | 110 | CCCOCCOCCOCCOCCOCCOCCOCCOCCOCCOC | [*]OCC[*] | [*]COC[*] | OCC | 383
[Cu]OCC[Au] | -2.523341226 | 5.954243 | F[As-](F)(F)(F)(F)F.[Li+] | 1.893939386 | 125 | CCCOCCOCCOCCOCCOCCOCCOCCOCCOCCOC | [*]OCC[*] | [*]COC[*] | OCC | 398
[Cu]OCC[Au] | -8.225483034 | 5.954243 | F[As-](F)(F)(F)(F)F.[Li+] | 1.136363636 | 30 | CCCOCCOCCOCCOCCOCCOCCOCCOCCOCCOC | [*]OCC[*] | [*]COC[*] | OCC | 303
[Cu]OCC[Au] | -7.518557371 | 5.954243 | F[As-](F)(F)(F)(F)F.[Li+] | 1.136363636 | 35 | CCCOCCOCCOCCOCCOCCOCCOCCOCCOCCOC | [*]OCC[*] | [*]COC[*] | OCC | 308
[Cu]OCC[Au] | -6.835647144 | 5.954243 | F[As-](F)(F)(F)(F)F.[Li+] | 1.136363636 | 40 | CCCOCCOCCOCCOCCOCCOCCOCCOCCOCCOC | [*]OCC[*] | [*]COC[*] | OCC | 313
[Cu]OCC[Au] | -6.171984936 | 5.954243 | F[As-](F)(F)(F)(F)F.[Li+] | 1.136363636 | 45 | CCCOCCOCCOCCOCCOCCOCCOCCOCCOCCOC | [*]OCC[*] | [*]COC[*] | OCC | 318
[Cu]OCC[Au] | -5.530177984 | 5.954243 | F[As-](F)(F)(F)(F)F.[Li+] | 1.136363636 | 50 | CCCOCCOCCOCCOCCOCCOCCOCCOCCOCCOC | [*]OCC[*] | [*]COC[*] | OCC | 323
[Cu]OCC[Au] | -4.906578315 | 5.954243 | F[As-](F)(F)(F)(F)F.[Li+] | 1.136363636 | 55 | CCCOCCOCCOCCOCCOCCOCCOCCOCCOCCOC | [*]OCC[*] | [*]COC[*] | OCC | 328
[Cu]OCC[Au] | -3.605933751 | 5.954243 | F[As-](F)(F)(F)(F)F.[Li+] | 1.136363636 | 60 | CCCOCCOCCOCCOCCOCCOCCOCCOCCOCCOC | [*]OCC[*] | [*]COC[*] | OCC | 333
[Cu]OCC[Au] | -3.455881084 | 5.954243 | F[As-](F)(F)(F)(F)F.[Li+] | 1.136363636 | 65 | CCCOCCOCCOCCOCCOCCOCCOCCOCCOCCOC | [*]OCC[*] | [*]COC[*] | OCC | 338
[Cu]OCC[Au] | -3.310201171 | 5.954243 | F[As-](F)(F)(F)(F)F.[Li+] | 1.136363636 | 70 | CCCOCCOCCOCCOCCOCCOCCOCCOCCOCCOC | [*]OCC[*] | [*]COC[*] | OCC | 343
[Cu]OCC[Au] | -3.168704975 | 5.954243 | F[As-](F)(F)(F)(F)F.[Li+] | 1.136363636 | 75 | CCCOCCOCCOCCOCCOCCOCCOCCOCCOCCOC | [*]OCC[*] | [*]COC[*] | OCC | 348
[Cu]OCC[Au] | -3.031215485 | 5.954243 | F[As-](F)(F)(F)(F)F.[Li+] | 1.136363636 | 80 | CCCOCCOCCOCCOCCOCCOCCOCCOCCOCCOC | [*]OCC[*] | [*]COC[*] | OCC | 353
[Cu]OCC[Au] | -2.897565265 | 5.954243 | F[As-](F)(F)(F)(F)F.[Li+] | 1.136363636 | 85 | CCCOCCOCCOCCOCCOCCOCCOCCOCCOCCOC | [*]OCC[*] | [*]COC[*] | OCC | 358
[Cu]OCC[Au] | -2.767595034 | 5.954243 | F[As-](F)(F)(F)(F)F.[Li+] | 1.136363636 | 90 | CCCOCCOCCOCCOCCOCCOCCOCCOCCOCCOC | [*]OCC[*] | [*]COC[*] | OCC | 363
[Cu]OCC[Au] | -2.518103964 | 5.954243 | F[As-](F)(F)(F)(F)F.[Li+] | 1.136363636 | 100 | CCCOCCOCCOCCOCCOCCOCCOCCOCCOCCOC | [*]OCC[*] | [*]COC[*] | OCC | 373
[Cu]OCC[Au] | -2.281636095 | 5.954243 | F[As-](F)(F)(F)(F)F.[Li+] | 1.136363636 | 110 | CCCOCCOCCOCCOCCOCCOCCOCCOCCOCCOC | [*]OCC[*] | [*]COC[*] | OCC | 383
[Cu]OCC[Au] | -8.59345982 | 5.954243 | F[As-](F)(F)(F)(F)F.[Li+] | 0.631313136 | 30 | CCCOCCOCCOCCOCCOCCOCCOCCOCCOCCOC | [*]OCC[*] | [*]COC[*] | OCC | 303
[Cu]OCC[Au] | -7.869666232 | 5.954243 | F[As-](F)(F)(F)(F)F.[Li+] | 0.631313136 | 35 | CCCOCCOCCOCCOCCOCCOCCOCCOCCOCCOC | [*]OCC[*] | [*]COC[*] | OCC | 308
[Cu]OCC[Au] | -7.166852888 | 5.954243 | F[As-](F)(F)(F)(F)F.[Li+] | 0.631313136 | 40 | CCCOCCOCCOCCOCCOCCOCCOCCOCCOCCOC | [*]OCC[*] | [*]COC[*] | OCC | 313
[Cu]OCC[Au] | -6.4867824 | 5.954243 | F[As-](F)(F)(F)(F)F.[Li+] | 0.631313136 | 45 | CCCOCCOCCOCCOCCOCCOCCOCCOCCOCCOC | [*]OCC[*] | [*]COC[*] | OCC | 318
[Cu]OCC[Au] | -5.829738285 | 5.954243 | F[As-](F)(F)(F)(F)F.[Li+] | 0.631313136 | 50 | CCCOCCOCCOCCOCCOCCOCCOCCOCCOCCOC | [*]OCC[*] | [*]COC[*] | OCC | 323
[Cu]OCC[Au] | -5.189767482 | 5.954243 | F[As-](F)(F)(F)(F)F.[Li+] | 0.631313136 | 55 | CCCOCCOCCOCCOCCOCCOCCOCCOCCOCCOC | [*]OCC[*] | [*]COC[*] | OCC | 328
[Cu]OCC[Au] | -3.61852391 | 5.954243 | F[As-](F)(F)(F)(F)F.[Li+] | 0.631313136 | 60 | CCCOCCOCCOCCOCCOCCOCCOCCOCCOCCOC | [*]OCC[*] | [*]COC[*] | OCC | 333
[Cu]OCC[Au] | -3.504723537 | 5.954243 | F[As-](F)(F)(F)(F)F.[Li+] | 0.631313136 | 65 | CCCOCCOCCOCCOCCOCCOCCOCCOCCOCCOC | [*]OCC[*] | [*]COC[*] | OCC | 338
[Cu]OCC[Au] | -3.394238269 | 5.954243 | F[As-](F)(F)(F)(F)F.[Li+] | 0.631313136 | 70 | CCCOCCOCCOCCOCCOCCOCCOCCOCCOCCOC | [*]OCC[*] | [*]COC[*] | OCC | 343
[Cu]OCC[Au] | -3.286927992 | 5.954243 | F[As-](F)(F)(F)(F)F.[Li+] | 0.631313136 | 75 | CCCOCCOCCOCCOCCOCCOCCOCCOCCOCCOC | [*]OCC[*] | [*]COC[*] | OCC | 348
[Cu]OCC[Au] | -3.182654808 | 5.954243 | F[As-](F)(F)(F)(F)F.[Li+] | 0.631313136 | 80 | CCCOCCOCCOCCOCCOCCOCCOCCOCCOCCOC | [*]OCC[*] | [*]COC[*] | OCC | 353
[Cu]OCC[Au] | -3.081294095 | 5.954243 | F[As-](F)(F)(F)(F)F.[Li+] | 0.631313136 | 85 | CCCOCCOCCOCCOCCOCCOCCOCCOCCOCCOC | [*]OCC[*] | [*]COC[*] | OCC | 358
[Cu]OCC[Au] | -2.982724108 | 5.954243 | F[As-](F)(F)(F)(F)F.[Li+] | 0.631313136 | 90 | CCCOCCOCCOCCOCCOCCOCCOCCOCCOCCOC | [*]OCC[*] | [*]COC[*] | OCC | 363
[Cu]OCC[Au] | -2.79350901 | 5.954243 | F[As-](F)(F)(F)(F)F.[Li+] | 0.631313136 | 100 | CCCOCCOCCOCCOCCOCCOCCOCCOCCOCCOC | [*]OCC[*] | [*]COC[*] | OCC | 373
[Cu]OCC[Au] | -2.614175026 | 5.954243 | F[As-](F)(F)(F)(F)F.[Li+] | 0.631313136 | 110 | CCCOCCOCCOCCOCCOCCOCCOCCOCCOCCOC | [*]OCC[*] | [*]COC[*] | OCC | 383
[Cu]OCC[Au] | -7.793174124 | 5.954243 | F[As-](F)(F)(F)(F)F.[Li+] | 0.227272727 | 20 | CCCOCCOCCOCCOCCOCCOCCOCCOCCOCCOC | [*]OCC[*] | [*]COC[*] | OCC | 293
[Cu]OCC[Au] | -7.349692477 | 5.954243 | F[As-](F)(F)(F)(F)F.[Li+] | 0.227272727 | 25 | CCCOCCOCCOCCOCCOCCOCCOCCOCCOCCOC | [*]OCC[*] | [*]COC[*] | OCC | 298
[Cu]OCC[Au] | -6.920818754 | 5.954243 | F[As-](F)(F)(F)(F)F.[Li+] | 0.227272727 | 30 | CCCOCCOCCOCCOCCOCCOCCOCCOCCOCCOC | [*]OCC[*] | [*]COC[*] | OCC | 303
[Cu]OCC[Au] | -6.507239611 | 5.954243 | F[As-](F)(F)(F)(F)F.[Li+] | 0.227272727 | 35 | CCCOCCOCCOCCOCCOCCOCCOCCOCCOCCOC | [*]OCC[*] | [*]COC[*] | OCC | 308
[Cu]OCC[Au] | -6.105130343 | 5.954243 | F[As-](F)(F)(F)(F)F.[Li+] | 0.227272727 | 40 | CCCOCCOCCOCCOCCOCCOCCOCCOCCOCCOC | [*]OCC[*] | [*]COC[*] | OCC | 313
[Cu]OCC[Au] | -5.716698771 | 5.954243 | F[As-](F)(F)(F)(F)F.[Li+] | 0.227272727 | 45 | CCCOCCOCCOCCOCCOCCOCCOCCOCCOCCOC | [*]OCC[*] | [*]COC[*] | OCC | 318
[Cu]OCC[Au] | -5.339134522 | 5.954243 | F[As-](F)(F)(F)(F)F.[Li+] | 0.227272727 | 50 | CCCOCCOCCOCCOCCOCCOCCOCCOCCOCCOC | [*]OCC[*] | [*]COC[*] | OCC | 323
[Cu]OCC[Au] | -4.974694135 | 5.954243 | F[As-](F)(F)(F)(F)F.[Li+] | 0.227272727 | 55 | CCCOCCOCCOCCOCCOCCOCCOCCOCCOCCOC | [*]OCC[*] | [*]COC[*] | OCC | 328
[Cu]OCC[Au] | -3.352545631 | 5.954243 | F[As-](F)(F)(F)(F)F.[Li+] | 0.227272727 | 60 | CCCOCCOCCOCCOCCOCCOCCOCCOCCOCCOC | [*]OCC[*] | [*]COC[*] | OCC | 333
[Cu]OCC[Au] | -3.280215592 | 5.954243 | F[As-](F)(F)(F)(F)F.[Li+] | 0.227272727 | 65 | CCCOCCOCCOCCOCCOCCOCCOCCOCCOCCOC | [*]OCC[*] | [*]COC[*] | OCC | 338
[Cu]OCC[Au] | -3.209993662 | 5.954243 | F[As-](F)(F)(F)(F)F.[Li+] | 0.227272727 | 70 | CCCOCCOCCOCCOCCOCCOCCOCCOCCOCCOC | [*]OCC[*] | [*]COC[*] | OCC | 343
[Cu]OCC[Au] | -3.141788946 | 5.954243 | F[As-](F)(F)(F)(F)F.[Li+] | 0.227272727 | 75 | CCCOCCOCCOCCOCCOCCOCCOCCOCCOCCOC | [*]OCC[*] | [*]COC[*] | OCC | 348
[Cu]OCC[Au] | -3.075515507 | 5.954243 | F[As-](F)(F)(F)(F)F.[Li+] | 0.227272727 | 80 | CCCOCCOCCOCCOCCOCCOCCOCCOCCOCCOC | [*]OCC[*] | [*]COC[*] | OCC | 353
[Cu]OCC[Au] | -3.011092053 | 5.954243 | F[As-](F)(F)(F)(F)F.[Li+] | 0.227272727 | 85 | CCCOCCOCCOCCOCCOCCOCCOCCOCCOCCOC | [*]OCC[*] | [*]COC[*] | OCC | 358
[Cu]OCC[Au] | -2.948442711 | 5.954243 | F[As-](F)(F)(F)(F)F.[Li+] | 0.227272727 | 90 | CCCOCCOCCOCCOCCOCCOCCOCCOCCOCCOC | [*]OCC[*] | [*]COC[*] | OCC | 363
[Cu]OCC[Au] | -2.828181433 | 5.954243 | F[As-](F)(F)(F)(F)F.[Li+] | 0.227272727 | 100 | CCCOCCOCCOCCOCCOCCOCCOCCOCCOCCOC | [*]OCC[*] | [*]COC[*] | OCC | 373
[Cu]OCC[Au] | -5.826813732 | 5.60206 | [I-].[Li+] | 1.262626273 | 27 | CCCOCCOCCOCCOCCOCCOCCOCCOCCOCCOC | [*]OCC[*] | [*]COC[*] | OCC | 300
[Cu]OCC[Au] | -5.779891912 | 5.60206 | [I-].[Li+] | 1.515151523 | 27 | CCCOCCOCCOCCOCCOCCOCCOCCOCCOCCOC | [*]OCC[*] | [*]COC[*] | OCC | 300
[Cu]OCC[Au] | -8.023650021 | 5.60206 | [I-].[Li+] | 1.893939386 | 15 | CCCOCCOCCOCCOCCOCCOCCOCCOCCOCCOC | [*]OCC[*] | [*]COC[*] | OCC | 288
[Cu]OCC[Au] | -7.431798276 | 5.60206 | [I-].[Li+] | 1.893939386 | 20 | CCCOCCOCCOCCOCCOCCOCCOCCOCCOCCOC | [*]OCC[*] | [*]COC[*] | OCC | 293
[Cu]OCC[Au] | -6.860120914 | 5.60206 | [I-].[Li+] | 1.893939386 | 25 | CCCOCCOCCOCCOCCOCCOCCOCCOCCOCCOC | [*]OCC[*] | [*]COC[*] | OCC | 298
[Cu]OCC[Au] | -6.630784143 | 5.60206 | [I-].[Li+] | 1.893939386 | 27 | CCCOCCOCCOCCOCCOCCOCCOCCOCCOCCOC | [*]OCC[*] | [*]COC[*] | OCC | 300
[Cu]OCC[Au] | -6.304518324 | 5.60206 | [I-].[Li+] | 1.893939386 | 30 | CCCOCCOCCOCCOCCOCCOCCOCCOCCOCCOC | [*]OCC[*] | [*]COC[*] | OCC | 303
[Cu]OCC[Au] | -5.769551079 | 5.60206 | [I-].[Li+] | 1.893939386 | 35 | CCCOCCOCCOCCOCCOCCOCCOCCOCCOCCOC | [*]OCC[*] | [*]COC[*] | OCC | 308
[Cu]OCC[Au] | -5.250263684 | 5.60206 | [I-].[Li+] | 1.893939386 | 40 | CCCOCCOCCOCCOCCOCCOCCOCCOCCOCCOC | [*]OCC[*] | [*]COC[*] | OCC | 313
[Cu]OCC[Au] | -4.747146969 | 5.60206 | [I-].[Li+] | 1.893939386 | 45 | CCCOCCOCCOCCOCCOCCOCCOCCOCCOCCOC | [*]OCC[*] | [*]COC[*] | OCC | 318
[Cu]OCC[Au] | -4.14691047 | 5.60206 | [I-].[Li+] | 2.525252523 | 27 | CCCOCCOCCOCCOCCOCCOCCOCCOCCOCCOC | [*]OCC[*] | [*]COC[*] | OCC | 300
[Cu]OCC[Au] | -8.307153081 | 5.60206 | O=Cl(=O)([O-])=O.[Li+] | 1.262626273 | 0 | CCCOCCOCCOCCOCCOCCOCCOCCOCCOCCOC | [*]OCC[*] | [*]COC[*] | OCC | 273
[Cu]OCC[Au] | -6.793174124 | 5.60206 | O=Cl(=O)([O-])=O.[Li+] | 1.262626273 | 15 | CCCOCCOCCOCCOCCOCCOCCOCCOCCOCCOC | [*]OCC[*] | [*]COC[*] | OCC | 288
[Cu]OCC[Au] | -6.32330639 | 5.60206 | O=Cl(=O)([O-])=O.[Li+] | 1.262626273 | 20 | CCCOCCOCCOCCOCCOCCOCCOCCOCCOCCOC | [*]OCC[*] | [*]COC[*] | OCC | 293
[Cu]OCC[Au] | -5.869666232 | 5.60206 | O=Cl(=O)([O-])=O.[Li+] | 1.262626273 | 25 | CCCOCCOCCOCCOCCOCCOCCOCCOCCOCCOC | [*]OCC[*] | [*]COC[*] | OCC | 298
[Cu]OCC[Au] | -5.744727495 | 5.60206 | O=Cl(=O)([O-])=O.[Li+] | 1.262626273 | 27 | CCCOCCOCCOCCOCCOCCOCCOCCOCCOCCOC | [*]OCC[*] | [*]COC[*] | OCC | 300
[Cu]OCC[Au] | -5.42945706 | 5.60206 | O=Cl(=O)([O-])=O.[Li+] | 1.262626273 | 30 | CCCOCCOCCOCCOCCOCCOCCOCCOCCOCCOC | [*]OCC[*] | [*]COC[*] | OCC | 303
[Cu]OCC[Au] | -5.004364805 | 5.60206 | O=Cl(=O)([O-])=O.[Li+] | 1.262626273 | 35 | CCCOCCOCCOCCOCCOCCOCCOCCOCCOCCOC | [*]OCC[*] | [*]COC[*] | OCC | 308
[Cu]OCC[Au] | -6.438898616 | 5.60206 | O=Cl(=O)([O-])=O.[Li+] | 1.515151523 | 0 | CCCOCCOCCOCCOCCOCCOCCOCCOCCOCCOC | [*]OCC[*] | [*]COC[*] | OCC | 273
[Cu]OCC[Au] | -5.317854924 | 5.60206 | O=Cl(=O)([O-])=O.[Li+] | 1.515151523 | 15 | CCCOCCOCCOCCOCCOCCOCCOCCOCCOCCOC | [*]OCC[*] | [*]COC[*] | OCC | 288
[Cu]OCC[Au] | -4.970616222 | 5.60206 | O=Cl(=O)([O-])=O.[Li+] | 1.515151523 | 20 | CCCOCCOCCOCCOCCOCCOCCOCCOCCOCCOC | [*]OCC[*] | [*]COC[*] | OCC | 293
[Cu]OCC[Au] | -4.632644079 | 5.60206 | O=Cl(=O)([O-])=O.[Li+] | 1.515151523 | 25 | CCCOCCOCCOCCOCCOCCOCCOCCOCCOCCOC | [*]OCC[*] | [*]COC[*] | OCC | 298
[Cu]OCC[Au] | -4.503070352 | 5.60206 | O=Cl(=O)([O-])=O.[Li+] | 1.515151523 | 27 | CCCOCCOCCOCCOCCOCCOCCOCCOCCOCCOC | [*]OCC[*] | [*]COC[*] | OCC | 300
[Cu]OCC[Au] | -4.307153081 | 5.60206 | O=Cl(=O)([O-])=O.[Li+] | 1.515151523 | 30 | CCCOCCOCCOCCOCCOCCOCCOCCOCCOCCOC | [*]OCC[*] | [*]COC[*] | OCC | 303
[Cu]OCC[Au] | -3.992452778 | 5.60206 | O=Cl(=O)([O-])=O.[Li+] | 1.515151523 | 35 | CCCOCCOCCOCCOCCOCCOCCOCCOCCOCCOC | [*]OCC[*] | [*]COC[*] | OCC | 308
[Cu]OCC[Au] | -3.687602589 | 5.60206 | O=Cl(=O)([O-])=O.[Li+] | 1.515151523 | 40 | CCCOCCOCCOCCOCCOCCOCCOCCOCCOCCOC | [*]OCC[*] | [*]COC[*] | OCC | 313
[Cu]OCC[Au] | -8.809668302 | 5.60206 | O=Cl(=O)([O-])=O.[Li+] | 1.893939386 | 0 | CCCOCCOCCOCCOCCOCCOCCOCCOCCOCCOC | [*]OCC[*] | [*]COC[*] | OCC | 273
[Cu]OCC[Au] | -6.978810701 | 5.60206 | O=Cl(=O)([O-])=O.[Li+] | 1.893939386 | 15 | CCCOCCOCCOCCOCCOCCOCCOCCOCCOCCOC | [*]OCC[*] | [*]COC[*] | OCC | 288
[Cu]OCC[Au] | -6.411168274 | 5.60206 | O=Cl(=O)([O-])=O.[Li+] | 1.893939386 | 20 | CCCOCCOCCOCCOCCOCCOCCOCCOCCOCCOC | [*]OCC[*] | [*]COC[*] | OCC | 293
[Cu]OCC[Au] | -5.860120914 | 5.60206 | O=Cl(=O)([O-])=O.[Li+] | 1.893939386 | 25 | CCCOCCOCCOCCOCCOCCOCCOCCOCCOCCOC | [*]OCC[*] | [*]COC[*] | OCC | 298
[Cu]OCC[Au] | -5.688246139 | 5.60206 | O=Cl(=O)([O-])=O.[Li+] | 1.893939386 | 27 | CCCOCCOCCOCCOCCOCCOCCOCCOCCOCCOC | [*]OCC[*] | [*]COC[*] | OCC | 300
[Cu]OCC[Au] | -5.330683119 | 5.60206 | O=Cl(=O)([O-])=O.[Li+] | 1.893939386 | 30 | CCCOCCOCCOCCOCCOCCOCCOCCOCCOCCOC | [*]OCC[*] | [*]COC[*] | OCC | 303
[Cu]OCC[Au] | -4.815308569 | 5.60206 | O=Cl(=O)([O-])=O.[Li+] | 1.893939386 | 35 | CCCOCCOCCOCCOCCOCCOCCOCCOCCOCCOC | [*]OCC[*] | [*]COC[*] | OCC | 308
[Cu]OCC[Au] | -4.318758763 | 5.60206 | O=Cl(=O)([O-])=O.[Li+] | 1.893939386 | 40 | CCCOCCOCCOCCOCCOCCOCCOCCOCCOCCOC | [*]OCC[*] | [*]COC[*] | OCC | 313
[Cu]OCC[Au] | -5.804100348 | 5.60206 | O=Cl(=O)([O-])=O.[Li+] | 2.525252523 | 0 | CCCOCCOCCOCCOCCOCCOCCOCCOCCOCCOC | [*]OCC[*] | [*]COC[*] | OCC | 273
[Cu]OCC[Au] | -4.671620397 | 5.60206 | O=Cl(=O)([O-])=O.[Li+] | 2.525252523 | 15 | CCCOCCOCCOCCOCCOCCOCCOCCOCCOCCOC | [*]OCC[*] | [*]COC[*] | OCC | 288
[Cu]OCC[Au] | -4.321481621 | 5.60206 | O=Cl(=O)([O-])=O.[Li+] | 2.525252523 | 20 | CCCOCCOCCOCCOCCOCCOCCOCCOCCOCCOC | [*]OCC[*] | [*]COC[*] | OCC | 293
[Cu]OCC[Au] | -3.981873948 | 5.60206 | O=Cl(=O)([O-])=O.[Li+] | 2.525252523 | 25 | CCCOCCOCCOCCOCCOCCOCCOCCOCCOCCOC | [*]OCC[*] | [*]COC[*] | OCC | 298
[Cu]OCC[Au] | -3.862199795 | 5.60206 | O=Cl(=O)([O-])=O.[Li+] | 2.525252523 | 27 | CCCOCCOCCOCCOCCOCCOCCOCCOCCOCCOC | [*]OCC[*] | [*]COC[*] | OCC | 300
[Cu]OCC[Au] | -6.225483034 | 5.60206 | O=S(=O)([O-])C(F)(F)F.[Li+] | 1.262626273 | 27 | CCCOCCOCCOCCOCCOCCOCCOCCOCCOCCOC | [*]OCC[*] | [*]COC[*] | OCC | 300
[Cu]OCC[Au] | -6.492144128 | 5.60206 | O=S(=O)([O-])C(F)(F)F.[Li+] | 1.515151523 | 27 | CCCOCCOCCOCCOCCOCCOCCOCCOCCOCCOC | [*]OCC[*] | [*]COC[*] | OCC | 300
[Cu]OCC[Au] | -9.37675071 | 5.60206 | O=S(=O)([O-])C(F)(F)F.[Li+] | 1.893939386 | 0 | CCCOCCOCCOCCOCCOCCOCCOCCOCCOCCOC | [*]OCC[*] | [*]COC[*] | OCC | 273
[Cu]OCC[Au] | -8.154281982 | 5.60206 | O=S(=O)([O-])C(F)(F)F.[Li+] | 1.893939386 | 15 | CCCOCCOCCOCCOCCOCCOCCOCCOCCOCCOC | [*]OCC[*] | [*]COC[*] | OCC | 288
[Cu]OCC[Au] | -7.774690718 | 5.60206 | O=S(=O)([O-])C(F)(F)F.[Li+] | 1.893939386 | 20 | CCCOCCOCCOCCOCCOCCOCCOCCOCCOCCOC | [*]OCC[*] | [*]COC[*] | OCC | 293
[Cu]OCC[Au] | -7.407823243 | 5.60206 | O=S(=O)([O-])C(F)(F)F.[Li+] | 1.893939386 | 25 | CCCOCCOCCOCCOCCOCCOCCOCCOCCOCCOC | [*]OCC[*] | [*]COC[*] | OCC | 298
[Cu]OCC[Au] | -7.295849483 | 5.60206 | O=S(=O)([O-])C(F)(F)F.[Li+] | 1.893939386 | 27 | CCCOCCOCCOCCOCCOCCOCCOCCOCCOCCOC | [*]OCC[*] | [*]COC[*] | OCC | 300
[Cu]OCC[Au] | -7.053547735 | 5.60206 | O=S(=O)([O-])C(F)(F)F.[Li+] | 1.893939386 | 30 | CCCOCCOCCOCCOCCOCCOCCOCCOCCOCCOC | [*]OCC[*] | [*]COC[*] | OCC | 303
[Cu]OCC[Au] | -6.709965389 | 5.60206 | O=S(=O)([O-])C(F)(F)F.[Li+] | 1.893939386 | 35 | CCCOCCOCCOCCOCCOCCOCCOCCOCCOCCOC | [*]OCC[*] | [*]COC[*] | OCC | 308
[Cu]OCC[Au] | -6.377785977 | 5.60206 | O=S(=O)([O-])C(F)(F)F.[Li+] | 1.893939386 | 40 | CCCOCCOCCOCCOCCOCCOCCOCCOCCOCCOC | [*]OCC[*] | [*]COC[*] | OCC | 313
[Cu]OCC[Au] | -6.056011125 | 5.60206 | O=S(=O)([O-])C(F)(F)F.[Li+] | 1.893939386 | 45 | CCCOCCOCCOCCOCCOCCOCCOCCOCCOCCOC | [*]OCC[*] | [*]COC[*] | OCC | 318
[Cu]OCC[Au] | -5.744727495 | 5.60206 | O=S(=O)([O-])C(F)(F)F.[Li+] | 1.893939386 | 50 | CCCOCCOCCOCCOCCOCCOCCOCCOCCOCCOC | [*]OCC[*] | [*]COC[*] | OCC | 323
[Cu]OCC[Au] | -5.178486472 | 5.60206 | O=S(=O)([O-])C(F)(F)F.[Li+] | 2.525252523 | 27 | CCCOCCOCCOCCOCCOCCOCCOCCOCCOCCOC | [*]OCC[*] | [*]COC[*] | OCC | 300
[Cu]OCC[Au] | -6.841637508 | 4.812913 | F[P-](F)(F)(F)(F)F.[Li+] | 0.340909091 | 0 | CCCOCCOCCOCCOCCOCCOCCOCCOCCOCCOC | [*]OCC[*] | [*]COC[*] | OCC | 273
[Cu]OCC[Au] | -6.63638802 | 4.812913 | F[P-](F)(F)(F)(F)F.[Li+] | 0.340909091 | 15 | CCCOCCOCCOCCOCCOCCOCCOCCOCCOCCOC | [*]OCC[*] | [*]COC[*] | OCC | 288
[Cu]OCC[Au] | -6.596879479 | 4.812913 | F[P-](F)(F)(F)(F)F.[Li+] | 0.340909091 | 30 | CCCOCCOCCOCCOCCOCCOCCOCCOCCOCCOC | [*]OCC[*] | [*]COC[*] | OCC | 303
[Cu]OCC[Au] | -5.910094889 | 4.812913 | F[P-](F)(F)(F)(F)F.[Li+] | 0.340909091 | 45 | CCCOCCOCCOCCOCCOCCOCCOCCOCCOCCOC | [*]OCC[*] | [*]COC[*] | OCC | 318
[Cu]OCC[Au] | -5.344861565 | 4.812913 | F[P-](F)(F)(F)(F)F.[Li+] | 0.340909091 | 60 | CCCOCCOCCOCCOCCOCCOCCOCCOCCOCCOC | [*]OCC[*] | [*]COC[*] | OCC | 333
[Cu]OCC[Au] | -4.659555885 | 4.812913 | F[P-](F)(F)(F)(F)F.[Li+] | 0.340909091 | 70 | CCCOCCOCCOCCOCCOCCOCCOCCOCCOCCOC | [*]OCC[*] | [*]COC[*] | OCC | 343
[Cu]OCC[Au] | -3.177199907 | 4.812913 | O=S([N-]S(=O)(C(F)(F)F)=O)(C(F)(F)F)=O.[Li+] | 0.454545455 | 100 | CCCOCCOCCOCCOCCOCCOCCOCCOCCOCCOC | [*]OCC[*] | [*]COC[*] | OCC | 373
[Cu]OCC[Au] | -2.772600029 | 4.812913 | O=S([N-]S(=O)(C(F)(F)F)=O)(C(F)(F)F)=O.[Li+] | 1.420454545 | 100 | CCCOCCOCCOCCOCCOCCOCCOCCOCCOCCOC | [*]OCC[*] | [*]COC[*] | OCC | 373
[Cu]OCC[Au] | -2.926199929 | 4.812913 | O=S([N-]S(=O)(C(F)(F)F)=O)(C(F)(F)F)=O.[Li+] | 2.272727273 | 100 | CCCOCCOCCOCCOCCOCCOCCOCCOCCOCCOC | [*]OCC[*] | [*]COC[*] | OCC | 373
[Cu]OCC[Au] | -3.42810026 | 4.812913 | O=S([N-]S(=O)(C(F)(F)F)=O)(C(F)(F)F)=O.[Li+] | 3.787878795 | 100 | CCCOCCOCCOCCOCCOCCOCCOCCOCCOCCOC | [*]OCC[*] | [*]COC[*] | OCC | 373
[Cu]OCC[Au] | -3.221500006 | 4.812913 | O=S([N-]S(=O)(C(F)(F)F)=O)(C(F)(F)F)=O.[Li+] | 4.545454545 | 100 | CCCOCCOCCOCCOCCOCCOCCOCCOCCOCCOC | [*]OCC[*] | [*]COC[*] | OCC | 373
[Cu]OCC[Au] | -3.950801366 | 4.812913 | O=S([N-]S(=O)(C(F)(F)F)=O)(C(F)(F)F)=O.[Li+] | 7.575757568 | 100 | CCCOCCOCCOCCOCCOCCOCCOCCOCCOCCOC | [*]OCC[*] | [*]COC[*] | OCC | 373
[Cu]OCC[Au] | -5.847711656 | 4.812913 | O=S([N-]S(=O)(C(F)(F)F)=O)(C(F)(F)F)=O.[Li+] | 11.36363636 | 100 | CCCOCCOCCOCCOCCOCCOCCOCCOCCOCCOC | [*]OCC[*] | [*]COC[*] | OCC | 373
[Cu]OCC[Au] | -5.718966633 | 4.812913 | O=S([N-]S(=O)(C(F)(F)F)=O)(C(F)(F)F)=O.[Li+] | 15.15151516 | 100 | CCCOCCOCCOCCOCCOCCOCCOCCOCCOCCOC | [*]OCC[*] | [*]COC[*] | OCC | 373
[Cu]OCC[Au] | -9.303643611 | 4.812913 | O=S(=O)([O-])C(F)(F)F.[Li+] | 1.893939386 | 0 | CCCOCCOCCOCCOCCOCCOCCOCCOCCOCCOC | [*]OCC[*] | [*]COC[*] | OCC | 273
[Cu]OCC[Au] | -8.163043263 | 4.812913 | O=S(=O)([O-])C(F)(F)F.[Li+] | 1.893939386 | 15 | CCCOCCOCCOCCOCCOCCOCCOCCOCCOCCOC | [*]OCC[*] | [*]COC[*] | OCC | 288
[Cu]OCC[Au] | -7.815308569 | 4.812913 | O=S(=O)([O-])C(F)(F)F.[Li+] | 1.893939386 | 20 | CCCOCCOCCOCCOCCOCCOCCOCCOCCOCCOC | [*]OCC[*] | [*]COC[*] | OCC | 293
[Cu]OCC[Au] | -7.512861625 | 4.812913 | O=S(=O)([O-])C(F)(F)F.[Li+] | 1.893939386 | 25 | CCCOCCOCCOCCOCCOCCOCCOCCOCCOCCOC | [*]OCC[*] | [*]COC[*] | OCC | 298
[Cu]OCC[Au] | -7.204119983 | 4.812913 | O=S(=O)([O-])C(F)(F)F.[Li+] | 1.893939386 | 30 | CCCOCCOCCOCCOCCOCCOCCOCCOCCOCCOC | [*]OCC[*] | [*]COC[*] | OCC | 303
[Cu]OCC[Au] | -6.910094889 | 4.812913 | O=S(=O)([O-])C(F)(F)F.[Li+] | 1.893939386 | 35 | CCCOCCOCCOCCOCCOCCOCCOCCOCCOCCOC | [*]OCC[*] | [*]COC[*] | OCC | 308
[Cu]OCC[Au] | -6.600326279 | 4.812913 | O=S(=O)([O-])C(F)(F)F.[Li+] | 1.893939386 | 40 | CCCOCCOCCOCCOCCOCCOCCOCCOCCOCCOC | [*]OCC[*] | [*]COC[*] | OCC | 313
[Cu]OCC[Au] | -6.304518324 | 4.812913 | O=S(=O)([O-])C(F)(F)F.[Li+] | 1.893939386 | 45 | CCCOCCOCCOCCOCCOCCOCCOCCOCCOCCOC | [*]OCC[*] | [*]COC[*] | OCC | 318
[Cu]OCC[Au] | -5.928117993 | 4.812913 | O=S(=O)([O-])C(F)(F)F.[Li+] | 1.893939386 | 50 | CCCOCCOCCOCCOCCOCCOCCOCCOCCOCCOC | [*]OCC[*] | [*]COC[*] | OCC | 323
[Cu]OCC[Au] | -5.443697499 | 4.812913 | O=S(=O)([O-])C(F)(F)F.[Li+] | 1.893939386 | 55 | CCCOCCOCCOCCOCCOCCOCCOCCOCCOCCOC | [*]OCC[*] | [*]COC[*] | OCC | 328
[Cu]OCC[Au] | -4.394694954 | 4.812913 | O=S(=O)([O-])C(F)(F)F.[Li+] | 1.893939386 | 60 | CCCOCCOCCOCCOCCOCCOCCOCCOCCOCCOC | [*]OCC[*] | [*]COC[*] | OCC | 333
[Cu]OCC[Au] | -4.281498311 | 4.812913 | O=S(=O)([O-])C(F)(F)F.[Li+] | 1.893939386 | 65 | CCCOCCOCCOCCOCCOCCOCCOCCOCCOCCOC | [*]OCC[*] | [*]COC[*] | OCC | 338
[Cu]OCC[Au] | -4.153044675 | 4.812913 | O=S(=O)([O-])C(F)(F)F.[Li+] | 1.893939386 | 70 | CCCOCCOCCOCCOCCOCCOCCOCCOCCOCCOC | [*]OCC[*] | [*]COC[*] | OCC | 343
[Cu]OCC[Au] | -4.054531415 | 4.812913 | O=S(=O)([O-])C(F)(F)F.[Li+] | 1.893939386 | 75 | CCCOCCOCCOCCOCCOCCOCCOCCOCCOCCOC | [*]OCC[*] | [*]COC[*] | OCC | 348
[Cu]OCC[Au] | -3.918400687 | 4.812913 | O=S(=O)([O-])C(F)(F)F.[Li+] | 1.893939386 | 80 | CCCOCCOCCOCCOCCOCCOCCOCCOCCOCCOC | [*]OCC[*] | [*]COC[*] | OCC | 353
[Cu]OCC[Au] | -3.850300657 | 4.812913 | O=S(=O)([O-])C(F)(F)F.[Li+] | 1.893939386 | 85 | CCCOCCOCCOCCOCCOCCOCCOCCOCCOCCOC | [*]OCC[*] | [*]COC[*] | OCC | 358
[Cu]OCC[Au] | -3.78220032 | 4.812913 | O=S(=O)([O-])C(F)(F)F.[Li+] | 1.893939386 | 90 | CCCOCCOCCOCCOCCOCCOCCOCCOCCOCCOC | [*]OCC[*] | [*]COC[*] | OCC | 363
[Cu]OCC[Au] | -3.608200695 | 4.812913 | O=S(=O)([O-])C(F)(F)F.[Li+] | 1.893939386 | 100 | CCCOCCOCCOCCOCCOCCOCCOCCOCCOCCOC | [*]OCC[*] | [*]COC[*] | OCC | 373
[Cu]OCC[Au] | -3.472000397 | 4.812913 | O=S(=O)([O-])C(F)(F)F.[Li+] | 1.893939386 | 110 | CCCOCCOCCOCCOCCOCCOCCOCCOCCOCCOC | [*]OCC[*] | [*]COC[*] | OCC | 383
[Cu]OCC[Au] | -3.184699917 | 4.812913 | O=S(=O)([O-])C(F)(F)F.[Li+] | 1.893939386 | 125 | CCCOCCOCCOCCOCCOCCOCCOCCOCCOCCOC | [*]OCC[*] | [*]COC[*] | OCC | 398
[Cu]OCC[Au] | -8.950781977 | 4.812913 | O=S(=O)([O-])C(F)(F)F.[Li+] | 2.840909091 | 0 | CCCOCCOCCOCCOCCOCCOCCOCCOCCOCCOC | [*]OCC[*] | [*]COC[*] | OCC | 273
[Cu]OCC[Au] | -7.853871964 | 4.812913 | O=S(=O)([O-])C(F)(F)F.[Li+] | 2.840909091 | 15 | CCCOCCOCCOCCOCCOCCOCCOCCOCCOCCOC | [*]OCC[*] | [*]COC[*] | OCC | 288
[Cu]OCC[Au] | -7.521433504 | 4.812913 | O=S(=O)([O-])C(F)(F)F.[Li+] | 2.840909091 | 20 | CCCOCCOCCOCCOCCOCCOCCOCCOCCOCCOC | [*]OCC[*] | [*]COC[*] | OCC | 293
[Cu]OCC[Au] | -7.257274869 | 4.812913 | O=S(=O)([O-])C(F)(F)F.[Li+] | 2.840909091 | 25 | CCCOCCOCCOCCOCCOCCOCCOCCOCCOCCOC | [*]OCC[*] | [*]COC[*] | OCC | 298
[Cu]OCC[Au] | -6.946921557 | 4.812913 | O=S(=O)([O-])C(F)(F)F.[Li+] | 2.840909091 | 30 | CCCOCCOCCOCCOCCOCCOCCOCCOCCOCCOC | [*]OCC[*] | [*]COC[*] | OCC | 303
[Cu]OCC[Au] | -6.645891561 | 4.812913 | O=S(=O)([O-])C(F)(F)F.[Li+] | 2.840909091 | 35 | CCCOCCOCCOCCOCCOCCOCCOCCOCCOCCOC | [*]OCC[*] | [*]COC[*] | OCC | 308
[Cu]OCC[Au] | -6.350665141 | 4.812913 | O=S(=O)([O-])C(F)(F)F.[Li+] | 2.840909091 | 40 | CCCOCCOCCOCCOCCOCCOCCOCCOCCOCCOC | [*]OCC[*] | [*]COC[*] | OCC | 313
[Cu]OCC[Au] | -6.040481623 | 4.812913 | O=S(=O)([O-])C(F)(F)F.[Li+] | 2.840909091 | 45 | CCCOCCOCCOCCOCCOCCOCCOCCOCCOCCOC | [*]OCC[*] | [*]COC[*] | OCC | 318
[Cu]OCC[Au] | -5.707743929 | 4.812913 | O=S(=O)([O-])C(F)(F)F.[Li+] | 2.840909091 | 50 | CCCOCCOCCOCCOCCOCCOCCOCCOCCOCCOC | [*]OCC[*] | [*]COC[*] | OCC | 323
[Cu]OCC[Au] | -5.232844134 | 4.812913 | O=S(=O)([O-])C(F)(F)F.[Li+] | 2.840909091 | 55 | CCCOCCOCCOCCOCCOCCOCCOCCOCCOCCOC | [*]OCC[*] | [*]COC[*] | OCC | 328
[Cu]OCC[Au] | -4.454692884 | 4.812913 | O=S(=O)([O-])C(F)(F)F.[Li+] | 2.840909091 | 60 | CCCOCCOCCOCCOCCOCCOCCOCCOCCOCCOC | [*]OCC[*] | [*]COC[*] | OCC | 333
[Cu]OCC[Au] | -4.341988603 | 4.812913 | O=S(=O)([O-])C(F)(F)F.[Li+] | 2.840909091 | 65 | CCCOCCOCCOCCOCCOCCOCCOCCOCCOCCOC | [*]OCC[*] | [*]COC[*] | OCC | 338
[Cu]OCC[Au] | -4.228412519 | 4.812913 | O=S(=O)([O-])C(F)(F)F.[Li+] | 2.840909091 | 70 | CCCOCCOCCOCCOCCOCCOCCOCCOCCOCCOC | [*]OCC[*] | [*]COC[*] | OCC | 343
[Cu]OCC[Au] | -4.11463878 | 4.812913 | O=S(=O)([O-])C(F)(F)F.[Li+] | 2.840909091 | 75 | CCCOCCOCCOCCOCCOCCOCCOCCOCCOCCOC | [*]OCC[*] | [*]COC[*] | OCC | 348
[Cu]OCC[Au] | -3.993902087 | 4.812913 | O=S(=O)([O-])C(F)(F)F.[Li+] | 2.840909091 | 80 | CCCOCCOCCOCCOCCOCCOCCOCCOCCOCCOC | [*]OCC[*] | [*]COC[*] | OCC | 353
[Cu]OCC[Au] | -3.902999663 | 4.812913 | O=S(=O)([O-])C(F)(F)F.[Li+] | 2.840909091 | 85 | CCCOCCOCCOCCOCCOCCOCCOCCOCCOCCOC | [*]OCC[*] | [*]COC[*] | OCC | 358
[Cu]OCC[Au] | -3.774499464 | 4.812913 | O=S(=O)([O-])C(F)(F)F.[Li+] | 2.840909091 | 90 | CCCOCCOCCOCCOCCOCCOCCOCCOCCOCCOC | [*]OCC[*] | [*]COC[*] | OCC | 363
[Cu]OCC[Au] | -3.645899248 | 4.812913 | O=S(=O)([O-])C(F)(F)F.[Li+] | 2.840909091 | 100 | CCCOCCOCCOCCOCCOCCOCCOCCOCCOCCOC | [*]OCC[*] | [*]COC[*] | OCC | 373
[Cu]OCC[Au] | -3.50219987 | 4.812913 | O=S(=O)([O-])C(F)(F)F.[Li+] | 2.840909091 | 110 | CCCOCCOCCOCCOCCOCCOCCOCCOCCOCCOC | [*]OCC[*] | [*]COC[*] | OCC | 383
[Cu]OCC[Au] | -3.252599846 | 4.812913 | O=S(=O)([O-])C(F)(F)F.[Li+] | 2.840909091 | 125 | CCCOCCOCCOCCOCCOCCOCCOCCOCCOCCOC | [*]OCC[*] | [*]COC[*] | OCC | 398
[Cu]OCC[Au] | -10.39794001 | 4.812913 | O=S(=O)([O-])C(F)(F)F.[Li+] | 5.681818182 | 0 | CCCOCCOCCOCCOCCOCCOCCOCCOCCOCCOC | [*]OCC[*] | [*]COC[*] | OCC | 273
[Cu]OCC[Au] | -9.181774106 | 4.812913 | O=S(=O)([O-])C(F)(F)F.[Li+] | 5.681818182 | 15 | CCCOCCOCCOCCOCCOCCOCCOCCOCCOCCOC | [*]OCC[*] | [*]COC[*] | OCC | 288
[Cu]OCC[Au] | -8.8569852 | 4.812913 | O=S(=O)([O-])C(F)(F)F.[Li+] | 5.681818182 | 20 | CCCOCCOCCOCCOCCOCCOCCOCCOCCOCCOC | [*]OCC[*] | [*]COC[*] | OCC | 293
[Cu]OCC[Au] | -8.585026652 | 4.812913 | O=S(=O)([O-])C(F)(F)F.[Li+] | 5.681818182 | 25 | CCCOCCOCCOCCOCCOCCOCCOCCOCCOCCOC | [*]OCC[*] | [*]COC[*] | OCC | 298
[Cu]OCC[Au] | -8.222573178 | 4.812913 | O=S(=O)([O-])C(F)(F)F.[Li+] | 5.681818182 | 30 | CCCOCCOCCOCCOCCOCCOCCOCCOCCOCCOC | [*]OCC[*] | [*]COC[*] | OCC | 303
[Cu]OCC[Au] | -7.876148359 | 4.812913 | O=S(=O)([O-])C(F)(F)F.[Li+] | 5.681818182 | 35 | CCCOCCOCCOCCOCCOCCOCCOCCOCCOCCOC | [*]OCC[*] | [*]COC[*] | OCC | 308
[Cu]OCC[Au] | -7.580044252 | 4.812913 | O=S(=O)([O-])C(F)(F)F.[Li+] | 5.681818182 | 40 | CCCOCCOCCOCCOCCOCCOCCOCCOCCOCCOC | [*]OCC[*] | [*]COC[*] | OCC | 313
[Cu]OCC[Au] | -7.28567024 | 4.812913 | O=S(=O)([O-])C(F)(F)F.[Li+] | 5.681818182 | 45 | CCCOCCOCCOCCOCCOCCOCCOCCOCCOCCOC | [*]OCC[*] | [*]COC[*] | OCC | 318
[Cu]OCC[Au] | -6.974694135 | 4.812913 | O=S(=O)([O-])C(F)(F)F.[Li+] | 5.681818182 | 50 | CCCOCCOCCOCCOCCOCCOCCOCCOCCOCCOC | [*]OCC[*] | [*]COC[*] | OCC | 323
[Cu]OCC[Au] | -6.688246139 | 4.812913 | O=S(=O)([O-])C(F)(F)F.[Li+] | 5.681818182 | 55 | CCCOCCOCCOCCOCCOCCOCCOCCOCCOCCOC | [*]OCC[*] | [*]COC[*] | OCC | 328
[Cu]OCC[Au] | -6.432973634 | 4.812913 | O=S(=O)([O-])C(F)(F)F.[Li+] | 5.681818182 | 60 | CCCOCCOCCOCCOCCOCCOCCOCCOCCOCCOC | [*]OCC[*] | [*]COC[*] | OCC | 333
[Cu]OCC[Au] | -6.281498311 | 4.812913 | O=S(=O)([O-])C(F)(F)F.[Li+] | 5.681818182 | 65 | CCCOCCOCCOCCOCCOCCOCCOCCOCCOCCOC | [*]OCC[*] | [*]COC[*] | OCC | 338
[Cu]OCC[Au] | -6.130181792 | 4.812913 | O=S(=O)([O-])C(F)(F)F.[Li+] | 5.681818182 | 70 | CCCOCCOCCOCCOCCOCCOCCOCCOCCOCCOC | [*]OCC[*] | [*]COC[*] | OCC | 343
[Cu]OCC[Au] | -5.995678626 | 4.812913 | O=S(=O)([O-])C(F)(F)F.[Li+] | 5.681818182 | 75 | CCCOCCOCCOCCOCCOCCOCCOCCOCCOCCOC | [*]OCC[*] | [*]COC[*] | OCC | 348
[Cu]OCC[Au] | -5.835647144 | 4.812913 | O=S(=O)([O-])C(F)(F)F.[Li+] | 5.681818182 | 80 | CCCOCCOCCOCCOCCOCCOCCOCCOCCOCCOC | [*]OCC[*] | [*]COC[*] | OCC | 353
[Cu]OCC[Au] | -5.692503962 | 4.812913 | O=S(=O)([O-])C(F)(F)F.[Li+] | 5.681818182 | 85 | CCCOCCOCCOCCOCCOCCOCCOCCOCCOCCOC | [*]OCC[*] | [*]COC[*] | OCC | 358
[Cu]OCC[Au] | -5.540607512 | 4.812913 | O=S(=O)([O-])C(F)(F)F.[Li+] | 5.681818182 | 90 | CCCOCCOCCOCCOCCOCCOCCOCCOCCOCCOC | [*]OCC[*] | [*]COC[*] | OCC | 363
[Cu]OCC[Au] | -5.27572413 | 4.812913 | O=S(=O)([O-])C(F)(F)F.[Li+] | 5.681818182 | 100 | CCCOCCOCCOCCOCCOCCOCCOCCOCCOCCOC | [*]OCC[*] | [*]COC[*] | OCC | 373
[Cu]OCC[Au] | -5.094743951 | 4.812913 | O=S(=O)([O-])C(F)(F)F.[Li+] | 5.681818182 | 110 | CCCOCCOCCOCCOCCOCCOCCOCCOCCOCCOC | [*]OCC[*] | [*]COC[*] | OCC | 383
[Cu]OCC[Au] | -4.815308569 | 4.812913 | O=S(=O)([O-])C(F)(F)F.[Li+] | 5.681818182 | 125 | CCCOCCOCCOCCOCCOCCOCCOCCOCCOCCOC | [*]OCC[*] | [*]COC[*] | OCC | 398
[Cu]OCC[Au] | -10.76447155 | 4.812913 | O=S(=O)([O-])C(F)(F)F.[Li+] | 11.36363636 | 55 | CCCOCCOCCOCCOCCOCCOCCOCCOCCOCCOC | [*]OCC[*] | [*]COC[*] | OCC | 328
[Cu]OCC[Au] | -10.16813023 | 4.812913 | O=S(=O)([O-])C(F)(F)F.[Li+] | 11.36363636 | 60 | CCCOCCOCCOCCOCCOCCOCCOCCOCCOCCOC | [*]OCC[*] | [*]COC[*] | OCC | 333
[Cu]OCC[Au] | -9.701146924 | 4.812913 | O=S(=O)([O-])C(F)(F)F.[Li+] | 11.36363636 | 65 | CCCOCCOCCOCCOCCOCCOCCOCCOCCOCCOC | [*]OCC[*] | [*]COC[*] | OCC | 338
[Cu]OCC[Au] | -9.375717904 | 4.812913 | O=S(=O)([O-])C(F)(F)F.[Li+] | 11.36363636 | 70 | CCCOCCOCCOCCOCCOCCOCCOCCOCCOCCOC | [*]OCC[*] | [*]COC[*] | OCC | 343
[Cu]OCC[Au] | -9.111259039 | 4.812913 | O=S(=O)([O-])C(F)(F)F.[Li+] | 11.36363636 | 75 | CCCOCCOCCOCCOCCOCCOCCOCCOCCOCCOC | [*]OCC[*] | [*]COC[*] | OCC | 348
[Cu]OCC[Au] | -8.809668302 | 4.812913 | O=S(=O)([O-])C(F)(F)F.[Li+] | 11.36363636 | 80 | CCCOCCOCCOCCOCCOCCOCCOCCOCCOCCOC | [*]OCC[*] | [*]COC[*] | OCC | 353
[Cu]OCC[Au] | -8.484126156 | 4.812913 | O=S(=O)([O-])C(F)(F)F.[Li+] | 11.36363636 | 85 | CCCOCCOCCOCCOCCOCCOCCOCCOCCOCCOC | [*]OCC[*] | [*]COC[*] | OCC | 358
[Cu]OCC[Au] | -8.159266765 | 4.812913 | O=S(=O)([O-])C(F)(F)F.[Li+] | 11.36363636 | 90 | CCCOCCOCCOCCOCCOCCOCCOCCOCCOCCOC | [*]OCC[*] | [*]COC[*] | OCC | 363
[Cu]OCC[Au] | -7.540607512 | 4.812913 | O=S(=O)([O-])C(F)(F)F.[Li+] | 11.36363636 | 100 | CCCOCCOCCOCCOCCOCCOCCOCCOCCOCCOC | [*]OCC[*] | [*]COC[*] | OCC | 373
[Cu]OCC[Au] | -7.026872146 | 4.812913 | O=S(=O)([O-])C(F)(F)F.[Li+] | 11.36363636 | 110 | CCCOCCOCCOCCOCCOCCOCCOCCOCCOCCOC | [*]OCC[*] | [*]COC[*] | OCC | 383
[Cu]OCC[Au] | -6.36251027 | 4.812913 | O=S(=O)([O-])C(F)(F)F.[Li+] | 11.36363636 | 125 | CCCOCCOCCOCCOCCOCCOCCOCCOCCOCCOC | [*]OCC[*] | [*]COC[*] | OCC | 398
[Cu]OCC[Au] | -9.015922966 | 4.812913 | O=S(=O)([O-])C(F)(F)F.[Li+] | 1.893939386 | 0 | CCCOCCOCCOCCOCCOCCOCCOCCOCCOCCOC | [*]OCC[*] | [*]COC[*] | OCC | 273
[Cu]OCC[Au] | -7.995678626 | 4.812913 | O=S(=O)([O-])C(F)(F)F.[Li+] | 1.893939386 | 15 | CCCOCCOCCOCCOCCOCCOCCOCCOCCOCCOC | [*]OCC[*] | [*]COC[*] | OCC | 288
[Cu]OCC[Au] | -7.690369833 | 4.812913 | O=S(=O)([O-])C(F)(F)F.[Li+] | 1.893939386 | 20 | CCCOCCOCCOCCOCCOCCOCCOCCOCCOCCOC | [*]OCC[*] | [*]COC[*] | OCC | 293
[Cu]OCC[Au] | -7.447331784 | 4.812913 | O=S(=O)([O-])C(F)(F)F.[Li+] | 1.893939386 | 25 | CCCOCCOCCOCCOCCOCCOCCOCCOCCOCCOC | [*]OCC[*] | [*]COC[*] | OCC | 298
[Cu]OCC[Au] | -7.199282922 | 4.812913 | O=S(=O)([O-])C(F)(F)F.[Li+] | 1.893939386 | 30 | CCCOCCOCCOCCOCCOCCOCCOCCOCCOCCOC | [*]OCC[*] | [*]COC[*] | OCC | 303
[Cu]OCC[Au] | -6.93930216 | 4.812913 | O=S(=O)([O-])C(F)(F)F.[Li+] | 1.893939386 | 35 | CCCOCCOCCOCCOCCOCCOCCOCCOCCOCCOC | [*]OCC[*] | [*]COC[*] | OCC | 308
[Cu]OCC[Au] | -6.663540266 | 4.812913 | O=S(=O)([O-])C(F)(F)F.[Li+] | 1.893939386 | 40 | CCCOCCOCCOCCOCCOCCOCCOCCOCCOCCOC | [*]OCC[*] | [*]COC[*] | OCC | 313
[Cu]OCC[Au] | -6.36251027 | 4.812913 | O=S(=O)([O-])C(F)(F)F.[Li+] | 1.893939386 | 45 | CCCOCCOCCOCCOCCOCCOCCOCCOCCOCCOC | [*]OCC[*] | [*]COC[*] | OCC | 318
[Cu]OCC[Au] | -5.995678626 | 4.812913 | O=S(=O)([O-])C(F)(F)F.[Li+] | 1.893939386 | 50 | CCCOCCOCCOCCOCCOCCOCCOCCOCCOCCOC | [*]OCC[*] | [*]COC[*] | OCC | 323
[Cu]OCC[Au] | -5.402304814 | 4.812913 | O=S(=O)([O-])C(F)(F)F.[Li+] | 1.893939386 | 55 | CCCOCCOCCOCCOCCOCCOCCOCCOCCOCCOC | [*]OCC[*] | [*]COC[*] | OCC | 328
[Cu]OCC[Au] | -4.344861565 | 4.812913 | O=S(=O)([O-])C(F)(F)F.[Li+] | 1.893939386 | 60 | CCCOCCOCCOCCOCCOCCOCCOCCOCCOCCOC | [*]OCC[*] | [*]COC[*] | OCC | 333
[Cu]OCC[Au] | -4.239577517 | 4.812913 | O=S(=O)([O-])C(F)(F)F.[Li+] | 1.893939386 | 65 | CCCOCCOCCOCCOCCOCCOCCOCCOCCOCCOC | [*]OCC[*] | [*]COC[*] | OCC | 338
[Cu]OCC[Au] | -4.148130399 | 4.812913 | O=S(=O)([O-])C(F)(F)F.[Li+] | 1.893939386 | 70 | CCCOCCOCCOCCOCCOCCOCCOCCOCCOCCOC | [*]OCC[*] | [*]COC[*] | OCC | 343
[Cu]OCC[Au] | -4.062983893 | 4.812913 | O=S(=O)([O-])C(F)(F)F.[Li+] | 1.893939386 | 75 | CCCOCCOCCOCCOCCOCCOCCOCCOCCOCCOC | [*]OCC[*] | [*]COC[*] | OCC | 348
[Cu]OCC[Au] | -3.971400283 | 4.812913 | O=S(=O)([O-])C(F)(F)F.[Li+] | 1.893939386 | 80 | CCCOCCOCCOCCOCCOCCOCCOCCOCCOCCOC | [*]OCC[*] | [*]COC[*] | OCC | 353
[Cu]OCC[Au] | -3.879699234 | 4.812913 | O=S(=O)([O-])C(F)(F)F.[Li+] | 1.893939386 | 85 | CCCOCCOCCOCCOCCOCCOCCOCCOCCOCCOC | [*]OCC[*] | [*]COC[*] | OCC | 358
[Cu]OCC[Au] | -3.801200004 | 4.812913 | O=S(=O)([O-])C(F)(F)F.[Li+] | 1.893939386 | 90 | CCCOCCOCCOCCOCCOCCOCCOCCOCCOCCOC | [*]OCC[*] | [*]COC[*] | OCC | 363
[Cu]OCC[Au] | -3.637600471 | 4.812913 | O=S(=O)([O-])C(F)(F)F.[Li+] | 1.893939386 | 100 | CCCOCCOCCOCCOCCOCCOCCOCCOCCOCCOC | [*]OCC[*] | [*]COC[*] | OCC | 373
[Cu]OCC[Au] | -3.454399741 | 4.812913 | O=S(=O)([O-])C(F)(F)F.[Li+] | 1.893939386 | 110 | CCCOCCOCCOCCOCCOCCOCCOCCOCCOCCOC | [*]OCC[*] | [*]COC[*] | OCC | 383
[Cu]OCC[Au] | -3.192699771 | 4.812913 | O=S(=O)([O-])C(F)(F)F.[Li+] | 1.893939386 | 125 | CCCOCCOCCOCCOCCOCCOCCOCCOCCOCCOC | [*]OCC[*] | [*]COC[*] | OCC | 398
[Cu]OCC[Au] | -8.107348966 | 4.812913 | O=S(=O)([O-])C(F)(F)F.[Li+] | 2.840909091 | 20 | CCCOCCOCCOCCOCCOCCOCCOCCOCCOCCOC | [*]OCC[*] | [*]COC[*] | OCC | 293
[Cu]OCC[Au] | -7.812479279 | 4.812913 | O=S(=O)([O-])C(F)(F)F.[Li+] | 2.840909091 | 25 | CCCOCCOCCOCCOCCOCCOCCOCCOCCOCCOC | [*]OCC[*] | [*]COC[*] | OCC | 298
[Cu]OCC[Au] | -7.518557371 | 4.812913 | O=S(=O)([O-])C(F)(F)F.[Li+] | 2.840909091 | 30 | CCCOCCOCCOCCOCCOCCOCCOCCOCCOCCOC | [*]OCC[*] | [*]COC[*] | OCC | 303
[Cu]OCC[Au] | -7.192464972 | 4.812913 | O=S(=O)([O-])C(F)(F)F.[Li+] | 2.840909091 | 35 | CCCOCCOCCOCCOCCOCCOCCOCCOCCOCCOC | [*]OCC[*] | [*]COC[*] | OCC | 308
[Cu]OCC[Au] | -6.899629455 | 4.812913 | O=S(=O)([O-])C(F)(F)F.[Li+] | 2.840909091 | 40 | CCCOCCOCCOCCOCCOCCOCCOCCOCCOCCOC | [*]OCC[*] | [*]COC[*] | OCC | 313
[Cu]OCC[Au] | -6.585026652 | 4.812913 | O=S(=O)([O-])C(F)(F)F.[Li+] | 2.840909091 | 45 | CCCOCCOCCOCCOCCOCCOCCOCCOCCOCCOC | [*]OCC[*] | [*]COC[*] | OCC | 318
[Cu]OCC[Au] | -6.179798541 | 4.812913 | O=S(=O)([O-])C(F)(F)F.[Li+] | 2.840909091 | 50 | CCCOCCOCCOCCOCCOCCOCCOCCOCCOCCOC | [*]OCC[*] | [*]COC[*] | OCC | 323
[Cu]OCC[Au] | -5.610833916 | 4.812913 | O=S(=O)([O-])C(F)(F)F.[Li+] | 2.840909091 | 55 | CCCOCCOCCOCCOCCOCCOCCOCCOCCOCCOC | [*]OCC[*] | [*]COC[*] | OCC | 328
[Cu]OCC[Au] | -4.612610174 | 4.812913 | O=S(=O)([O-])C(F)(F)F.[Li+] | 2.840909091 | 60 | CCCOCCOCCOCCOCCOCCOCCOCCOCCOCCOC | [*]OCC[*] | [*]COC[*] | OCC | 333
[Cu]OCC[Au] | -4.494850022 | 4.812913 | O=S(=O)([O-])C(F)(F)F.[Li+] | 2.840909091 | 65 | CCCOCCOCCOCCOCCOCCOCCOCCOCCOCCOC | [*]OCC[*] | [*]COC[*] | OCC | 338
[Cu]OCC[Au] | -4.402304814 | 4.812913 | O=S(=O)([O-])C(F)(F)F.[Li+] | 2.840909091 | 70 | CCCOCCOCCOCCOCCOCCOCCOCCOCCOCCOC | [*]OCC[*] | [*]COC[*] | OCC | 343
[Cu]OCC[Au] | -4.284832642 | 4.812913 | O=S(=O)([O-])C(F)(F)F.[Li+] | 2.840909091 | 75 | CCCOCCOCCOCCOCCOCCOCCOCCOCCOCCOC | [*]OCC[*] | [*]COC[*] | OCC | 348
[Cu]OCC[Au] | -4.19314197 | 4.812913 | O=S(=O)([O-])C(F)(F)F.[Li+] | 2.840909091 | 80 | CCCOCCOCCOCCOCCOCCOCCOCCOCCOCCOC | [*]OCC[*] | [*]COC[*] | OCC | 353
[Cu]OCC[Au] | -4.108462542 | 4.812913 | O=S(=O)([O-])C(F)(F)F.[Li+] | 2.840909091 | 85 | CCCOCCOCCOCCOCCOCCOCCOCCOCCOCCOC | [*]OCC[*] | [*]COC[*] | OCC | 358
[Cu]OCC[Au] | -4.003488328 | 4.812913 | O=S(=O)([O-])C(F)(F)F.[Li+] | 2.840909091 | 90 | CCCOCCOCCOCCOCCOCCOCCOCCOCCOCCOC | [*]OCC[*] | [*]COC[*] | OCC | 363
[Cu]OCC[Au] | -3.87260037 | 4.812913 | O=S(=O)([O-])C(F)(F)F.[Li+] | 2.840909091 | 100 | CCCOCCOCCOCCOCCOCCOCCOCCOCCOCCOC | [*]OCC[*] | [*]COC[*] | OCC | 373
[Cu]OCC[Au] | -3.695899565 | 4.812913 | O=S(=O)([O-])C(F)(F)F.[Li+] | 2.840909091 | 110 | CCCOCCOCCOCCOCCOCCOCCOCCOCCOCCOC | [*]OCC[*] | [*]COC[*] | OCC | 383
[Cu]OCC[Au] | -3.447300156 | 4.812913 | O=S(=O)([O-])C(F)(F)F.[Li+] | 2.840909091 | 125 | CCCOCCOCCOCCOCCOCCOCCOCCOCCOCCOC | [*]OCC[*] | [*]COC[*] | OCC | 398
[Cu]OCC[Au] | -9.015922966 | 4.812913 | O=S(=O)([O-])C(F)(F)F.[Li+] | 3.787878795 | 0 | CCCOCCOCCOCCOCCOCCOCCOCCOCCOCCOC | [*]OCC[*] | [*]COC[*] | OCC | 273
[Cu]OCC[Au] | -8.140261434 | 4.812913 | O=S(=O)([O-])C(F)(F)F.[Li+] | 3.787878795 | 15 | CCCOCCOCCOCCOCCOCCOCCOCCOCCOCCOC | [*]OCC[*] | [*]COC[*] | OCC | 288
[Cu]OCC[Au] | -7.879426069 | 4.812913 | O=S(=O)([O-])C(F)(F)F.[Li+] | 3.787878795 | 20 | CCCOCCOCCOCCOCCOCCOCCOCCOCCOCCOC | [*]OCC[*] | [*]COC[*] | OCC | 293
[Cu]OCC[Au] | -7.779891912 | 4.812913 | O=S(=O)([O-])C(F)(F)F.[Li+] | 3.787878795 | 25 | CCCOCCOCCOCCOCCOCCOCCOCCOCCOCCOC | [*]OCC[*] | [*]COC[*] | OCC | 298
[Cu]OCC[Au] | -7.565431096 | 4.812913 | O=S(=O)([O-])C(F)(F)F.[Li+] | 3.787878795 | 30 | CCCOCCOCCOCCOCCOCCOCCOCCOCCOCCOC | [*]OCC[*] | [*]COC[*] | OCC | 303
[Cu]OCC[Au] | -7.36251027 | 4.812913 | O=S(=O)([O-])C(F)(F)F.[Li+] | 3.787878795 | 35 | CCCOCCOCCOCCOCCOCCOCCOCCOCCOCCOC | [*]OCC[*] | [*]COC[*] | OCC | 308
[Cu]OCC[Au] | -7.133122186 | 4.812913 | O=S(=O)([O-])C(F)(F)F.[Li+] | 3.787878795 | 40 | CCCOCCOCCOCCOCCOCCOCCOCCOCCOCCOC | [*]OCC[*] | [*]COC[*] | OCC | 313
[Cu]OCC[Au] | -6.844663963 | 4.812913 | O=S(=O)([O-])C(F)(F)F.[Li+] | 3.787878795 | 45 | CCCOCCOCCOCCOCCOCCOCCOCCOCCOCCOC | [*]OCC[*] | [*]COC[*] | OCC | 318
[Cu]OCC[Au] | -6.512861625 | 4.812913 | O=S(=O)([O-])C(F)(F)F.[Li+] | 3.787878795 | 50 | CCCOCCOCCOCCOCCOCCOCCOCCOCCOCCOC | [*]OCC[*] | [*]COC[*] | OCC | 323
[Cu]OCC[Au] | -6.09420412 | 4.812913 | O=S(=O)([O-])C(F)(F)F.[Li+] | 3.787878795 | 55 | CCCOCCOCCOCCOCCOCCOCCOCCOCCOCCOC | [*]OCC[*] | [*]COC[*] | OCC | 328
[Cu]OCC[Au] | -5.866461092 | 4.812913 | O=S(=O)([O-])C(F)(F)F.[Li+] | 3.787878795 | 60 | CCCOCCOCCOCCOCCOCCOCCOCCOCCOCCOC | [*]OCC[*] | [*]COC[*] | OCC | 333
[Cu]OCC[Au] | -5.761953897 | 4.812913 | O=S(=O)([O-])C(F)(F)F.[Li+] | 3.787878795 | 65 | CCCOCCOCCOCCOCCOCCOCCOCCOCCOCCOC | [*]OCC[*] | [*]COC[*] | OCC | 338
[Cu]OCC[Au] | -5.663540266 | 4.812913 | O=S(=O)([O-])C(F)(F)F.[Li+] | 3.787878795 | 70 | CCCOCCOCCOCCOCCOCCOCCOCCOCCOCCOC | [*]OCC[*] | [*]COC[*] | OCC | 343
[Cu]OCC[Au] | -5.557520231 | 4.812913 | O=S(=O)([O-])C(F)(F)F.[Li+] | 3.787878795 | 75 | CCCOCCOCCOCCOCCOCCOCCOCCOCCOCCOC | [*]OCC[*] | [*]COC[*] | OCC | 348
[Cu]OCC[Au] | -5.472370099 | 4.812913 | O=S(=O)([O-])C(F)(F)F.[Li+] | 3.787878795 | 80 | CCCOCCOCCOCCOCCOCCOCCOCCOCCOCCOC | [*]OCC[*] | [*]COC[*] | OCC | 353
[Cu]OCC[Au] | -5.394694954 | 4.812913 | O=S(=O)([O-])C(F)(F)F.[Li+] | 3.787878795 | 85 | CCCOCCOCCOCCOCCOCCOCCOCCOCCOCCOC | [*]OCC[*] | [*]COC[*] | OCC | 358
[Cu]OCC[Au] | -5.296708622 | 4.812913 | O=S(=O)([O-])C(F)(F)F.[Li+] | 3.787878795 | 90 | CCCOCCOCCOCCOCCOCCOCCOCCOCCOCCOC | [*]OCC[*] | [*]COC[*] | OCC | 363
[Cu]OCC[Au] | -5.145693958 | 4.812913 | O=S(=O)([O-])C(F)(F)F.[Li+] | 3.787878795 | 100 | CCCOCCOCCOCCOCCOCCOCCOCCOCCOCCOC | [*]OCC[*] | [*]COC[*] | OCC | 373
[Cu]OCC[Au] | -4.987162775 | 4.812913 | O=S(=O)([O-])C(F)(F)F.[Li+] | 3.787878795 | 110 | CCCOCCOCCOCCOCCOCCOCCOCCOCCOCCOC | [*]OCC[*] | [*]COC[*] | OCC | 383
[Cu]OCC[Au] | -4.681936665 | 4.812913 | O=S(=O)([O-])C(F)(F)F.[Li+] | 3.787878795 | 125 | CCCOCCOCCOCCOCCOCCOCCOCCOCCOCCOC | [*]OCC[*] | [*]COC[*] | OCC | 398
[Cu]OCC[Au] | -8.850780887 | 4.812913 | O=S(=O)([O-])C(F)(F)F.[Li+] | 5.681818182 | 20 | CCCOCCOCCOCCOCCOCCOCCOCCOCCOCCOC | [*]OCC[*] | [*]COC[*] | OCC | 293
[Cu]OCC[Au] | -8.642065153 | 4.812913 | O=S(=O)([O-])C(F)(F)F.[Li+] | 5.681818182 | 25 | CCCOCCOCCOCCOCCOCCOCCOCCOCCOCCOC | [*]OCC[*] | [*]COC[*] | OCC | 298
[Cu]OCC[Au] | -8.413412695 | 4.812913 | O=S(=O)([O-])C(F)(F)F.[Li+] | 5.681818182 | 30 | CCCOCCOCCOCCOCCOCCOCCOCCOCCOCCOC | [*]OCC[*] | [*]COC[*] | OCC | 303
[Cu]OCC[Au] | -8.178486472 | 4.812913 | O=S(=O)([O-])C(F)(F)F.[Li+] | 5.681818182 | 35 | CCCOCCOCCOCCOCCOCCOCCOCCOCCOCCOC | [*]OCC[*] | [*]COC[*] | OCC | 308
[Cu]OCC[Au] | -7.954677021 | 4.812913 | O=S(=O)([O-])C(F)(F)F.[Li+] | 5.681818182 | 40 | CCCOCCOCCOCCOCCOCCOCCOCCOCCOCCOC | [*]OCC[*] | [*]COC[*] | OCC | 313
[Cu]OCC[Au] | -7.688246139 | 4.812913 | O=S(=O)([O-])C(F)(F)F.[Li+] | 5.681818182 | 45 | CCCOCCOCCOCCOCCOCCOCCOCCOCCOCCOC | [*]OCC[*] | [*]COC[*] | OCC | 318
[Cu]OCC[Au] | -7.374687549 | 4.812913 | O=S(=O)([O-])C(F)(F)F.[Li+] | 5.681818182 | 50 | CCCOCCOCCOCCOCCOCCOCCOCCOCCOCCOC | [*]OCC[*] | [*]COC[*] | OCC | 323
[Cu]OCC[Au] | -6.721246399 | 4.812913 | O=S(=O)([O-])C(F)(F)F.[Li+] | 5.681818182 | 55 | CCCOCCOCCOCCOCCOCCOCCOCCOCCOCCOC | [*]OCC[*] | [*]COC[*] | OCC | 328
[Cu]OCC[Au] | -6.524328812 | 4.812913 | O=S(=O)([O-])C(F)(F)F.[Li+] | 5.681818182 | 60 | CCCOCCOCCOCCOCCOCCOCCOCCOCCOCCOC | [*]OCC[*] | [*]COC[*] | OCC | 333
[Cu]OCC[Au] | -6.432973634 | 4.812913 | O=S(=O)([O-])C(F)(F)F.[Li+] | 5.681818182 | 65 | CCCOCCOCCOCCOCCOCCOCCOCCOCCOCCOC | [*]OCC[*] | [*]COC[*] | OCC | 338
[Cu]OCC[Au] | -6.341988603 | 4.812913 | O=S(=O)([O-])C(F)(F)F.[Li+] | 5.681818182 | 70 | CCCOCCOCCOCCOCCOCCOCCOCCOCCOCCOC | [*]OCC[*] | [*]COC[*] | OCC | 343
[Cu]OCC[Au] | -6.217527376 | 4.812913 | O=S(=O)([O-])C(F)(F)F.[Li+] | 5.681818182 | 75 | CCCOCCOCCOCCOCCOCCOCCOCCOCCOCCOC | [*]OCC[*] | [*]COC[*] | OCC | 348
[Cu]OCC[Au] | -6.151810883 | 4.812913 | O=S(=O)([O-])C(F)(F)F.[Li+] | 5.681818182 | 80 | CCCOCCOCCOCCOCCOCCOCCOCCOCCOCCOC | [*]OCC[*] | [*]COC[*] | OCC | 353
[Cu]OCC[Au] | -6.040958608 | 4.812913 | O=S(=O)([O-])C(F)(F)F.[Li+] | 5.681818182 | 85 | CCCOCCOCCOCCOCCOCCOCCOCCOCCOCCOC | [*]OCC[*] | [*]COC[*] | OCC | 358
[Cu]OCC[Au] | -5.91721463 | 4.812913 | O=S(=O)([O-])C(F)(F)F.[Li+] | 5.681818182 | 90 | CCCOCCOCCOCCOCCOCCOCCOCCOCCOCCOC | [*]OCC[*] | [*]COC[*] | OCC | 363
[Cu]OCC[Au] | -5.661543506 | 4.812913 | O=S(=O)([O-])C(F)(F)F.[Li+] | 5.681818182 | 100 | CCCOCCOCCOCCOCCOCCOCCOCCOCCOCCOC | [*]OCC[*] | [*]COC[*] | OCC | 373
[Cu]OCC[Au] | -5.393618635 | 4.812913 | O=S(=O)([O-])C(F)(F)F.[Li+] | 5.681818182 | 110 | CCCOCCOCCOCCOCCOCCOCCOCCOCCOCCOC | [*]OCC[*] | [*]COC[*] | OCC | 383
[Cu]OCC[Au] | -5.014124643 | 4.812913 | O=S(=O)([O-])C(F)(F)F.[Li+] | 5.681818182 | 125 | CCCOCCOCCOCCOCCOCCOCCOCCOCCOCCOC | [*]OCC[*] | [*]COC[*] | OCC | 398
[Cu]OCC[Au] | -7.8569852 | 4.812913 | O=S(=O)([O-])C(F)(F)F.[Li+] | 7.575757568 | 30 | CCCOCCOCCOCCOCCOCCOCCOCCOCCOCCOC | [*]OCC[*] | [*]COC[*] | OCC | 303
[Cu]OCC[Au] | -7.747146969 | 4.812913 | O=S(=O)([O-])C(F)(F)F.[Li+] | 7.575757568 | 35 | CCCOCCOCCOCCOCCOCCOCCOCCOCCOCCOC | [*]OCC[*] | [*]COC[*] | OCC | 308
[Cu]OCC[Au] | -7.628932138 | 4.812913 | O=S(=O)([O-])C(F)(F)F.[Li+] | 7.575757568 | 40 | CCCOCCOCCOCCOCCOCCOCCOCCOCCOCCOC | [*]OCC[*] | [*]COC[*] | OCC | 313
[Cu]OCC[Au] | -7.492144128 | 4.812913 | O=S(=O)([O-])C(F)(F)F.[Li+] | 7.575757568 | 45 | CCCOCCOCCOCCOCCOCCOCCOCCOCCOCCOC | [*]OCC[*] | [*]COC[*] | OCC | 318
[Cu]OCC[Au] | -7.374687549 | 4.812913 | O=S(=O)([O-])C(F)(F)F.[Li+] | 7.575757568 | 50 | CCCOCCOCCOCCOCCOCCOCCOCCOCCOCCOC | [*]OCC[*] | [*]COC[*] | OCC | 323
[Cu]OCC[Au] | -7.243363892 | 4.812913 | O=S(=O)([O-])C(F)(F)F.[Li+] | 7.575757568 | 55 | CCCOCCOCCOCCOCCOCCOCCOCCOCCOCCOC | [*]OCC[*] | [*]COC[*] | OCC | 328
[Cu]OCC[Au] | -7.099632871 | 4.812913 | O=S(=O)([O-])C(F)(F)F.[Li+] | 7.575757568 | 60 | CCCOCCOCCOCCOCCOCCOCCOCCOCCOCCOC | [*]OCC[*] | [*]COC[*] | OCC | 333
[Cu]OCC[Au] | -6.987162775 | 4.812913 | O=S(=O)([O-])C(F)(F)F.[Li+] | 7.575757568 | 65 | CCCOCCOCCOCCOCCOCCOCCOCCOCCOCCOC | [*]OCC[*] | [*]COC[*] | OCC | 338
[Cu]OCC[Au] | -6.882728704 | 4.812913 | O=S(=O)([O-])C(F)(F)F.[Li+] | 7.575757568 | 70 | CCCOCCOCCOCCOCCOCCOCCOCCOCCOCCOC | [*]OCC[*] | [*]COC[*] | OCC | 343
[Cu]OCC[Au] | -6.793174124 | 4.812913 | O=S(=O)([O-])C(F)(F)F.[Li+] | 7.575757568 | 75 | CCCOCCOCCOCCOCCOCCOCCOCCOCCOCCOC | [*]OCC[*] | [*]COC[*] | OCC | 348
[Cu]OCC[Au] | -6.707743929 | 4.812913 | O=S(=O)([O-])C(F)(F)F.[Li+] | 7.575757568 | 80 | CCCOCCOCCOCCOCCOCCOCCOCCOCCOCCOC | [*]OCC[*] | [*]COC[*] | OCC | 353
[Cu]OCC[Au] | -6.653647026 | 4.812913 | O=S(=O)([O-])C(F)(F)F.[Li+] | 7.575757568 | 85 | CCCOCCOCCOCCOCCOCCOCCOCCOCCOCCOC | [*]OCC[*] | [*]COC[*] | OCC | 358
[Cu]OCC[Au] | -6.595166283 | 4.812913 | O=S(=O)([O-])C(F)(F)F.[Li+] | 7.575757568 | 90 | CCCOCCOCCOCCOCCOCCOCCOCCOCCOCCOC | [*]OCC[*] | [*]COC[*] | OCC | 363
[Cu]OCC[Au] | -6.543633967 | 4.812913 | O=S(=O)([O-])C(F)(F)F.[Li+] | 7.575757568 | 100 | CCCOCCOCCOCCOCCOCCOCCOCCOCCOCCOC | [*]OCC[*] | [*]COC[*] | OCC | 373
[Cu]OCC[Au] | -6.450996738 | 4.812913 | O=S(=O)([O-])C(F)(F)F.[Li+] | 7.575757568 | 110 | CCCOCCOCCOCCOCCOCCOCCOCCOCCOCCOC | [*]OCC[*] | [*]COC[*] | OCC | 383
[Cu]OCC[Au] | -6.274088368 | 4.812913 | O=S(=O)([O-])C(F)(F)F.[Li+] | 7.575757568 | 125 | CCCOCCOCCOCCOCCOCCOCCOCCOCCOCCOC | [*]OCC[*] | [*]COC[*] | OCC | 398
[Cu]OCC[Au] | -10.43179828 | 4.812913 | O=S(=O)([O-])C(F)(F)F.[Li+] | 11.36363636 | 20 | CCCOCCOCCOCCOCCOCCOCCOCCOCCOCCOC | [*]OCC[*] | [*]COC[*] | OCC | 293
[Cu]OCC[Au] | -9.777283529 | 4.812913 | O=S(=O)([O-])C(F)(F)F.[Li+] | 11.36363636 | 30 | CCCOCCOCCOCCOCCOCCOCCOCCOCCOCCOC | [*]OCC[*] | [*]COC[*] | OCC | 303
[Cu]OCC[Au] | -9.359518563 | 4.812913 | O=S(=O)([O-])C(F)(F)F.[Li+] | 11.36363636 | 40 | CCCOCCOCCOCCOCCOCCOCCOCCOCCOCCOC | [*]OCC[*] | [*]COC[*] | OCC | 313
[Cu]OCC[Au] | -8.978810701 | 4.812913 | O=S(=O)([O-])C(F)(F)F.[Li+] | 11.36363636 | 50 | CCCOCCOCCOCCOCCOCCOCCOCCOCCOCCOC | [*]OCC[*] | [*]COC[*] | OCC | 323
[Cu]OCC[Au] | -8.634512015 | 4.812913 | O=S(=O)([O-])C(F)(F)F.[Li+] | 11.36363636 | 60 | CCCOCCOCCOCCOCCOCCOCCOCCOCCOCCOC | [*]OCC[*] | [*]COC[*] | OCC | 333
[Cu]OCC[Au] | -8.35261703 | 4.812913 | O=S(=O)([O-])C(F)(F)F.[Li+] | 11.36363636 | 70 | CCCOCCOCCOCCOCCOCCOCCOCCOCCOCCOC | [*]OCC[*] | [*]COC[*] | OCC | 343
[Cu]OCC[Au] | -8.104025268 | 4.812913 | O=S(=O)([O-])C(F)(F)F.[Li+] | 11.36363636 | 80 | CCCOCCOCCOCCOCCOCCOCCOCCOCCOCCOC | [*]OCC[*] | [*]COC[*] | OCC | 353
[Cu]OCC[Au] | -7.835647144 | 4.812913 | O=S(=O)([O-])C(F)(F)F.[Li+] | 11.36363636 | 90 | CCCOCCOCCOCCOCCOCCOCCOCCOCCOCCOC | [*]OCC[*] | [*]COC[*] | OCC | 363
[Cu]OCC[Au] | -7.450996738 | 4.812913 | O=S(=O)([O-])C(F)(F)F.[Li+] | 11.36363636 | 100 | CCCOCCOCCOCCOCCOCCOCCOCCOCCOCCOC | [*]OCC[*] | [*]COC[*] | OCC | 373
[Cu]OCC[Au] | -7.064996849 | 4.812913 | O=S(=O)([O-])C(F)(F)F.[Li+] | 11.36363636 | 110 | CCCOCCOCCOCCOCCOCCOCCOCCOCCOCCOC | [*]OCC[*] | [*]COC[*] | OCC | 383
[Cu]OCC[Au] | -7.507239611 | 4.812913 | O=S(=O)([O-])C(F)(F)F.[Li+] | 2.840909091 | 20 | CCCOCCOCCOCCOCCOCCOCCOCCOCCOCCOC | [*]OCC[*] | [*]COC[*] | OCC | 293
[Cu]OCC[Au] | -7.253365801 | 4.812913 | O=S(=O)([O-])C(F)(F)F.[Li+] | 2.840909091 | 25 | CCCOCCOCCOCCOCCOCCOCCOCCOCCOCCOC | [*]OCC[*] | [*]COC[*] | OCC | 298
[Cu]OCC[Au] | -7.015022874 | 4.812913 | O=S(=O)([O-])C(F)(F)F.[Li+] | 2.840909091 | 30 | CCCOCCOCCOCCOCCOCCOCCOCCOCCOCCOC | [*]OCC[*] | [*]COC[*] | OCC | 303
[Cu]OCC[Au] | -6.730487056 | 4.812913 | O=S(=O)([O-])C(F)(F)F.[Li+] | 2.840909091 | 35 | CCCOCCOCCOCCOCCOCCOCCOCCOCCOCCOC | [*]OCC[*] | [*]COC[*] | OCC | 308
[Cu]OCC[Au] | -6.432973634 | 4.812913 | O=S(=O)([O-])C(F)(F)F.[Li+] | 2.840909091 | 40 | CCCOCCOCCOCCOCCOCCOCCOCCOCCOCCOC | [*]OCC[*] | [*]COC[*] | OCC | 313
[Cu]OCC[Au] | -6.119186408 | 4.812913 | O=S(=O)([O-])C(F)(F)F.[Li+] | 2.840909091 | 45 | CCCOCCOCCOCCOCCOCCOCCOCCOCCOCCOC | [*]OCC[*] | [*]COC[*] | OCC | 318
[Cu]OCC[Au] | -5.761953897 | 4.812913 | O=S(=O)([O-])C(F)(F)F.[Li+] | 2.840909091 | 50 | CCCOCCOCCOCCOCCOCCOCCOCCOCCOCCOC | [*]OCC[*] | [*]COC[*] | OCC | 323
[Cu]OCC[Au] | -5.268411235 | 4.812913 | O=S(=O)([O-])C(F)(F)F.[Li+] | 2.840909091 | 55 | CCCOCCOCCOCCOCCOCCOCCOCCOCCOCCOC | [*]OCC[*] | [*]COC[*] | OCC | 328
[Cu]OCC[Au] | -4.417936637 | 4.812913 | O=S(=O)([O-])C(F)(F)F.[Li+] | 2.840909091 | 60 | CCCOCCOCCOCCOCCOCCOCCOCCOCCOCCOC | [*]OCC[*] | [*]COC[*] | OCC | 333
[Cu]OCC[Au] | -4.313363731 | 4.812913 | O=S(=O)([O-])C(F)(F)F.[Li+] | 2.840909091 | 65 | CCCOCCOCCOCCOCCOCCOCCOCCOCCOCCOC | [*]OCC[*] | [*]COC[*] | OCC | 338
[Cu]OCC[Au] | -4.193820026 | 4.812913 | O=S(=O)([O-])C(F)(F)F.[Li+] | 2.840909091 | 70 | CCCOCCOCCOCCOCCOCCOCCOCCOCCOCCOC | [*]OCC[*] | [*]COC[*] | OCC | 343
[Cu]OCC[Au] | -4.104577454 | 4.812913 | O=S(=O)([O-])C(F)(F)F.[Li+] | 2.840909091 | 75 | CCCOCCOCCOCCOCCOCCOCCOCCOCCOCCOC | [*]OCC[*] | [*]COC[*] | OCC | 348
[Cu]OCC[Au] | -4 | 4.812913 | O=S(=O)([O-])C(F)(F)F.[Li+] | 2.840909091 | 80 | CCCOCCOCCOCCOCCOCCOCCOCCOCCOCCOC | [*]OCC[*] | [*]COC[*] | OCC | 353
[Cu]OCC[Au] | -3.925373696 | 4.812913 | O=S(=O)([O-])C(F)(F)F.[Li+] | 2.840909091 | 85 | CCCOCCOCCOCCOCCOCCOCCOCCOCCOCCOC | [*]OCC[*] | [*]COC[*] | OCC | 358
[Cu]OCC[Au] | -3.820896522 | 4.812913 | O=S(=O)([O-])C(F)(F)F.[Li+] | 2.840909091 | 90 | CCCOCCOCCOCCOCCOCCOCCOCCOCCOCCOC | [*]OCC[*] | [*]COC[*] | OCC | 363
[Cu]OCC[Au] | -3.656715508 | 4.812913 | O=S(=O)([O-])C(F)(F)F.[Li+] | 2.840909091 | 100 | CCCOCCOCCOCCOCCOCCOCCOCCOCCOCCOC | [*]OCC[*] | [*]COC[*] | OCC | 373
[Cu]OCC[Au] | -3.47761185 | 4.812913 | O=S(=O)([O-])C(F)(F)F.[Li+] | 2.840909091 | 110 | CCCOCCOCCOCCOCCOCCOCCOCCOCCOCCOC | [*]OCC[*] | [*]COC[*] | OCC | 383
[Cu]OCC[Au] | -3.238806123 | 4.812913 | O=S(=O)([O-])C(F)(F)F.[Li+] | 2.840909091 | 125 | CCCOCCOCCOCCOCCOCCOCCOCCOCCOCCOC | [*]OCC[*] | [*]COC[*] | OCC | 398
[Cu][Si](C)(C)OCCO[Au] | -5.815308569 | 4.812913 | O=Cl(=O)([O-])=O.[Li+] | 0.086960203 | 25 | COCCO[Si](C)(C)OCCO[Si](C)(C)OCCO[Si](C)(C)OCCO[Si](C)(C)OCCO[Si](C)(C)C | [*][Si](C)(C)OCCO[*] | [*]OCCO[Si]([*])(C)C | [Si](C)(C)OCCO | 298
[Cu][Si](C)(C)OCCO[Au] | -5.027797162 | 4.812913 | O=Cl(=O)([O-])=O.[Li+] | 0.176545301 | 25 | COCCO[Si](C)(C)OCCO[Si](C)(C)OCCO[Si](C)(C)OCCO[Si](C)(C)OCCO[Si](C)(C)C | [*][Si](C)(C)OCCO[*] | [*]OCCO[Si]([*])(C)C | [Si](C)(C)OCCO | 298
[Cu][Si](C)(C)OCCO[Au] | -4.40560745 | 4.812913 | O=Cl(=O)([O-])=O.[Li+] | 0.285859441 | 25 | COCCO[Si](C)(C)OCCO[Si](C)(C)OCCO[Si](C)(C)OCCO[Si](C)(C)OCCO[Si](C)(C)C | [*][Si](C)(C)OCCO[*] | [*]OCCO[Si]([*])(C)C | [Si](C)(C)OCCO | 298
[Cu][Si](C)(C)OCCO[Au] | -4.308918508 | 4.812913 | O=Cl(=O)([O-])=O.[Li+] | 0.844792549 | 25 | COCCO[Si](C)(C)OCCO[Si](C)(C)OCCO[Si](C)(C)OCCO[Si](C)(C)OCCO[Si](C)(C)C | [*][Si](C)(C)OCCO[*] | [*]OCCO[Si]([*])(C)C | [Si](C)(C)OCCO | 298
[Cu][Si](C)(C)OCCOCCO[Au] | -4.449771647 | 4.812913 | O=Cl(=O)([O-])=O.[Li+] | 0.199629858 | 25 | COCCOCCO[Si](C)(C)OCCOCCO[Si](C)(C)OCCOCCO[Si](C)(C)C | [*][Si](C)(C)OCCOCCO[*] | [*]OCCOCCO[Si]([*])(C)C | [Si](C)(C)OCCOCCO | 298
[Cu][Si](C)(C)OCCOCCO[Au] | -4.258848401 | 4.812913 | O=Cl(=O)([O-])=O.[Li+] | 0.24898211 | 25 | COCCOCCO[Si](C)(C)OCCOCCO[Si](C)(C)OCCOCCO[Si](C)(C)C | [*][Si](C)(C)OCCOCCO[*] | [*]OCCOCCO[Si]([*])(C)C | [Si](C)(C)OCCOCCO | 298
[Cu][Si](C)(C)OCCOCCO[Au] | -4.100179498 | 4.812913 | O=Cl(=O)([O-])=O.[Li+] | 0.334361505 | 25 | COCCOCCO[Si](C)(C)OCCOCCO[Si](C)(C)OCCOCCO[Si](C)(C)C | [*][Si](C)(C)OCCOCCO[*] | [*]OCCOCCO[Si]([*])(C)C | [Si](C)(C)OCCOCCO | 298
[Cu][Si](C)(C)OCCOCCO[Au] | -3.937000842 | 4.812913 | O=Cl(=O)([O-])=O.[Li+] | 0.741517582 | 25 | COCCOCCO[Si](C)(C)OCCOCCO[Si](C)(C)OCCOCCO[Si](C)(C)C | [*][Si](C)(C)OCCOCCO[*] | [*]OCCOCCO[Si]([*])(C)C | [Si](C)(C)OCCOCCO | 298
[Cu][Si](C)(C)OCCOCCOCCOCCO[Au] | -4.661543506 | 4.812913 | O=Cl(=O)([O-])=O.[Li+] | 0.165147882 | 25 | COCCOCCOCCOCCO[Si](C)(C)OCCOCCOCCOCCO[Si](C)(C)C | [*][Si](C)(C)OCCOCCOCCOCCO[*] | [*]OCCOCCOCCOCCO[Si]([*])(C)C | [Si](C)(C)OCCOCCOCCOCCO | 298
[Cu][Si](C)(C)OCCOCCOCCOCCO[Au] | -4.326979093 | 4.812913 | O=Cl(=O)([O-])=O.[Li+] | 0.233892886 | 25 | COCCOCCOCCOCCO[Si](C)(C)OCCOCCOCCOCCO[Si](C)(C)C | [*][Si](C)(C)OCCOCCOCCOCCO[*] | [*]OCCOCCOCCOCCO[Si]([*])(C)C | [Si](C)(C)OCCOCCOCCOCCO | 298
[Cu][Si](C)(C)OCCOCCOCCOCCO[Au] | -4.092051478 | 4.812913 | O=Cl(=O)([O-])=O.[Li+] | 0.324860112 | 25 | COCCOCCOCCOCCO[Si](C)(C)OCCOCCOCCOCCO[Si](C)(C)C | [*][Si](C)(C)OCCOCCOCCOCCO[*] | [*]OCCOCCOCCOCCO[Si]([*])(C)C | [Si](C)(C)OCCOCCOCCOCCO | 298
[Cu][Si](C)(C)OCCOCCOCCOCCO[Au] | -3.805000297 | 4.812913 | O=Cl(=O)([O-])=O.[Li+] | 0.46011191 | 25 | COCCOCCOCCOCCO[Si](C)(C)OCCOCCOCCOCCO[Si](C)(C)C | [*][Si](C)(C)OCCOCCOCCOCCO[*] | [*]OCCOCCOCCOCCO[Si]([*])(C)C | [Si](C)(C)OCCOCCOCCOCCO | 298
[Cu][Si](C)(C)OCCOCCOCCOCCO[Au] | -3.800999461 | 4.812913 | O=Cl(=O)([O-])=O.[Li+] | 1.591846523 | 25 | COCCOCCOCCOCCO[Si](C)(C)OCCOCCOCCOCCO[Si](C)(C)C | [*][Si](C)(C)OCCOCCOCCOCCO[*] | [*]OCCOCCOCCOCCO[Si]([*])(C)C | [Si](C)(C)OCCOCCOCCOCCO | 298
[Cu][Si](C)(C)OCCOCCOCCOCCOCCOCCOCCOCCOCCO[Au] | -4.452225295 | 4.812913 | O=Cl(=O)([O-])=O.[Li+] | 0.200318878 | 25 | COCCOCCOCCOCCOCCOCCOCCOCCOCCO[Si](C)(C)C | [*][Si](C)(C)OCCOCCOCCOCCOCCOCCOCCOCCOCCO[*] | [*]OCCOCCOCCOCCOCCOCCOCCOCCOCCO[Si]([*])(C)C | [Si](C)(C)OCCOCCOCCOCCOCCOCCOCCOCCOCCO | 298
[Cu][Si](C)(C)OCCOCCOCCOCCOCCOCCOCCOCCOCCO[Au] | -4.159266765 | 4.812913 | O=Cl(=O)([O-])=O.[Li+] | 0.385905612 | 25 | COCCOCCOCCOCCOCCOCCOCCOCCOCCO[Si](C)(C)C | [*][Si](C)(C)OCCOCCOCCOCCOCCOCCOCCOCCOCCO[*] | [*]OCCOCCOCCOCCOCCOCCOCCOCCOCCO[Si]([*])(C)C | [Si](C)(C)OCCOCCOCCOCCOCCOCCOCCOCCOCCO | 298
[Cu][Si](C)(C)OCCOCCOCCOCCOCCOCCOCCOCCOCCO[Au] | -3.99799818 | 4.812913 | O=Cl(=O)([O-])=O.[Li+] | 0.639413265 | 25 | COCCOCCOCCOCCOCCOCCOCCOCCOCCO[Si](C)(C)C | [*][Si](C)(C)OCCOCCOCCOCCOCCOCCOCCOCCOCCO[*] | [*]OCCOCCOCCOCCOCCOCCOCCOCCOCCO[Si]([*])(C)C | [Si](C)(C)OCCOCCOCCOCCOCCOCCOCCOCCOCCO | 298
[Cu][Si](C)(C)OCCOCCOCCOCCOCCOCCOCCOCCOCCO[Au] | -4.465973894 | 4.812913 | O=Cl(=O)([O-])=O.[Li+] | 1.906186224 | 25 | COCCOCCOCCOCCOCCOCCOCCOCCOCCO[Si](C)(C)C | [*][Si](C)(C)OCCOCCOCCOCCOCCOCCOCCOCCOCCO[*] | [*]OCCOCCOCCOCCOCCOCCOCCOCCOCCO[Si]([*])(C)C | [Si](C)(C)OCCOCCOCCOCCOCCOCCOCCOCCOCCO | 298
[Cu]OCOCCOCCOCCOCCOCCOCCOCCOCCOCC[Au] | -6.756961951 | 4.812913 | O=Cl(=O)([O-])=O.[Li+] | 0.371066643 | 20 | CCCOCCOCCOCCOCCOCCOCCOCCOCCOCOCCOCCOCCOCCOCCOCCOCCOCCOCCOCOC | [*]OCOCCOCCOCCOCCOCCOCCOCCOCCOCC[*] | [*]COCCOCCOCCOCCOCOCCOCCOCCOCCOC[*] | OCOCCOCCOCCOCCOCCOCCOCCOCCOCC | 293
[Cu]OCOCCOCCOCCOCCOCCOCCOCCOCCOCC[Au] | -6.232102384 | 4.812913 | O=Cl(=O)([O-])=O.[Li+] | 0.371066643 | 25 | CCCOCCOCCOCCOCCOCCOCCOCCOCCOCOCCOCCOCCOCCOCCOCCOCCOCCOCCOCOC | [*]OCOCCOCCOCCOCCOCCOCCOCCOCCOCC[*] | [*]COCCOCCOCCOCCOCOCCOCCOCCOCCOC[*] | OCOCCOCCOCCOCCOCCOCCOCCOCCOCC | 298
[Cu]OCOCCOCCOCCOCCOCCOCCOCCOCCOCC[Au] | -5.847711656 | 4.812913 | O=Cl(=O)([O-])=O.[Li+] | 0.371066643 | 30 | CCCOCCOCCOCCOCCOCCOCCOCCOCCOCOCCOCCOCCOCCOCCOCCOCCOCCOCCOCOC | [*]OCOCCOCCOCCOCCOCCOCCOCCOCCOCC[*] | [*]COCCOCCOCCOCCOCOCCOCCOCCOCCOC[*] | OCOCCOCCOCCOCCOCCOCCOCCOCCOCC | 303
[Cu]OCOCCOCCOCCOCCOCCOCCOCCOCCOCC[Au] | -5.407823243 | 4.812913 | O=Cl(=O)([O-])=O.[Li+] | 0.371066643 | 35 | CCCOCCOCCOCCOCCOCCOCCOCCOCCOCOCCOCCOCCOCCOCCOCCOCCOCCOCCOCOC | [*]OCOCCOCCOCCOCCOCCOCCOCCOCCOCC[*] | [*]COCCOCCOCCOCCOCOCCOCCOCCOCCOC[*] | OCOCCOCCOCCOCCOCCOCCOCCOCCOCC | 308
[Cu]OCOCCOCCOCCOCCOCCOCCOCCOCCOCC[Au] | -4.899629455 | 4.812913 | O=Cl(=O)([O-])=O.[Li+] | 0.371066643 | 40 | CCCOCCOCCOCCOCCOCCOCCOCCOCCOCOCCOCCOCCOCCOCCOCCOCCOCCOCCOCOC | [*]OCOCCOCCOCCOCCOCCOCCOCCOCCOCC[*] | [*]COCCOCCOCCOCCOCOCCOCCOCCOCCOC[*] | OCOCCOCCOCCOCCOCCOCCOCCOCCOCC | 313
[Cu]OCOCCOCCOCCOCCOCCOCCOCCOCCOCC[Au] | -4.66756154 | 4.812913 | O=Cl(=O)([O-])=O.[Li+] | 0.371066643 | 45 | CCCOCCOCCOCCOCCOCCOCCOCCOCCOCOCCOCCOCCOCCOCCOCCOCCOCCOCCOCOC | [*]OCOCCOCCOCCOCCOCCOCCOCCOCCOCC[*] | [*]COCCOCCOCCOCCOCOCCOCCOCCOCCOC[*] | OCOCCOCCOCCOCCOCCOCCOCCOCCOCC | 318
[Cu]OCOCCOCCOCCOCCOCCOCCOCCOCCOCC[Au] | -4.415668776 | 4.812913 | O=Cl(=O)([O-])=O.[Li+] | 0.371066643 | 50 | CCCOCCOCCOCCOCCOCCOCCOCCOCCOCOCCOCCOCCOCCOCCOCCOCCOCCOCCOCOC | [*]OCOCCOCCOCCOCCOCCOCCOCCOCCOCC[*] | [*]COCCOCCOCCOCCOCOCCOCCOCCOCCOC[*] | OCOCCOCCOCCOCCOCCOCCOCCOCCOCC | 323
[Cu]OCOCCOCCOCCOCCOCCOCCOCCOCCOCC[Au] | -4.832682665 | 4.812913 | O=Cl(=O)([O-])=O.[Li+] | 0.978385433 | 20 | CCCOCCOCCOCCOCCOCCOCCOCCOCCOCOCCOCCOCCOCCOCCOCCOCCOCCOCCOCOC | [*]OCOCCOCCOCCOCCOCCOCCOCCOCCOCC[*] | [*]COCCOCCOCCOCCOCOCCOCCOCCOCCOC[*] | OCOCCOCCOCCOCCOCCOCCOCCOCCOCC | 293
[Cu]OCOCCOCCOCCOCCOCCOCCOCCOCCOCC[Au] | -4.512861625 | 4.812913 | O=Cl(=O)([O-])=O.[Li+] | 0.978385433 | 25 | CCCOCCOCCOCCOCCOCCOCCOCCOCCOCOCCOCCOCCOCCOCCOCCOCCOCCOCCOCOC | [*]OCOCCOCCOCCOCCOCCOCCOCCOCCOCC[*] | [*]COCCOCCOCCOCCOCOCCOCCOCCOCCOC[*] | OCOCCOCCOCCOCCOCCOCCOCCOCCOCC | 298
[Cu]OCOCCOCCOCCOCCOCCOCCOCCOCCOCC[Au] | -4.20481541 | 4.812913 | O=Cl(=O)([O-])=O.[Li+] | 0.978385433 | 30 | CCCOCCOCCOCCOCCOCCOCCOCCOCCOCOCCOCCOCCOCCOCCOCCOCCOCCOCCOCOC | [*]OCOCCOCCOCCOCCOCCOCCOCCOCCOCC[*] | [*]COCCOCCOCCOCCOCOCCOCCOCCOCCOC[*] | OCOCCOCCOCCOCCOCCOCCOCCOCCOCC | 303
[Cu]OCOCCOCCOCCOCCOCCOCCOCCOCCOCC[Au] | -4.004803708 | 4.812913 | O=Cl(=O)([O-])=O.[Li+] | 0.978385433 | 35 | CCCOCCOCCOCCOCCOCCOCCOCCOCCOCOCCOCCOCCOCCOCCOCCOCCOCCOCCOCOC | [*]OCOCCOCCOCCOCCOCCOCCOCCOCCOCC[*] | [*]COCCOCCOCCOCCOCOCCOCCOCCOCCOC[*] | OCOCCOCCOCCOCCOCCOCCOCCOCCOCC | 308
[Cu]OCOCCOCCOCCOCCOCCOCCOCCOCCOCC[Au] | -3.805000297 | 4.812913 | O=Cl(=O)([O-])=O.[Li+] | 0.978385433 | 40 | CCCOCCOCCOCCOCCOCCOCCOCCOCCOCOCCOCCOCCOCCOCCOCCOCCOCCOCCOCOC | [*]OCOCCOCCOCCOCCOCCOCCOCCOCCOCC[*] | [*]COCCOCCOCCOCCOCOCCOCCOCCOCCOC[*] | OCOCCOCCOCCOCCOCCOCCOCCOCCOCC | 313
[Cu]OCOCCOCCOCCOCCOCCOCCOCCOCCOCC[Au] | -3.669000122 | 4.812913 | O=Cl(=O)([O-])=O.[Li+] | 0.978385433 | 45 | CCCOCCOCCOCCOCCOCCOCCOCCOCCOCOCCOCCOCCOCCOCCOCCOCCOCCOCCOCOC | [*]OCOCCOCCOCCOCCOCCOCCOCCOCCOCC[*] | [*]COCCOCCOCCOCCOCOCCOCCOCCOCCOC[*] | OCOCCOCCOCCOCCOCCOCCOCCOCCOCC | 318
[Cu]OCOCCOCCOCCOCCOCCOCCOCCOCCOCC[Au] | -3.529000362 | 4.812913 | O=Cl(=O)([O-])=O.[Li+] | 0.978385433 | 50 | CCCOCCOCCOCCOCCOCCOCCOCCOCCOCOCCOCCOCCOCCOCCOCCOCCOCCOCCOCOC | [*]OCOCCOCCOCCOCCOCCOCCOCCOCCOCC[*] | [*]COCCOCCOCCOCCOCOCCOCCOCCOCCOC[*] | OCOCCOCCOCCOCCOCCOCCOCCOCCOCC | 323
[Cu]OCOCCOCCOCCOCCOCCOCCOCCOCCOCC[Au] | -5.289882635 | 4.812913 | O=Cl(=O)([O-])=O.[Li+] | 1.474917054 | 20 | CCCOCCOCCOCCOCCOCCOCCOCCOCCOCOCCOCCOCCOCCOCCOCCOCCOCCOCCOCOC | [*]OCOCCOCCOCCOCCOCCOCCOCCOCCOCC[*] | [*]COCCOCCOCCOCCOCOCCOCCOCCOCCOC[*] | OCOCCOCCOCCOCCOCCOCCOCCOCCOCC | 293
[Cu]OCOCCOCCOCCOCCOCCOCCOCCOCCOCC[Au] | -4.924453039 | 4.812913 | O=Cl(=O)([O-])=O.[Li+] | 1.474917054 | 25 | CCCOCCOCCOCCOCCOCCOCCOCCOCCOCOCCOCCOCCOCCOCCOCCOCCOCCOCCOCOC | [*]OCOCCOCCOCCOCCOCCOCCOCCOCCOCC[*] | [*]COCCOCCOCCOCCOCOCCOCCOCCOCCOC[*] | OCOCCOCCOCCOCCOCCOCCOCCOCCOCC | 298
[Cu]OCOCCOCCOCCOCCOCCOCCOCCOCCOCC[Au] | -4.514278574 | 4.812913 | O=Cl(=O)([O-])=O.[Li+] | 1.474917054 | 30 | CCCOCCOCCOCCOCCOCCOCCOCCOCCOCOCCOCCOCCOCCOCCOCCOCCOCCOCCOCOC | [*]OCOCCOCCOCCOCCOCCOCCOCCOCCOCC[*] | [*]COCCOCCOCCOCCOCOCCOCCOCCOCCOC[*] | OCOCCOCCOCCOCCOCCOCCOCCOCCOCC | 303
[Cu]OCOCCOCCOCCOCCOCCOCCOCCOCCOCC[Au] | -4.254144805 | 4.812913 | O=Cl(=O)([O-])=O.[Li+] | 1.474917054 | 35 | CCCOCCOCCOCCOCCOCCOCCOCCOCCOCOCCOCCOCCOCCOCCOCCOCCOCCOCCOCOC | [*]OCOCCOCCOCCOCCOCCOCCOCCOCCOCC[*] | [*]COCCOCCOCCOCCOCOCCOCCOCCOCCOC[*] | OCOCCOCCOCCOCCOCCOCCOCCOCCOCC | 308
[Cu]OCOCCOCCOCCOCCOCCOCCOCCOCCOCC[Au] | -3.994000594 | 4.812913 | O=Cl(=O)([O-])=O.[Li+] | 1.474917054 | 40 | CCCOCCOCCOCCOCCOCCOCCOCCOCCOCOCCOCCOCCOCCOCCOCCOCCOCCOCCOCOC | [*]OCOCCOCCOCCOCCOCCOCCOCCOCCOCC[*] | [*]COCCOCCOCCOCCOCOCCOCCOCCOCCOC[*] | OCOCCOCCOCCOCCOCCOCCOCCOCCOCC | 313
[Cu]OCOCCOCCOCCOCCOCCOCCOCCOCCOCC[Au] | -3.821999154 | 4.812913 | O=Cl(=O)([O-])=O.[Li+] | 1.474917054 | 45 | CCCOCCOCCOCCOCCOCCOCCOCCOCCOCOCCOCCOCCOCCOCCOCCOCCOCCOCCOCOC | [*]OCOCCOCCOCCOCCOCCOCCOCCOCCOCC[*] | [*]COCCOCCOCCOCCOCOCCOCCOCCOCCOC[*] | OCOCCOCCOCCOCCOCCOCCOCCOCCOCC | 318
[Cu]OCOCCOCCOCCOCCOCCOCCOCCOCCOCC[Au] | -3.681999308 | 4.812913 | O=Cl(=O)([O-])=O.[Li+] | 1.474917054 | 50 | CCCOCCOCCOCCOCCOCCOCCOCCOCCOCOCCOCCOCCOCCOCCOCCOCCOCCOCCOCOC | [*]OCOCCOCCOCCOCCOCCOCCOCCOCCOCC[*] | [*]COCCOCCOCCOCCOCOCCOCCOCCOCCOC[*] | OCOCCOCCOCCOCCOCCOCCOCCOCCOCC | 323
[Cu]OCOCCOCCOCCOCCOCCOCCOCCOCCOCC[Au] | -5.863279433 | 4.812913 | O=Cl(=O)([O-])=O.[Li+] | 1.958546962 | 20 | CCCOCCOCCOCCOCCOCCOCCOCCOCCOCOCCOCCOCCOCCOCCOCCOCCOCCOCCOCOC | [*]OCOCCOCCOCCOCCOCCOCCOCCOCCOCC[*] | [*]COCCOCCOCCOCCOCOCCOCCOCCOCCOC[*] | OCOCCOCCOCCOCCOCCOCCOCCOCCOCC | 293
[Cu]OCOCCOCCOCCOCCOCCOCCOCCOCCOCC[Au] | -5.490797478 | 4.812913 | O=Cl(=O)([O-])=O.[Li+] | 1.958546962 | 25 | CCCOCCOCCOCCOCCOCCOCCOCCOCCOCOCCOCCOCCOCCOCCOCCOCCOCCOCCOCOC | [*]OCOCCOCCOCCOCCOCCOCCOCCOCCOCC[*] | [*]COCCOCCOCCOCCOCOCCOCCOCCOCCOC[*] | OCOCCOCCOCCOCCOCCOCCOCCOCCOCC | 298
[Cu]OCOCCOCCOCCOCCOCCOCCOCCOCCOCC[Au] | -5.051098239 | 4.812913 | O=Cl(=O)([O-])=O.[Li+] | 1.958546962 | 30 | CCCOCCOCCOCCOCCOCCOCCOCCOCCOCOCCOCCOCCOCCOCCOCCOCCOCCOCCOCOC | [*]OCOCCOCCOCCOCCOCCOCCOCCOCCOCC[*] | [*]COCCOCCOCCOCCOCOCCOCCOCCOCCOC[*] | OCOCCOCCOCCOCCOCCOCCOCCOCCOCC | 303
[Cu]OCOCCOCCOCCOCCOCCOCCOCCOCCOCC[Au] | -4.709965389 | 4.812913 | O=Cl(=O)([O-])=O.[Li+] | 1.958546962 | 35 | CCCOCCOCCOCCOCCOCCOCCOCCOCCOCOCCOCCOCCOCCOCCOCCOCCOCCOCCOCOC | [*]OCOCCOCCOCCOCCOCCOCCOCCOCCOCC[*] | [*]COCCOCCOCCOCCOCOCCOCCOCCOCCOC[*] | OCOCCOCCOCCOCCOCCOCCOCCOCCOCC | 308
[Cu]OCOCCOCCOCCOCCOCCOCCOCCOCCOCC[Au] | -4.350665141 | 4.812913 | O=Cl(=O)([O-])=O.[Li+] | 1.958546962 | 40 | CCCOCCOCCOCCOCCOCCOCCOCCOCCOCOCCOCCOCCOCCOCCOCCOCCOCCOCCOCOC | [*]OCOCCOCCOCCOCCOCCOCCOCCOCCOCC[*] | [*]COCCOCCOCCOCCOCOCCOCCOCCOCCOC[*] | OCOCCOCCOCCOCCOCCOCCOCCOCCOCC | 313
[Cu]OCOCCOCCOCCOCCOCCOCCOCCOCCOCC[Au] | -4.099086932 | 4.812913 | O=Cl(=O)([O-])=O.[Li+] | 1.958546962 | 45 | CCCOCCOCCOCCOCCOCCOCCOCCOCCOCOCCOCCOCCOCCOCCOCCOCCOCCOCCOCOC | [*]OCOCCOCCOCCOCCOCCOCCOCCOCCOCC[*] | [*]COCCOCCOCCOCCOCOCCOCCOCCOCCOC[*] | OCOCCOCCOCCOCCOCCOCCOCCOCCOCC | 318
[Cu]OCOCCOCCOCCOCCOCCOCCOCCOCCOCC[Au] | -3.955001885 | 4.812913 | O=Cl(=O)([O-])=O.[Li+] | 1.958546962 | 50 | CCCOCCOCCOCCOCCOCCOCCOCCOCCOCOCCOCCOCCOCCOCCOCCOCCOCCOCCOCOC | [*]OCOCCOCCOCCOCCOCCOCCOCCOCCOCC[*] | [*]COCCOCCOCCOCCOCOCCOCCOCCOCCOC[*] | OCOCCOCCOCCOCCOCCOCCOCCOCCOCC | 323
[Cu]OCOCCOCCOCCOCCOCCOCCOCCOCCOCC[Au] | -6.351639989 | 4.812913 | O=Cl(=O)([O-])=O.[Li+] | 2.932207366 | 20 | CCCOCCOCCOCCOCCOCCOCCOCCOCCOCOCCOCCOCCOCCOCCOCCOCCOCCOCCOCOC | [*]OCOCCOCCOCCOCCOCCOCCOCCOCCOCC[*] | [*]COCCOCCOCCOCCOCOCCOCCOCCOCCOC[*] | OCOCCOCCOCCOCCOCCOCCOCCOCCOCC | 293
[Cu]OCOCCOCCOCCOCCOCCOCCOCCOCCOCC[Au] | -6.019996628 | 4.812913 | O=Cl(=O)([O-])=O.[Li+] | 2.932207366 | 25 | CCCOCCOCCOCCOCCOCCOCCOCCOCCOCOCCOCCOCCOCCOCCOCCOCCOCCOCCOCOC | [*]OCOCCOCCOCCOCCOCCOCCOCCOCCOCC[*] | [*]COCCOCCOCCOCCOCOCCOCCOCCOCCOC[*] | OCOCCOCCOCCOCCOCCOCCOCCOCCOCC | 298
[Cu]OCOCCOCCOCCOCCOCCOCCOCCOCCOCC[Au] | -5.391473966 | 4.812913 | O=Cl(=O)([O-])=O.[Li+] | 2.932207366 | 30 | CCCOCCOCCOCCOCCOCCOCCOCCOCCOCOCCOCCOCCOCCOCCOCCOCCOCCOCCOCOC | [*]OCOCCOCCOCCOCCOCCOCCOCCOCCOCC[*] | [*]COCCOCCOCCOCCOCOCCOCCOCCOCCOC[*] | OCOCCOCCOCCOCCOCCOCCOCCOCCOCC | 303
[Cu]OCOCCOCCOCCOCCOCCOCCOCCOCCOCC[Au] | -5.019996628 | 4.812913 | O=Cl(=O)([O-])=O.[Li+] | 2.932207366 | 35 | CCCOCCOCCOCCOCCOCCOCCOCCOCCOCOCCOCCOCCOCCOCCOCCOCCOCCOCCOCOC | [*]OCOCCOCCOCCOCCOCCOCCOCCOCCOCC[*] | [*]COCCOCCOCCOCCOCOCCOCCOCCOCCOC[*] | OCOCCOCCOCCOCCOCCOCCOCCOCCOCC | 308
[Cu]OCOCCOCCOCCOCCOCCOCCOCCOCCOCC[Au] | -4.675717545 | 4.812913 | O=Cl(=O)([O-])=O.[Li+] | 2.932207366 | 40 | CCCOCCOCCOCCOCCOCCOCCOCCOCCOCOCCOCCOCCOCCOCCOCCOCCOCCOCCOCOC | [*]OCOCCOCCOCCOCCOCCOCCOCCOCCOCC[*] | [*]COCCOCCOCCOCCOCOCCOCCOCCOCCOC[*] | OCOCCOCCOCCOCCOCCOCCOCCOCCOCC | 313
[Cu]OCOCCOCCOCCOCCOCCOCCOCCOCCOCC[Au] | -4.404503778 | 4.812913 | O=Cl(=O)([O-])=O.[Li+] | 2.932207366 | 45 | CCCOCCOCCOCCOCCOCCOCCOCCOCCOCOCCOCCOCCOCCOCCOCCOCCOCCOCCOCOC | [*]OCOCCOCCOCCOCCOCCOCCOCCOCCOCC[*] | [*]COCCOCCOCCOCCOCOCCOCCOCCOCCOC[*] | OCOCCOCCOCCOCCOCCOCCOCCOCCOCC | 318
[Cu]OCOCCOCCOCCOCCOCCOCCOCCOCCOCC[Au] | -4.111820506 | 4.812913 | O=Cl(=O)([O-])=O.[Li+] | 2.932207366 | 50 | CCCOCCOCCOCCOCCOCCOCCOCCOCCOCOCCOCCOCCOCCOCCOCCOCCOCCOCCOCOC | [*]OCOCCOCCOCCOCCOCCOCCOCCOCCOCC[*] | [*]COCCOCCOCCOCCOCOCCOCCOCCOCCOC[*] | OCOCCOCCOCCOCCOCCOCCOCCOCCOCC | 323
[Cu]CCOS(=O)O[Au] | -5.625251654 | 4.812913 | O=Cl(=O)([O-])=O.[Li+] | 0.925925926 | 20 | CCCOS(=O)OCCOS(=O)OCCOS(=O)OCCOS(=O)OCCOS(=O)OC | [*]CCOS(=O)O[*] | [*]OCCOS([*])=O | CCOS(=O)O | 293
[Cu]CCOS(=O)O[Au] | -5.552841969 | 4.812913 | O=Cl(=O)([O-])=O.[Li+] | 0.925925926 | 25 | CCCOS(=O)OCCOS(=O)OCCOS(=O)OCCOS(=O)OCCOS(=O)OC | [*]CCOS(=O)O[*] | [*]OCCOS([*])=O | CCOS(=O)O | 298
[Cu]CCOS(=O)O[Au] | -4.853871964 | 4.812913 | O=Cl(=O)([O-])=O.[Li+] | 0.925925926 | 30 | CCCOS(=O)OCCOS(=O)OCCOS(=O)OCCOS(=O)OCCOS(=O)OC | [*]CCOS(=O)O[*] | [*]OCCOS([*])=O | CCOS(=O)O | 303
[Cu]CCOCCOS(=O)O[Au] | -5.463441557 | 4.812913 | O=Cl(=O)([O-])=O.[Li+] | 0.657462196 | 15 | CCCOCCOS(=O)OCCOCCOS(=O)OCCOCCOS(=O)OCCOCCOS(=O)OC | [*]CCOCCOS(=O)O[*] | [*]OCCOCCOS([*])=O | CCOCCOS(=O)O | 288
[Cu]CCOCCOS(=O)O[Au] | -5.625251654 | 4.812913 | O=Cl(=O)([O-])=O.[Li+] | 0.657462196 | 20 | CCCOCCOS(=O)OCCOCCOS(=O)OCCOCCOS(=O)OCCOCCOS(=O)OC | [*]CCOCCOS(=O)O[*] | [*]OCCOCCOS([*])=O | CCOCCOS(=O)O | 293
[Cu]CCOCCOS(=O)O[Au] | -5.076238039 | 4.812913 | O=Cl(=O)([O-])=O.[Li+] | 0.657462196 | 25 | CCCOCCOS(=O)OCCOCCOS(=O)OCCOCCOS(=O)OCCOCCOS(=O)OC | [*]CCOCCOS(=O)O[*] | [*]OCCOCCOS([*])=O | CCOCCOS(=O)O | 298
[Cu]CCOCCOS(=O)O[Au] | -4.903089987 | 4.812913 | O=Cl(=O)([O-])=O.[Li+] | 0.657462196 | 30 | CCCOCCOS(=O)OCCOCCOS(=O)OCCOCCOS(=O)OCCOCCOS(=O)OC | [*]CCOCCOS(=O)O[*] | [*]OCCOCCOS([*])=O | CCOCCOS(=O)O | 303
[Cu]CCOCCOS(=O)O[Au] | -4.742321425 | 4.812913 | O=Cl(=O)([O-])=O.[Li+] | 0.657462196 | 35 | CCCOCCOS(=O)OCCOCCOS(=O)OCCOCCOS(=O)OCCOCCOS(=O)OC | [*]CCOCCOS(=O)O[*] | [*]OCCOCCOS([*])=O | CCOCCOS(=O)O | 308
[Cu]CCOCCOS(=O)O[Au] | -4.590066877 | 4.812913 | O=Cl(=O)([O-])=O.[Li+] | 0.657462196 | 40 | CCCOCCOS(=O)OCCOCCOS(=O)OCCOCCOS(=O)OCCOCCOS(=O)OC | [*]CCOCCOS(=O)O[*] | [*]OCCOCCOS([*])=O | CCOCCOS(=O)O | 313
[Cu]CCOCCOS(=O)O[Au] | -4.448550002 | 4.812913 | O=Cl(=O)([O-])=O.[Li+] | 0.657462196 | 45 | CCCOCCOS(=O)OCCOCCOS(=O)OCCOCCOS(=O)OCCOCCOS(=O)OC | [*]CCOCCOS(=O)O[*] | [*]OCCOCCOS([*])=O | CCOCCOS(=O)O | 318
[Cu]CCOCCOS(=O)O[Au] | -4.315154638 | 4.812913 | O=Cl(=O)([O-])=O.[Li+] | 0.657462196 | 50 | CCCOCCOS(=O)OCCOCCOS(=O)OCCOCCOS(=O)OCCOCCOS(=O)OC | [*]CCOCCOS(=O)O[*] | [*]OCCOCCOS([*])=O | CCOCCOS(=O)O | 323
[Cu]CCOCCOS(=O)O[Au] | -4.190440285 | 4.812913 | O=Cl(=O)([O-])=O.[Li+] | 0.657462196 | 55 | CCCOCCOS(=O)OCCOCCOS(=O)OCCOCCOS(=O)OCCOCCOS(=O)OC | [*]CCOCCOS(=O)O[*] | [*]OCCOCCOS([*])=O | CCOCCOS(=O)O | 328
[Cu]CCOCCOS(=O)O[Au] | -4.072629637 | 4.812913 | O=Cl(=O)([O-])=O.[Li+] | 0.657462196 | 60 | CCCOCCOS(=O)OCCOCCOS(=O)OCCOCCOS(=O)OCCOCCOS(=O)OC | [*]CCOCCOS(=O)O[*] | [*]OCCOCCOS([*])=O | CCOCCOS(=O)O | 333
[Cu]CCOCCOS(=O)O[Au] | -3.961709757 | 4.812913 | O=Cl(=O)([O-])=O.[Li+] | 0.657462196 | 65 | CCCOCCOS(=O)OCCOCCOS(=O)OCCOCCOS(=O)OCCOCCOS(=O)OC | [*]CCOCCOS(=O)O[*] | [*]OCCOCCOS([*])=O | CCOCCOS(=O)O | 338
[Cu]CCOCCOS(=O)O[Au] | -3.856691603 | 4.812913 | O=Cl(=O)([O-])=O.[Li+] | 0.657462196 | 70 | CCCOCCOS(=O)OCCOCCOS(=O)OCCOCCOS(=O)OCCOCCOS(=O)OC | [*]CCOCCOS(=O)O[*] | [*]OCCOCCOS([*])=O | CCOCCOS(=O)O | 343
[Cu]C(COCC=C)OC[Au] | -5.459670525 | 4.812913 | O=S([N-]S(=O)(C(F)(F)F)=O)(C(F)(F)F)=O.[Li+] | 0.196143734 | 25 | C=CCOCC(C)OCC(COCC=C)OCC(COCC=C)OCC(COCC=C)OCC | [*]C(COCC=C)OC[*] | [*]COC([*])COCC=C | C(COCC=C)OC | 298
[Cu]C(COCC=C)OC[Au] | -5.360513511 | 4.812913 | O=S([N-]S(=O)(C(F)(F)F)=O)(C(F)(F)F)=O.[Li+] | 0.196143734 | 30 | C=CCOCC(C)OCC(COCC=C)OCC(COCC=C)OCC(COCC=C)OCC | [*]C(COCC=C)OC[*] | [*]COC([*])COCC=C | C(COCC=C)OC | 303
[Cu]C(COCC=C)OC[Au] | -5.26520017 | 4.812913 | O=S([N-]S(=O)(C(F)(F)F)=O)(C(F)(F)F)=O.[Li+] | 0.196143734 | 35 | C=CCOCC(C)OCC(COCC=C)OCC(COCC=C)OCC(COCC=C)OCC | [*]C(COCC=C)OC[*] | [*]COC([*])COCC=C | C(COCC=C)OC | 308
[Cu]C(COCC=C)OC[Au] | -5.174573882 | 4.812913 | O=S([N-]S(=O)(C(F)(F)F)=O)(C(F)(F)F)=O.[Li+] | 0.196143734 | 40 | C=CCOCC(C)OCC(COCC=C)OCC(COCC=C)OCC(COCC=C)OCC | [*]C(COCC=C)OC[*] | [*]COC([*])COCC=C | C(COCC=C)OC | 313
[Cu]C(COCC=C)OC[Au] | -5.087777943 | 4.812913 | O=S([N-]S(=O)(C(F)(F)F)=O)(C(F)(F)F)=O.[Li+] | 0.196143734 | 45 | C=CCOCC(C)OCC(COCC=C)OCC(COCC=C)OCC(COCC=C)OCC | [*]C(COCC=C)OC[*] | [*]COC([*])COCC=C | C(COCC=C)OC | 318
[Cu]C(COCC=C)OC[Au] | -5.005243055 | 4.812913 | O=S([N-]S(=O)(C(F)(F)F)=O)(C(F)(F)F)=O.[Li+] | 0.196143734 | 50 | C=CCOCC(C)OCC(COCC=C)OCC(COCC=C)OCC(COCC=C)OCC | [*]C(COCC=C)OC[*] | [*]COC([*])COCC=C | C(COCC=C)OC | 323
[Cu]C(COCC=C)OC[Au] | -4.924453039 | 4.812913 | O=S([N-]S(=O)(C(F)(F)F)=O)(C(F)(F)F)=O.[Li+] | 0.196143734 | 55 | C=CCOCC(C)OCC(COCC=C)OCC(COCC=C)OCC(COCC=C)OCC | [*]C(COCC=C)OC[*] | [*]COC([*])COCC=C | C(COCC=C)OC | 328
[Cu]C(COCC=C)OC[Au] | -4.850780887 | 4.812913 | O=S([N-]S(=O)(C(F)(F)F)=O)(C(F)(F)F)=O.[Li+] | 0.196143734 | 60 | C=CCOCC(C)OCC(COCC=C)OCC(COCC=C)OCC(COCC=C)OCC | [*]C(COCC=C)OC[*] | [*]COC([*])COCC=C | C(COCC=C)OC | 333
[Cu]C(COCC=C)OC[Au] | -4.777283529 | 4.812913 | O=S([N-]S(=O)(C(F)(F)F)=O)(C(F)(F)F)=O.[Li+] | 0.196143734 | 65 | C=CCOCC(C)OCC(COCC=C)OCC(COCC=C)OCC(COCC=C)OCC | [*]C(COCC=C)OC[*] | [*]COC([*])COCC=C | C(COCC=C)OC | 338
[Cu]C(COCC=C)OC[Au] | -4.707743929 | 4.812913 | O=S([N-]S(=O)(C(F)(F)F)=O)(C(F)(F)F)=O.[Li+] | 0.196143734 | 70 | C=CCOCC(C)OCC(COCC=C)OCC(COCC=C)OCC(COCC=C)OCC | [*]C(COCC=C)OC[*] | [*]COC([*])COCC=C | C(COCC=C)OC | 343
[Cu]C(COCC=C)OC[Au] | -4.640164518 | 4.812913 | O=S([N-]S(=O)(C(F)(F)F)=O)(C(F)(F)F)=O.[Li+] | 0.196143734 | 75 | C=CCOCC(C)OCC(COCC=C)OCC(COCC=C)OCC(COCC=C)OCC | [*]C(COCC=C)OC[*] | [*]COC([*])COCC=C | C(COCC=C)OC | 348
[Cu]C(COCC=C)OC[Au] | -4.575118363 | 4.812913 | O=S([N-]S(=O)(C(F)(F)F)=O)(C(F)(F)F)=O.[Li+] | 0.196143734 | 80 | C=CCOCC(C)OCC(COCC=C)OCC(COCC=C)OCC(COCC=C)OCC | [*]C(COCC=C)OC[*] | [*]COC([*])COCC=C | C(COCC=C)OC | 353
[Cu]C(COCC=C)OC[Au] | -5.083019953 | 4.812913 | O=S([N-]S(=O)(C(F)(F)F)=O)(C(F)(F)F)=O.[Li+] | 0.338650307 | 25 | C=CCOCC(C)OCC(COCC=C)OCC(COCC=C)OCC(COCC=C)OCC | [*]C(COCC=C)OC[*] | [*]COC([*])COCC=C | C(COCC=C)OC | 298
[Cu]C(COCC=C)OC[Au] | -4.982966661 | 4.812913 | O=S([N-]S(=O)(C(F)(F)F)=O)(C(F)(F)F)=O.[Li+] | 0.338650307 | 30 | C=CCOCC(C)OCC(COCC=C)OCC(COCC=C)OCC(COCC=C)OCC | [*]C(COCC=C)OC[*] | [*]COC([*])COCC=C | C(COCC=C)OC | 303
[Cu]C(COCC=C)OC[Au] | -4.886056648 | 4.812913 | O=S([N-]S(=O)(C(F)(F)F)=O)(C(F)(F)F)=O.[Li+] | 0.338650307 | 35 | C=CCOCC(C)OCC(COCC=C)OCC(COCC=C)OCC(COCC=C)OCC | [*]C(COCC=C)OC[*] | [*]COC([*])COCC=C | C(COCC=C)OC | 308
[Cu]C(COCC=C)OC[Au] | -4.793174124 | 4.812913 | O=S([N-]S(=O)(C(F)(F)F)=O)(C(F)(F)F)=O.[Li+] | 0.338650307 | 40 | C=CCOCC(C)OCC(COCC=C)OCC(COCC=C)OCC(COCC=C)OCC | [*]C(COCC=C)OC[*] | [*]COC([*])COCC=C | C(COCC=C)OC | 313
[Cu]C(COCC=C)OC[Au] | -4.705533774 | 4.812913 | O=S([N-]S(=O)(C(F)(F)F)=O)(C(F)(F)F)=O.[Li+] | 0.338650307 | 45 | C=CCOCC(C)OCC(COCC=C)OCC(COCC=C)OCC(COCC=C)OCC | [*]C(COCC=C)OC[*] | [*]COC([*])COCC=C | C(COCC=C)OC | 318
[Cu]C(COCC=C)OC[Au] | -4.617982957 | 4.812913 | O=S([N-]S(=O)(C(F)(F)F)=O)(C(F)(F)F)=O.[Li+] | 0.338650307 | 50 | C=CCOCC(C)OCC(COCC=C)OCC(COCC=C)OCC(COCC=C)OCC | [*]C(COCC=C)OC[*] | [*]COC([*])COCC=C | C(COCC=C)OC | 323
[Cu]C(COCC=C)OC[Au] | -4.536107011 | 4.812913 | O=S([N-]S(=O)(C(F)(F)F)=O)(C(F)(F)F)=O.[Li+] | 0.338650307 | 55 | C=CCOCC(C)OCC(COCC=C)OCC(COCC=C)OCC(COCC=C)OCC | [*]C(COCC=C)OC[*] | [*]COC([*])COCC=C | C(COCC=C)OC | 328
[Cu]C(COCC=C)OC[Au] | -4.455931956 | 4.812913 | O=S([N-]S(=O)(C(F)(F)F)=O)(C(F)(F)F)=O.[Li+] | 0.338650307 | 60 | C=CCOCC(C)OCC(COCC=C)OCC(COCC=C)OCC(COCC=C)OCC | [*]C(COCC=C)OC[*] | [*]COC([*])COCC=C | C(COCC=C)OC | 333
[Cu]C(COCC=C)OC[Au] | -4.377785977 | 4.812913 | O=S([N-]S(=O)(C(F)(F)F)=O)(C(F)(F)F)=O.[Li+] | 0.338650307 | 65 | C=CCOCC(C)OCC(COCC=C)OCC(COCC=C)OCC(COCC=C)OCC | [*]C(COCC=C)OC[*] | [*]COC([*])COCC=C | C(COCC=C)OC | 338
[Cu]C(COCC=C)OC[Au] | -4.302770657 | 4.812913 | O=S([N-]S(=O)(C(F)(F)F)=O)(C(F)(F)F)=O.[Li+] | 0.338650307 | 70 | C=CCOCC(C)OCC(COCC=C)OCC(COCC=C)OCC(COCC=C)OCC | [*]C(COCC=C)OC[*] | [*]COC([*])COCC=C | C(COCC=C)OC | 343
[Cu]C(COCC=C)OC[Au] | -4.229884705 | 4.812913 | O=S([N-]S(=O)(C(F)(F)F)=O)(C(F)(F)F)=O.[Li+] | 0.338650307 | 75 | C=CCOCC(C)OCC(COCC=C)OCC(COCC=C)OCC(COCC=C)OCC | [*]C(COCC=C)OC[*] | [*]COC([*])COCC=C | C(COCC=C)OC | 348
[Cu]C(COCC=C)OC[Au] | -4.159893906 | 4.812913 | O=S([N-]S(=O)(C(F)(F)F)=O)(C(F)(F)F)=O.[Li+] | 0.338650307 | 80 | C=CCOCC(C)OCC(COCC=C)OCC(COCC=C)OCC(COCC=C)OCC | [*]C(COCC=C)OC[*] | [*]COC([*])COCC=C | C(COCC=C)OC | 353
[Cu]C(COCC=C)OC[Au] | -4.841637508 | 4.812913 | O=S([N-]S(=O)(C(F)(F)F)=O)(C(F)(F)F)=O.[Li+] | 0.545135846 | 25 | C=CCOCC(C)OCC(COCC=C)OCC(COCC=C)OCC(COCC=C)OCC | [*]C(COCC=C)OC[*] | [*]COC([*])COCC=C | C(COCC=C)OC | 298
[Cu]C(COCC=C)OC[Au] | -4.739928612 | 4.812913 | O=S([N-]S(=O)(C(F)(F)F)=O)(C(F)(F)F)=O.[Li+] | 0.545135846 | 30 | C=CCOCC(C)OCC(COCC=C)OCC(COCC=C)OCC(COCC=C)OCC | [*]C(COCC=C)OC[*] | [*]COC([*])COCC=C | C(COCC=C)OC | 303
[Cu]C(COCC=C)OC[Au] | -4.642065153 | 4.812913 | O=S([N-]S(=O)(C(F)(F)F)=O)(C(F)(F)F)=O.[Li+] | 0.545135846 | 35 | C=CCOCC(C)OCC(COCC=C)OCC(COCC=C)OCC(COCC=C)OCC | [*]C(COCC=C)OC[*] | [*]COC([*])COCC=C | C(COCC=C)OC | 308
[Cu]C(COCC=C)OC[Au] | -4.54668166 | 4.812913 | O=S([N-]S(=O)(C(F)(F)F)=O)(C(F)(F)F)=O.[Li+] | 0.545135846 | 40 | C=CCOCC(C)OCC(COCC=C)OCC(COCC=C)OCC(COCC=C)OCC | [*]C(COCC=C)OC[*] | [*]COC([*])COCC=C | C(COCC=C)OC | 313
[Cu]C(COCC=C)OC[Au] | -4.455931956 | 4.812913 | O=S([N-]S(=O)(C(F)(F)F)=O)(C(F)(F)F)=O.[Li+] | 0.545135846 | 45 | C=CCOCC(C)OCC(COCC=C)OCC(COCC=C)OCC(COCC=C)OCC | [*]C(COCC=C)OC[*] | [*]COC([*])COCC=C | C(COCC=C)OC | 318
[Cu]C(COCC=C)OC[Au] | -4.366531544 | 4.812913 | O=S([N-]S(=O)(C(F)(F)F)=O)(C(F)(F)F)=O.[Li+] | 0.545135846 | 50 | C=CCOCC(C)OCC(COCC=C)OCC(COCC=C)OCC(COCC=C)OCC | [*]C(COCC=C)OC[*] | [*]COC([*])COCC=C | C(COCC=C)OC | 323
[Cu]C(COCC=C)OC[Au] | -4.280668713 | 4.812913 | O=S([N-]S(=O)(C(F)(F)F)=O)(C(F)(F)F)=O.[Li+] | 0.545135846 | 55 | C=CCOCC(C)OCC(COCC=C)OCC(COCC=C)OCC(COCC=C)OCC | [*]C(COCC=C)OC[*] | [*]COC([*])COCC=C | C(COCC=C)OC | 328
[Cu]C(COCC=C)OC[Au] | -4.197226275 | 4.812913 | O=S([N-]S(=O)(C(F)(F)F)=O)(C(F)(F)F)=O.[Li+] | 0.545135846 | 60 | C=CCOCC(C)OCC(COCC=C)OCC(COCC=C)OCC(COCC=C)OCC | [*]C(COCC=C)OC[*] | [*]COC([*])COCC=C | C(COCC=C)OC | 333
[Cu]C(COCC=C)OC[Au] | -4.116338565 | 4.812913 | O=S([N-]S(=O)(C(F)(F)F)=O)(C(F)(F)F)=O.[Li+] | 0.545135846 | 65 | C=CCOCC(C)OCC(COCC=C)OCC(COCC=C)OCC(COCC=C)OCC | [*]C(COCC=C)OC[*] | [*]COC([*])COCC=C | C(COCC=C)OC | 338
[Cu]C(COCC=C)OC[Au] | -4.037630664 | 4.812913 | O=S([N-]S(=O)(C(F)(F)F)=O)(C(F)(F)F)=O.[Li+] | 0.545135846 | 70 | C=CCOCC(C)OCC(COCC=C)OCC(COCC=C)OCC(COCC=C)OCC | [*]C(COCC=C)OC[*] | [*]COC([*])COCC=C | C(COCC=C)OC | 343
[Cu]C(COCC=C)OC[Au] | -3.961530854 | 4.812913 | O=S([N-]S(=O)(C(F)(F)F)=O)(C(F)(F)F)=O.[Li+] | 0.545135846 | 75 | C=CCOCC(C)OCC(COCC=C)OCC(COCC=C)OCC(COCC=C)OCC | [*]C(COCC=C)OC[*] | [*]COC([*])COCC=C | C(COCC=C)OC | 348
[Cu]C(COCC=C)OC[Au] | -3.887532413 | 4.812913 | O=S([N-]S(=O)(C(F)(F)F)=O)(C(F)(F)F)=O.[Li+] | 0.545135846 | 80 | C=CCOCC(C)OCC(COCC=C)OCC(COCC=C)OCC(COCC=C)OCC | [*]C(COCC=C)OC[*] | [*]COC([*])COCC=C | C(COCC=C)OC | 353
[Cu]C(COCC=C)OC[Au] | -4.663540266 | 4.812913 | O=S([N-]S(=O)(C(F)(F)F)=O)(C(F)(F)F)=O.[Li+] | 0.670990359 | 25 | C=CCOCC(C)OCC(COCC=C)OCC(COCC=C)OCC(COCC=C)OCC | [*]C(COCC=C)OC[*] | [*]COC([*])COCC=C | C(COCC=C)OC | 298
[Cu]C(COCC=C)OC[Au] | -4.539102157 | 4.812913 | O=S([N-]S(=O)(C(F)(F)F)=O)(C(F)(F)F)=O.[Li+] | 0.670990359 | 30 | C=CCOCC(C)OCC(COCC=C)OCC(COCC=C)OCC(COCC=C)OCC | [*]C(COCC=C)OC[*] | [*]COC([*])COCC=C | C(COCC=C)OC | 303
[Cu]C(COCC=C)OC[Au] | -4.42136079 | 4.812913 | O=S([N-]S(=O)(C(F)(F)F)=O)(C(F)(F)F)=O.[Li+] | 0.670990359 | 35 | C=CCOCC(C)OCC(COCC=C)OCC(COCC=C)OCC(COCC=C)OCC | [*]C(COCC=C)OC[*] | [*]COC([*])COCC=C | C(COCC=C)OC | 308
[Cu]C(COCC=C)OC[Au] | -4.308034897 | 4.812913 | O=S([N-]S(=O)(C(F)(F)F)=O)(C(F)(F)F)=O.[Li+] | 0.670990359 | 40 | C=CCOCC(C)OCC(COCC=C)OCC(COCC=C)OCC(COCC=C)OCC | [*]C(COCC=C)OC[*] | [*]COC([*])COCC=C | C(COCC=C)OC | 313
[Cu]C(COCC=C)OC[Au] | -4.199970641 | 4.812913 | O=S([N-]S(=O)(C(F)(F)F)=O)(C(F)(F)F)=O.[Li+] | 0.670990359 | 45 | C=CCOCC(C)OCC(COCC=C)OCC(COCC=C)OCC(COCC=C)OCC | [*]C(COCC=C)OC[*] | [*]COC([*])COCC=C | C(COCC=C)OC | 318
[Cu]C(COCC=C)OC[Au] | -4.095284455 | 4.812913 | O=S([N-]S(=O)(C(F)(F)F)=O)(C(F)(F)F)=O.[Li+] | 0.670990359 | 50 | C=CCOCC(C)OCC(COCC=C)OCC(COCC=C)OCC(COCC=C)OCC | [*]C(COCC=C)OC[*] | [*]COC([*])COCC=C | C(COCC=C)OC | 323
[Cu]C(COCC=C)OC[Au] | -3.995360547 | 4.812913 | O=S([N-]S(=O)(C(F)(F)F)=O)(C(F)(F)F)=O.[Li+] | 0.670990359 | 55 | C=CCOCC(C)OCC(COCC=C)OCC(COCC=C)OCC(COCC=C)OCC | [*]C(COCC=C)OC[*] | [*]COC([*])COCC=C | C(COCC=C)OC | 328
[Cu]C(COCC=C)OC[Au] | -3.899043897 | 4.812913 | O=S([N-]S(=O)(C(F)(F)F)=O)(C(F)(F)F)=O.[Li+] | 0.670990359 | 60 | C=CCOCC(C)OCC(COCC=C)OCC(COCC=C)OCC(COCC=C)OCC | [*]C(COCC=C)OC[*] | [*]COC([*])COCC=C | C(COCC=C)OC | 333
[Cu]C(COCC=C)OC[Au] | -3.806346775 | 4.812913 | O=S([N-]S(=O)(C(F)(F)F)=O)(C(F)(F)F)=O.[Li+] | 0.670990359 | 65 | C=CCOCC(C)OCC(COCC=C)OCC(COCC=C)OCC(COCC=C)OCC | [*]C(COCC=C)OC[*] | [*]COC([*])COCC=C | C(COCC=C)OC | 338
[Cu]C(COCC=C)OC[Au] | -3.717074417 | 4.812913 | O=S([N-]S(=O)(C(F)(F)F)=O)(C(F)(F)F)=O.[Li+] | 0.670990359 | 70 | C=CCOCC(C)OCC(COCC=C)OCC(COCC=C)OCC(COCC=C)OCC | [*]C(COCC=C)OC[*] | [*]COC([*])COCC=C | C(COCC=C)OC | 343
[Cu]C(COCC=C)OC[Au] | -3.631045912 | 4.812913 | O=S([N-]S(=O)(C(F)(F)F)=O)(C(F)(F)F)=O.[Li+] | 0.670990359 | 75 | C=CCOCC(C)OCC(COCC=C)OCC(COCC=C)OCC(COCC=C)OCC | [*]C(COCC=C)OC[*] | [*]COC([*])COCC=C | C(COCC=C)OC | 348
[Cu]C(COCC=C)OC[Au] | -3.548086211 | 4.812913 | O=S([N-]S(=O)(C(F)(F)F)=O)(C(F)(F)F)=O.[Li+] | 0.670990359 | 80 | C=CCOCC(C)OCC(COCC=C)OCC(COCC=C)OCC(COCC=C)OCC | [*]C(COCC=C)OC[*] | [*]COC([*])COCC=C | C(COCC=C)OC | 353
[Cu]C(COCC=C)OC[Au] | -4.515700161 | 4.812913 | O=S([N-]S(=O)(C(F)(F)F)=O)(C(F)(F)F)=O.[Li+] | 1.108676599 | 25 | C=CCOCC(C)OCC(COCC=C)OCC(COCC=C)OCC(COCC=C)OCC | [*]C(COCC=C)OC[*] | [*]COC([*])COCC=C | C(COCC=C)OC | 298
[Cu]C(COCC=C)OC[Au] | -4.389339837 | 4.812913 | O=S([N-]S(=O)(C(F)(F)F)=O)(C(F)(F)F)=O.[Li+] | 1.108676599 | 30 | C=CCOCC(C)OCC(COCC=C)OCC(COCC=C)OCC(COCC=C)OCC | [*]C(COCC=C)OC[*] | [*]COC([*])COCC=C | C(COCC=C)OC | 303
[Cu]C(COCC=C)OC[Au] | -4.266802735 | 4.812913 | O=S([N-]S(=O)(C(F)(F)F)=O)(C(F)(F)F)=O.[Li+] | 1.108676599 | 35 | C=CCOCC(C)OCC(COCC=C)OCC(COCC=C)OCC(COCC=C)OCC | [*]C(COCC=C)OC[*] | [*]COC([*])COCC=C | C(COCC=C)OC | 308
[Cu]C(COCC=C)OC[Au] | -4.148741651 | 4.812913 | O=S([N-]S(=O)(C(F)(F)F)=O)(C(F)(F)F)=O.[Li+] | 1.108676599 | 40 | C=CCOCC(C)OCC(COCC=C)OCC(COCC=C)OCC(COCC=C)OCC | [*]C(COCC=C)OC[*] | [*]COC([*])COCC=C | C(COCC=C)OC | 313
[Cu]C(COCC=C)OC[Au] | -4.035269079 | 4.812913 | O=S([N-]S(=O)(C(F)(F)F)=O)(C(F)(F)F)=O.[Li+] | 1.108676599 | 45 | C=CCOCC(C)OCC(COCC=C)OCC(COCC=C)OCC(COCC=C)OCC | [*]C(COCC=C)OC[*] | [*]COC([*])COCC=C | C(COCC=C)OC | 318
[Cu]C(COCC=C)OC[Au] | -3.925732257 | 4.812913 | O=S([N-]S(=O)(C(F)(F)F)=O)(C(F)(F)F)=O.[Li+] | 1.108676599 | 50 | C=CCOCC(C)OCC(COCC=C)OCC(COCC=C)OCC(COCC=C)OCC | [*]C(COCC=C)OC[*] | [*]COC([*])COCC=C | C(COCC=C)OC | 323
[Cu]C(COCC=C)OC[Au] | -3.82023858 | 4.812913 | O=S([N-]S(=O)(C(F)(F)F)=O)(C(F)(F)F)=O.[Li+] | 1.108676599 | 55 | C=CCOCC(C)OCC(COCC=C)OCC(COCC=C)OCC(COCC=C)OCC | [*]C(COCC=C)OC[*] | [*]COC([*])COCC=C | C(COCC=C)OC | 328
[Cu]C(COCC=C)OC[Au] | -3.718439433 | 4.812913 | O=S([N-]S(=O)(C(F)(F)F)=O)(C(F)(F)F)=O.[Li+] | 1.108676599 | 60 | C=CCOCC(C)OCC(COCC=C)OCC(COCC=C)OCC(COCC=C)OCC | [*]C(COCC=C)OC[*] | [*]COC([*])COCC=C | C(COCC=C)OC | 333
[Cu]C(COCC=C)OC[Au] | -3.620143577 | 4.812913 | O=S([N-]S(=O)(C(F)(F)F)=O)(C(F)(F)F)=O.[Li+] | 1.108676599 | 65 | C=CCOCC(C)OCC(COCC=C)OCC(COCC=C)OCC(COCC=C)OCC | [*]C(COCC=C)OC[*] | [*]COC([*])COCC=C | C(COCC=C)OC | 338
[Cu]C(COCC=C)OC[Au] | -3.525173529 | 4.812913 | O=S([N-]S(=O)(C(F)(F)F)=O)(C(F)(F)F)=O.[Li+] | 1.108676599 | 70 | C=CCOCC(C)OCC(COCC=C)OCC(COCC=C)OCC(COCC=C)OCC | [*]C(COCC=C)OC[*] | [*]COC([*])COCC=C | C(COCC=C)OC | 343
[Cu]C(COCC=C)OC[Au] | -3.433368091 | 4.812913 | O=S([N-]S(=O)(C(F)(F)F)=O)(C(F)(F)F)=O.[Li+] | 1.108676599 | 75 | C=CCOCC(C)OCC(COCC=C)OCC(COCC=C)OCC(COCC=C)OCC | [*]C(COCC=C)OC[*] | [*]COC([*])COCC=C | C(COCC=C)OC | 348
[Cu]C(COCC=C)OC[Au] | -3.344572452 | 4.812913 | O=S([N-]S(=O)(C(F)(F)F)=O)(C(F)(F)F)=O.[Li+] | 1.108676599 | 80 | C=CCOCC(C)OCC(COCC=C)OCC(COCC=C)OCC(COCC=C)OCC | [*]C(COCC=C)OC[*] | [*]COC([*])COCC=C | C(COCC=C)OC | 353
[Cu]C(COCC=C)OC[Au] | -4.559090918 | 4.812913 | O=S([N-]S(=O)(C(F)(F)F)=O)(C(F)(F)F)=O.[Li+] | 1.750744961 | 25 | C=CCOCC(C)OCC(COCC=C)OCC(COCC=C)OCC(COCC=C)OCC | [*]C(COCC=C)OC[*] | [*]COC([*])COCC=C | C(COCC=C)OC | 298
[Cu]C(COCC=C)OC[Au] | -4.42365865 | 4.812913 | O=S([N-]S(=O)(C(F)(F)F)=O)(C(F)(F)F)=O.[Li+] | 1.750744961 | 30 | C=CCOCC(C)OCC(COCC=C)OCC(COCC=C)OCC(COCC=C)OCC | [*]C(COCC=C)OC[*] | [*]COC([*])COCC=C | C(COCC=C)OC | 303
[Cu]C(COCC=C)OC[Au] | -4.293282218 | 4.812913 | O=S([N-]S(=O)(C(F)(F)F)=O)(C(F)(F)F)=O.[Li+] | 1.750744961 | 35 | C=CCOCC(C)OCC(COCC=C)OCC(COCC=C)OCC(COCC=C)OCC | [*]C(COCC=C)OC[*] | [*]COC([*])COCC=C | C(COCC=C)OC | 308
[Cu]C(COCC=C)OC[Au] | -4.168130226 | 4.812913 | O=S([N-]S(=O)(C(F)(F)F)=O)(C(F)(F)F)=O.[Li+] | 1.750744961 | 40 | C=CCOCC(C)OCC(COCC=C)OCC(COCC=C)OCC(COCC=C)OCC | [*]C(COCC=C)OC[*] | [*]COC([*])COCC=C | C(COCC=C)OC | 313
[Cu]C(COCC=C)OC[Au] | -4.04769199 | 4.812913 | O=S([N-]S(=O)(C(F)(F)F)=O)(C(F)(F)F)=O.[Li+] | 1.750744961 | 45 | C=CCOCC(C)OCC(COCC=C)OCC(COCC=C)OCC(COCC=C)OCC | [*]C(COCC=C)OC[*] | [*]COC([*])COCC=C | C(COCC=C)OC | 318
[Cu]C(COCC=C)OC[Au] | -3.932427037 | 4.812913 | O=S([N-]S(=O)(C(F)(F)F)=O)(C(F)(F)F)=O.[Li+] | 1.750744961 | 50 | C=CCOCC(C)OCC(COCC=C)OCC(COCC=C)OCC(COCC=C)OCC | [*]C(COCC=C)OC[*] | [*]COC([*])COCC=C | C(COCC=C)OC | 323
[Cu]C(COCC=C)OC[Au] | -3.821290614 | 4.812913 | O=S([N-]S(=O)(C(F)(F)F)=O)(C(F)(F)F)=O.[Li+] | 1.750744961 | 55 | C=CCOCC(C)OCC(COCC=C)OCC(COCC=C)OCC(COCC=C)OCC | [*]C(COCC=C)OC[*] | [*]COC([*])COCC=C | C(COCC=C)OC | 328
[Cu]C(COCC=C)OC[Au] | -3.714276206 | 4.812913 | O=S([N-]S(=O)(C(F)(F)F)=O)(C(F)(F)F)=O.[Li+] | 1.750744961 | 60 | C=CCOCC(C)OCC(COCC=C)OCC(COCC=C)OCC(COCC=C)OCC | [*]C(COCC=C)OC[*] | [*]COC([*])COCC=C | C(COCC=C)OC | 333
[Cu]C(COCC=C)OC[Au] | -3.611161976 | 4.812913 | O=S([N-]S(=O)(C(F)(F)F)=O)(C(F)(F)F)=O.[Li+] | 1.750744961 | 65 | C=CCOCC(C)OCC(COCC=C)OCC(COCC=C)OCC(COCC=C)OCC | [*]C(COCC=C)OC[*] | [*]COC([*])COCC=C | C(COCC=C)OC | 338
[Cu]C(COCC=C)OC[Au] | -3.511738439 | 4.812913 | O=S([N-]S(=O)(C(F)(F)F)=O)(C(F)(F)F)=O.[Li+] | 1.750744961 | 70 | C=CCOCC(C)OCC(COCC=C)OCC(COCC=C)OCC(COCC=C)OCC | [*]C(COCC=C)OC[*] | [*]COC([*])COCC=C | C(COCC=C)OC | 343
[Cu]C(COCC=C)OC[Au] | -3.415815827 | 4.812913 | O=S([N-]S(=O)(C(F)(F)F)=O)(C(F)(F)F)=O.[Li+] | 1.750744961 | 75 | C=CCOCC(C)OCC(COCC=C)OCC(COCC=C)OCC(COCC=C)OCC | [*]C(COCC=C)OC[*] | [*]COC([*])COCC=C | C(COCC=C)OC | 348
[Cu]C(COCC=C)OC[Au] | -3.323212227 | 4.812913 | O=S([N-]S(=O)(C(F)(F)F)=O)(C(F)(F)F)=O.[Li+] | 1.750744961 | 80 | C=CCOCC(C)OCC(COCC=C)OCC(COCC=C)OCC(COCC=C)OCC | [*]C(COCC=C)OC[*] | [*]COC([*])COCC=C | C(COCC=C)OC | 353
[Cu]C(COCC=C)OC[Au] | -4.744727495 | 4.812913 | O=S([N-]S(=O)(C(F)(F)F)=O)(C(F)(F)F)=O.[Li+] | 0.886660736 | 25 | C=CCOCC(C)OCC(COCC=C)OCC(COCC=C)OCC(COCC=C)OCC | [*]C(COCC=C)OC[*] | [*]COC([*])COCC=C | C(COCC=C)OC | 298
[Cu]C(COCC=C)OC[Au] | -4.602059991 | 4.812913 | O=S([N-]S(=O)(C(F)(F)F)=O)(C(F)(F)F)=O.[Li+] | 0.886660736 | 30 | C=CCOCC(C)OCC(COCC=C)OCC(COCC=C)OCC(COCC=C)OCC | [*]C(COCC=C)OC[*] | [*]COC([*])COCC=C | C(COCC=C)OC | 303
[Cu]C(COCC=C)OC[Au] | -4.467245621 | 4.812913 | O=S([N-]S(=O)(C(F)(F)F)=O)(C(F)(F)F)=O.[Li+] | 0.886660736 | 35 | C=CCOCC(C)OCC(COCC=C)OCC(COCC=C)OCC(COCC=C)OCC | [*]C(COCC=C)OC[*] | [*]COC([*])COCC=C | C(COCC=C)OC | 308
[Cu]C(COCC=C)OC[Au] | -4.342944147 | 4.812913 | O=S([N-]S(=O)(C(F)(F)F)=O)(C(F)(F)F)=O.[Li+] | 0.886660736 | 40 | C=CCOCC(C)OCC(COCC=C)OCC(COCC=C)OCC(COCC=C)OCC | [*]C(COCC=C)OC[*] | [*]COC([*])COCC=C | C(COCC=C)OC | 313
[Cu]C(COCC=C)OC[Au] | -4.226213555 | 4.812913 | O=S([N-]S(=O)(C(F)(F)F)=O)(C(F)(F)F)=O.[Li+] | 0.886660736 | 45 | C=CCOCC(C)OCC(COCC=C)OCC(COCC=C)OCC(COCC=C)OCC | [*]C(COCC=C)OC[*] | [*]COC([*])COCC=C | C(COCC=C)OC | 318
[Cu]C(COCC=C)OC[Au] | -4.116338565 | 4.812913 | O=S([N-]S(=O)(C(F)(F)F)=O)(C(F)(F)F)=O.[Li+] | 0.886660736 | 50 | C=CCOCC(C)OCC(COCC=C)OCC(COCC=C)OCC(COCC=C)OCC | [*]C(COCC=C)OC[*] | [*]COC([*])COCC=C | C(COCC=C)OC | 323
[Cu]C(COCC=C)OC[Au] | -4.013676223 | 4.812913 | O=S([N-]S(=O)(C(F)(F)F)=O)(C(F)(F)F)=O.[Li+] | 0.886660736 | 55 | C=CCOCC(C)OCC(COCC=C)OCC(COCC=C)OCC(COCC=C)OCC | [*]C(COCC=C)OC[*] | [*]COC([*])COCC=C | C(COCC=C)OC | 328
[Cu]C(COCC=C)OC[Au] | -3.91699933 | 4.812913 | O=S([N-]S(=O)(C(F)(F)F)=O)(C(F)(F)F)=O.[Li+] | 0.886660736 | 60 | C=CCOCC(C)OCC(COCC=C)OCC(COCC=C)OCC(COCC=C)OCC | [*]C(COCC=C)OC[*] | [*]COC([*])COCC=C | C(COCC=C)OC | 333
[Cu]C(COCC=C)OC[Au] | -3.82584421 | 4.812913 | O=S([N-]S(=O)(C(F)(F)F)=O)(C(F)(F)F)=O.[Li+] | 0.886660736 | 65 | C=CCOCC(C)OCC(COCC=C)OCC(COCC=C)OCC(COCC=C)OCC | [*]C(COCC=C)OC[*] | [*]COC([*])COCC=C | C(COCC=C)OC | 338
[Cu]C(COCC=C)OC[Au] | -3.739797389 | 4.812913 | O=S([N-]S(=O)(C(F)(F)F)=O)(C(F)(F)F)=O.[Li+] | 0.886660736 | 70 | C=CCOCC(C)OCC(COCC=C)OCC(COCC=C)OCC(COCC=C)OCC | [*]C(COCC=C)OC[*] | [*]COC([*])COCC=C | C(COCC=C)OC | 343
[Cu]C(COCC=C)OC[Au] | -3.658448756 | 4.812913 | O=S([N-]S(=O)(C(F)(F)F)=O)(C(F)(F)F)=O.[Li+] | 0.886660736 | 75 | C=CCOCC(C)OCC(COCC=C)OCC(COCC=C)OCC(COCC=C)OCC | [*]C(COCC=C)OC[*] | [*]COC([*])COCC=C | C(COCC=C)OC | 348
[Cu]C(COCC=C)OC[Au] | -3.581430258 | 4.812913 | O=S([N-]S(=O)(C(F)(F)F)=O)(C(F)(F)F)=O.[Li+] | 0.886660736 | 80 | C=CCOCC(C)OCC(COCC=C)OCC(COCC=C)OCC(COCC=C)OCC | [*]C(COCC=C)OC[*] | [*]COC([*])COCC=C | C(COCC=C)OC | 353
[Cu]C(COCCCSCCOCCOC)OC[Au] | -4.645891561 | 4.812913 | O=S([N-]S(=O)(C(F)(F)F)=O)(C(F)(F)F)=O.[Li+] | 0.878264648 | 25 | CCOC(COCCCSCCOCCOC)COC(C)COCCCSCCOCCOC | [*]C(COCCCSCCOCCOC)OC[*] | [*]COC([*])COCCCSCCOCCOC | C(COCCCSCCOCCOC)OC | 298
[Cu]C(COCCCSCCOCCOC)OC[Au] | -4.514278574 | 4.812913 | O=S([N-]S(=O)(C(F)(F)F)=O)(C(F)(F)F)=O.[Li+] | 0.878264648 | 30 | CCOC(COCCCSCCOCCOC)COC(C)COCCCSCCOCCOC | [*]C(COCCCSCCOCCOC)OC[*] | [*]COC([*])COCCCSCCOCCOC | C(COCCCSCCOCCOC)OC | 303
[Cu]C(COCCCSCCOCCOC)OC[Au] | -4.391473966 | 4.812913 | O=S([N-]S(=O)(C(F)(F)F)=O)(C(F)(F)F)=O.[Li+] | 0.878264648 | 35 | CCOC(COCCCSCCOCCOC)COC(C)COCCCSCCOCCOC | [*]C(COCCCSCCOCCOC)OC[*] | [*]COC([*])COCCCSCCOCCOC | C(COCCCSCCOCCOC)OC | 308
[Cu]C(COCCCSCCOCCOC)OC[Au] | -4.274905479 | 4.812913 | O=S([N-]S(=O)(C(F)(F)F)=O)(C(F)(F)F)=O.[Li+] | 0.878264648 | 40 | CCOC(COCCCSCCOCCOC)COC(C)COCCCSCCOCCOC | [*]C(COCCCSCCOCCOC)OC[*] | [*]COC([*])COCCCSCCOCCOC | C(COCCCSCCOCCOC)OC | 313
[Cu]C(COCCCSCCOCCOC)OC[Au] | -4.164309429 | 4.812913 | O=S([N-]S(=O)(C(F)(F)F)=O)(C(F)(F)F)=O.[Li+] | 0.878264648 | 45 | CCOC(COCCCSCCOCCOC)COC(C)COCCCSCCOCCOC | [*]C(COCCCSCCOCCOC)OC[*] | [*]COC([*])COCCCSCCOCCOC | C(COCCCSCCOCCOC)OC | 318
[Cu]C(COCCCSCCOCCOC)OC[Au] | -4.059981845 | 4.812913 | O=S([N-]S(=O)(C(F)(F)F)=O)(C(F)(F)F)=O.[Li+] | 0.878264648 | 50 | CCOC(COCCCSCCOCCOC)COC(C)COCCCSCCOCCOC | [*]C(COCCCSCCOCCOC)OC[*] | [*]COC([*])COCCCSCCOCCOC | C(COCCCSCCOCCOC)OC | 323
[Cu]C(COCCCSCCOCCOC)OC[Au] | -3.96133216 | 4.812913 | O=S([N-]S(=O)(C(F)(F)F)=O)(C(F)(F)F)=O.[Li+] | 0.878264648 | 55 | CCOC(COCCCSCCOCCOC)COC(C)COCCCSCCOCCOC | [*]C(COCCCSCCOCCOC)OC[*] | [*]COC([*])COCCCSCCOCCOC | C(COCCCSCCOCCOC)OC | 328
[Cu]C(COCCCSCCOCCOC)OC[Au] | -3.867586605 | 4.812913 | O=S([N-]S(=O)(C(F)(F)F)=O)(C(F)(F)F)=O.[Li+] | 0.878264648 | 60 | CCOC(COCCCSCCOCCOC)COC(C)COCCCSCCOCCOC | [*]C(COCCCSCCOCCOC)OC[*] | [*]COC([*])COCCCSCCOCCOC | C(COCCCSCCOCCOC)OC | 333
[Cu]C(COCCCSCCOCCOC)OC[Au] | -3.778520558 | 4.812913 | O=S([N-]S(=O)(C(F)(F)F)=O)(C(F)(F)F)=O.[Li+] | 0.878264648 | 65 | CCOC(COCCCSCCOCCOC)COC(C)COCCCSCCOCCOC | [*]C(COCCCSCCOCCOC)OC[*] | [*]COC([*])COCCCSCCOCCOC | C(COCCCSCCOCCOC)OC | 338
[Cu]C(COCCCSCCOCCOC)OC[Au] | -3.693802366 | 4.812913 | O=S([N-]S(=O)(C(F)(F)F)=O)(C(F)(F)F)=O.[Li+] | 0.878264648 | 70 | CCOC(COCCCSCCOCCOC)COC(C)COCCCSCCOCCOC | [*]C(COCCCSCCOCCOC)OC[*] | [*]COC([*])COCCCSCCOCCOC | C(COCCCSCCOCCOC)OC | 343
[Cu]C(COCCCSCCOCCOC)OC[Au] | -3.613124868 | 4.812913 | O=S([N-]S(=O)(C(F)(F)F)=O)(C(F)(F)F)=O.[Li+] | 0.878264648 | 75 | CCOC(COCCCSCCOCCOC)COC(C)COCCCSCCOCCOC | [*]C(COCCCSCCOCCOC)OC[*] | [*]COC([*])COCCCSCCOCCOC | C(COCCCSCCOCCOC)OC | 348
[Cu]C(COCCCSCCOCCOC)OC[Au] | -3.53621 | 4.812913 | O=S([N-]S(=O)(C(F)(F)F)=O)(C(F)(F)F)=O.[Li+] | 0.878264648 | 80 | CCOC(COCCCSCCOCCOC)COC(C)COCCCSCCOCCOC | [*]C(COCCCSCCOCCOC)OC[*] | [*]COC([*])COCCCSCCOCCOC | C(COCCCSCCOCCOC)OC | 353
[Cu]C(COCCCSCCOCCOCCOC)OC[Au] | -4.623423043 | 4.812913 | O=S([N-]S(=O)(C(F)(F)F)=O)(C(F)(F)F)=O.[Li+] | 0.877331907 | 25 | CCOC(COCCCSCCOCCOCCOC)COC(C)COCCCSCCOCCOCCOC | [*]C(COCCCSCCOCCOCCOC)OC[*] | [*]COC([*])COCCCSCCOCCOCCOC | C(COCCCSCCOCCOCCOC)OC | 298
[Cu]C(COCCCSCCOCCOCCOC)OC[Au] | -4.482804102 | 4.812913 | O=S([N-]S(=O)(C(F)(F)F)=O)(C(F)(F)F)=O.[Li+] | 0.877331907 | 30 | CCOC(COCCCSCCOCCOCCOC)COC(C)COCCCSCCOCCOCCOC | [*]C(COCCCSCCOCCOCCOC)OC[*] | [*]COC([*])COCCCSCCOCCOCCOC | C(COCCCSCCOCCOCCOC)OC | 303
[Cu]C(COCCCSCCOCCOCCOC)OC[Au] | -4.350665141 | 4.812913 | O=S([N-]S(=O)(C(F)(F)F)=O)(C(F)(F)F)=O.[Li+] | 0.877331907 | 35 | CCOC(COCCCSCCOCCOCCOC)COC(C)COCCCSCCOCCOCCOC | [*]C(COCCCSCCOCCOCCOC)OC[*] | [*]COC([*])COCCCSCCOCCOCCOC | C(COCCCSCCOCCOCCOC)OC | 308
[Cu]C(COCCCSCCOCCOCCOC)OC[Au] | -4.22475374 | 4.812913 | O=S([N-]S(=O)(C(F)(F)F)=O)(C(F)(F)F)=O.[Li+] | 0.877331907 | 40 | CCOC(COCCCSCCOCCOCCOC)COC(C)COCCCSCCOCCOCCOC | [*]C(COCCCSCCOCCOCCOC)OC[*] | [*]COC([*])COCCCSCCOCCOCCOC | C(COCCCSCCOCCOCCOC)OC | 313
[Cu]C(COCCCSCCOCCOCCOC)OC[Au] | -4.105130343 | 4.812913 | O=S([N-]S(=O)(C(F)(F)F)=O)(C(F)(F)F)=O.[Li+] | 0.877331907 | 45 | CCOC(COCCCSCCOCCOCCOC)COC(C)COCCCSCCOCCOCCOC | [*]C(COCCCSCCOCCOCCOC)OC[*] | [*]COC([*])COCCCSCCOCCOCCOC | C(COCCCSCCOCCOCCOC)OC | 318
[Cu]C(COCCCSCCOCCOCCOC)OC[Au] | -3.990987019 | 4.812913 | O=S([N-]S(=O)(C(F)(F)F)=O)(C(F)(F)F)=O.[Li+] | 0.877331907 | 50 | CCOC(COCCCSCCOCCOCCOC)COC(C)COCCCSCCOCCOCCOC | [*]C(COCCCSCCOCCOCCOC)OC[*] | [*]COC([*])COCCCSCCOCCOCCOC | C(COCCCSCCOCCOCCOC)OC | 323
[Cu]C(COCCCSCCOCCOCCOC)OC[Au] | -3.882271444 | 4.812913 | O=S([N-]S(=O)(C(F)(F)F)=O)(C(F)(F)F)=O.[Li+] | 0.877331907 | 55 | CCOC(COCCCSCCOCCOCCOC)COC(C)COCCCSCCOCCOCCOC | [*]C(COCCCSCCOCCOCCOC)OC[*] | [*]COC([*])COCCCSCCOCCOCCOC | C(COCCCSCCOCCOCCOC)OC | 328
[Cu]C(COCCCSCCOCCOCCOC)OC[Au] | -3.77850491 | 4.812913 | O=S([N-]S(=O)(C(F)(F)F)=O)(C(F)(F)F)=O.[Li+] | 0.877331907 | 60 | CCOC(COCCCSCCOCCOCCOC)COC(C)COCCCSCCOCCOCCOC | [*]C(COCCCSCCOCCOCCOC)OC[*] | [*]COC([*])COCCCSCCOCCOCCOC | C(COCCCSCCOCCOCCOC)OC | 333
[Cu]C(COCCCSCCOCCOCCOC)OC[Au] | -3.679365667 | 4.812913 | O=S([N-]S(=O)(C(F)(F)F)=O)(C(F)(F)F)=O.[Li+] | 0.877331907 | 65 | CCOC(COCCCSCCOCCOCCOC)COC(C)COCCCSCCOCCOCCOC | [*]C(COCCCSCCOCCOCCOC)OC[*] | [*]COC([*])COCCCSCCOCCOCCOC | C(COCCCSCCOCCOCCOC)OC | 338
[Cu]C(COCCCSCCOCCOCCOC)OC[Au] | -3.584552528 | 4.812913 | O=S([N-]S(=O)(C(F)(F)F)=O)(C(F)(F)F)=O.[Li+] | 0.877331907 | 70 | CCOC(COCCCSCCOCCOCCOC)COC(C)COCCCSCCOCCOCCOC | [*]C(COCCCSCCOCCOCCOC)OC[*] | [*]COC([*])COCCCSCCOCCOCCOC | C(COCCCSCCOCCOCCOC)OC | 343
[Cu]C(COCCCSCCOCCOCCOC)OC[Au] | -3.493794071 | 4.812913 | O=S([N-]S(=O)(C(F)(F)F)=O)(C(F)(F)F)=O.[Li+] | 0.877331907 | 75 | CCOC(COCCCSCCOCCOCCOC)COC(C)COCCCSCCOCCOCCOC | [*]C(COCCCSCCOCCOCCOC)OC[*] | [*]COC([*])COCCCSCCOCCOCCOC | C(COCCCSCCOCCOCCOC)OC | 348
[Cu]C(COCCCSCCOCCOCCOC)OC[Au] | -3.406840251 | 4.812913 | O=S([N-]S(=O)(C(F)(F)F)=O)(C(F)(F)F)=O.[Li+] | 0.877331907 | 80 | CCOC(COCCCSCCOCCOCCOC)COC(C)COCCCSCCOCCOCCOC | [*]C(COCCCSCCOCCOCCOC)OC[*] | [*]COC([*])COCCCSCCOCCOCCOC | C(COCCCSCCOCCOCCOC)OC | 353
[Cu]OCCOCCOCCOCCOCCOCCOCCOCCOCCOC(COCC=C)C[Au] | -4.679853714 | 4.812913 | O=S([N-]S(=O)(C(F)(F)F)=O)(C(F)(F)F)=O.[Li+] | 0.090935004 | 25 | C=CCOCC(CC)OCCOCCOCCOCCOCCOCCOCCOCCOCCOC | [*]OCCOCCOCCOCCOCCOCCOCCOCCOCCOC(COCC=C)C[*] | [*]COCCOCCOCCOCCOCCOCCOCCOCCOCCOC([*])COCC=C | OCCOCCOCCOCCOCCOCCOCCOCCOCCOC(COCC=C)C | 298
[Cu]OCCOCCOCCOCCOCCOCCOCCOCCOCCOC(COCC=C)C[Au] | -4.372634143 | 4.812913 | O=S([N-]S(=O)(C(F)(F)F)=O)(C(F)(F)F)=O.[Li+] | 0.090935004 | 30 | C=CCOCC(CC)OCCOCCOCCOCCOCCOCCOCCOCCOCCOC | [*]OCCOCCOCCOCCOCCOCCOCCOCCOCCOC(COCC=C)C[*] | [*]COCCOCCOCCOCCOCCOCCOCCOCCOCCOC([*])COCC=C | OCCOCCOCCOCCOCCOCCOCCOCCOCCOC(COCC=C)C | 303
[Cu]OCCOCCOCCOCCOCCOCCOCCOCCOCCOC(COCC=C)C[Au] | -4.135488919 | 4.812913 | O=S([N-]S(=O)(C(F)(F)F)=O)(C(F)(F)F)=O.[Li+] | 0.090935004 | 35 | C=CCOCC(CC)OCCOCCOCCOCCOCCOCCOCCOCCOCCOC | [*]OCCOCCOCCOCCOCCOCCOCCOCCOCCOC(COCC=C)C[*] | [*]COCCOCCOCCOCCOCCOCCOCCOCCOCCOC([*])COCC=C | OCCOCCOCCOCCOCCOCCOCCOCCOCCOC(COCC=C)C | 308
[Cu]OCCOCCOCCOCCOCCOCCOCCOCCOCCOC(COCC=C)C[Au] | -3.947610055 | 4.812913 | O=S([N-]S(=O)(C(F)(F)F)=O)(C(F)(F)F)=O.[Li+] | 0.090935004 | 40 | C=CCOCC(CC)OCCOCCOCCOCCOCCOCCOCCOCCOCCOC | [*]OCCOCCOCCOCCOCCOCCOCCOCCOCCOC(COCC=C)C[*] | [*]COCCOCCOCCOCCOCCOCCOCCOCCOCCOC([*])COCC=C | OCCOCCOCCOCCOCCOCCOCCOCCOCCOC(COCC=C)C | 313
[Cu]OCCOCCOCCOCCOCCOCCOCCOCCOCCOC(COCC=C)C[Au] | -3.794901244 | 4.812913 | O=S([N-]S(=O)(C(F)(F)F)=O)(C(F)(F)F)=O.[Li+] | 0.090935004 | 45 | C=CCOCC(CC)OCCOCCOCCOCCOCCOCCOCCOCCOCCOC | [*]OCCOCCOCCOCCOCCOCCOCCOCCOCCOC(COCC=C)C[*] | [*]COCCOCCOCCOCCOCCOCCOCCOCCOCCOC([*])COCC=C | OCCOCCOCCOCCOCCOCCOCCOCCOCCOC(COCC=C)C | 318
[Cu]OCCOCCOCCOCCOCCOCCOCCOCCOCCOC(COCC=C)C[Au] | -3.668532212 | 4.812913 | O=S([N-]S(=O)(C(F)(F)F)=O)(C(F)(F)F)=O.[Li+] | 0.090935004 | 50 | C=CCOCC(CC)OCCOCCOCCOCCOCCOCCOCCOCCOCCOC | [*]OCCOCCOCCOCCOCCOCCOCCOCCOCCOC(COCC=C)C[*] | [*]COCCOCCOCCOCCOCCOCCOCCOCCOCCOC([*])COCC=C | OCCOCCOCCOCCOCCOCCOCCOCCOCCOC(COCC=C)C | 323
[Cu]OCCOCCOCCOCCOCCOCCOCCOCCOCCOC(COCC=C)C[Au] | -3.562335036 | 4.812913 | O=S([N-]S(=O)(C(F)(F)F)=O)(C(F)(F)F)=O.[Li+] | 0.090935004 | 55 | C=CCOCC(CC)OCCOCCOCCOCCOCCOCCOCCOCCOCCOC | [*]OCCOCCOCCOCCOCCOCCOCCOCCOCCOC(COCC=C)C[*] | [*]COCCOCCOCCOCCOCCOCCOCCOCCOCCOC([*])COCC=C | OCCOCCOCCOCCOCCOCCOCCOCCOCCOC(COCC=C)C | 328
[Cu]OCCOCCOCCOCCOCCOCCOCCOCCOCCOC(COCC=C)C[Au] | -3.471924435 | 4.812913 | O=S([N-]S(=O)(C(F)(F)F)=O)(C(F)(F)F)=O.[Li+] | 0.090935004 | 60 | C=CCOCC(CC)OCCOCCOCCOCCOCCOCCOCCOCCOCCOC | [*]OCCOCCOCCOCCOCCOCCOCCOCCOCCOC(COCC=C)C[*] | [*]COCCOCCOCCOCCOCCOCCOCCOCCOCCOC([*])COCC=C | OCCOCCOCCOCCOCCOCCOCCOCCOCCOC(COCC=C)C | 333
[Cu]OCCOCCOCCOCCOCCOCCOCCOCCOCCOC(COCC=C)C[Au] | -3.39409942 | 4.812913 | O=S([N-]S(=O)(C(F)(F)F)=O)(C(F)(F)F)=O.[Li+] | 0.090935004 | 65 | C=CCOCC(CC)OCCOCCOCCOCCOCCOCCOCCOCCOCCOC | [*]OCCOCCOCCOCCOCCOCCOCCOCCOCCOC(COCC=C)C[*] | [*]COCCOCCOCCOCCOCCOCCOCCOCCOCCOC([*])COCC=C | OCCOCCOCCOCCOCCOCCOCCOCCOCCOC(COCC=C)C | 338
[Cu]OCCOCCOCCOCCOCCOCCOCCOCCOCCOC(COCC=C)C[Au] | -3.326467646 | 4.812913 | O=S([N-]S(=O)(C(F)(F)F)=O)(C(F)(F)F)=O.[Li+] | 0.090935004 | 70 | C=CCOCC(CC)OCCOCCOCCOCCOCCOCCOCCOCCOCCOC | [*]OCCOCCOCCOCCOCCOCCOCCOCCOCCOC(COCC=C)C[*] | [*]COCCOCCOCCOCCOCCOCCOCCOCCOCCOC([*])COCC=C | OCCOCCOCCOCCOCCOCCOCCOCCOCCOC(COCC=C)C | 343
[Cu]OCCOCCOCCOCCOCCOCCOCCOCCOCCOC(COCC=C)C[Au] | -3.267203498 | 4.812913 | O=S([N-]S(=O)(C(F)(F)F)=O)(C(F)(F)F)=O.[Li+] | 0.090935004 | 75 | C=CCOCC(CC)OCCOCCOCCOCCOCCOCCOCCOCCOCCOC | [*]OCCOCCOCCOCCOCCOCCOCCOCCOCCOC(COCC=C)C[*] | [*]COCCOCCOCCOCCOCCOCCOCCOCCOCCOC([*])COCC=C | OCCOCCOCCOCCOCCOCCOCCOCCOCCOC(COCC=C)C | 348
[Cu]OCCOCCOCCOCCOCCOCCOCCOCCOCCOC(COCC=C)C[Au] | -3.21489449 | 4.812913 | O=S([N-]S(=O)(C(F)(F)F)=O)(C(F)(F)F)=O.[Li+] | 0.090935004 | 80 | C=CCOCC(CC)OCCOCCOCCOCCOCCOCCOCCOCCOCCOC | [*]OCCOCCOCCOCCOCCOCCOCCOCCOCCOC(COCC=C)C[*] | [*]COCCOCCOCCOCCOCCOCCOCCOCCOCCOC([*])COCC=C | OCCOCCOCCOCCOCCOCCOCCOCCOCCOC(COCC=C)C | 353
[Cu]OCCOCCOCCOCCOCCOCCOCCOCCOC(COCC=C)C[Au] | -4.428291168 | 4.812913 | O=S([N-]S(=O)(C(F)(F)F)=O)(C(F)(F)F)=O.[Li+] | 0.111971317 | 25 | C=CCOCC(CC)OCCOCCOCCOCCOCCOCCOCCOCCOC | [*]OCCOCCOCCOCCOCCOCCOCCOCCOC(COCC=C)C[*] | [*]COCCOCCOCCOCCOCCOCCOCCOCCOC([*])COCC=C | OCCOCCOCCOCCOCCOCCOCCOCCOC(COCC=C)C | 298
[Cu]OCCOCCOCCOCCOCCOCCOCCOCCOC(COCC=C)C[Au] | -4.292429824 | 4.812913 | O=S([N-]S(=O)(C(F)(F)F)=O)(C(F)(F)F)=O.[Li+] | 0.111971317 | 30 | C=CCOCC(CC)OCCOCCOCCOCCOCCOCCOCCOCCOC | [*]OCCOCCOCCOCCOCCOCCOCCOCCOC(COCC=C)C[*] | [*]COCCOCCOCCOCCOCCOCCOCCOCCOC([*])COCC=C | OCCOCCOCCOCCOCCOCCOCCOCCOC(COCC=C)C | 303
[Cu]OCCOCCOCCOCCOCCOCCOCCOCCOC(COCC=C)C[Au] | -4.163675884 | 4.812913 | O=S([N-]S(=O)(C(F)(F)F)=O)(C(F)(F)F)=O.[Li+] | 0.111971317 | 35 | C=CCOCC(CC)OCCOCCOCCOCCOCCOCCOCCOCCOC | [*]OCCOCCOCCOCCOCCOCCOCCOCCOC(COCC=C)C[*] | [*]COCCOCCOCCOCCOCCOCCOCCOCCOC([*])COCC=C | OCCOCCOCCOCCOCCOCCOCCOCCOC(COCC=C)C | 308
[Cu]OCCOCCOCCOCCOCCOCCOCCOCCOC(COCC=C)C[Au] | -4.041436117 | 4.812913 | O=S([N-]S(=O)(C(F)(F)F)=O)(C(F)(F)F)=O.[Li+] | 0.111971317 | 40 | C=CCOCC(CC)OCCOCCOCCOCCOCCOCCOCCOCCOC | [*]OCCOCCOCCOCCOCCOCCOCCOCCOC(COCC=C)C[*] | [*]COCCOCCOCCOCCOCCOCCOCCOCCOC([*])COCC=C | OCCOCCOCCOCCOCCOCCOCCOCCOC(COCC=C)C | 313
[Cu]OCCOCCOCCOCCOCCOCCOCCOCCOC(COCC=C)C[Au] | -3.925143349 | 4.812913 | O=S([N-]S(=O)(C(F)(F)F)=O)(C(F)(F)F)=O.[Li+] | 0.111971317 | 45 | C=CCOCC(CC)OCCOCCOCCOCCOCCOCCOCCOCCOC | [*]OCCOCCOCCOCCOCCOCCOCCOCCOC(COCC=C)C[*] | [*]COCCOCCOCCOCCOCCOCCOCCOCCOC([*])COCC=C | OCCOCCOCCOCCOCCOCCOCCOCCOC(COCC=C)C | 318
[Cu]OCCOCCOCCOCCOCCOCCOCCOCCOC(COCC=C)C[Au] | -3.814758244 | 4.812913 | O=S([N-]S(=O)(C(F)(F)F)=O)(C(F)(F)F)=O.[Li+] | 0.111971317 | 50 | C=CCOCC(CC)OCCOCCOCCOCCOCCOCCOCCOCCOC | [*]OCCOCCOCCOCCOCCOCCOCCOCCOC(COCC=C)C[*] | [*]COCCOCCOCCOCCOCCOCCOCCOCCOC([*])COCC=C | OCCOCCOCCOCCOCCOCCOCCOCCOC(COCC=C)C | 323
[Cu]OCCOCCOCCOCCOCCOCCOCCOCCOC(COCC=C)C[Au] | -3.709678181 | 4.812913 | O=S([N-]S(=O)(C(F)(F)F)=O)(C(F)(F)F)=O.[Li+] | 0.111971317 | 55 | C=CCOCC(CC)OCCOCCOCCOCCOCCOCCOCCOCCOC | [*]OCCOCCOCCOCCOCCOCCOCCOCCOC(COCC=C)C[*] | [*]COCCOCCOCCOCCOCCOCCOCCOCCOC([*])COCC=C | OCCOCCOCCOCCOCCOCCOCCOCCOC(COCC=C)C | 328
[Cu]OCCOCCOCCOCCOCCOCCOCCOCCOC(COCC=C)C[Au] | -3.609538285 | 4.812913 | O=S([N-]S(=O)(C(F)(F)F)=O)(C(F)(F)F)=O.[Li+] | 0.111971317 | 60 | C=CCOCC(CC)OCCOCCOCCOCCOCCOCCOCCOCCOC | [*]OCCOCCOCCOCCOCCOCCOCCOCCOC(COCC=C)C[*] | [*]COCCOCCOCCOCCOCCOCCOCCOCCOC([*])COCC=C | OCCOCCOCCOCCOCCOCCOCCOCCOC(COCC=C)C | 333
[Cu]OCCOCCOCCOCCOCCOCCOCCOCCOC(COCC=C)C[Au] | -3.513999069 | 4.812913 | O=S([N-]S(=O)(C(F)(F)F)=O)(C(F)(F)F)=O.[Li+] | 0.111971317 | 65 | C=CCOCC(CC)OCCOCCOCCOCCOCCOCCOCCOCCOC | [*]OCCOCCOCCOCCOCCOCCOCCOCCOC(COCC=C)C[*] | [*]COCCOCCOCCOCCOCCOCCOCCOCCOC([*])COCC=C | OCCOCCOCCOCCOCCOCCOCCOCCOC(COCC=C)C | 338
[Cu]OCCOCCOCCOCCOCCOCCOCCOCCOC(COCC=C)C[Au] | -3.422758739 | 4.812913 | O=S([N-]S(=O)(C(F)(F)F)=O)(C(F)(F)F)=O.[Li+] | 0.111971317 | 70 | C=CCOCC(CC)OCCOCCOCCOCCOCCOCCOCCOCCOC | [*]OCCOCCOCCOCCOCCOCCOCCOCCOC(COCC=C)C[*] | [*]COCCOCCOCCOCCOCCOCCOCCOCCOC([*])COCC=C | OCCOCCOCCOCCOCCOCCOCCOCCOC(COCC=C)C | 343
[Cu]OCCOCCOCCOCCOCCOCCOCCOCCOC(COCC=C)C[Au] | -3.335536667 | 4.812913 | O=S([N-]S(=O)(C(F)(F)F)=O)(C(F)(F)F)=O.[Li+] | 0.111971317 | 75 | C=CCOCC(CC)OCCOCCOCCOCCOCCOCCOCCOCCOC | [*]OCCOCCOCCOCCOCCOCCOCCOCCOC(COCC=C)C[*] | [*]COCCOCCOCCOCCOCCOCCOCCOCCOC([*])COCC=C | OCCOCCOCCOCCOCCOCCOCCOCCOC(COCC=C)C | 348
[Cu]OCCOCCOCCOCCOCCOCCOCCOCCOC(COCC=C)C[Au] | -3.252076508 | 4.812913 | O=S([N-]S(=O)(C(F)(F)F)=O)(C(F)(F)F)=O.[Li+] | 0.111971317 | 80 | C=CCOCC(CC)OCCOCCOCCOCCOCCOCCOCCOCCOC | [*]OCCOCCOCCOCCOCCOCCOCCOCCOC(COCC=C)C[*] | [*]COCCOCCOCCOCCOCCOCCOCCOCCOC([*])COCC=C | OCCOCCOCCOCCOCCOCCOCCOCCOC(COCC=C)C | 353
[Cu]OCCOCCOCCOCCOCCOCCOCCOC(COCC=C)C[Au] | -4.446116973 | 4.812913 | O=S([N-]S(=O)(C(F)(F)F)=O)(C(F)(F)F)=O.[Li+] | 0.128696896 | 25 | C=CCOCC(CC)OCCOCCOCCOCCOCCOCCOCCOCC(COCC=C)OCCOCCOCCOCCOCCOCCOCCOC | [*]OCCOCCOCCOCCOCCOCCOCCOC(COCC=C)C[*] | [*]COCCOCCOCCOCCOCCOCCOCCOC([*])COCC=C | OCCOCCOCCOCCOCCOCCOCCOC(COCC=C)C | 298
[Cu]OCCOCCOCCOCCOCCOCCOCCOC(COCC=C)C[Au] | -4.315154638 | 4.812913 | O=S([N-]S(=O)(C(F)(F)F)=O)(C(F)(F)F)=O.[Li+] | 0.128696896 | 30 | C=CCOCC(CC)OCCOCCOCCOCCOCCOCCOCCOCC(COCC=C)OCCOCCOCCOCCOCCOCCOCCOC | [*]OCCOCCOCCOCCOCCOCCOCCOC(COCC=C)C[*] | [*]COCCOCCOCCOCCOCCOCCOCCOC([*])COCC=C | OCCOCCOCCOCCOCCOCCOCCOC(COCC=C)C | 303
[Cu]OCCOCCOCCOCCOCCOCCOCCOC(COCC=C)C[Au] | -4.191114133 | 4.812913 | O=S([N-]S(=O)(C(F)(F)F)=O)(C(F)(F)F)=O.[Li+] | 0.128696896 | 35 | C=CCOCC(CC)OCCOCCOCCOCCOCCOCCOCCOCC(COCC=C)OCCOCCOCCOCCOCCOCCOCCOC | [*]OCCOCCOCCOCCOCCOCCOCCOC(COCC=C)C[*] | [*]COCCOCCOCCOCCOCCOCCOCCOC([*])COCC=C | OCCOCCOCCOCCOCCOCCOCCOC(COCC=C)C | 308
[Cu]OCCOCCOCCOCCOCCOCCOCCOC(COCC=C)C[Au] | -4.072629637 | 4.812913 | O=S([N-]S(=O)(C(F)(F)F)=O)(C(F)(F)F)=O.[Li+] | 0.128696896 | 40 | C=CCOCC(CC)OCCOCCOCCOCCOCCOCCOCCOCC(COCC=C)OCCOCCOCCOCCOCCOCCOCCOC | [*]OCCOCCOCCOCCOCCOCCOCCOC(COCC=C)C[*] | [*]COCCOCCOCCOCCOCCOCCOCCOC([*])COCC=C | OCCOCCOCCOCCOCCOCCOCCOC(COCC=C)C | 313
[Cu]OCCOCCOCCOCCOCCOCCOCCOC(COCC=C)C[Au] | -3.959880478 | 4.812913 | O=S([N-]S(=O)(C(F)(F)F)=O)(C(F)(F)F)=O.[Li+] | 0.128696896 | 45 | C=CCOCC(CC)OCCOCCOCCOCCOCCOCCOCCOCC(COCC=C)OCCOCCOCCOCCOCCOCCOCCOC | [*]OCCOCCOCCOCCOCCOCCOCCOC(COCC=C)C[*] | [*]COCCOCCOCCOCCOCCOCCOCCOC([*])COCC=C | OCCOCCOCCOCCOCCOCCOCCOC(COCC=C)C | 318
[Cu]OCCOCCOCCOCCOCCOCCOCCOC(COCC=C)C[Au] | -3.852484441 | 4.812913 | O=S([N-]S(=O)(C(F)(F)F)=O)(C(F)(F)F)=O.[Li+] | 0.128696896 | 50 | C=CCOCC(CC)OCCOCCOCCOCCOCCOCCOCCOCC(COCC=C)OCCOCCOCCOCCOCCOCCOCCOC | [*]OCCOCCOCCOCCOCCOCCOCCOC(COCC=C)C[*] | [*]COCCOCCOCCOCCOCCOCCOCCOC([*])COCC=C | OCCOCCOCCOCCOCCOCCOCCOC(COCC=C)C | 323
[Cu]OCCOCCOCCOCCOCCOCCOCCOC(COCC=C)C[Au] | -3.749985203 | 4.812913 | O=S([N-]S(=O)(C(F)(F)F)=O)(C(F)(F)F)=O.[Li+] | 0.128696896 | 55 | C=CCOCC(CC)OCCOCCOCCOCCOCCOCCOCCOCC(COCC=C)OCCOCCOCCOCCOCCOCCOCCOC | [*]OCCOCCOCCOCCOCCOCCOCCOC(COCC=C)C[*] | [*]COCCOCCOCCOCCOCCOCCOCCOC([*])COCC=C | OCCOCCOCCOCCOCCOCCOCCOC(COCC=C)C | 328
[Cu]OCCOCCOCCOCCOCCOCCOCCOC(COCC=C)C[Au] | -3.652059474 | 4.812913 | O=S([N-]S(=O)(C(F)(F)F)=O)(C(F)(F)F)=O.[Li+] | 0.128696896 | 60 | C=CCOCC(CC)OCCOCCOCCOCCOCCOCCOCCOCC(COCC=C)OCCOCCOCCOCCOCCOCCOCCOC | [*]OCCOCCOCCOCCOCCOCCOCCOC(COCC=C)C[*] | [*]COCCOCCOCCOCCOCCOCCOCCOC([*])COCC=C | OCCOCCOCCOCCOCCOCCOCCOC(COCC=C)C | 333
[Cu]OCCOCCOCCOCCOCCOCCOCCOC(COCC=C)C[Au] | -3.558410113 | 4.812913 | O=S([N-]S(=O)(C(F)(F)F)=O)(C(F)(F)F)=O.[Li+] | 0.128696896 | 65 | C=CCOCC(CC)OCCOCCOCCOCCOCCOCCOCCOCC(COCC=C)OCCOCCOCCOCCOCCOCCOCCOC | [*]OCCOCCOCCOCCOCCOCCOCCOC(COCC=C)C[*] | [*]COCCOCCOCCOCCOCCOCCOCCOC([*])COCC=C | OCCOCCOCCOCCOCCOCCOCCOC(COCC=C)C | 338
[Cu]OCCOCCOCCOCCOCCOCCOCCOC(COCC=C)C[Au] | -3.468768957 | 4.812913 | O=S([N-]S(=O)(C(F)(F)F)=O)(C(F)(F)F)=O.[Li+] | 0.128696896 | 70 | C=CCOCC(CC)OCCOCCOCCOCCOCCOCCOCCOCC(COCC=C)OCCOCCOCCOCCOCCOCCOCCOC | [*]OCCOCCOCCOCCOCCOCCOCCOC(COCC=C)C[*] | [*]COCCOCCOCCOCCOCCOCCOCCOC([*])COCC=C | OCCOCCOCCOCCOCCOCCOCCOC(COCC=C)C | 343
[Cu]OCCOCCOCCOCCOCCOCCOCCOC(COCC=C)C[Au] | -3.382886379 | 4.812913 | O=S([N-]S(=O)(C(F)(F)F)=O)(C(F)(F)F)=O.[Li+] | 0.128696896 | 75 | C=CCOCC(CC)OCCOCCOCCOCCOCCOCCOCCOCC(COCC=C)OCCOCCOCCOCCOCCOCCOCCOC | [*]OCCOCCOCCOCCOCCOCCOCCOC(COCC=C)C[*] | [*]COCCOCCOCCOCCOCCOCCOCCOC([*])COCC=C | OCCOCCOCCOCCOCCOCCOCCOC(COCC=C)C | 348
[Cu]OCCOCCOCCOCCOCCOCCOCCOC(COCC=C)C[Au] | -3.300536917 | 4.812913 | O=S([N-]S(=O)(C(F)(F)F)=O)(C(F)(F)F)=O.[Li+] | 0.128696896 | 80 | C=CCOCC(CC)OCCOCCOCCOCCOCCOCCOCCOCC(COCC=C)OCCOCCOCCOCCOCCOCCOCCOC | [*]OCCOCCOCCOCCOCCOCCOCCOC(COCC=C)C[*] | [*]COCCOCCOCCOCCOCCOCCOCCOC([*])COCC=C | OCCOCCOCCOCCOCCOCCOCCOC(COCC=C)C | 353
[Cu]OCCOCCOC(COCC=C)C[Au] | -4.59345982 | 4.812913 | O=S([N-]S(=O)(C(F)(F)F)=O)(C(F)(F)F)=O.[Li+] | 0.334598798 | 25 | C=CCOCC(CC)OCCOCCOCC(COCC=C)OCCOCCOCC(COCC=C)OCCOCCOC | [*]OCCOCCOC(COCC=C)C[*] | [*]COCCOCCOC([*])COCC=C | OCCOCCOC(COCC=C)C | 298
[Cu]OCCOCCOC(COCC=C)C[Au] | -4.462180905 | 4.812913 | O=S([N-]S(=O)(C(F)(F)F)=O)(C(F)(F)F)=O.[Li+] | 0.334598798 | 30 | C=CCOCC(CC)OCCOCCOCC(COCC=C)OCCOCCOCC(COCC=C)OCCOCCOC | [*]OCCOCCOC(COCC=C)C[*] | [*]COCCOCCOC([*])COCC=C | OCCOCCOC(COCC=C)C | 303
[Cu]OCCOCCOC(COCC=C)C[Au] | -4.337242168 | 4.812913 | O=S([N-]S(=O)(C(F)(F)F)=O)(C(F)(F)F)=O.[Li+] | 0.334598798 | 35 | C=CCOCC(CC)OCCOCCOCC(COCC=C)OCCOCCOCC(COCC=C)OCCOCCOC | [*]OCCOCCOC(COCC=C)C[*] | [*]COCCOCCOC([*])COCC=C | OCCOCCOC(COCC=C)C | 308
[Cu]OCCOCCOC(COCC=C)C[Au] | -4.218963061 | 4.812913 | O=S([N-]S(=O)(C(F)(F)F)=O)(C(F)(F)F)=O.[Li+] | 0.334598798 | 40 | C=CCOCC(CC)OCCOCCOCC(COCC=C)OCCOCCOCC(COCC=C)OCCOCCOC | [*]OCCOCCOC(COCC=C)C[*] | [*]COCCOCCOC([*])COCC=C | OCCOCCOC(COCC=C)C | 313
[Cu]OCCOCCOC(COCC=C)C[Au] | -4.107348966 | 4.812913 | O=S([N-]S(=O)(C(F)(F)F)=O)(C(F)(F)F)=O.[Li+] | 0.334598798 | 45 | C=CCOCC(CC)OCCOCCOCC(COCC=C)OCCOCCOCC(COCC=C)OCCOCCOC | [*]OCCOCCOC(COCC=C)C[*] | [*]COCCOCCOC([*])COCC=C | OCCOCCOC(COCC=C)C | 318
[Cu]OCCOCCOC(COCC=C)C[Au] | -4.000869459 | 4.812913 | O=S([N-]S(=O)(C(F)(F)F)=O)(C(F)(F)F)=O.[Li+] | 0.334598798 | 50 | C=CCOCC(CC)OCCOCCOCC(COCC=C)OCCOCCOCC(COCC=C)OCCOCCOC | [*]OCCOCCOC(COCC=C)C[*] | [*]COCCOCCOC([*])COCC=C | OCCOCCOC(COCC=C)C | 323
[Cu]OCCOCCOC(COCC=C)C[Au] | -3.899777692 | 4.812913 | O=S([N-]S(=O)(C(F)(F)F)=O)(C(F)(F)F)=O.[Li+] | 0.334598798 | 55 | C=CCOCC(CC)OCCOCCOCC(COCC=C)OCCOCCOCC(COCC=C)OCCOCCOC | [*]OCCOCCOC(COCC=C)C[*] | [*]COCCOCCOC([*])COCC=C | OCCOCCOC(COCC=C)C | 328
[Cu]OCCOCCOC(COCC=C)C[Au] | -3.803558509 | 4.812913 | O=S([N-]S(=O)(C(F)(F)F)=O)(C(F)(F)F)=O.[Li+] | 0.334598798 | 60 | C=CCOCC(CC)OCCOCCOCC(COCC=C)OCCOCCOCC(COCC=C)OCCOCCOC | [*]OCCOCCOC(COCC=C)C[*] | [*]COCCOCCOC([*])COCC=C | OCCOCCOC(COCC=C)C | 333
[Cu]OCCOCCOC(COCC=C)C[Au] | -3.711871553 | 4.812913 | O=S([N-]S(=O)(C(F)(F)F)=O)(C(F)(F)F)=O.[Li+] | 0.334598798 | 65 | C=CCOCC(CC)OCCOCCOCC(COCC=C)OCCOCCOCC(COCC=C)OCCOCCOC | [*]OCCOCCOC(COCC=C)C[*] | [*]COCCOCCOC([*])COCC=C | OCCOCCOC(COCC=C)C | 338
[Cu]OCCOCCOC(COCC=C)C[Au] | -3.62440405 | 4.812913 | O=S([N-]S(=O)(C(F)(F)F)=O)(C(F)(F)F)=O.[Li+] | 0.334598798 | 70 | C=CCOCC(CC)OCCOCCOCC(COCC=C)OCCOCCOCC(COCC=C)OCCOCCOC | [*]OCCOCCOC(COCC=C)C[*] | [*]COCCOCCOC([*])COCC=C | OCCOCCOC(COCC=C)C | 343
[Cu]OCCOCCOC(COCC=C)C[Au] | -3.540879031 | 4.812913 | O=S([N-]S(=O)(C(F)(F)F)=O)(C(F)(F)F)=O.[Li+] | 0.334598798 | 75 | C=CCOCC(CC)OCCOCCOCC(COCC=C)OCCOCCOCC(COCC=C)OCCOCCOC | [*]OCCOCCOC(COCC=C)C[*] | [*]COCCOCCOC([*])COCC=C | OCCOCCOC(COCC=C)C | 348
[Cu]OCCOCCOC(COCC=C)C[Au] | -3.461038138 | 4.812913 | O=S([N-]S(=O)(C(F)(F)F)=O)(C(F)(F)F)=O.[Li+] | 0.334598798 | 80 | C=CCOCC(CC)OCCOCCOCC(COCC=C)OCCOCCOCC(COCC=C)OCCOCCOC | [*]OCCOCCOC(COCC=C)C[*] | [*]COCCOCCOC([*])COCC=C | OCCOCCOC(COCC=C)C | 353
[Cu]CC(C(=O)OCCOCCOC)[Au] | -7.966576245 | 4.812913 | O=S([N-]S(=O)(C(F)(F)F)=O)(C(F)(F)F)=O.[Li+] | 1.116694584 | 0 | CCC(CC(CC(C)C(=O)OCCOCCOC)C(=O)OCCOCCOC)C(=O)OCCOCCOC | [*]CC(C(=O)OCCOCCOC)[*] | [*]CC([*])C(=O)OCCOCCOC | CC(C(=O)OCCOCCOC) | 273
[Cu]CC(C(=O)OCCOCCOC)[Au] | -7.174573882 | 4.812913 | O=S([N-]S(=O)(C(F)(F)F)=O)(C(F)(F)F)=O.[Li+] | 1.116694584 | 15 | CCC(CC(CC(C)C(=O)OCCOCCOC)C(=O)OCCOCCOC)C(=O)OCCOCCOC | [*]CC(C(=O)OCCOCCOC)[*] | [*]CC([*])C(=O)OCCOCCOC | CC(C(=O)OCCOCCOC) | 288
[Cu]CC(C(=O)OCCOCCOC)[Au] | -6.943095149 | 4.812913 | O=S([N-]S(=O)(C(F)(F)F)=O)(C(F)(F)F)=O.[Li+] | 1.116694584 | 20 | CCC(CC(CC(C)C(=O)OCCOCCOC)C(=O)OCCOCCOC)C(=O)OCCOCCOC | [*]CC(C(=O)OCCOCCOC)[*] | [*]CC([*])C(=O)OCCOCCOC | CC(C(=O)OCCOCCOC) | 293
[Cu]CC(C(=O)OCCOCCOC)[Au] | -6.725842151 | 4.812913 | O=S([N-]S(=O)(C(F)(F)F)=O)(C(F)(F)F)=O.[Li+] | 1.116694584 | 25 | CCC(CC(CC(C)C(=O)OCCOCCOC)C(=O)OCCOCCOC)C(=O)OCCOCCOC | [*]CC(C(=O)OCCOCCOC)[*] | [*]CC([*])C(=O)OCCOCCOC | CC(C(=O)OCCOCCOC) | 298
[Cu]CC(C(=O)OCCOCCOC)[Au] | -6.519993057 | 4.812913 | O=S([N-]S(=O)(C(F)(F)F)=O)(C(F)(F)F)=O.[Li+] | 1.116694584 | 30 | CCC(CC(CC(C)C(=O)OCCOCCOC)C(=O)OCCOCCOC)C(=O)OCCOCCOC | [*]CC(C(=O)OCCOCCOC)[*] | [*]CC([*])C(=O)OCCOCCOC | CC(C(=O)OCCOCCOC) | 303
[Cu]CC(C(=O)OCCOCCOC)[Au] | -6.325138859 | 4.812913 | O=S([N-]S(=O)(C(F)(F)F)=O)(C(F)(F)F)=O.[Li+] | 1.116694584 | 35 | CCC(CC(CC(C)C(=O)OCCOCCOC)C(=O)OCCOCCOC)C(=O)OCCOCCOC | [*]CC(C(=O)OCCOCCOC)[*] | [*]CC([*])C(=O)OCCOCCOC | CC(C(=O)OCCOCCOC) | 308
[Cu]CC(C(=O)OCCOCCOC)[Au] | -6.142064735 | 4.812913 | O=S([N-]S(=O)(C(F)(F)F)=O)(C(F)(F)F)=O.[Li+] | 1.116694584 | 40 | CCC(CC(CC(C)C(=O)OCCOCCOC)C(=O)OCCOCCOC)C(=O)OCCOCCOC | [*]CC(C(=O)OCCOCCOC)[*] | [*]CC([*])C(=O)OCCOCCOC | CC(C(=O)OCCOCCOC) | 313
[Cu]CC(C(=O)OCCOCCOC)[Au] | -5.966576245 | 4.812913 | O=S([N-]S(=O)(C(F)(F)F)=O)(C(F)(F)F)=O.[Li+] | 1.116694584 | 45 | CCC(CC(CC(C)C(=O)OCCOCCOC)C(=O)OCCOCCOC)C(=O)OCCOCCOC | [*]CC(C(=O)OCCOCCOC)[*] | [*]CC([*])C(=O)OCCOCCOC | CC(C(=O)OCCOCCOC) | 318
[Cu]CC(C(=O)OCCOCCOC)[Au] | -5.804100348 | 4.812913 | O=S([N-]S(=O)(C(F)(F)F)=O)(C(F)(F)F)=O.[Li+] | 1.116694584 | 50 | CCC(CC(CC(C)C(=O)OCCOCCOC)C(=O)OCCOCCOC)C(=O)OCCOCCOC | [*]CC(C(=O)OCCOCCOC)[*] | [*]CC([*])C(=O)OCCOCCOC | CC(C(=O)OCCOCCOC) | 323
[Cu]CC(C(=O)OCCOCCOC)[Au] | -5.645891561 | 4.812913 | O=S([N-]S(=O)(C(F)(F)F)=O)(C(F)(F)F)=O.[Li+] | 1.116694584 | 55 | CCC(CC(CC(C)C(=O)OCCOCCOC)C(=O)OCCOCCOC)C(=O)OCCOCCOC | [*]CC(C(=O)OCCOCCOC)[*] | [*]CC([*])C(=O)OCCOCCOC | CC(C(=O)OCCOCCOC) | 328
[Cu]CC(C(=O)OCCOCCOC)[Au] | -5.49757288 | 4.812913 | O=S([N-]S(=O)(C(F)(F)F)=O)(C(F)(F)F)=O.[Li+] | 1.116694584 | 60 | CCC(CC(CC(C)C(=O)OCCOCCOC)C(=O)OCCOCCOC)C(=O)OCCOCCOC | [*]CC(C(=O)OCCOCCOC)[*] | [*]CC([*])C(=O)OCCOCCOC | CC(C(=O)OCCOCCOC) | 333
[Cu]CC(C(=O)OCCOCCOC)[Au] | -5.355561411 | 4.812913 | O=S([N-]S(=O)(C(F)(F)F)=O)(C(F)(F)F)=O.[Li+] | 1.116694584 | 65 | CCC(CC(CC(C)C(=O)OCCOCCOC)C(=O)OCCOCCOC)C(=O)OCCOCCOC | [*]CC(C(=O)OCCOCCOC)[*] | [*]CC([*])C(=O)OCCOCCOC | CC(C(=O)OCCOCCOC) | 338
[Cu]CC(C(=O)OCCOCCOC)[Au] | -5.219682688 | 4.812913 | O=S([N-]S(=O)(C(F)(F)F)=O)(C(F)(F)F)=O.[Li+] | 1.116694584 | 70 | CCC(CC(CC(C)C(=O)OCCOCCOC)C(=O)OCCOCCOC)C(=O)OCCOCCOC | [*]CC(C(=O)OCCOCCOC)[*] | [*]CC([*])C(=O)OCCOCCOC | CC(C(=O)OCCOCCOC) | 343
[Cu]CC(C(=O)OCCOCCOC)[Au] | -5.090443971 | 4.812913 | O=S([N-]S(=O)(C(F)(F)F)=O)(C(F)(F)F)=O.[Li+] | 1.116694584 | 75 | CCC(CC(CC(C)C(=O)OCCOCCOC)C(=O)OCCOCCOC)C(=O)OCCOCCOC | [*]CC(C(=O)OCCOCCOC)[*] | [*]CC([*])C(=O)OCCOCCOC | CC(C(=O)OCCOCCOC) | 348
[Cu]CC(C(=O)OCCOCCOC)[Au] | -4.966576245 | 4.812913 | O=S([N-]S(=O)(C(F)(F)F)=O)(C(F)(F)F)=O.[Li+] | 1.116694584 | 80 | CCC(CC(CC(C)C(=O)OCCOCCOC)C(=O)OCCOCCOC)C(=O)OCCOCCOC | [*]CC(C(=O)OCCOCCOC)[*] | [*]CC([*])C(=O)OCCOCCOC | CC(C(=O)OCCOCCOC) | 353
[Cu]CC(C(=O)OCCOCCOC)[Au] | -4.850780887 | 4.812913 | O=S([N-]S(=O)(C(F)(F)F)=O)(C(F)(F)F)=O.[Li+] | 1.116694584 | 85 | CCC(CC(CC(C)C(=O)OCCOCCOC)C(=O)OCCOCCOC)C(=O)OCCOCCOC | [*]CC(C(=O)OCCOCCOC)[*] | [*]CC([*])C(=O)OCCOCCOC | CC(C(=O)OCCOCCOC) | 358
[Cu]CC(C(=O)OCCOCCOC)[Au] | -4.73754891 | 4.812913 | O=S([N-]S(=O)(C(F)(F)F)=O)(C(F)(F)F)=O.[Li+] | 1.116694584 | 90 | CCC(CC(CC(C)C(=O)OCCOCCOC)C(=O)OCCOCCOC)C(=O)OCCOCCOC | [*]CC(C(=O)OCCOCCOC)[*] | [*]CC([*])C(=O)OCCOCCOC | CC(C(=O)OCCOCCOC) | 363
[Cu]CC(C(=O)OCCOCCOC)[Au] | -4.524328812 | 4.812913 | O=S([N-]S(=O)(C(F)(F)F)=O)(C(F)(F)F)=O.[Li+] | 1.116694584 | 100 | CCC(CC(CC(C)C(=O)OCCOCCOC)C(=O)OCCOCCOC)C(=O)OCCOCCOC | [*]CC(C(=O)OCCOCCOC)[*] | [*]CC([*])C(=O)OCCOCCOC | CC(C(=O)OCCOCCOC) | 373
[Cu]CC(C(=O)OCCOCCOCCOC)[Au] | -5.562249437 | 4.812913 | O=S([N-]S(=O)(C(F)(F)F)=O)(C(F)(F)F)=O.[Li+] | 1.145737855 | 25 | CCC(CC(C)C(=O)OCCOCCOCCOC)C(=O)OCCOCCOCCOC | [*]CC(C(=O)OCCOCCOCCOC)[*] | [*]CC([*])C(=O)OCCOCCOCCOC | CC(C(=O)OCCOCCOCCOC) | 298
[Cu]CC(C(=O)OCCOCCOCCOC)[Au] | -5.374687549 | 4.812913 | O=S([N-]S(=O)(C(F)(F)F)=O)(C(F)(F)F)=O.[Li+] | 1.145737855 | 30 | CCC(CC(C)C(=O)OCCOCCOCCOC)C(=O)OCCOCCOCCOC | [*]CC(C(=O)OCCOCCOCCOC)[*] | [*]CC([*])C(=O)OCCOCCOCCOC | CC(C(=O)OCCOCCOCCOC) | 303
[Cu]CC(C(=O)OCCOCCOCCOC)[Au] | -5.196542884 | 4.812913 | O=S([N-]S(=O)(C(F)(F)F)=O)(C(F)(F)F)=O.[Li+] | 1.145737855 | 35 | CCC(CC(C)C(=O)OCCOCCOCCOC)C(=O)OCCOCCOCCOC | [*]CC(C(=O)OCCOCCOCCOC)[*] | [*]CC([*])C(=O)OCCOCCOCCOC | CC(C(=O)OCCOCCOCCOC) | 308
[Cu]CC(C(=O)OCCOCCOCCOC)[Au] | -5.026410377 | 4.812913 | O=S([N-]S(=O)(C(F)(F)F)=O)(C(F)(F)F)=O.[Li+] | 1.145737855 | 40 | CCC(CC(C)C(=O)OCCOCCOCCOC)C(=O)OCCOCCOCCOC | [*]CC(C(=O)OCCOCCOCCOC)[*] | [*]CC([*])C(=O)OCCOCCOCCOC | CC(C(=O)OCCOCCOCCOC) | 313
[Cu]CC(C(=O)OCCOCCOCCOC)[Au] | -4.863279433 | 4.812913 | O=S([N-]S(=O)(C(F)(F)F)=O)(C(F)(F)F)=O.[Li+] | 1.145737855 | 45 | CCC(CC(C)C(=O)OCCOCCOCCOC)C(=O)OCCOCCOCCOC | [*]CC(C(=O)OCCOCCOCCOC)[*] | [*]CC([*])C(=O)OCCOCCOCCOC | CC(C(=O)OCCOCCOCCOC) | 318
[Cu]CC(C(=O)OCCOCCOCCOC)[Au] | -4.709965389 | 4.812913 | O=S([N-]S(=O)(C(F)(F)F)=O)(C(F)(F)F)=O.[Li+] | 1.145737855 | 50 | CCC(CC(C)C(=O)OCCOCCOCCOC)C(=O)OCCOCCOCCOC | [*]CC(C(=O)OCCOCCOCCOC)[*] | [*]CC([*])C(=O)OCCOCCOCCOC | CC(C(=O)OCCOCCOCCOC) | 323
[Cu]CC(C(=O)OCCOCCOCCOC)[Au] | -4.562249437 | 4.812913 | O=S([N-]S(=O)(C(F)(F)F)=O)(C(F)(F)F)=O.[Li+] | 1.145737855 | 55 | CCC(CC(C)C(=O)OCCOCCOCCOC)C(=O)OCCOCCOCCOC | [*]CC(C(=O)OCCOCCOCCOC)[*] | [*]CC([*])C(=O)OCCOCCOCCOC | CC(C(=O)OCCOCCOCCOC) | 328
[Cu]CC(C(=O)OCCOCCOCCOC)[Au] | -4.42136079 | 4.812913 | O=S([N-]S(=O)(C(F)(F)F)=O)(C(F)(F)F)=O.[Li+] | 1.145737855 | 60 | CCC(CC(C)C(=O)OCCOCCOCCOC)C(=O)OCCOCCOCCOC | [*]CC(C(=O)OCCOCCOCCOC)[*] | [*]CC([*])C(=O)OCCOCCOCCOC | CC(C(=O)OCCOCCOCCOC) | 333
[Cu]CC(C(=O)OCCOCCOCCOC)[Au] | -4.28567024 | 4.812913 | O=S([N-]S(=O)(C(F)(F)F)=O)(C(F)(F)F)=O.[Li+] | 1.145737855 | 65 | CCC(CC(C)C(=O)OCCOCCOCCOC)C(=O)OCCOCCOCCOC | [*]CC(C(=O)OCCOCCOCCOC)[*] | [*]CC([*])C(=O)OCCOCCOCCOC | CC(C(=O)OCCOCCOCCOC) | 338
[Cu]CC(C(=O)OCCOCCOCCOC)[Au] | -4.156767222 | 4.812913 | O=S([N-]S(=O)(C(F)(F)F)=O)(C(F)(F)F)=O.[Li+] | 1.145737855 | 70 | CCC(CC(C)C(=O)OCCOCCOCCOC)C(=O)OCCOCCOCCOC | [*]CC(C(=O)OCCOCCOCCOC)[*] | [*]CC([*])C(=O)OCCOCCOCCOC | CC(C(=O)OCCOCCOCCOC) | 343
[Cu]CC(C(=O)OCCOCCOCCOC)[Au] | -4.032452024 | 4.812913 | O=S([N-]S(=O)(C(F)(F)F)=O)(C(F)(F)F)=O.[Li+] | 1.145737855 | 75 | CCC(CC(C)C(=O)OCCOCCOCCOC)C(=O)OCCOCCOCCOC | [*]CC(C(=O)OCCOCCOCCOC)[*] | [*]CC([*])C(=O)OCCOCCOCCOC | CC(C(=O)OCCOCCOCCOC) | 348
[Cu]CC(C(=O)OCCOCCOCCOC)[Au] | -3.913067421 | 4.812913 | O=S([N-]S(=O)(C(F)(F)F)=O)(C(F)(F)F)=O.[Li+] | 1.145737855 | 80 | CCC(CC(C)C(=O)OCCOCCOCCOC)C(=O)OCCOCCOCCOC | [*]CC(C(=O)OCCOCCOCCOC)[*] | [*]CC([*])C(=O)OCCOCCOCCOC | CC(C(=O)OCCOCCOCCOC) | 353
[Cu]CC(C(=O)OCCOCCOCCOC)[Au] | -3.798553713 | 4.812913 | O=S([N-]S(=O)(C(F)(F)F)=O)(C(F)(F)F)=O.[Li+] | 1.145737855 | 85 | CCC(CC(C)C(=O)OCCOCCOCCOC)C(=O)OCCOCCOCCOC | [*]CC(C(=O)OCCOCCOCCOC)[*] | [*]CC([*])C(=O)OCCOCCOCCOC | CC(C(=O)OCCOCCOCCOC) | 358
[Cu]CC(C(=O)OCCOCCOCCOC)[Au] | -3.688470759 | 4.812913 | O=S([N-]S(=O)(C(F)(F)F)=O)(C(F)(F)F)=O.[Li+] | 1.145737855 | 90 | CCC(CC(C)C(=O)OCCOCCOCCOC)C(=O)OCCOCCOCCOC | [*]CC(C(=O)OCCOCCOCCOC)[*] | [*]CC([*])C(=O)OCCOCCOCCOC | CC(C(=O)OCCOCCOCCOC) | 363
[Cu]CC(C(=O)OCCOCCOCCOC)[Au] | -3.480623592 | 4.812913 | O=S([N-]S(=O)(C(F)(F)F)=O)(C(F)(F)F)=O.[Li+] | 1.145737855 | 100 | CCC(CC(C)C(=O)OCCOCCOCCOC)C(=O)OCCOCCOCCOC | [*]CC(C(=O)OCCOCCOCCOC)[*] | [*]CC([*])C(=O)OCCOCCOCCOC | CC(C(=O)OCCOCCOCCOC) | 373
[Cu]CC(C(=O)OCCOCCOCCOCCOCCOC)[Au] | -5.752026734 | 4.812913 | O=S([N-]S(=O)(C(F)(F)F)=O)(C(F)(F)F)=O.[Li+] | 1.142670584 | 0 | CCC(CC(C)C(=O)OCCOCCOCCOCCOCCOC)C(=O)OCCOCCOCCOCCOCCOC | [*]CC(C(=O)OCCOCCOCCOCCOCCOC)[*] | [*]CC([*])C(=O)OCCOCCOCCOCCOCCOC | CC(C(=O)OCCOCCOCCOCCOCCOC) | 273
[Cu]CC(C(=O)OCCOCCOCCOCCOCCOC)[Au] | -5.090979146 | 4.812913 | O=S([N-]S(=O)(C(F)(F)F)=O)(C(F)(F)F)=O.[Li+] | 1.142670584 | 15 | CCC(CC(C)C(=O)OCCOCCOCCOCCOCCOC)C(=O)OCCOCCOCCOCCOCCOC | [*]CC(C(=O)OCCOCCOCCOCCOCCOC)[*] | [*]CC([*])C(=O)OCCOCCOCCOCCOCCOC | CC(C(=O)OCCOCCOCCOCCOCCOC) | 288
[Cu]CC(C(=O)OCCOCCOCCOCCOCCOC)[Au] | -4.899629455 | 4.812913 | O=S([N-]S(=O)(C(F)(F)F)=O)(C(F)(F)F)=O.[Li+] | 1.142670584 | 20 | CCC(CC(C)C(=O)OCCOCCOCCOCCOCCOC)C(=O)OCCOCCOCCOCCOCCOC | [*]CC(C(=O)OCCOCCOCCOCCOCCOC)[*] | [*]CC([*])C(=O)OCCOCCOCCOCCOCCOC | CC(C(=O)OCCOCCOCCOCCOCCOC) | 293
[Cu]CC(C(=O)OCCOCCOCCOCCOCCOC)[Au] | -4.718966633 | 4.812913 | O=S([N-]S(=O)(C(F)(F)F)=O)(C(F)(F)F)=O.[Li+] | 1.142670584 | 25 | CCC(CC(C)C(=O)OCCOCCOCCOCCOCCOC)C(=O)OCCOCCOCCOCCOCCOC | [*]CC(C(=O)OCCOCCOCCOCCOCCOC)[*] | [*]CC([*])C(=O)OCCOCCOCCOCCOCCOC | CC(C(=O)OCCOCCOCCOCCOCCOC) | 298
[Cu]CC(C(=O)OCCOCCOCCOCCOCCOC)[Au] | -4.549750892 | 4.812913 | O=S([N-]S(=O)(C(F)(F)F)=O)(C(F)(F)F)=O.[Li+] | 1.142670584 | 30 | CCC(CC(C)C(=O)OCCOCCOCCOCCOCCOC)C(=O)OCCOCCOCCOCCOCCOC | [*]CC(C(=O)OCCOCCOCCOCCOCCOC)[*] | [*]CC([*])C(=O)OCCOCCOCCOCCOCCOC | CC(C(=O)OCCOCCOCCOCCOCCOC) | 303
[Cu]CC(C(=O)OCCOCCOCCOCCOCCOC)[Au] | -4.390405591 | 4.812913 | O=S([N-]S(=O)(C(F)(F)F)=O)(C(F)(F)F)=O.[Li+] | 1.142670584 | 35 | CCC(CC(C)C(=O)OCCOCCOCCOCCOCCOC)C(=O)OCCOCCOCCOCCOCCOC | [*]CC(C(=O)OCCOCCOCCOCCOCCOC)[*] | [*]CC([*])C(=O)OCCOCCOCCOCCOCCOC | CC(C(=O)OCCOCCOCCOCCOCCOC) | 308
[Cu]CC(C(=O)OCCOCCOCCOCCOCCOC)[Au] | -4.241088108 | 4.812913 | O=S([N-]S(=O)(C(F)(F)F)=O)(C(F)(F)F)=O.[Li+] | 1.142670584 | 40 | CCC(CC(C)C(=O)OCCOCCOCCOCCOCCOC)C(=O)OCCOCCOCCOCCOCCOC | [*]CC(C(=O)OCCOCCOCCOCCOCCOC)[*] | [*]CC([*])C(=O)OCCOCCOCCOCCOCCOC | CC(C(=O)OCCOCCOCCOCCOCCOC) | 313
[Cu]CC(C(=O)OCCOCCOCCOCCOCCOC)[Au] | -4.099632871 | 4.812913 | O=S([N-]S(=O)(C(F)(F)F)=O)(C(F)(F)F)=O.[Li+] | 1.142670584 | 45 | CCC(CC(C)C(=O)OCCOCCOCCOCCOCCOC)C(=O)OCCOCCOCCOCCOCCOC | [*]CC(C(=O)OCCOCCOCCOCCOCCOC)[*] | [*]CC([*])C(=O)OCCOCCOCCOCCOCCOC | CC(C(=O)OCCOCCOCCOCCOCCOC) | 318
[Cu]CC(C(=O)OCCOCCOCCOCCOCCOC)[Au] | -3.965824922 | 4.812913 | O=S([N-]S(=O)(C(F)(F)F)=O)(C(F)(F)F)=O.[Li+] | 1.142670584 | 50 | CCC(CC(C)C(=O)OCCOCCOCCOCCOCCOC)C(=O)OCCOCCOCCOCCOCCOC | [*]CC(C(=O)OCCOCCOCCOCCOCCOC)[*] | [*]CC([*])C(=O)OCCOCCOCCOCCOCCOC | CC(C(=O)OCCOCCOCCOCCOCCOC) | 323
[Cu]CC(C(=O)OCCOCCOCCOCCOCCOC)[Au] | -3.839192449 | 4.812913 | O=S([N-]S(=O)(C(F)(F)F)=O)(C(F)(F)F)=O.[Li+] | 1.142670584 | 55 | CCC(CC(C)C(=O)OCCOCCOCCOCCOCCOC)C(=O)OCCOCCOCCOCCOCCOC | [*]CC(C(=O)OCCOCCOCCOCCOCCOC)[*] | [*]CC([*])C(=O)OCCOCCOCCOCCOCCOC | CC(C(=O)OCCOCCOCCOCCOCCOC) | 328
[Cu]CC(C(=O)OCCOCCOCCOCCOCCOC)[Au] | -3.719121278 | 4.812913 | O=S([N-]S(=O)(C(F)(F)F)=O)(C(F)(F)F)=O.[Li+] | 1.142670584 | 60 | CCC(CC(C)C(=O)OCCOCCOCCOCCOCCOC)C(=O)OCCOCCOCCOCCOCCOC | [*]CC(C(=O)OCCOCCOCCOCCOCCOC)[*] | [*]CC([*])C(=O)OCCOCCOCCOCCOCCOC | CC(C(=O)OCCOCCOCCOCCOCCOC) | 333
[Cu]CC(C(=O)OCCOCCOCCOCCOCCOC)[Au] | -3.605124738 | 4.812913 | O=S([N-]S(=O)(C(F)(F)F)=O)(C(F)(F)F)=O.[Li+] | 1.142670584 | 65 | CCC(CC(C)C(=O)OCCOCCOCCOCCOCCOC)C(=O)OCCOCCOCCOCCOCCOC | [*]CC(C(=O)OCCOCCOCCOCCOCCOC)[*] | [*]CC([*])C(=O)OCCOCCOCCOCCOCCOC | CC(C(=O)OCCOCCOCCOCCOCCOC) | 338
[Cu]CC(C(=O)OCCOCCOCCOCCOCCOC)[Au] | -3.496759681 | 4.812913 | O=S([N-]S(=O)(C(F)(F)F)=O)(C(F)(F)F)=O.[Li+] | 1.142670584 | 70 | CCC(CC(C)C(=O)OCCOCCOCCOCCOCCOC)C(=O)OCCOCCOCCOCCOCCOC | [*]CC(C(=O)OCCOCCOCCOCCOCCOC)[*] | [*]CC([*])C(=O)OCCOCCOCCOCCOCCOC | CC(C(=O)OCCOCCOCCOCCOCCOC) | 343
[Cu]CC(C(=O)OCCOCCOCCOCCOCCOC)[Au] | -3.39362186 | 4.812913 | O=S([N-]S(=O)(C(F)(F)F)=O)(C(F)(F)F)=O.[Li+] | 1.142670584 | 75 | CCC(CC(C)C(=O)OCCOCCOCCOCCOCCOC)C(=O)OCCOCCOCCOCCOCCOC | [*]CC(C(=O)OCCOCCOCCOCCOCCOC)[*] | [*]CC([*])C(=O)OCCOCCOCCOCCOCCOC | CC(C(=O)OCCOCCOCCOCCOCCOC) | 348
[Cu]CC(C(=O)OCCOCCOCCOCCOCCOC)[Au] | -3.295348531 | 4.812913 | O=S([N-]S(=O)(C(F)(F)F)=O)(C(F)(F)F)=O.[Li+] | 1.142670584 | 80 | CCC(CC(C)C(=O)OCCOCCOCCOCCOCCOC)C(=O)OCCOCCOCCOCCOCCOC | [*]CC(C(=O)OCCOCCOCCOCCOCCOC)[*] | [*]CC([*])C(=O)OCCOCCOCCOCCOCCOC | CC(C(=O)OCCOCCOCCOCCOCCOC) | 353
[Cu]CC(C(=O)OCCOCCOCCOCCOCCOC)[Au] | -3.201609042 | 4.812913 | O=S([N-]S(=O)(C(F)(F)F)=O)(C(F)(F)F)=O.[Li+] | 1.142670584 | 85 | CCC(CC(C)C(=O)OCCOCCOCCOCCOCCOC)C(=O)OCCOCCOCCOCCOCCOC | [*]CC(C(=O)OCCOCCOCCOCCOCCOC)[*] | [*]CC([*])C(=O)OCCOCCOCCOCCOCCOC | CC(C(=O)OCCOCCOCCOCCOCCOC) | 358
[Cu]CC(C(=O)OCCOCCOCCOCCOCCOC)[Au] | -3.112100388 | 4.812913 | O=S([N-]S(=O)(C(F)(F)F)=O)(C(F)(F)F)=O.[Li+] | 1.142670584 | 90 | CCC(CC(C)C(=O)OCCOCCOCCOCCOCCOC)C(=O)OCCOCCOCCOCCOCCOC | [*]CC(C(=O)OCCOCCOCCOCCOCCOC)[*] | [*]CC([*])C(=O)OCCOCCOCCOCCOCCOC | CC(C(=O)OCCOCCOCCOCCOCCOC) | 363
[Cu]CC(C(=O)OCCOCCOCCOCCOCCOC)[Au] | -2.944698136 | 4.812913 | O=S([N-]S(=O)(C(F)(F)F)=O)(C(F)(F)F)=O.[Li+] | 1.142670584 | 100 | CCC(CC(C)C(=O)OCCOCCOCCOCCOCCOC)C(=O)OCCOCCOCCOCCOCCOC | [*]CC(C(=O)OCCOCCOCCOCCOCCOC)[*] | [*]CC([*])C(=O)OCCOCCOCCOCCOCCOC | CC(C(=O)OCCOCCOCCOCCOCCOC) | 373
[Cu]CC(C(=O)OCCOCCOCCOCCOCCOCCOC)[Au] | -5.958607315 | 4.812913 | O=S([N-]S(=O)(C(F)(F)F)=O)(C(F)(F)F)=O.[Li+] | 1.14187839 | 0 | CCC(CC(C)C(=O)OCCOCCOCCOCCOCCOCCOC)C(=O)OCCOCCOCCOCCOCCOCCOC | [*]CC(C(=O)OCCOCCOCCOCCOCCOCCOC)[*] | [*]CC([*])C(=O)OCCOCCOCCOCCOCCOCCOC | CC(C(=O)OCCOCCOCCOCCOCCOCCOC) | 273
[Cu]CC(C(=O)OCCOCCOCCOCCOCCOCCOC)[Au] | -5.220403509 | 4.812913 | O=S([N-]S(=O)(C(F)(F)F)=O)(C(F)(F)F)=O.[Li+] | 1.14187839 | 15 | CCC(CC(C)C(=O)OCCOCCOCCOCCOCCOCCOC)C(=O)OCCOCCOCCOCCOCCOCCOC | [*]CC(C(=O)OCCOCCOCCOCCOCCOCCOC)[*] | [*]CC([*])C(=O)OCCOCCOCCOCCOCCOCCOC | CC(C(=O)OCCOCCOCCOCCOCCOCCOC) | 288
[Cu]CC(C(=O)OCCOCCOCCOCCOCCOCCOC)[Au] | -5.013676223 | 4.812913 | O=S([N-]S(=O)(C(F)(F)F)=O)(C(F)(F)F)=O.[Li+] | 1.14187839 | 20 | CCC(CC(C)C(=O)OCCOCCOCCOCCOCCOCCOC)C(=O)OCCOCCOCCOCCOCCOCCOC | [*]CC(C(=O)OCCOCCOCCOCCOCCOCCOC)[*] | [*]CC([*])C(=O)OCCOCCOCCOCCOCCOCCOC | CC(C(=O)OCCOCCOCCOCCOCCOCCOC) | 293
[Cu]CC(C(=O)OCCOCCOCCOCCOCCOCCOC)[Au] | -4.823908741 | 4.812913 | O=S([N-]S(=O)(C(F)(F)F)=O)(C(F)(F)F)=O.[Li+] | 1.14187839 | 25 | CCC(CC(C)C(=O)OCCOCCOCCOCCOCCOCCOC)C(=O)OCCOCCOCCOCCOCCOCCOC | [*]CC(C(=O)OCCOCCOCCOCCOCCOCCOC)[*] | [*]CC([*])C(=O)OCCOCCOCCOCCOCCOCCOC | CC(C(=O)OCCOCCOCCOCCOCCOCCOC) | 298
[Cu]CC(C(=O)OCCOCCOCCOCCOCCOCCOC)[Au] | -4.647817482 | 4.812913 | O=S([N-]S(=O)(C(F)(F)F)=O)(C(F)(F)F)=O.[Li+] | 1.14187839 | 30 | CCC(CC(C)C(=O)OCCOCCOCCOCCOCCOCCOC)C(=O)OCCOCCOCCOCCOCCOCCOC | [*]CC(C(=O)OCCOCCOCCOCCOCCOCCOC)[*] | [*]CC([*])C(=O)OCCOCCOCCOCCOCCOCCOC | CC(C(=O)OCCOCCOCCOCCOCCOCCOC) | 303
[Cu]CC(C(=O)OCCOCCOCCOCCOCCOCCOC)[Au] | -4.484126156 | 4.812913 | O=S([N-]S(=O)(C(F)(F)F)=O)(C(F)(F)F)=O.[Li+] | 1.14187839 | 35 | CCC(CC(C)C(=O)OCCOCCOCCOCCOCCOCCOC)C(=O)OCCOCCOCCOCCOCCOCCOC | [*]CC(C(=O)OCCOCCOCCOCCOCCOCCOC)[*] | [*]CC([*])C(=O)OCCOCCOCCOCCOCCOCCOC | CC(C(=O)OCCOCCOCCOCCOCCOCCOC) | 308
[Cu]CC(C(=O)OCCOCCOCCOCCOCCOCCOC)[Au] | -4.332547047 | 4.812913 | O=S([N-]S(=O)(C(F)(F)F)=O)(C(F)(F)F)=O.[Li+] | 1.14187839 | 40 | CCC(CC(C)C(=O)OCCOCCOCCOCCOCCOCCOC)C(=O)OCCOCCOCCOCCOCCOCCOC | [*]CC(C(=O)OCCOCCOCCOCCOCCOCCOC)[*] | [*]CC([*])C(=O)OCCOCCOCCOCCOCCOCCOC | CC(C(=O)OCCOCCOCCOCCOCCOCCOC) | 313
[Cu]CC(C(=O)OCCOCCOCCOCCOCCOCCOC)[Au] | -4.191114133 | 4.812913 | O=S([N-]S(=O)(C(F)(F)F)=O)(C(F)(F)F)=O.[Li+] | 1.14187839 | 45 | CCC(CC(C)C(=O)OCCOCCOCCOCCOCCOCCOC)C(=O)OCCOCCOCCOCCOCCOCCOC | [*]CC(C(=O)OCCOCCOCCOCCOCCOCCOC)[*] | [*]CC([*])C(=O)OCCOCCOCCOCCOCCOCCOC | CC(C(=O)OCCOCCOCCOCCOCCOCCOC) | 318
[Cu]CC(C(=O)OCCOCCOCCOCCOCCOCCOC)[Au] | -4.058985756 | 4.812913 | O=S([N-]S(=O)(C(F)(F)F)=O)(C(F)(F)F)=O.[Li+] | 1.14187839 | 50 | CCC(CC(C)C(=O)OCCOCCOCCOCCOCCOCCOC)C(=O)OCCOCCOCCOCCOCCOCCOC | [*]CC(C(=O)OCCOCCOCCOCCOCCOCCOC)[*] | [*]CC([*])C(=O)OCCOCCOCCOCCOCCOCCOC | CC(C(=O)OCCOCCOCCOCCOCCOCCOC) | 323
[Cu]CC(C(=O)OCCOCCOCCOCCOCCOCCOC)[Au] | -3.935530779 | 4.812913 | O=S([N-]S(=O)(C(F)(F)F)=O)(C(F)(F)F)=O.[Li+] | 1.14187839 | 55 | CCC(CC(C)C(=O)OCCOCCOCCOCCOCCOCCOC)C(=O)OCCOCCOCCOCCOCCOCCOC | [*]CC(C(=O)OCCOCCOCCOCCOCCOCCOC)[*] | [*]CC([*])C(=O)OCCOCCOCCOCCOCCOCCOC | CC(C(=O)OCCOCCOCCOCCOCCOCCOC) | 328
[Cu]CC(C(=O)OCCOCCOCCOCCOCCOCCOC)[Au] | -3.819509975 | 4.812913 | O=S([N-]S(=O)(C(F)(F)F)=O)(C(F)(F)F)=O.[Li+] | 1.14187839 | 60 | CCC(CC(C)C(=O)OCCOCCOCCOCCOCCOCCOC)C(=O)OCCOCCOCCOCCOCCOCCOC | [*]CC(C(=O)OCCOCCOCCOCCOCCOCCOC)[*] | [*]CC([*])C(=O)OCCOCCOCCOCCOCCOCCOC | CC(C(=O)OCCOCCOCCOCCOCCOCCOC) | 333
[Cu]CC(C(=O)OCCOCCOCCOCCOCCOCCOC)[Au] | -3.710462328 | 4.812913 | O=S([N-]S(=O)(C(F)(F)F)=O)(C(F)(F)F)=O.[Li+] | 1.14187839 | 65 | CCC(CC(C)C(=O)OCCOCCOCCOCCOCCOCCOC)C(=O)OCCOCCOCCOCCOCCOCCOC | [*]CC(C(=O)OCCOCCOCCOCCOCCOCCOC)[*] | [*]CC([*])C(=O)OCCOCCOCCOCCOCCOCCOC | CC(C(=O)OCCOCCOCCOCCOCCOCCOC) | 338
[Cu]CC(C(=O)OCCOCCOCCOCCOCCOCCOC)[Au] | -3.607792123 | 4.812913 | O=S([N-]S(=O)(C(F)(F)F)=O)(C(F)(F)F)=O.[Li+] | 1.14187839 | 70 | CCC(CC(C)C(=O)OCCOCCOCCOCCOCCOCCOC)C(=O)OCCOCCOCCOCCOCCOCCOC | [*]CC(C(=O)OCCOCCOCCOCCOCCOCCOC)[*] | [*]CC([*])C(=O)OCCOCCOCCOCCOCCOCCOC | CC(C(=O)OCCOCCOCCOCCOCCOCCOC) | 343
[Cu]CC(C(=O)OCCOCCOCCOCCOCCOCCOC)[Au] | -3.510961681 | 4.812913 | O=S([N-]S(=O)(C(F)(F)F)=O)(C(F)(F)F)=O.[Li+] | 1.14187839 | 75 | CCC(CC(C)C(=O)OCCOCCOCCOCCOCCOCCOC)C(=O)OCCOCCOCCOCCOCCOCCOC | [*]CC(C(=O)OCCOCCOCCOCCOCCOCCOC)[*] | [*]CC([*])C(=O)OCCOCCOCCOCCOCCOCCOC | CC(C(=O)OCCOCCOCCOCCOCCOCCOC) | 348
[Cu]CC(C(=O)OCCOCCOCCOCCOCCOCCOC)[Au] | -3.419495844 | 4.812913 | O=S([N-]S(=O)(C(F)(F)F)=O)(C(F)(F)F)=O.[Li+] | 1.14187839 | 80 | CCC(CC(C)C(=O)OCCOCCOCCOCCOCCOCCOC)C(=O)OCCOCCOCCOCCOCCOCCOC | [*]CC(C(=O)OCCOCCOCCOCCOCCOCCOC)[*] | [*]CC([*])C(=O)OCCOCCOCCOCCOCCOCCOC | CC(C(=O)OCCOCCOCCOCCOCCOCCOC) | 353
[Cu]CC(C(=O)OCCOCCOCCOCCOCCOCCOC)[Au] | -3.332967536 | 4.812913 | O=S([N-]S(=O)(C(F)(F)F)=O)(C(F)(F)F)=O.[Li+] | 1.14187839 | 85 | CCC(CC(C)C(=O)OCCOCCOCCOCCOCCOCCOC)C(=O)OCCOCCOCCOCCOCCOCCOC | [*]CC(C(=O)OCCOCCOCCOCCOCCOCCOC)[*] | [*]CC([*])C(=O)OCCOCCOCCOCCOCCOCCOC | CC(C(=O)OCCOCCOCCOCCOCCOCCOC) | 358
[Cu]CC(C(=O)OCCOCCOCCOCCOCCOCCOC)[Au] | -3.250995337 | 4.812913 | O=S([N-]S(=O)(C(F)(F)F)=O)(C(F)(F)F)=O.[Li+] | 1.14187839 | 90 | CCC(CC(C)C(=O)OCCOCCOCCOCCOCCOCCOC)C(=O)OCCOCCOCCOCCOCCOCCOC | [*]CC(C(=O)OCCOCCOCCOCCOCCOCCOC)[*] | [*]CC([*])C(=O)OCCOCCOCCOCCOCCOCCOC | CC(C(=O)OCCOCCOCCOCCOCCOCCOC) | 363
[Cu]CC(C(=O)OCCOCCOCCOCCOCCOCCOC)[Au] | -3.099376194 | 4.812913 | O=S([N-]S(=O)(C(F)(F)F)=O)(C(F)(F)F)=O.[Li+] | 1.14187839 | 100 | CCC(CC(C)C(=O)OCCOCCOCCOCCOCCOCCOC)C(=O)OCCOCCOCCOCCOCCOCCOC | [*]CC(C(=O)OCCOCCOCCOCCOCCOCCOC)[*] | [*]CC([*])C(=O)OCCOCCOCCOCCOCCOCCOC | CC(C(=O)OCCOCCOCCOCCOCCOCCOC) | 373
[Cu]C(OCCOCCOCCOC)C[Au] | -4.93930216 | 4.812913 | O=S([N-]S(=O)(C(F)(F)F)=O)(C(F)(F)F)=O.[Li+] | 1.051524711 | 25 | CCC(CC(CC(C)OCCOCCOCCOC)OCCOCCOCCOC)OCCOCCOCCOC | [*]C(OCCOCCOCCOC)C[*] | [*]CC([*])OCCOCCOCCOC | C(OCCOCCOCCOC)C | 298
[Cu]C(OCCOCCOCCOC)C[Au] | -4.73754891 | 4.812913 | O=S([N-]S(=O)(C(F)(F)F)=O)(C(F)(F)F)=O.[Li+] | 1.051524711 | 30 | CCC(CC(CC(C)OCCOCCOCCOC)OCCOCCOCCOC)OCCOCCOCCOC | [*]C(OCCOCCOCCOC)C[*] | [*]CC([*])OCCOCCOCCOC | C(OCCOCCOCCOC)C | 303
[Cu]C(OCCOCCOCCOC)C[Au] | -4.555955204 | 4.812913 | O=S([N-]S(=O)(C(F)(F)F)=O)(C(F)(F)F)=O.[Li+] | 1.051524711 | 35 | CCC(CC(CC(C)OCCOCCOCCOC)OCCOCCOCCOC)OCCOCCOCCOC | [*]C(OCCOCCOCCOC)C[*] | [*]CC([*])OCCOCCOCCOC | C(OCCOCCOCCOC)C | 308
[Cu]C(OCCOCCOCCOC)C[Au] | -4.392544977 | 4.812913 | O=S([N-]S(=O)(C(F)(F)F)=O)(C(F)(F)F)=O.[Li+] | 1.051524711 | 40 | CCC(CC(CC(C)OCCOCCOCCOC)OCCOCCOCCOC)OCCOCCOCCOC | [*]C(OCCOCCOCCOC)C[*] | [*]CC([*])OCCOCCOCCOC | C(OCCOCCOCCOC)C | 313
[Cu]C(OCCOCCOCCOC)C[Au] | -4.244125144 | 4.812913 | O=S([N-]S(=O)(C(F)(F)F)=O)(C(F)(F)F)=O.[Li+] | 1.051524711 | 45 | CCC(CC(CC(C)OCCOCCOCCOC)OCCOCCOCCOC)OCCOCCOCCOC | [*]C(OCCOCCOCCOC)C[*] | [*]CC([*])OCCOCCOCCOC | C(OCCOCCOCCOC)C | 318
[Cu]C(OCCOCCOCCOC)C[Au] | -4.110138279 | 4.812913 | O=S([N-]S(=O)(C(F)(F)F)=O)(C(F)(F)F)=O.[Li+] | 1.051524711 | 50 | CCC(CC(CC(C)OCCOCCOCCOC)OCCOCCOCCOC)OCCOCCOCCOC | [*]C(OCCOCCOCCOC)C[*] | [*]CC([*])OCCOCCOCCOC | C(OCCOCCOCCOC)C | 323
[Cu]C(OCCOCCOCCOC)C[Au] | -3.988002661 | 4.812913 | O=S([N-]S(=O)(C(F)(F)F)=O)(C(F)(F)F)=O.[Li+] | 1.051524711 | 55 | CCC(CC(CC(C)OCCOCCOCCOC)OCCOCCOCCOC)OCCOCCOCCOC | [*]C(OCCOCCOCCOC)C[*] | [*]CC([*])OCCOCCOCCOC | C(OCCOCCOCCOC)C | 328
[Cu]C(OCCOCCOCCOC)C[Au] | -3.876024293 | 4.812913 | O=S([N-]S(=O)(C(F)(F)F)=O)(C(F)(F)F)=O.[Li+] | 1.051524711 | 60 | CCC(CC(CC(C)OCCOCCOCCOC)OCCOCCOCCOC)OCCOCCOCCOC | [*]C(OCCOCCOCCOC)C[*] | [*]CC([*])OCCOCCOCCOC | C(OCCOCCOCCOC)C | 333
[Cu]C(OCCOCCOCCOC)C[Au] | -3.77314243 | 4.812913 | O=S([N-]S(=O)(C(F)(F)F)=O)(C(F)(F)F)=O.[Li+] | 1.051524711 | 65 | CCC(CC(CC(C)OCCOCCOCCOC)OCCOCCOCCOC)OCCOCCOCCOC | [*]C(OCCOCCOCCOC)C[*] | [*]CC([*])OCCOCCOCCOC | C(OCCOCCOCCOC)C | 338
[Cu]C(OCCOCCOCCOC)C[Au] | -3.678310454 | 4.812913 | O=S([N-]S(=O)(C(F)(F)F)=O)(C(F)(F)F)=O.[Li+] | 1.051524711 | 70 | CCC(CC(CC(C)OCCOCCOCCOC)OCCOCCOCCOC)OCCOCCOCCOC | [*]C(OCCOCCOCCOC)C[*] | [*]CC([*])OCCOCCOCCOC | C(OCCOCCOCCOC)C | 343
[Cu]C(OCCOCCOCCOC)C[Au] | -3.59063335 | 4.812913 | O=S([N-]S(=O)(C(F)(F)F)=O)(C(F)(F)F)=O.[Li+] | 1.051524711 | 75 | CCC(CC(CC(C)OCCOCCOCCOC)OCCOCCOCCOC)OCCOCCOCCOC | [*]C(OCCOCCOCCOC)C[*] | [*]CC([*])OCCOCCOCCOC | C(OCCOCCOCCOC)C | 348
[Cu]C(OCCOCCOCCOC)C[Au] | -3.509349169 | 4.812913 | O=S([N-]S(=O)(C(F)(F)F)=O)(C(F)(F)F)=O.[Li+] | 1.051524711 | 80 | CCC(CC(CC(C)OCCOCCOCCOC)OCCOCCOCCOC)OCCOCCOCCOC | [*]C(OCCOCCOCCOC)C[*] | [*]CC([*])OCCOCCOCCOC | C(OCCOCCOCCOC)C | 353
[Cu]C(OCCOCCOCCOC)C[Au] | -3.43379946 | 4.812913 | O=S([N-]S(=O)(C(F)(F)F)=O)(C(F)(F)F)=O.[Li+] | 1.051524711 | 85 | CCC(CC(CC(C)OCCOCCOCCOC)OCCOCCOCCOC)OCCOCCOCCOC | [*]C(OCCOCCOCCOC)C[*] | [*]CC([*])OCCOCCOCCOC | C(OCCOCCOCCOC)C | 358
[Cu]C(OCCOCCOCCOCCOC)C[Au] | -4.705533774 | 4.812913 | O=S([N-]S(=O)(C(F)(F)F)=O)(C(F)(F)F)=O.[Li+] | 1.067463706 | 25 | CCC(CC(C)OCCOCCOCCOCCOC)OCCOCCOCCOCCOC | [*]C(OCCOCCOCCOCCOC)C[*] | [*]CC([*])OCCOCCOCCOCCOC | C(OCCOCCOCCOCCOC)C | 298
[Cu]C(OCCOCCOCCOCCOC)C[Au] | -4.505845406 | 4.812913 | O=S([N-]S(=O)(C(F)(F)F)=O)(C(F)(F)F)=O.[Li+] | 1.067463706 | 30 | CCC(CC(C)OCCOCCOCCOCCOC)OCCOCCOCCOCCOC | [*]C(OCCOCCOCCOCCOC)C[*] | [*]CC([*])OCCOCCOCCOCCOC | C(OCCOCCOCCOCCOC)C | 303
[Cu]C(OCCOCCOCCOCCOC)C[Au] | -4.329754147 | 4.812913 | O=S([N-]S(=O)(C(F)(F)F)=O)(C(F)(F)F)=O.[Li+] | 1.067463706 | 35 | CCC(CC(C)OCCOCCOCCOCCOC)OCCOCCOCCOCCOC | [*]C(OCCOCCOCCOCCOC)C[*] | [*]CC([*])OCCOCCOCCOCCOC | C(OCCOCCOCCOCCOC)C | 308
[Cu]C(OCCOCCOCCOCCOC)C[Au] | -4.170053304 | 4.812913 | O=S([N-]S(=O)(C(F)(F)F)=O)(C(F)(F)F)=O.[Li+] | 1.067463706 | 40 | CCC(CC(C)OCCOCCOCCOCCOC)OCCOCCOCCOCCOC | [*]C(OCCOCCOCCOCCOC)C[*] | [*]CC([*])OCCOCCOCCOCCOC | C(OCCOCCOCCOCCOC)C | 313
[Cu]C(OCCOCCOCCOCCOC)C[Au] | -4.025949097 | 4.812913 | O=S([N-]S(=O)(C(F)(F)F)=O)(C(F)(F)F)=O.[Li+] | 1.067463706 | 45 | CCC(CC(C)OCCOCCOCCOCCOC)OCCOCCOCCOCCOC | [*]C(OCCOCCOCCOCCOC)C[*] | [*]CC([*])OCCOCCOCCOCCOC | C(OCCOCCOCCOCCOC)C | 318
[Cu]C(OCCOCCOCCOCCOC)C[Au] | -3.895195478 | 4.812913 | O=S([N-]S(=O)(C(F)(F)F)=O)(C(F)(F)F)=O.[Li+] | 1.067463706 | 50 | CCC(CC(C)OCCOCCOCCOCCOC)OCCOCCOCCOCCOC | [*]C(OCCOCCOCCOCCOC)C[*] | [*]CC([*])OCCOCCOCCOCCOC | C(OCCOCCOCCOCCOC)C | 323
[Cu]C(OCCOCCOCCOCCOC)C[Au] | -3.775933336 | 4.812913 | O=S([N-]S(=O)(C(F)(F)F)=O)(C(F)(F)F)=O.[Li+] | 1.067463706 | 55 | CCC(CC(C)OCCOCCOCCOCCOC)OCCOCCOCCOCCOC | [*]C(OCCOCCOCCOCCOC)C[*] | [*]CC([*])OCCOCCOCCOCCOC | C(OCCOCCOCCOCCOC)C | 328
[Cu]C(OCCOCCOCCOCCOC)C[Au] | -3.666754301 | 4.812913 | O=S([N-]S(=O)(C(F)(F)F)=O)(C(F)(F)F)=O.[Li+] | 1.067463706 | 60 | CCC(CC(C)OCCOCCOCCOCCOC)OCCOCCOCCOCCOC | [*]C(OCCOCCOCCOCCOC)C[*] | [*]CC([*])OCCOCCOCCOCCOC | C(OCCOCCOCCOCCOC)C | 333
[Cu]C(OCCOCCOCCOCCOC)C[Au] | -3.566454169 | 4.812913 | O=S([N-]S(=O)(C(F)(F)F)=O)(C(F)(F)F)=O.[Li+] | 1.067463706 | 65 | CCC(CC(C)OCCOCCOCCOCCOC)OCCOCCOCCOCCOC | [*]C(OCCOCCOCCOCCOC)C[*] | [*]CC([*])OCCOCCOCCOCCOC | C(OCCOCCOCCOCCOC)C | 338
[Cu]C(OCCOCCOCCOCCOC)C[Au] | -3.474011143 | 4.812913 | O=S([N-]S(=O)(C(F)(F)F)=O)(C(F)(F)F)=O.[Li+] | 1.067463706 | 70 | CCC(CC(C)OCCOCCOCCOCCOC)OCCOCCOCCOCCOC | [*]C(OCCOCCOCCOCCOC)C[*] | [*]CC([*])OCCOCCOCCOCCOC | C(OCCOCCOCCOCCOC)C | 343
[Cu]C(OCCOCCOCCOCCOC)C[Au] | -3.388553922 | 4.812913 | O=S([N-]S(=O)(C(F)(F)F)=O)(C(F)(F)F)=O.[Li+] | 1.067463706 | 75 | CCC(CC(C)OCCOCCOCCOCCOC)OCCOCCOCCOCCOC | [*]C(OCCOCCOCCOCCOC)C[*] | [*]CC([*])OCCOCCOCCOCCOC | C(OCCOCCOCCOCCOC)C | 348
[Cu]C(OCCOCCOCCOCCOC)C[Au] | -3.309337083 | 4.812913 | O=S([N-]S(=O)(C(F)(F)F)=O)(C(F)(F)F)=O.[Li+] | 1.067463706 | 80 | CCC(CC(C)OCCOCCOCCOCCOC)OCCOCCOCCOCCOC | [*]C(OCCOCCOCCOCCOC)C[*] | [*]CC([*])OCCOCCOCCOCCOC | C(OCCOCCOCCOCCOC)C | 353
[Cu]C(OCCOCCOCCOCCOC)C[Au] | -3.235715494 | 4.812913 | O=S([N-]S(=O)(C(F)(F)F)=O)(C(F)(F)F)=O.[Li+] | 1.067463706 | 85 | CCC(CC(C)OCCOCCOCCOCCOC)OCCOCCOCCOCCOC | [*]C(OCCOCCOCCOCCOC)C[*] | [*]CC([*])OCCOCCOCCOCCOC | C(OCCOCCOCCOCCOC)C | 358
[Cu]C(OCCOCCOCCOCCOCCOC)C[Au] | -4.543633967 | 4.812913 | O=S([N-]S(=O)(C(F)(F)F)=O)(C(F)(F)F)=O.[Li+] | 1.078360891 | 25 | CCC(CC(C)OCCOCCOCCOCCOCCOC)OCCOCCOCCOCCOCCOC | [*]C(OCCOCCOCCOCCOCCOC)C[*] | [*]CC([*])OCCOCCOCCOCCOCCOC | C(OCCOCCOCCOCCOCCOC)C | 298
[Cu]C(OCCOCCOCCOCCOCCOC)C[Au] | -4.370590401 | 4.812913 | O=S([N-]S(=O)(C(F)(F)F)=O)(C(F)(F)F)=O.[Li+] | 1.078360891 | 30 | CCC(CC(C)OCCOCCOCCOCCOCCOC)OCCOCCOCCOCCOCCOC | [*]C(OCCOCCOCCOCCOCCOC)C[*] | [*]CC([*])OCCOCCOCCOCCOCCOC | C(OCCOCCOCCOCCOCCOC)C | 303
[Cu]C(OCCOCCOCCOCCOCCOC)C[Au] | -4.21395879 | 4.812913 | O=S([N-]S(=O)(C(F)(F)F)=O)(C(F)(F)F)=O.[Li+] | 1.078360891 | 35 | CCC(CC(C)OCCOCCOCCOCCOCCOC)OCCOCCOCCOCCOCCOC | [*]C(OCCOCCOCCOCCOCCOC)C[*] | [*]CC([*])OCCOCCOCCOCCOCCOC | C(OCCOCCOCCOCCOCCOC)C | 308
[Cu]C(OCCOCCOCCOCCOCCOC)C[Au] | -4.07211659 | 4.812913 | O=S([N-]S(=O)(C(F)(F)F)=O)(C(F)(F)F)=O.[Li+] | 1.078360891 | 40 | CCC(CC(C)OCCOCCOCCOCCOCCOC)OCCOCCOCCOCCOCCOC | [*]C(OCCOCCOCCOCCOCCOC)C[*] | [*]CC([*])OCCOCCOCCOCCOCCOC | C(OCCOCCOCCOCCOCCOC)C | 313
[Cu]C(OCCOCCOCCOCCOCCOC)C[Au] | -3.943159917 | 4.812913 | O=S([N-]S(=O)(C(F)(F)F)=O)(C(F)(F)F)=O.[Li+] | 1.078360891 | 45 | CCC(CC(C)OCCOCCOCCOCCOCCOC)OCCOCCOCCOCCOCCOC | [*]C(OCCOCCOCCOCCOCCOC)C[*] | [*]CC([*])OCCOCCOCCOCCOCCOC | C(OCCOCCOCCOCCOCCOC)C | 318
[Cu]C(OCCOCCOCCOCCOCCOC)C[Au] | -3.825437249 | 4.812913 | O=S([N-]S(=O)(C(F)(F)F)=O)(C(F)(F)F)=O.[Li+] | 1.078360891 | 50 | CCC(CC(C)OCCOCCOCCOCCOCCOC)OCCOCCOCCOCCOCCOC | [*]C(OCCOCCOCCOCCOCCOC)C[*] | [*]CC([*])OCCOCCOCCOCCOCCOC | C(OCCOCCOCCOCCOCCOC)C | 323
[Cu]C(OCCOCCOCCOCCOCCOC)C[Au] | -3.717538767 | 4.812913 | O=S([N-]S(=O)(C(F)(F)F)=O)(C(F)(F)F)=O.[Li+] | 1.078360891 | 55 | CCC(CC(C)OCCOCCOCCOCCOCCOC)OCCOCCOCCOCCOCCOC | [*]C(OCCOCCOCCOCCOCCOC)C[*] | [*]CC([*])OCCOCCOCCOCCOCCOC | C(OCCOCCOCCOCCOCCOC)C | 328
[Cu]C(OCCOCCOCCOCCOCCOC)C[Au] | -3.618305645 | 4.812913 | O=S([N-]S(=O)(C(F)(F)F)=O)(C(F)(F)F)=O.[Li+] | 1.078360891 | 60 | CCC(CC(C)OCCOCCOCCOCCOCCOC)OCCOCCOCCOCCOCCOC | [*]C(OCCOCCOCCOCCOCCOC)C[*] | [*]CC([*])OCCOCCOCCOCCOCCOC | C(OCCOCCOCCOCCOCCOC)C | 333
[Cu]C(OCCOCCOCCOCCOCCOC)C[Au] | -3.526755427 | 4.812913 | O=S([N-]S(=O)(C(F)(F)F)=O)(C(F)(F)F)=O.[Li+] | 1.078360891 | 65 | CCC(CC(C)OCCOCCOCCOCCOCCOC)OCCOCCOCCOCCOCCOC | [*]C(OCCOCCOCCOCCOCCOC)C[*] | [*]CC([*])OCCOCCOCCOCCOCCOC | C(OCCOCCOCCOCCOCCOC)C | 338
[Cu]C(OCCOCCOCCOCCOCCOC)C[Au] | -3.442044299 | 4.812913 | O=S([N-]S(=O)(C(F)(F)F)=O)(C(F)(F)F)=O.[Li+] | 1.078360891 | 70 | CCC(CC(C)OCCOCCOCCOCCOCCOC)OCCOCCOCCOCCOCCOC | [*]C(OCCOCCOCCOCCOCCOC)C[*] | [*]CC([*])OCCOCCOCCOCCOCCOC | C(OCCOCCOCCOCCOCCOC)C | 343
[Cu]C(C1=CC=C(COCCOCCOCCOCCOCCOC)C=C1)C[Au] | -4.71219827 | 4.812913 | O=S([N-]S(=O)(C(F)(F)F)=O)(C(F)(F)F)=O.[Li+] | 0.814553353 | 30 | CCC(CC(C)c1ccc(COCCOCCOCCOCCOCCOC)cc1)c1ccc(COCCOCCOCCOCCOCCOC)cc1 | [*]C(C1=CC=C(COCCOCCOCCOCCOCCOC)C=C1)C[*] | [*]CC([*])c1ccc(COCCOCCOCCOCCOCCOC)cc1 | C(C1=CC=C(COCCOCCOCCOCCOCCOC)C=C1)C | 303
[Cu]C(C1=CC=C(COCCOCCOCCOCCOCCOC)C=C1)C[Au] | -4.585026652 | 4.812913 | O=S([N-]S(=O)(C(F)(F)F)=O)(C(F)(F)F)=O.[Li+] | 0.814553353 | 35 | CCC(CC(C)c1ccc(COCCOCCOCCOCCOCCOC)cc1)c1ccc(COCCOCCOCCOCCOCCOC)cc1 | [*]C(C1=CC=C(COCCOCCOCCOCCOCCOC)C=C1)C[*] | [*]CC([*])c1ccc(COCCOCCOCCOCCOCCOC)cc1 | C(C1=CC=C(COCCOCCOCCOCCOCCOC)C=C1)C | 308
[Cu]C(C1=CC=C(COCCOCCOCCOCCOCCOC)C=C1)C[Au] | -4.465973894 | 4.812913 | O=S([N-]S(=O)(C(F)(F)F)=O)(C(F)(F)F)=O.[Li+] | 0.814553353 | 40 | CCC(CC(C)c1ccc(COCCOCCOCCOCCOCCOC)cc1)c1ccc(COCCOCCOCCOCCOCCOC)cc1 | [*]C(C1=CC=C(COCCOCCOCCOCCOCCOC)C=C1)C[*] | [*]CC([*])c1ccc(COCCOCCOCCOCCOCCOC)cc1 | C(C1=CC=C(COCCOCCOCCOCCOCCOC)C=C1)C | 313
[Cu]C(C1=CC=C(COCCOCCOCCOCCOCCOC)C=C1)C[Au] | -4.35753548 | 4.812913 | O=S([N-]S(=O)(C(F)(F)F)=O)(C(F)(F)F)=O.[Li+] | 0.814553353 | 45 | CCC(CC(C)c1ccc(COCCOCCOCCOCCOCCOC)cc1)c1ccc(COCCOCCOCCOCCOCCOC)cc1 | [*]C(C1=CC=C(COCCOCCOCCOCCOCCOC)C=C1)C[*] | [*]CC([*])c1ccc(COCCOCCOCCOCCOCCOC)cc1 | C(C1=CC=C(COCCOCCOCCOCCOCCOC)C=C1)C | 318
[Cu]C(C1=CC=C(COCCOCCOCCOCCOCCOC)C=C1)C[Au] | -4.257274869 | 4.812913 | O=S([N-]S(=O)(C(F)(F)F)=O)(C(F)(F)F)=O.[Li+] | 0.814553353 | 50 | CCC(CC(C)c1ccc(COCCOCCOCCOCCOCCOC)cc1)c1ccc(COCCOCCOCCOCCOCCOC)cc1 | [*]C(C1=CC=C(COCCOCCOCCOCCOCCOC)C=C1)C[*] | [*]CC([*])c1ccc(COCCOCCOCCOCCOCCOC)cc1 | C(C1=CC=C(COCCOCCOCCOCCOCCOC)C=C1)C | 323
[Cu]C(C1=CC=C(COCCOCCOCCOCCOCCOC)C=C1)C[Au] | -4.163675884 | 4.812913 | O=S([N-]S(=O)(C(F)(F)F)=O)(C(F)(F)F)=O.[Li+] | 0.814553353 | 55 | CCC(CC(C)c1ccc(COCCOCCOCCOCCOCCOC)cc1)c1ccc(COCCOCCOCCOCCOCCOC)cc1 | [*]C(C1=CC=C(COCCOCCOCCOCCOCCOC)C=C1)C[*] | [*]CC([*])c1ccc(COCCOCCOCCOCCOCCOC)cc1 | C(C1=CC=C(COCCOCCOCCOCCOCCOC)C=C1)C | 328
[Cu]C(C1=CC=C(COCCOCCOCCOCCOCCOC)C=C1)C[Au] | -4.076755981 | 4.812913 | O=S([N-]S(=O)(C(F)(F)F)=O)(C(F)(F)F)=O.[Li+] | 0.814553353 | 60 | CCC(CC(C)c1ccc(COCCOCCOCCOCCOCCOC)cc1)c1ccc(COCCOCCOCCOCCOCCOC)cc1 | [*]C(C1=CC=C(COCCOCCOCCOCCOCCOC)C=C1)C[*] | [*]CC([*])c1ccc(COCCOCCOCCOCCOCCOC)cc1 | C(C1=CC=C(COCCOCCOCCOCCOCCOC)C=C1)C | 333
[Cu]C(C1=CC=C(COCCOCCOCCOCCOCCOC)C=C1)C[Au] | -3.995863563 | 4.812913 | O=S([N-]S(=O)(C(F)(F)F)=O)(C(F)(F)F)=O.[Li+] | 0.814553353 | 65 | CCC(CC(C)c1ccc(COCCOCCOCCOCCOCCOC)cc1)c1ccc(COCCOCCOCCOCCOCCOC)cc1 | [*]C(C1=CC=C(COCCOCCOCCOCCOCCOC)C=C1)C[*] | [*]CC([*])c1ccc(COCCOCCOCCOCCOCCOC)cc1 | C(C1=CC=C(COCCOCCOCCOCCOCCOC)C=C1)C | 338
[Cu]C(C1=CC=C(COCCOCCOCCOCCOCCOC)C=C1)C[Au] | -3.920225623 | 4.812913 | O=S([N-]S(=O)(C(F)(F)F)=O)(C(F)(F)F)=O.[Li+] | 0.814553353 | 70 | CCC(CC(C)c1ccc(COCCOCCOCCOCCOCCOC)cc1)c1ccc(COCCOCCOCCOCCOCCOC)cc1 | [*]C(C1=CC=C(COCCOCCOCCOCCOCCOC)C=C1)C[*] | [*]CC([*])c1ccc(COCCOCCOCCOCCOCCOC)cc1 | C(C1=CC=C(COCCOCCOCCOCCOCCOC)C=C1)C | 343
[Cu]C(C1=CC=C(COCCOCCOCCOCCOCCOC)C=C1)C[Au] | -3.8494124 | 4.812913 | O=S([N-]S(=O)(C(F)(F)F)=O)(C(F)(F)F)=O.[Li+] | 0.814553353 | 75 | CCC(CC(C)c1ccc(COCCOCCOCCOCCOCCOC)cc1)c1ccc(COCCOCCOCCOCCOCCOC)cc1 | [*]C(C1=CC=C(COCCOCCOCCOCCOCCOC)C=C1)C[*] | [*]CC([*])c1ccc(COCCOCCOCCOCCOCCOC)cc1 | C(C1=CC=C(COCCOCCOCCOCCOCCOC)C=C1)C | 348
[Cu]C(C1=CC=C(COCCOCCOCCOCCOCCOC)C=C1)C[Au] | -3.782992725 | 4.812913 | O=S([N-]S(=O)(C(F)(F)F)=O)(C(F)(F)F)=O.[Li+] | 0.814553353 | 80 | CCC(CC(C)c1ccc(COCCOCCOCCOCCOCCOC)cc1)c1ccc(COCCOCCOCCOCCOCCOC)cc1 | [*]C(C1=CC=C(COCCOCCOCCOCCOCCOC)C=C1)C[*] | [*]CC([*])c1ccc(COCCOCCOCCOCCOCCOC)cc1 | C(C1=CC=C(COCCOCCOCCOCCOCCOC)C=C1)C | 353
[Cu]C(C1=CC=C(COCCOCCOCCOCCOCCOC)C=C1)C[Au] | -3.720574905 | 4.812913 | O=S([N-]S(=O)(C(F)(F)F)=O)(C(F)(F)F)=O.[Li+] | 0.814553353 | 85 | CCC(CC(C)c1ccc(COCCOCCOCCOCCOCCOC)cc1)c1ccc(COCCOCCOCCOCCOCCOC)cc1 | [*]C(C1=CC=C(COCCOCCOCCOCCOCCOC)C=C1)C[*] | [*]CC([*])c1ccc(COCCOCCOCCOCCOCCOC)cc1 | C(C1=CC=C(COCCOCCOCCOCCOCCOC)C=C1)C | 358
[Cu]C(C1=CC=C(COCCOCCOCCOCCOCCOC)C=C1)C[Au] | -3.661820507 | 4.812913 | O=S([N-]S(=O)(C(F)(F)F)=O)(C(F)(F)F)=O.[Li+] | 0.814553353 | 90 | CCC(CC(C)c1ccc(COCCOCCOCCOCCOCCOC)cc1)c1ccc(COCCOCCOCCOCCOCCOC)cc1 | [*]C(C1=CC=C(COCCOCCOCCOCCOCCOC)C=C1)C[*] | [*]CC([*])c1ccc(COCCOCCOCCOCCOCCOC)cc1 | C(C1=CC=C(COCCOCCOCCOCCOCCOC)C=C1)C | 363
[Cu]C(C1=CC=C(COCCOCCOCCOCCOCCOC)C=C1)C[Au] | -3.554109475 | 4.812913 | O=S([N-]S(=O)(C(F)(F)F)=O)(C(F)(F)F)=O.[Li+] | 0.814553353 | 100 | CCC(CC(C)c1ccc(COCCOCCOCCOCCOCCOC)cc1)c1ccc(COCCOCCOCCOCCOCCOC)cc1 | [*]C(C1=CC=C(COCCOCCOCCOCCOCCOC)C=C1)C[*] | [*]CC([*])c1ccc(COCCOCCOCCOCCOCCOC)cc1 | C(C1=CC=C(COCCOCCOCCOCCOCCOC)C=C1)C | 373
[Cu]OC(COCCOCCOCCOCCOCCOC)C[Au] | -5.638272164 | 4.812913 | O=S([N-]S(=O)(C(F)(F)F)=O)(C(F)(F)F)=O.[Li+] | 1.135626217 | 0 | CCC(COCCOCCOCCOCCOCCOC)OCC(COCCOCCOCCOCCOCCOC)OC | [*]OC(COCCOCCOCCOCCOCCOC)C[*] | [*]CC(COCCOCCOCCOCCOCCOC)O[*] | OC(COCCOCCOCCOCCOCCOC)C | 273
[Cu]OC(COCCOCCOCCOCCOCCOC)C[Au] | -4.93930216 | 4.812913 | O=S([N-]S(=O)(C(F)(F)F)=O)(C(F)(F)F)=O.[Li+] | 1.135626217 | 15 | CCC(COCCOCCOCCOCCOCCOC)OCC(COCCOCCOCCOCCOCCOC)OC | [*]OC(COCCOCCOCCOCCOCCOC)C[*] | [*]CC(COCCOCCOCCOCCOCCOC)O[*] | OC(COCCOCCOCCOCCOCCOC)C | 288
[Cu]OC(COCCOCCOCCOCCOCCOC)C[Au] | -4.732828272 | 4.812913 | O=S([N-]S(=O)(C(F)(F)F)=O)(C(F)(F)F)=O.[Li+] | 1.135626217 | 20 | CCC(COCCOCCOCCOCCOCCOC)OCC(COCCOCCOCCOCCOCCOC)OC | [*]OC(COCCOCCOCCOCCOCCOC)C[*] | [*]CC(COCCOCCOCCOCCOCCOC)O[*] | OC(COCCOCCOCCOCCOCCOC)C | 293
[Cu]OC(COCCOCCOCCOCCOCCOC)C[Au] | -4.537602002 | 4.812913 | O=S([N-]S(=O)(C(F)(F)F)=O)(C(F)(F)F)=O.[Li+] | 1.135626217 | 25 | CCC(COCCOCCOCCOCCOCCOC)OCC(COCCOCCOCCOCCOCCOC)OC | [*]OC(COCCOCCOCCOCCOCCOC)C[*] | [*]CC(COCCOCCOCCOCCOCCOC)O[*] | OC(COCCOCCOCCOCCOCCOC)C | 298
[Cu]OC(COCCOCCOCCOCCOCCOC)C[Au] | -4.351639989 | 4.812913 | O=S([N-]S(=O)(C(F)(F)F)=O)(C(F)(F)F)=O.[Li+] | 1.135626217 | 30 | CCC(COCCOCCOCCOCCOCCOC)OCC(COCCOCCOCCOCCOCCOC)OC | [*]OC(COCCOCCOCCOCCOCCOC)C[*] | [*]CC(COCCOCCOCCOCCOCCOC)O[*] | OC(COCCOCCOCCOCCOCCOC)C | 303
[Cu]OC(COCCOCCOCCOCCOCCOC)C[Au] | -4.175874166 | 4.812913 | O=S([N-]S(=O)(C(F)(F)F)=O)(C(F)(F)F)=O.[Li+] | 1.135626217 | 35 | CCC(COCCOCCOCCOCCOCCOC)OCC(COCCOCCOCCOCCOCCOC)OC | [*]OC(COCCOCCOCCOCCOCCOC)C[*] | [*]CC(COCCOCCOCCOCCOCCOC)O[*] | OC(COCCOCCOCCOCCOCCOC)C | 308
[Cu]OC(COCCOCCOCCOCCOCCOC)C[Au] | -4.008330993 | 4.812913 | O=S([N-]S(=O)(C(F)(F)F)=O)(C(F)(F)F)=O.[Li+] | 1.135626217 | 40 | CCC(COCCOCCOCCOCCOCCOC)OCC(COCCOCCOCCOCCOCCOC)OC | [*]OC(COCCOCCOCCOCCOCCOC)C[*] | [*]CC(COCCOCCOCCOCCOCCOC)O[*] | OC(COCCOCCOCCOCCOCCOC)C | 313
[Cu]OC(COCCOCCOCCOCCOCCOC)C[Au] | -3.848912211 | 4.812913 | O=S([N-]S(=O)(C(F)(F)F)=O)(C(F)(F)F)=O.[Li+] | 1.135626217 | 45 | CCC(COCCOCCOCCOCCOCCOC)OCC(COCCOCCOCCOCCOCCOC)OC | [*]OC(COCCOCCOCCOCCOCCOC)C[*] | [*]CC(COCCOCCOCCOCCOCCOC)O[*] | OC(COCCOCCOCCOCCOCCOC)C | 318
[Cu]OC(COCCOCCOCCOCCOCCOC)C[Au] | -3.697186549 | 4.812913 | O=S([N-]S(=O)(C(F)(F)F)=O)(C(F)(F)F)=O.[Li+] | 1.135626217 | 50 | CCC(COCCOCCOCCOCCOCCOC)OCC(COCCOCCOCCOCCOCCOC)OC | [*]OC(COCCOCCOCCOCCOCCOC)C[*] | [*]CC(COCCOCCOCCOCCOCCOC)O[*] | OC(COCCOCCOCCOCCOCCOC)C | 323
[Cu]OC(COCCOCCOCCOCCOCCOC)C[Au] | -3.552499321 | 4.812913 | O=S([N-]S(=O)(C(F)(F)F)=O)(C(F)(F)F)=O.[Li+] | 1.135626217 | 55 | CCC(COCCOCCOCCOCCOCCOC)OCC(COCCOCCOCCOCCOCCOC)OC | [*]OC(COCCOCCOCCOCCOCCOC)C[*] | [*]CC(COCCOCCOCCOCCOCCOC)O[*] | OC(COCCOCCOCCOCCOCCOC)C | 328
[Cu]OC(COCCOCCOCCOCCOCCOC)C[Au] | -3.414374608 | 4.812913 | O=S([N-]S(=O)(C(F)(F)F)=O)(C(F)(F)F)=O.[Li+] | 1.135626217 | 60 | CCC(COCCOCCOCCOCCOCCOC)OCC(COCCOCCOCCOCCOCCOC)OC | [*]OC(COCCOCCOCCOCCOCCOC)C[*] | [*]CC(COCCOCCOCCOCCOCCOC)O[*] | OC(COCCOCCOCCOCCOCCOC)C | 333
[Cu]OC(COCCOCCOCCOCCOCCOC)C[Au] | -3.282381083 | 4.812913 | O=S([N-]S(=O)(C(F)(F)F)=O)(C(F)(F)F)=O.[Li+] | 1.135626217 | 65 | CCC(COCCOCCOCCOCCOCCOC)OCC(COCCOCCOCCOCCOCCOC)OC | [*]OC(COCCOCCOCCOCCOCCOC)C[*] | [*]CC(COCCOCCOCCOCCOCCOC)O[*] | OC(COCCOCCOCCOCCOCCOC)C | 338
[Cu]OC(COCCOCCOCCOCCOCCOC)C[Au] | -3.156123423 | 4.812913 | O=S([N-]S(=O)(C(F)(F)F)=O)(C(F)(F)F)=O.[Li+] | 1.135626217 | 70 | CCC(COCCOCCOCCOCCOCCOC)OCC(COCCOCCOCCOCCOCCOC)OC | [*]OC(COCCOCCOCCOCCOCCOC)C[*] | [*]CC(COCCOCCOCCOCCOCCOC)O[*] | OC(COCCOCCOCCOCCOCCOC)C | 343
[Cu]OC(COCCOCCOCCOCCOCCOC)C[Au] | -3.035239876 | 4.812913 | O=S([N-]S(=O)(C(F)(F)F)=O)(C(F)(F)F)=O.[Li+] | 1.135626217 | 75 | CCC(COCCOCCOCCOCCOCCOC)OCC(COCCOCCOCCOCCOCCOC)OC | [*]OC(COCCOCCOCCOCCOCCOC)C[*] | [*]CC(COCCOCCOCCOCCOCCOC)O[*] | OC(COCCOCCOCCOCCOCCOC)C | 348
[Cu]OC(COCCOCCOCCOCCOCCOC)C[Au] | -2.919398763 | 4.812913 | O=S([N-]S(=O)(C(F)(F)F)=O)(C(F)(F)F)=O.[Li+] | 1.135626217 | 80 | CCC(COCCOCCOCCOCCOCCOC)OCC(COCCOCCOCCOCCOCCOC)OC | [*]OC(COCCOCCOCCOCCOCCOC)C[*] | [*]CC(COCCOCCOCCOCCOCCOC)O[*] | OC(COCCOCCOCCOCCOCCOC)C | 353
[Cu]OC(COCCOCCOCCOCCOCCOC)C[Au] | -2.808294185 | 4.812913 | O=S([N-]S(=O)(C(F)(F)F)=O)(C(F)(F)F)=O.[Li+] | 1.135626217 | 85 | CCC(COCCOCCOCCOCCOCCOC)OCC(COCCOCCOCCOCCOCCOC)OC | [*]OC(COCCOCCOCCOCCOCCOC)C[*] | [*]CC(COCCOCCOCCOCCOCCOC)O[*] | OC(COCCOCCOCCOCCOCCOC)C | 358
[Cu]OC(COCCOCCOCCOCCOCCOC)C[Au] | -2.701645011 | 4.812913 | O=S([N-]S(=O)(C(F)(F)F)=O)(C(F)(F)F)=O.[Li+] | 1.135626217 | 90 | CCC(COCCOCCOCCOCCOCCOC)OCC(COCCOCCOCCOCCOCCOC)OC | [*]OC(COCCOCCOCCOCCOCCOC)C[*] | [*]CC(COCCOCCOCCOCCOCCOC)O[*] | OC(COCCOCCOCCOCCOCCOC)C | 363
[Cu]OC(COCCOCCOCCOCCOCCOC)C[Au] | -2.500694192 | 4.812913 | O=S([N-]S(=O)(C(F)(F)F)=O)(C(F)(F)F)=O.[Li+] | 1.135626217 | 100 | CCC(COCCOCCOCCOCCOCCOC)OCC(COCCOCCOCCOCCOCCOC)OC | [*]OC(COCCOCCOCCOCCOCCOC)C[*] | [*]CC(COCCOCCOCCOCCOCCOC)O[*] | OC(COCCOCCOCCOCCOCCOC)C | 373
[Cu]OCOCCOCCOCCOCCOCCOCCOCCOCCOCC[Au] | -4.528708289 | 4.812913 | O=S([N-]S(=O)(C(F)(F)F)=O)(C(F)(F)F)=O.[Li+] | 1.172882946 | 25 | CCCOCCOCCOCCOCCOCCOCCOCCOCCOCOCCOCCOCCOCCOCCOCCOCCOCCOCCOCOC | [*]OCOCCOCCOCCOCCOCCOCCOCCOCCOCC[*] | [*]COCCOCCOCCOCCOCOCCOCCOCCOCCOC[*] | OCOCCOCCOCCOCCOCCOCCOCCOCCOCC | 298
[Cu]OCOCCOCCOCCOCCOCCOCCOCCOCCOCC[Au] | -4.377785977 | 4.812913 | O=S([N-]S(=O)(C(F)(F)F)=O)(C(F)(F)F)=O.[Li+] | 1.172882946 | 30 | CCCOCCOCCOCCOCCOCCOCCOCCOCCOCOCCOCCOCCOCCOCCOCCOCCOCCOCCOCOC | [*]OCOCCOCCOCCOCCOCCOCCOCCOCCOCC[*] | [*]COCCOCCOCCOCCOCOCCOCCOCCOCCOC[*] | OCOCCOCCOCCOCCOCCOCCOCCOCCOCC | 303
[Cu]OCOCCOCCOCCOCCOCCOCCOCCOCCOCC[Au] | -4.238824187 | 4.812913 | O=S([N-]S(=O)(C(F)(F)F)=O)(C(F)(F)F)=O.[Li+] | 1.172882946 | 35 | CCCOCCOCCOCCOCCOCCOCCOCCOCCOCOCCOCCOCCOCCOCCOCCOCCOCCOCCOCOC | [*]OCOCCOCCOCCOCCOCCOCCOCCOCCOCC[*] | [*]COCCOCCOCCOCCOCOCCOCCOCCOCCOC[*] | OCOCCOCCOCCOCCOCCOCCOCCOCCOCC | 308
[Cu]OCOCCOCCOCCOCCOCCOCCOCCOCCOCC[Au] | -4.110698297 | 4.812913 | O=S([N-]S(=O)(C(F)(F)F)=O)(C(F)(F)F)=O.[Li+] | 1.172882946 | 40 | CCCOCCOCCOCCOCCOCCOCCOCCOCCOCOCCOCCOCCOCCOCCOCCOCCOCCOCCOCOC | [*]OCOCCOCCOCCOCCOCCOCCOCCOCCOCC[*] | [*]COCCOCCOCCOCCOCOCCOCCOCCOCCOC[*] | OCOCCOCCOCCOCCOCCOCCOCCOCCOCC | 313
[Cu]OCOCCOCCOCCOCCOCCOCCOCCOCCOCC[Au] | -3.991685194 | 4.812913 | O=S([N-]S(=O)(C(F)(F)F)=O)(C(F)(F)F)=O.[Li+] | 1.172882946 | 45 | CCCOCCOCCOCCOCCOCCOCCOCCOCCOCOCCOCCOCCOCCOCCOCCOCCOCCOCCOCOC | [*]OCOCCOCCOCCOCCOCCOCCOCCOCCOCC[*] | [*]COCCOCCOCCOCCOCOCCOCCOCCOCCOC[*] | OCOCCOCCOCCOCCOCCOCCOCCOCCOCC | 318
[Cu]OCOCCOCCOCCOCCOCCOCCOCCOCCOCC[Au] | -3.881084155 | 4.812913 | O=S([N-]S(=O)(C(F)(F)F)=O)(C(F)(F)F)=O.[Li+] | 1.172882946 | 50 | CCCOCCOCCOCCOCCOCCOCCOCCOCCOCOCCOCCOCCOCCOCCOCCOCCOCCOCCOCOC | [*]OCOCCOCCOCCOCCOCCOCCOCCOCCOCC[*] | [*]COCCOCCOCCOCCOCOCCOCCOCCOCCOC[*] | OCOCCOCCOCCOCCOCCOCCOCCOCCOCC | 323
[Cu]OCOCCOCCOCCOCCOCCOCCOCCOCCOCC[Au] | -3.778009693 | 4.812913 | O=S([N-]S(=O)(C(F)(F)F)=O)(C(F)(F)F)=O.[Li+] | 1.172882946 | 55 | CCCOCCOCCOCCOCCOCCOCCOCCOCCOCOCCOCCOCCOCCOCCOCCOCCOCCOCCOCOC | [*]OCOCCOCCOCCOCCOCCOCCOCCOCCOCC[*] | [*]COCCOCCOCCOCCOCOCCOCCOCCOCCOC[*] | OCOCCOCCOCCOCCOCCOCCOCCOCCOCC | 328
[Cu]OCOCCOCCOCCOCCOCCOCCOCCOCCOCC[Au] | -3.681736268 | 4.812913 | O=S([N-]S(=O)(C(F)(F)F)=O)(C(F)(F)F)=O.[Li+] | 1.172882946 | 60 | CCCOCCOCCOCCOCCOCCOCCOCCOCCOCOCCOCCOCCOCCOCCOCCOCCOCCOCCOCOC | [*]OCOCCOCCOCCOCCOCCOCCOCCOCCOCC[*] | [*]COCCOCCOCCOCCOCOCCOCCOCCOCCOC[*] | OCOCCOCCOCCOCCOCCOCCOCCOCCOCC | 333
[Cu]OCOCCOCCOCCOCCOCCOCCOCCOCCOCC[Au] | -3.591620947 | 4.812913 | O=S([N-]S(=O)(C(F)(F)F)=O)(C(F)(F)F)=O.[Li+] | 1.172882946 | 65 | CCCOCCOCCOCCOCCOCCOCCOCCOCCOCOCCOCCOCCOCCOCCOCCOCCOCCOCCOCOC | [*]OCOCCOCCOCCOCCOCCOCCOCCOCCOCC[*] | [*]COCCOCCOCCOCCOCOCCOCCOCCOCCOC[*] | OCOCCOCCOCCOCCOCCOCCOCCOCCOCC | 338
[Cu]OCOCCOCCOCCOCCOCCOCCOCCOCCOCC[Au] | -3.507102781 | 4.812913 | O=S([N-]S(=O)(C(F)(F)F)=O)(C(F)(F)F)=O.[Li+] | 1.172882946 | 70 | CCCOCCOCCOCCOCCOCCOCCOCCOCCOCOCCOCCOCCOCCOCCOCCOCCOCCOCCOCOC | [*]OCOCCOCCOCCOCCOCCOCCOCCOCCOCC[*] | [*]COCCOCCOCCOCCOCOCCOCCOCCOCCOC[*] | OCOCCOCCOCCOCCOCCOCCOCCOCCOCC | 343
[Cu]OCOCCOCCOCCOCCOCCOCCOCCOCCOCC[Au] | -3.427687302 | 4.812913 | O=S([N-]S(=O)(C(F)(F)F)=O)(C(F)(F)F)=O.[Li+] | 1.172882946 | 75 | CCCOCCOCCOCCOCCOCCOCCOCCOCCOCOCCOCCOCCOCCOCCOCCOCCOCCOCCOCOC | [*]OCOCCOCCOCCOCCOCCOCCOCCOCCOCC[*] | [*]COCCOCCOCCOCCOCOCCOCCOCCOCCOC[*] | OCOCCOCCOCCOCCOCCOCCOCCOCCOCC | 348
[Cu]OCOCCOCCOCCOCCOCCOCCOCCOCCOCC[Au] | -3.352934063 | 4.812913 | O=S([N-]S(=O)(C(F)(F)F)=O)(C(F)(F)F)=O.[Li+] | 1.172882946 | 80 | CCCOCCOCCOCCOCCOCCOCCOCCOCCOCOCCOCCOCCOCCOCCOCCOCCOCCOCCOCOC | [*]OCOCCOCCOCCOCCOCCOCCOCCOCCOCC[*] | [*]COCCOCCOCCOCCOCOCCOCCOCCOCCOC[*] | OCOCCOCCOCCOCCOCCOCCOCCOCCOCC | 353
[Cu]OCOCCOCCOCCOCCOCCOCCOCCOCCOCC[Au] | -3.282452648 | 4.812913 | O=S([N-]S(=O)(C(F)(F)F)=O)(C(F)(F)F)=O.[Li+] | 1.172882946 | 85 | CCCOCCOCCOCCOCCOCCOCCOCCOCCOCOCCOCCOCCOCCOCCOCCOCCOCCOCCOCOC | [*]OCOCCOCCOCCOCCOCCOCCOCCOCCOCC[*] | [*]COCCOCCOCCOCCOCOCCOCCOCCOCCOC[*] | OCOCCOCCOCCOCCOCCOCCOCCOCCOCC | 358
[Cu]OCOCCOCCOCCOCCOCCOCCOCCOCCOCC[Au] | -3.215896463 | 4.812913 | O=S([N-]S(=O)(C(F)(F)F)=O)(C(F)(F)F)=O.[Li+] | 1.172882946 | 90 | CCCOCCOCCOCCOCCOCCOCCOCCOCCOCOCCOCCOCCOCCOCCOCCOCCOCCOCCOCOC | [*]OCOCCOCCOCCOCCOCCOCCOCCOCCOCC[*] | [*]COCCOCCOCCOCCOCOCCOCCOCCOCCOC[*] | OCOCCOCCOCCOCCOCCOCCOCCOCCOCC | 363
[Cu]OCOCCOCCOCCOCCOCCOCCOCCOCCOCC[Au] | -3.922999311 | 4.812913 | O=S([N-]S(=O)(C(F)(F)F)=O)(C(F)(F)F)=O.[Li+] | 1.571663148 | 40 | CCCOCCOCCOCCOCCOCCOCCOCCOCCOCOCCOCCOCCOCCOCCOCCOCCOCCOCCOCOC | [*]OCOCCOCCOCCOCCOCCOCCOCCOCCOCC[*] | [*]COCCOCCOCCOCCOCOCCOCCOCCOCCOC[*] | OCOCCOCCOCCOCCOCCOCCOCCOCCOCC | 313
[Cu]OCOCCOCCOCCOCCOCCOCCOCCOCCOCC[Au] | -4.200659451 | 4.812913 | O=S([N-]S(=O)(C(F)(F)F)=O)(C(F)(F)F)=O.[Li+] | 2.932207366 | 40 | CCCOCCOCCOCCOCCOCCOCCOCCOCCOCOCCOCCOCCOCCOCCOCCOCCOCCOCCOCOC | [*]OCOCCOCCOCCOCCOCCOCCOCCOCCOCC[*] | [*]COCCOCCOCCOCCOCOCCOCCOCCOCCOC[*] | OCOCCOCCOCCOCCOCCOCCOCCOCCOCC | 313
[Cu]OCOCCOCCOCCOCCOCCOCCOCCOCCOCC[Au] | -4.534617149 | 4.812913 | O=S(=O)([O-])C(F)(F)F.[Li+] | 1.172882946 | 40 | CCCOCCOCCOCCOCCOCCOCCOCCOCCOCOCCOCCOCCOCCOCCOCCOCCOCCOCCOCOC | [*]OCOCCOCCOCCOCCOCCOCCOCCOCCOCC[*] | [*]COCCOCCOCCOCCOCOCCOCCOCCOCCOC[*] | OCOCCOCCOCCOCCOCCOCCOCCOCCOCC | 313
[Cu]C(=O)CN(CCOC)[Au] | -7.069050969 | 4.812913 | O=S([N-]S(=O)(C(F)(F)F)=O)(C(F)(F)F)=O.[Li+] | 0.738488271 | 50 | COCCN(C)CC(=O)N(CCOC)CC(=O)N(CCOC)CC(=O)N(CCOC)CC(C)=O | [*]C(=O)CN(CCOC)[*] | [*]C(=O)CN([*])CCOC | C(=O)CN(CCOC) | 323
[Cu]C(=O)CN(CCOC)[Au] | -6.815308569 | 4.812913 | O=S([N-]S(=O)(C(F)(F)F)=O)(C(F)(F)F)=O.[Li+] | 0.738488271 | 55 | COCCN(C)CC(=O)N(CCOC)CC(=O)N(CCOC)CC(=O)N(CCOC)CC(C)=O | [*]C(=O)CN(CCOC)[*] | [*]C(=O)CN([*])CCOC | C(=O)CN(CCOC) | 328
[Cu]C(=O)CN(CCOC)[Au] | -6.575118363 | 4.812913 | O=S([N-]S(=O)(C(F)(F)F)=O)(C(F)(F)F)=O.[Li+] | 0.738488271 | 60 | COCCN(C)CC(=O)N(CCOC)CC(=O)N(CCOC)CC(=O)N(CCOC)CC(C)=O | [*]C(=O)CN(CCOC)[*] | [*]C(=O)CN([*])CCOC | C(=O)CN(CCOC) | 333
[Cu]C(=O)CN(CCOC)[Au] | -6.349692477 | 4.812913 | O=S([N-]S(=O)(C(F)(F)F)=O)(C(F)(F)F)=O.[Li+] | 0.738488271 | 65 | COCCN(C)CC(=O)N(CCOC)CC(=O)N(CCOC)CC(=O)N(CCOC)CC(C)=O | [*]C(=O)CN(CCOC)[*] | [*]C(=O)CN([*])CCOC | C(=O)CN(CCOC) | 338
[Cu]C(=O)CN(CCOC)[Au] | -6.137868621 | 4.812913 | O=S([N-]S(=O)(C(F)(F)F)=O)(C(F)(F)F)=O.[Li+] | 0.738488271 | 70 | COCCN(C)CC(=O)N(CCOC)CC(=O)N(CCOC)CC(=O)N(CCOC)CC(C)=O | [*]C(=O)CN(CCOC)[*] | [*]C(=O)CN([*])CCOC | C(=O)CN(CCOC) | 343
[Cu]C(=O)CN(CCOC)[Au] | -5.93930216 | 4.812913 | O=S([N-]S(=O)(C(F)(F)F)=O)(C(F)(F)F)=O.[Li+] | 0.738488271 | 75 | COCCN(C)CC(=O)N(CCOC)CC(=O)N(CCOC)CC(=O)N(CCOC)CC(C)=O | [*]C(=O)CN(CCOC)[*] | [*]C(=O)CN([*])CCOC | C(=O)CN(CCOC) | 348
[Cu]C(=O)CN(CCOC)[Au] | -5.749579998 | 4.812913 | O=S([N-]S(=O)(C(F)(F)F)=O)(C(F)(F)F)=O.[Li+] | 0.738488271 | 80 | COCCN(C)CC(=O)N(CCOC)CC(=O)N(CCOC)CC(=O)N(CCOC)CC(C)=O | [*]C(=O)CN(CCOC)[*] | [*]C(=O)CN([*])CCOC | C(=O)CN(CCOC) | 353
[Cu]C(=O)CN(CCOC)[Au] | -5.57024772 | 4.812913 | O=S([N-]S(=O)(C(F)(F)F)=O)(C(F)(F)F)=O.[Li+] | 0.738488271 | 85 | COCCN(C)CC(=O)N(CCOC)CC(=O)N(CCOC)CC(=O)N(CCOC)CC(C)=O | [*]C(=O)CN(CCOC)[*] | [*]C(=O)CN([*])CCOC | C(=O)CN(CCOC) | 358
[Cu]C(=O)CN(CCOC)[Au] | -5.400116928 | 4.812913 | O=S([N-]S(=O)(C(F)(F)F)=O)(C(F)(F)F)=O.[Li+] | 0.738488271 | 90 | COCCN(C)CC(=O)N(CCOC)CC(=O)N(CCOC)CC(=O)N(CCOC)CC(C)=O | [*]C(=O)CN(CCOC)[*] | [*]C(=O)CN([*])CCOC | C(=O)CN(CCOC) | 363
[Cu]C(=O)CN(CCOC)[Au] | -5.086716098 | 4.812913 | O=S([N-]S(=O)(C(F)(F)F)=O)(C(F)(F)F)=O.[Li+] | 0.738488271 | 100 | COCCN(C)CC(=O)N(CCOC)CC(=O)N(CCOC)CC(=O)N(CCOC)CC(C)=O | [*]C(=O)CN(CCOC)[*] | [*]C(=O)CN([*])CCOC | C(=O)CN(CCOC) | 373
[Cu]C(=O)CN(CCOCCOC)[Au] | -5.623423043 | 4.812913 | O=S([N-]S(=O)(C(F)(F)F)=O)(C(F)(F)F)=O.[Li+] | 1.068510371 | 40 | COCCOCCN(C)CC(=O)N(CCOCCOC)CC(=O)N(CCOCCOC)CC(C)=O | [*]C(=O)CN(CCOCCOC)[*] | [*]C(=O)CN([*])CCOCCOC | C(=O)CN(CCOCCOC) | 313
[Cu]C(=O)CN(CCOCCOC)[Au] | -5.390405591 | 4.812913 | O=S([N-]S(=O)(C(F)(F)F)=O)(C(F)(F)F)=O.[Li+] | 1.068510371 | 45 | COCCOCCN(C)CC(=O)N(CCOCCOC)CC(=O)N(CCOCCOC)CC(C)=O | [*]C(=O)CN(CCOCCOC)[*] | [*]C(=O)CN([*])CCOCCOC | C(=O)CN(CCOCCOC) | 318
[Cu]C(=O)CN(CCOCCOC)[Au] | -5.181774106 | 4.812913 | O=S([N-]S(=O)(C(F)(F)F)=O)(C(F)(F)F)=O.[Li+] | 1.068510371 | 50 | COCCOCCN(C)CC(=O)N(CCOCCOC)CC(=O)N(CCOCCOC)CC(C)=O | [*]C(=O)CN(CCOCCOC)[*] | [*]C(=O)CN([*])CCOCCOC | C(=O)CN(CCOCCOC) | 323
[Cu]C(=O)CN(CCOCCOC)[Au] | -4.991399828 | 4.812913 | O=S([N-]S(=O)(C(F)(F)F)=O)(C(F)(F)F)=O.[Li+] | 1.068510371 | 55 | COCCOCCN(C)CC(=O)N(CCOCCOC)CC(=O)N(CCOCCOC)CC(C)=O | [*]C(=O)CN(CCOCCOC)[*] | [*]C(=O)CN([*])CCOCCOC | C(=O)CN(CCOCCOC) | 328
[Cu]C(=O)CN(CCOCCOC)[Au] | -4.821023053 | 4.812913 | O=S([N-]S(=O)(C(F)(F)F)=O)(C(F)(F)F)=O.[Li+] | 1.068510371 | 60 | COCCOCCN(C)CC(=O)N(CCOCCOC)CC(=O)N(CCOCCOC)CC(C)=O | [*]C(=O)CN(CCOCCOC)[*] | [*]C(=O)CN([*])CCOCCOC | C(=O)CN(CCOCCOC) | 333
[Cu]C(=O)CN(CCOCCOC)[Au] | -4.66756154 | 4.812913 | O=S([N-]S(=O)(C(F)(F)F)=O)(C(F)(F)F)=O.[Li+] | 1.068510371 | 65 | COCCOCCN(C)CC(=O)N(CCOCCOC)CC(=O)N(CCOCCOC)CC(C)=O | [*]C(=O)CN(CCOCCOC)[*] | [*]C(=O)CN([*])CCOCCOC | C(=O)CN(CCOCCOC) | 338
[Cu]C(=O)CN(CCOCCOC)[Au] | -4.524328812 | 4.812913 | O=S([N-]S(=O)(C(F)(F)F)=O)(C(F)(F)F)=O.[Li+] | 1.068510371 | 70 | COCCOCCN(C)CC(=O)N(CCOCCOC)CC(=O)N(CCOCCOC)CC(C)=O | [*]C(=O)CN(CCOCCOC)[*] | [*]C(=O)CN([*])CCOCCOC | C(=O)CN(CCOCCOC) | 343
[Cu]C(=O)CN(CCOCCOC)[Au] | -4.393618635 | 4.812913 | O=S([N-]S(=O)(C(F)(F)F)=O)(C(F)(F)F)=O.[Li+] | 1.068510371 | 75 | COCCOCCN(C)CC(=O)N(CCOCCOC)CC(=O)N(CCOCCOC)CC(C)=O | [*]C(=O)CN(CCOCCOC)[*] | [*]C(=O)CN([*])CCOCCOC | C(=O)CN(CCOCCOC) | 348
[Cu]C(=O)CN(CCOCCOC)[Au] | -4.274088368 | 4.812913 | O=S([N-]S(=O)(C(F)(F)F)=O)(C(F)(F)F)=O.[Li+] | 1.068510371 | 80 | COCCOCCN(C)CC(=O)N(CCOCCOC)CC(=O)N(CCOCCOC)CC(C)=O | [*]C(=O)CN(CCOCCOC)[*] | [*]C(=O)CN([*])CCOCCOC | C(=O)CN(CCOCCOC) | 353
[Cu]C(=O)CN(CCOCCOC)[Au] | -4.163043263 | 4.812913 | O=S([N-]S(=O)(C(F)(F)F)=O)(C(F)(F)F)=O.[Li+] | 1.068510371 | 85 | COCCOCCN(C)CC(=O)N(CCOCCOC)CC(=O)N(CCOCCOC)CC(C)=O | [*]C(=O)CN(CCOCCOC)[*] | [*]C(=O)CN([*])CCOCCOC | C(=O)CN(CCOCCOC) | 358
[Cu]C(=O)CN(CCOCCOC)[Au] | -4.059981845 | 4.812913 | O=S([N-]S(=O)(C(F)(F)F)=O)(C(F)(F)F)=O.[Li+] | 1.068510371 | 90 | COCCOCCN(C)CC(=O)N(CCOCCOC)CC(=O)N(CCOCCOC)CC(C)=O | [*]C(=O)CN(CCOCCOC)[*] | [*]C(=O)CN([*])CCOCCOC | C(=O)CN(CCOCCOC) | 363
[Cu]C(=O)CN(CCOCCOC)[Au] | -3.875854575 | 4.812913 | O=S([N-]S(=O)(C(F)(F)F)=O)(C(F)(F)F)=O.[Li+] | 1.068510371 | 100 | COCCOCCN(C)CC(=O)N(CCOCCOC)CC(=O)N(CCOCCOC)CC(C)=O | [*]C(=O)CN(CCOCCOC)[*] | [*]C(=O)CN([*])CCOCCOC | C(=O)CN(CCOCCOC) | 373
[Cu]C(=O)CN(CCOCCOCCOC)[Au] | -5.235823868 | 4.812913 | O=S([N-]S(=O)(C(F)(F)F)=O)(C(F)(F)F)=O.[Li+] | 1.25492126 | 40 | COCCOCCOCCN(C)CC(=O)N(CCOCCOCCOC)CC(=O)N(CCOCCOCCOC)CC(C)=O | [*]C(=O)CN(CCOCCOCCOC)[*] | [*]C(=O)CN([*])CCOCCOCCOC | C(=O)CN(CCOCCOCCOC) | 313
[Cu]C(=O)CN(CCOCCOCCOC)[Au] | -5.039529222 | 4.812913 | O=S([N-]S(=O)(C(F)(F)F)=O)(C(F)(F)F)=O.[Li+] | 1.25492126 | 45 | COCCOCCOCCN(C)CC(=O)N(CCOCCOCCOC)CC(=O)N(CCOCCOCCOC)CC(C)=O | [*]C(=O)CN(CCOCCOCCOC)[*] | [*]C(=O)CN([*])CCOCCOCCOC | C(=O)CN(CCOCCOCCOC) | 318
[Cu]C(=O)CN(CCOCCOCCOC)[Au] | -4.8569852 | 4.812913 | O=S([N-]S(=O)(C(F)(F)F)=O)(C(F)(F)F)=O.[Li+] | 1.25492126 | 50 | COCCOCCOCCN(C)CC(=O)N(CCOCCOCCOC)CC(=O)N(CCOCCOCCOC)CC(C)=O | [*]C(=O)CN(CCOCCOCCOC)[*] | [*]C(=O)CN([*])CCOCCOCCOC | C(=O)CN(CCOCCOCCOC) | 323
[Cu]C(=O)CN(CCOCCOCCOC)[Au] | -4.688246139 | 4.812913 | O=S([N-]S(=O)(C(F)(F)F)=O)(C(F)(F)F)=O.[Li+] | 1.25492126 | 55 | COCCOCCOCCN(C)CC(=O)N(CCOCCOCCOC)CC(=O)N(CCOCCOCCOC)CC(C)=O | [*]C(=O)CN(CCOCCOCCOC)[*] | [*]C(=O)CN([*])CCOCCOCCOC | C(=O)CN(CCOCCOCCOC) | 328
[Cu]C(=O)CN(CCOCCOCCOC)[Au] | -4.53165267 | 4.812913 | O=S([N-]S(=O)(C(F)(F)F)=O)(C(F)(F)F)=O.[Li+] | 1.25492126 | 60 | COCCOCCOCCN(C)CC(=O)N(CCOCCOCCOC)CC(=O)N(CCOCCOCCOC)CC(C)=O | [*]C(=O)CN(CCOCCOCCOC)[*] | [*]C(=O)CN([*])CCOCCOCCOC | C(=O)CN(CCOCCOCCOC) | 333
[Cu]C(=O)CN(CCOCCOCCOC)[Au] | -4.385102784 | 4.812913 | O=S([N-]S(=O)(C(F)(F)F)=O)(C(F)(F)F)=O.[Li+] | 1.25492126 | 65 | COCCOCCOCCN(C)CC(=O)N(CCOCCOCCOC)CC(=O)N(CCOCCOCCOC)CC(C)=O | [*]C(=O)CN(CCOCCOCCOC)[*] | [*]C(=O)CN([*])CCOCCOCCOC | C(=O)CN(CCOCCOCCOC) | 338
[Cu]C(=O)CN(CCOCCOCCOC)[Au] | -4.247951552 | 4.812913 | O=S([N-]S(=O)(C(F)(F)F)=O)(C(F)(F)F)=O.[Li+] | 1.25492126 | 70 | COCCOCCOCCN(C)CC(=O)N(CCOCCOCCOC)CC(=O)N(CCOCCOCCOC)CC(C)=O | [*]C(=O)CN(CCOCCOCCOC)[*] | [*]C(=O)CN([*])CCOCCOCCOC | C(=O)CN(CCOCCOCCOC) | 343
[Cu]C(=O)CN(CCOCCOCCOC)[Au] | -4.119758224 | 4.812913 | O=S([N-]S(=O)(C(F)(F)F)=O)(C(F)(F)F)=O.[Li+] | 1.25492126 | 75 | COCCOCCOCCN(C)CC(=O)N(CCOCCOCCOC)CC(=O)N(CCOCCOCCOC)CC(C)=O | [*]C(=O)CN(CCOCCOCCOC)[*] | [*]C(=O)CN([*])CCOCCOCCOC | C(=O)CN(CCOCCOCCOC) | 348
[Cu]C(=O)CN(CCOCCOCCOC)[Au] | -3.998941612 | 4.812913 | O=S([N-]S(=O)(C(F)(F)F)=O)(C(F)(F)F)=O.[Li+] | 1.25492126 | 80 | COCCOCCOCCN(C)CC(=O)N(CCOCCOCCOC)CC(=O)N(CCOCCOCCOC)CC(C)=O | [*]C(=O)CN(CCOCCOCCOC)[*] | [*]C(=O)CN([*])CCOCCOCCOC | C(=O)CN(CCOCCOCCOC) | 353
[Cu]C(=O)CN(CCOCCOCCOC)[Au] | -3.885552491 | 4.812913 | O=S([N-]S(=O)(C(F)(F)F)=O)(C(F)(F)F)=O.[Li+] | 1.25492126 | 85 | COCCOCCOCCN(C)CC(=O)N(CCOCCOCCOC)CC(=O)N(CCOCCOCCOC)CC(C)=O | [*]C(=O)CN(CCOCCOCCOC)[*] | [*]C(=O)CN([*])CCOCCOCCOC | C(=O)CN(CCOCCOCCOC) | 358
[Cu]C(=O)CN(CCOCCOCCOC)[Au] | -3.778713591 | 4.812913 | O=S([N-]S(=O)(C(F)(F)F)=O)(C(F)(F)F)=O.[Li+] | 1.25492126 | 90 | COCCOCCOCCN(C)CC(=O)N(CCOCCOCCOC)CC(=O)N(CCOCCOCCOC)CC(C)=O | [*]C(=O)CN(CCOCCOCCOC)[*] | [*]C(=O)CN([*])CCOCCOCCOC | C(=O)CN(CCOCCOCCOC) | 363
[Cu]C(=O)CN(CCOCCOCCOC)[Au] | -3.582584777 | 4.812913 | O=S([N-]S(=O)(C(F)(F)F)=O)(C(F)(F)F)=O.[Li+] | 1.25492126 | 100 | COCCOCCOCCN(C)CC(=O)N(CCOCCOCCOC)CC(=O)N(CCOCCOCCOC)CC(C)=O | [*]C(=O)CN(CCOCCOCCOC)[*] | [*]C(=O)CN([*])CCOCCOCCOC | C(=O)CN(CCOCCOCCOC) | 373
[Cu]C(=O)CN(CCOCCOC)[Au] | -5.812479279 | 4.812913 | O=S([N-]S(=O)(C(F)(F)F)=O)(C(F)(F)F)=O.[Li+] | 0.24990572 | 50 | COCCOCCN(C)CC(=O)N(CCOCCOC)CC(=O)N(CCOCCOC)CC(C)=O | [*]C(=O)CN(CCOCCOC)[*] | [*]C(=O)CN([*])CCOCCOC | C(=O)CN(CCOCCOC) | 323
[Cu]C(=O)CN(CCOCCOC)[Au] | -4.537602002 | 4.812913 | O=S([N-]S(=O)(C(F)(F)F)=O)(C(F)(F)F)=O.[Li+] | 0.24990572 | 90 | COCCOCCN(C)CC(=O)N(CCOCCOC)CC(=O)N(CCOCCOC)CC(C)=O | [*]C(=O)CN(CCOCCOC)[*] | [*]C(=O)CN([*])CCOCCOC | C(=O)CN(CCOCCOC) | 363
[Cu]C(=O)CN(CCOCCOC)[Au] | -5.829738285 | 4.812913 | O=S([N-]S(=O)(C(F)(F)F)=O)(C(F)(F)F)=O.[Li+] | 0.502451288 | 50 | COCCOCCN(C)CC(=O)N(CCOCCOC)CC(=O)N(CCOCCOC)CC(C)=O | [*]C(=O)CN(CCOCCOC)[*] | [*]C(=O)CN([*])CCOCCOC | C(=O)CN(CCOCCOC) | 323
[Cu]C(=O)CN(CCOCCOC)[Au] | -4.571865206 | 4.812913 | O=S([N-]S(=O)(C(F)(F)F)=O)(C(F)(F)F)=O.[Li+] | 0.502451288 | 90 | COCCOCCN(C)CC(=O)N(CCOCCOC)CC(=O)N(CCOCCOC)CC(C)=O | [*]C(=O)CN(CCOCCOC)[*] | [*]C(=O)CN([*])CCOCCOC | C(=O)CN(CCOCCOC) | 363
[Cu]C(=O)CN(CCOCCOC)[Au] | -5.166215625 | 4.812913 | O=S([N-]S(=O)(C(F)(F)F)=O)(C(F)(F)F)=O.[Li+] | 1.5097423 | 50 | COCCOCCN(C)CC(=O)N(CCOCCOC)CC(=O)N(CCOCCOC)CC(C)=O | [*]C(=O)CN(CCOCCOC)[*] | [*]C(=O)CN([*])CCOCCOC | C(=O)CN(CCOCCOC) | 323
[Cu]C(=O)CN(CCOCCOC)[Au] | -4.017276612 | 4.812913 | O=S([N-]S(=O)(C(F)(F)F)=O)(C(F)(F)F)=O.[Li+] | 1.5097423 | 90 | COCCOCCN(C)CC(=O)N(CCOCCOC)CC(=O)N(CCOCCOC)CC(C)=O | [*]C(=O)CN(CCOCCOC)[*] | [*]C(=O)CN([*])CCOCCOC | C(=O)CN(CCOCCOC) | 363
[Cu]C(=O)CN(CCOCCOC)[Au] | -5.301029996 | 4.812913 | O=S([N-]S(=O)(C(F)(F)F)=O)(C(F)(F)F)=O.[Li+] | 2.01257071 | 50 | COCCOCCN(C)CC(=O)N(CCOCCOC)CC(=O)N(CCOCCOC)CC(C)=O | [*]C(=O)CN(CCOCCOC)[*] | [*]C(=O)CN([*])CCOCCOC | C(=O)CN(CCOCCOC) | 323
[Cu]C(=O)CN(CCOCCOC)[Au] | -4.139661993 | 4.812913 | O=S([N-]S(=O)(C(F)(F)F)=O)(C(F)(F)F)=O.[Li+] | 2.01257071 | 90 | COCCOCCN(C)CC(=O)N(CCOCCOC)CC(=O)N(CCOCCOC)CC(C)=O | [*]C(=O)CN(CCOCCOC)[*] | [*]C(=O)CN([*])CCOCCOC | C(=O)CN(CCOCCOC) | 363
[Cu]C(=O)CN(CCOCCOC)[Au] | -5.913640169 | 4.812913 | O=S([N-]S(=O)(C(F)(F)F)=O)(C(F)(F)F)=O.[Li+] | 2.517913262 | 50 | COCCOCCN(C)CC(=O)N(CCOCCOC)CC(=O)N(CCOCCOC)CC(C)=O | [*]C(=O)CN(CCOCCOC)[*] | [*]C(=O)CN([*])CCOCCOC | C(=O)CN(CCOCCOC) | 323
[Cu]C(=O)CN(CCOCCOC)[Au] | -4.428291168 | 4.812913 | O=S([N-]S(=O)(C(F)(F)F)=O)(C(F)(F)F)=O.[Li+] | 2.517913262 | 90 | COCCOCCN(C)CC(=O)N(CCOCCOC)CC(=O)N(CCOCCOC)CC(C)=O | [*]C(=O)CN(CCOCCOC)[*] | [*]C(=O)CN([*])CCOCCOC | C(=O)CN(CCOCCOC) | 363
[Cu]C(=O)CN(CCOCCOC)[Au] | -5.950781977 | 4.812913 | O=S([N-]S(=O)(C(F)(F)F)=O)(C(F)(F)F)=O.[Li+] | 3.01822753 | 50 | COCCOCCN(C)CC(=O)N(CCOCCOC)CC(=O)N(CCOCCOC)CC(C)=O | [*]C(=O)CN(CCOCCOC)[*] | [*]C(=O)CN([*])CCOCCOC | C(=O)CN(CCOCCOC) | 323
[Cu]C(=O)CN(CCOCCOC)[Au] | -4.431798276 | 4.812913 | O=S([N-]S(=O)(C(F)(F)F)=O)(C(F)(F)F)=O.[Li+] | 3.01822753 | 90 | COCCOCCN(C)CC(=O)N(CCOCCOC)CC(=O)N(CCOCCOC)CC(C)=O | [*]C(=O)CN(CCOCCOC)[*] | [*]C(=O)CN([*])CCOCCOC | C(=O)CN(CCOCCOC) | 363
[Cu]C(=O)CN(CCOCCOCCOC)[Au] | -5.135488919 | 4.812913 | O=S([N-]S(=O)(C(F)(F)F)=O)(C(F)(F)F)=O.[Li+] | 0.293503937 | 50 | COCCOCCOCCN(C)CC(=O)N(CCOCCOCCOC)CC(=O)N(CCOCCOCCOC)CC(C)=O | [*]C(=O)CN(CCOCCOCCOC)[*] | [*]C(=O)CN([*])CCOCCOCCOC | C(=O)CN(CCOCCOCCOC) | 323
[Cu]C(=O)CN(CCOCCOCCOC)[Au] | -4.21395879 | 4.812913 | O=S([N-]S(=O)(C(F)(F)F)=O)(C(F)(F)F)=O.[Li+] | 0.293503937 | 90 | COCCOCCOCCN(C)CC(=O)N(CCOCCOCCOC)CC(=O)N(CCOCCOCCOC)CC(C)=O | [*]C(=O)CN(CCOCCOCCOC)[*] | [*]C(=O)CN([*])CCOCCOCCOC | C(=O)CN(CCOCCOCCOC) | 363
[Cu]C(=O)CN(CCOCCOCCOC)[Au] | -4.721246399 | 4.812913 | O=S([N-]S(=O)(C(F)(F)F)=O)(C(F)(F)F)=O.[Li+] | 0.590108268 | 50 | COCCOCCOCCN(C)CC(=O)N(CCOCCOCCOC)CC(=O)N(CCOCCOCCOC)CC(C)=O | [*]C(=O)CN(CCOCCOCCOC)[*] | [*]C(=O)CN([*])CCOCCOCCOC | C(=O)CN(CCOCCOCCOC) | 323
[Cu]C(=O)CN(CCOCCOCCOC)[Au] | -3.76853041 | 4.812913 | O=S([N-]S(=O)(C(F)(F)F)=O)(C(F)(F)F)=O.[Li+] | 0.590108268 | 90 | COCCOCCOCCN(C)CC(=O)N(CCOCCOCCOC)CC(=O)N(CCOCCOCCOC)CC(C)=O | [*]C(=O)CN(CCOCCOCCOC)[*] | [*]C(=O)CN([*])CCOCCOCCOC | C(=O)CN(CCOCCOCCOC) | 363
[Cu]C(=O)CN(CCOCCOCCOC)[Au] | -4.886056648 | 4.812913 | O=S([N-]S(=O)(C(F)(F)F)=O)(C(F)(F)F)=O.[Li+] | 1.773129921 | 50 | COCCOCCOCCN(C)CC(=O)N(CCOCCOCCOC)CC(=O)N(CCOCCOCCOC)CC(C)=O | [*]C(=O)CN(CCOCCOCCOC)[*] | [*]C(=O)CN([*])CCOCCOCCOC | C(=O)CN(CCOCCOCCOC) | 323
[Cu]C(=O)CN(CCOCCOCCOC)[Au] | -3.633203617 | 4.812913 | O=S([N-]S(=O)(C(F)(F)F)=O)(C(F)(F)F)=O.[Li+] | 1.773129921 | 90 | COCCOCCOCCN(C)CC(=O)N(CCOCCOCCOC)CC(=O)N(CCOCCOCCOC)CC(C)=O | [*]C(=O)CN(CCOCCOCCOC)[*] | [*]C(=O)CN([*])CCOCCOCCOC | C(=O)CN(CCOCCOCCOC) | 363
[Cu]C(=O)CN(CCOCCOCCOC)[Au] | -5.625251654 | 4.812913 | O=S([N-]S(=O)(C(F)(F)F)=O)(C(F)(F)F)=O.[Li+] | 2.363681102 | 50 | COCCOCCOCCN(C)CC(=O)N(CCOCCOCCOC)CC(=O)N(CCOCCOCCOC)CC(C)=O | [*]C(=O)CN(CCOCCOCCOC)[*] | [*]C(=O)CN([*])CCOCCOCCOC | C(=O)CN(CCOCCOCCOC) | 323
[Cu]C(=O)CN(CCOCCOCCOC)[Au] | -4.32330639 | 4.812913 | O=S([N-]S(=O)(C(F)(F)F)=O)(C(F)(F)F)=O.[Li+] | 2.363681102 | 90 | COCCOCCOCCN(C)CC(=O)N(CCOCCOCCOC)CC(=O)N(CCOCCOCCOC)CC(C)=O | [*]C(=O)CN(CCOCCOCCOC)[*] | [*]C(=O)CN([*])CCOCCOCCOC | C(=O)CN(CCOCCOCCOC) | 363
[Cu]C(=O)CN(CCOCCOCCOC)[Au] | -6.318758763 | 4.812913 | O=S([N-]S(=O)(C(F)(F)F)=O)(C(F)(F)F)=O.[Li+] | 2.954232283 | 50 | COCCOCCOCCN(C)CC(=O)N(CCOCCOCCOC)CC(=O)N(CCOCCOCCOC)CC(C)=O | [*]C(=O)CN(CCOCCOCCOC)[*] | [*]C(=O)CN([*])CCOCCOCCOC | C(=O)CN(CCOCCOCCOC) | 323
[Cu]C(=O)CN(CCOCCOCCOC)[Au] | -4.602059991 | 4.812913 | O=S([N-]S(=O)(C(F)(F)F)=O)(C(F)(F)F)=O.[Li+] | 2.954232283 | 90 | COCCOCCOCCN(C)CC(=O)N(CCOCCOCCOC)CC(=O)N(CCOCCOCCOC)CC(C)=O | [*]C(=O)CN(CCOCCOCCOC)[*] | [*]C(=O)CN([*])CCOCCOCCOC | C(=O)CN(CCOCCOCCOC) | 363
[Cu]C(=O)CN(CCOCCOCCOC)[Au] | -6.519993057 | 4.812913 | O=S([N-]S(=O)(C(F)(F)F)=O)(C(F)(F)F)=O.[Li+] | 3.544783465 | 50 | COCCOCCOCCN(C)CC(=O)N(CCOCCOCCOC)CC(=O)N(CCOCCOCCOC)CC(C)=O | [*]C(=O)CN(CCOCCOCCOC)[*] | [*]C(=O)CN([*])CCOCCOCCOC | C(=O)CN(CCOCCOCCOC) | 323
[Cu]C(=O)CN(CCOCCOCCOC)[Au] | -4.590066877 | 4.812913 | O=S([N-]S(=O)(C(F)(F)F)=O)(C(F)(F)F)=O.[Li+] | 3.544783465 | 90 | COCCOCCOCCN(C)CC(=O)N(CCOCCOCCOC)CC(=O)N(CCOCCOCCOC)CC(C)=O | [*]C(=O)CN(CCOCCOCCOC)[*] | [*]C(=O)CN([*])CCOCCOCCOC | C(=O)CN(CCOCCOCCOC) | 363
[Cu]P(OCCOCCOC)(OCCOCCOC)=N[Au] | -5.027797162 | 4.812913 | O=S(=O)([O-])C(F)(F)F.[Li+] | 0.035641141 | 25 | CN=P(N=P(C)(OCCOCCOC)OCCOCCOC)(OCCOCCOC)OCCOCCOC | [*]P(OCCOCCOC)(OCCOCCOC)=N[*] | [*]N=P([*])(OCCOCCOC)OCCOCCOC | P(OCCOCCOC)(OCCOCCOC)=N | 298
[Cu]P(OCCOCCOC)(OCCOCCOC)=N[Au] | -4.950781977 | 4.812913 | O=S(=O)([O-])C(F)(F)F.[Li+] | 0.035641141 | 30 | CN=P(N=P(C)(OCCOCCOC)OCCOCCOC)(OCCOCCOC)OCCOCCOC | [*]P(OCCOCCOC)(OCCOCCOC)=N[*] | [*]N=P([*])(OCCOCCOC)OCCOCCOC | P(OCCOCCOC)(OCCOCCOC)=N | 303
[Cu]P(OCCOCCOC)(OCCOCCOC)=N[Au] | -4.886056648 | 4.812913 | O=S(=O)([O-])C(F)(F)F.[Li+] | 0.035641141 | 35 | CN=P(N=P(C)(OCCOCCOC)OCCOCCOC)(OCCOCCOC)OCCOCCOC | [*]P(OCCOCCOC)(OCCOCCOC)=N[*] | [*]N=P([*])(OCCOCCOC)OCCOCCOC | P(OCCOCCOC)(OCCOCCOC)=N | 308
[Cu]P(OCCOCCOC)(OCCOCCOC)=N[Au] | -4.823908741 | 4.812913 | O=S(=O)([O-])C(F)(F)F.[Li+] | 0.035641141 | 40 | CN=P(N=P(C)(OCCOCCOC)OCCOCCOC)(OCCOCCOC)OCCOCCOC | [*]P(OCCOCCOC)(OCCOCCOC)=N[*] | [*]N=P([*])(OCCOCCOC)OCCOCCOC | P(OCCOCCOC)(OCCOCCOC)=N | 313
[Cu]P(OCCOCCOC)(OCCOCCOC)=N[Au] | -4.76700389 | 4.812913 | O=S(=O)([O-])C(F)(F)F.[Li+] | 0.035641141 | 45 | CN=P(N=P(C)(OCCOCCOC)OCCOCCOC)(OCCOCCOC)OCCOCCOC | [*]P(OCCOCCOC)(OCCOCCOC)=N[*] | [*]N=P([*])(OCCOCCOC)OCCOCCOC | P(OCCOCCOC)(OCCOCCOC)=N | 318
[Cu]P(OCCOCCOC)(OCCOCCOC)=N[Au] | -4.714442691 | 4.812913 | O=S(=O)([O-])C(F)(F)F.[Li+] | 0.035641141 | 50 | CN=P(N=P(C)(OCCOCCOC)OCCOCCOC)(OCCOCCOC)OCCOCCOC | [*]P(OCCOCCOC)(OCCOCCOC)=N[*] | [*]N=P([*])(OCCOCCOC)OCCOCCOC | P(OCCOCCOC)(OCCOCCOC)=N | 323
[Cu]P(OCCOCCOC)(OCCOCCOC)=N[Au] | -4.66756154 | 4.812913 | O=S(=O)([O-])C(F)(F)F.[Li+] | 0.035641141 | 55 | CN=P(N=P(C)(OCCOCCOC)OCCOCCOC)(OCCOCCOC)OCCOCCOC | [*]P(OCCOCCOC)(OCCOCCOC)=N[*] | [*]N=P([*])(OCCOCCOC)OCCOCCOC | P(OCCOCCOC)(OCCOCCOC)=N | 328
[Cu]P(OCCOCCOC)(OCCOCCOC)=N[Au] | -4.625251654 | 4.812913 | O=S(=O)([O-])C(F)(F)F.[Li+] | 0.035641141 | 60 | CN=P(N=P(C)(OCCOCCOC)OCCOCCOC)(OCCOCCOC)OCCOCCOC | [*]P(OCCOCCOC)(OCCOCCOC)=N[*] | [*]N=P([*])(OCCOCCOC)OCCOCCOC | P(OCCOCCOC)(OCCOCCOC)=N | 333
[Cu]P(OCCOCCOC)(OCCOCCOC)=N[Au] | -4.583359493 | 4.812913 | O=S(=O)([O-])C(F)(F)F.[Li+] | 0.035641141 | 65 | CN=P(N=P(C)(OCCOCCOC)OCCOCCOC)(OCCOCCOC)OCCOCCOC | [*]P(OCCOCCOC)(OCCOCCOC)=N[*] | [*]N=P([*])(OCCOCCOC)OCCOCCOC | P(OCCOCCOC)(OCCOCCOC)=N | 338
[Cu]P(OCCOCCOC)(OCCOCCOC)=N[Au] | -4.54668166 | 4.812913 | O=S(=O)([O-])C(F)(F)F.[Li+] | 0.035641141 | 70 | CN=P(N=P(C)(OCCOCCOC)OCCOCCOC)(OCCOCCOC)OCCOCCOC | [*]P(OCCOCCOC)(OCCOCCOC)=N[*] | [*]N=P([*])(OCCOCCOC)OCCOCCOC | P(OCCOCCOC)(OCCOCCOC)=N | 343
[Cu]P(OCCOCCOC)(OCCOCCOC)=N[Au] | -4.512861625 | 4.812913 | O=S(=O)([O-])C(F)(F)F.[Li+] | 0.035641141 | 75 | CN=P(N=P(C)(OCCOCCOC)OCCOCCOC)(OCCOCCOC)OCCOCCOC | [*]P(OCCOCCOC)(OCCOCCOC)=N[*] | [*]N=P([*])(OCCOCCOC)OCCOCCOC | P(OCCOCCOC)(OCCOCCOC)=N | 348
[Cu]P(OCCOCCOC)(OCCOCCOC)=N[Au] | -4.480172006 | 4.812913 | O=S(=O)([O-])C(F)(F)F.[Li+] | 0.035641141 | 80 | CN=P(N=P(C)(OCCOCCOC)OCCOCCOC)(OCCOCCOC)OCCOCCOC | [*]P(OCCOCCOC)(OCCOCCOC)=N[*] | [*]N=P([*])(OCCOCCOC)OCCOCCOC | P(OCCOCCOC)(OCCOCCOC)=N | 353
[Cu]P(OCCOCCOC)(OCCOCCOC)=N[Au] | -4.91721463 | 4.812913 | O=S(=O)([O-])C(F)(F)F.[Li+] | 0.070338983 | 25 | CN=P(N=P(C)(OCCOCCOC)OCCOCCOC)(OCCOCCOC)OCCOCCOC | [*]P(OCCOCCOC)(OCCOCCOC)=N[*] | [*]N=P([*])(OCCOCCOC)OCCOCCOC | P(OCCOCCOC)(OCCOCCOC)=N | 298
[Cu]P(OCCOCCOC)(OCCOCCOC)=N[Au] | -4.841637508 | 4.812913 | O=S(=O)([O-])C(F)(F)F.[Li+] | 0.070338983 | 30 | CN=P(N=P(C)(OCCOCCOC)OCCOCCOC)(OCCOCCOC)OCCOCCOC | [*]P(OCCOCCOC)(OCCOCCOC)=N[*] | [*]N=P([*])(OCCOCCOC)OCCOCCOC | P(OCCOCCOC)(OCCOCCOC)=N | 303
[Cu]P(OCCOCCOC)(OCCOCCOC)=N[Au] | -4.772113295 | 4.812913 | O=S(=O)([O-])C(F)(F)F.[Li+] | 0.070338983 | 35 | CN=P(N=P(C)(OCCOCCOC)OCCOCCOC)(OCCOCCOC)OCCOCCOC | [*]P(OCCOCCOC)(OCCOCCOC)=N[*] | [*]N=P([*])(OCCOCCOC)OCCOCCOC | P(OCCOCCOC)(OCCOCCOC)=N | 308
[Cu]P(OCCOCCOC)(OCCOCCOC)=N[Au] | -4.707743929 | 4.812913 | O=S(=O)([O-])C(F)(F)F.[Li+] | 0.070338983 | 40 | CN=P(N=P(C)(OCCOCCOC)OCCOCCOC)(OCCOCCOC)OCCOCCOC | [*]P(OCCOCCOC)(OCCOCCOC)=N[*] | [*]N=P([*])(OCCOCCOC)OCCOCCOC | P(OCCOCCOC)(OCCOCCOC)=N | 313
[Cu]P(OCCOCCOC)(OCCOCCOC)=N[Au] | -4.647817482 | 4.812913 | O=S(=O)([O-])C(F)(F)F.[Li+] | 0.070338983 | 45 | CN=P(N=P(C)(OCCOCCOC)OCCOCCOC)(OCCOCCOC)OCCOCCOC | [*]P(OCCOCCOC)(OCCOCCOC)=N[*] | [*]N=P([*])(OCCOCCOC)OCCOCCOC | P(OCCOCCOC)(OCCOCCOC)=N | 318
[Cu]P(OCCOCCOC)(OCCOCCOC)=N[Au] | -4.591760035 | 4.812913 | O=S(=O)([O-])C(F)(F)F.[Li+] | 0.070338983 | 50 | CN=P(N=P(C)(OCCOCCOC)OCCOCCOC)(OCCOCCOC)OCCOCCOC | [*]P(OCCOCCOC)(OCCOCCOC)=N[*] | [*]N=P([*])(OCCOCCOC)OCCOCCOC | P(OCCOCCOC)(OCCOCCOC)=N | 323
[Cu]P(OCCOCCOC)(OCCOCCOC)=N[Au] | -4.539102157 | 4.812913 | O=S(=O)([O-])C(F)(F)F.[Li+] | 0.070338983 | 55 | CN=P(N=P(C)(OCCOCCOC)OCCOCCOC)(OCCOCCOC)OCCOCCOC | [*]P(OCCOCCOC)(OCCOCCOC)=N[*] | [*]N=P([*])(OCCOCCOC)OCCOCCOC | P(OCCOCCOC)(OCCOCCOC)=N | 328
[Cu]P(OCCOCCOC)(OCCOCCOC)=N[Au] | -4.490797478 | 4.812913 | O=S(=O)([O-])C(F)(F)F.[Li+] | 0.070338983 | 60 | CN=P(N=P(C)(OCCOCCOC)OCCOCCOC)(OCCOCCOC)OCCOCCOC | [*]P(OCCOCCOC)(OCCOCCOC)=N[*] | [*]N=P([*])(OCCOCCOC)OCCOCCOC | P(OCCOCCOC)(OCCOCCOC)=N | 333
[Cu]P(OCCOCCOC)(OCCOCCOC)=N[Au] | -4.444905551 | 4.812913 | O=S(=O)([O-])C(F)(F)F.[Li+] | 0.070338983 | 65 | CN=P(N=P(C)(OCCOCCOC)OCCOCCOC)(OCCOCCOC)OCCOCCOC | [*]P(OCCOCCOC)(OCCOCCOC)=N[*] | [*]N=P([*])(OCCOCCOC)OCCOCCOC | P(OCCOCCOC)(OCCOCCOC)=N | 338
[Cu]P(OCCOCCOC)(OCCOCCOC)=N[Au] | -4.402304814 | 4.812913 | O=S(=O)([O-])C(F)(F)F.[Li+] | 0.070338983 | 70 | CN=P(N=P(C)(OCCOCCOC)OCCOCCOC)(OCCOCCOC)OCCOCCOC | [*]P(OCCOCCOC)(OCCOCCOC)=N[*] | [*]N=P([*])(OCCOCCOC)OCCOCCOC | P(OCCOCCOC)(OCCOCCOC)=N | 343
[Cu]P(OCCOCCOC)(OCCOCCOC)=N[Au] | -4.361510743 | 4.812913 | O=S(=O)([O-])C(F)(F)F.[Li+] | 0.070338983 | 75 | CN=P(N=P(C)(OCCOCCOC)OCCOCCOC)(OCCOCCOC)OCCOCCOC | [*]P(OCCOCCOC)(OCCOCCOC)=N[*] | [*]N=P([*])(OCCOCCOC)OCCOCCOC | P(OCCOCCOC)(OCCOCCOC)=N | 348
[Cu]P(OCCOCCOC)(OCCOCCOC)=N[Au] | -4.32330639 | 4.812913 | O=S(=O)([O-])C(F)(F)F.[Li+] | 0.070338983 | 80 | CN=P(N=P(C)(OCCOCCOC)OCCOCCOC)(OCCOCCOC)OCCOCCOC | [*]P(OCCOCCOC)(OCCOCCOC)=N[*] | [*]N=P([*])(OCCOCCOC)OCCOCCOC | P(OCCOCCOC)(OCCOCCOC)=N | 353
[Cu]P(OCCOCCOC)(OCCOCCOC)=N[Au] | -4.821023053 | 4.812913 | O=S(=O)([O-])C(F)(F)F.[Li+] | 0.141394269 | 25 | CN=P(N=P(C)(OCCOCCOC)OCCOCCOC)(OCCOCCOC)OCCOCCOC | [*]P(OCCOCCOC)(OCCOCCOC)=N[*] | [*]N=P([*])(OCCOCCOC)OCCOCCOC | P(OCCOCCOC)(OCCOCCOC)=N | 298
[Cu]P(OCCOCCOC)(OCCOCCOC)=N[Au] | -4.744727495 | 4.812913 | O=S(=O)([O-])C(F)(F)F.[Li+] | 0.141394269 | 30 | CN=P(N=P(C)(OCCOCCOC)OCCOCCOC)(OCCOCCOC)OCCOCCOC | [*]P(OCCOCCOC)(OCCOCCOC)=N[*] | [*]N=P([*])(OCCOCCOC)OCCOCCOC | P(OCCOCCOC)(OCCOCCOC)=N | 303
[Cu]P(OCCOCCOC)(OCCOCCOC)=N[Au] | -4.673664139 | 4.812913 | O=S(=O)([O-])C(F)(F)F.[Li+] | 0.141394269 | 35 | CN=P(N=P(C)(OCCOCCOC)OCCOCCOC)(OCCOCCOC)OCCOCCOC | [*]P(OCCOCCOC)(OCCOCCOC)=N[*] | [*]N=P([*])(OCCOCCOC)OCCOCCOC | P(OCCOCCOC)(OCCOCCOC)=N | 308
[Cu]P(OCCOCCOC)(OCCOCCOC)=N[Au] | -4.609064893 | 4.812913 | O=S(=O)([O-])C(F)(F)F.[Li+] | 0.141394269 | 40 | CN=P(N=P(C)(OCCOCCOC)OCCOCCOC)(OCCOCCOC)OCCOCCOC | [*]P(OCCOCCOC)(OCCOCCOC)=N[*] | [*]N=P([*])(OCCOCCOC)OCCOCCOC | P(OCCOCCOC)(OCCOCCOC)=N | 313
[Cu]P(OCCOCCOC)(OCCOCCOC)=N[Au] | -4.549750892 | 4.812913 | O=S(=O)([O-])C(F)(F)F.[Li+] | 0.141394269 | 45 | CN=P(N=P(C)(OCCOCCOC)OCCOCCOC)(OCCOCCOC)OCCOCCOC | [*]P(OCCOCCOC)(OCCOCCOC)=N[*] | [*]N=P([*])(OCCOCCOC)OCCOCCOC | P(OCCOCCOC)(OCCOCCOC)=N | 318
[Cu]P(OCCOCCOC)(OCCOCCOC)=N[Au] | -4.496209317 | 4.812913 | O=S(=O)([O-])C(F)(F)F.[Li+] | 0.141394269 | 50 | CN=P(N=P(C)(OCCOCCOC)OCCOCCOC)(OCCOCCOC)OCCOCCOC | [*]P(OCCOCCOC)(OCCOCCOC)=N[*] | [*]N=P([*])(OCCOCCOC)OCCOCCOC | P(OCCOCCOC)(OCCOCCOC)=N | 323
[Cu]P(OCCOCCOC)(OCCOCCOC)=N[Au] | -4.444905551 | 4.812913 | O=S(=O)([O-])C(F)(F)F.[Li+] | 0.141394269 | 55 | CN=P(N=P(C)(OCCOCCOC)OCCOCCOC)(OCCOCCOC)OCCOCCOC | [*]P(OCCOCCOC)(OCCOCCOC)=N[*] | [*]N=P([*])(OCCOCCOC)OCCOCCOC | P(OCCOCCOC)(OCCOCCOC)=N | 328
[Cu]P(OCCOCCOC)(OCCOCCOC)=N[Au] | -4.397940009 | 4.812913 | O=S(=O)([O-])C(F)(F)F.[Li+] | 0.141394269 | 60 | CN=P(N=P(C)(OCCOCCOC)OCCOCCOC)(OCCOCCOC)OCCOCCOC | [*]P(OCCOCCOC)(OCCOCCOC)=N[*] | [*]N=P([*])(OCCOCCOC)OCCOCCOC | P(OCCOCCOC)(OCCOCCOC)=N | 333
[Cu]P(OCCOCCOC)(OCCOCCOC)=N[Au] | -4.354577731 | 4.812913 | O=S(=O)([O-])C(F)(F)F.[Li+] | 0.141394269 | 65 | CN=P(N=P(C)(OCCOCCOC)OCCOCCOC)(OCCOCCOC)OCCOCCOC | [*]P(OCCOCCOC)(OCCOCCOC)=N[*] | [*]N=P([*])(OCCOCCOC)OCCOCCOC | P(OCCOCCOC)(OCCOCCOC)=N | 338
[Cu]P(OCCOCCOC)(OCCOCCOC)=N[Au] | -4.314258261 | 4.812913 | O=S(=O)([O-])C(F)(F)F.[Li+] | 0.141394269 | 70 | CN=P(N=P(C)(OCCOCCOC)OCCOCCOC)(OCCOCCOC)OCCOCCOC | [*]P(OCCOCCOC)(OCCOCCOC)=N[*] | [*]N=P([*])(OCCOCCOC)OCCOCCOC | P(OCCOCCOC)(OCCOCCOC)=N | 343
[Cu]P(OCCOCCOC)(OCCOCCOC)=N[Au] | -4.276544328 | 4.812913 | O=S(=O)([O-])C(F)(F)F.[Li+] | 0.141394269 | 75 | CN=P(N=P(C)(OCCOCCOC)OCCOCCOC)(OCCOCCOC)OCCOCCOC | [*]P(OCCOCCOC)(OCCOCCOC)=N[*] | [*]N=P([*])(OCCOCCOC)OCCOCCOC | P(OCCOCCOC)(OCCOCCOC)=N | 348
[Cu]P(OCCOCCOC)(OCCOCCOC)=N[Au] | -4.241845378 | 4.812913 | O=S(=O)([O-])C(F)(F)F.[Li+] | 0.141394269 | 80 | CN=P(N=P(C)(OCCOCCOC)OCCOCCOC)(OCCOCCOC)OCCOCCOC | [*]P(OCCOCCOC)(OCCOCCOC)=N[*] | [*]N=P([*])(OCCOCCOC)OCCOCCOC | P(OCCOCCOC)(OCCOCCOC)=N | 353
[Cu]P(OCCOCCOC)(OCCOCCOC)=N[Au] | -4.595166283 | 4.812913 | O=S(=O)([O-])C(F)(F)F.[Li+] | 0.29511703 | 25 | CN=P(N=P(C)(OCCOCCOC)OCCOCCOC)(OCCOCCOC)OCCOCCOC | [*]P(OCCOCCOC)(OCCOCCOC)=N[*] | [*]N=P([*])(OCCOCCOC)OCCOCCOC | P(OCCOCCOC)(OCCOCCOC)=N | 298
[Cu]P(OCCOCCOC)(OCCOCCOC)=N[Au] | -4.517126416 | 4.812913 | O=S(=O)([O-])C(F)(F)F.[Li+] | 0.29511703 | 30 | CN=P(N=P(C)(OCCOCCOC)OCCOCCOC)(OCCOCCOC)OCCOCCOC | [*]P(OCCOCCOC)(OCCOCCOC)=N[*] | [*]N=P([*])(OCCOCCOC)OCCOCCOC | P(OCCOCCOC)(OCCOCCOC)=N | 303
[Cu]P(OCCOCCOC)(OCCOCCOC)=N[Au] | -4.444905551 | 4.812913 | O=S(=O)([O-])C(F)(F)F.[Li+] | 0.29511703 | 35 | CN=P(N=P(C)(OCCOCCOC)OCCOCCOC)(OCCOCCOC)OCCOCCOC | [*]P(OCCOCCOC)(OCCOCCOC)=N[*] | [*]N=P([*])(OCCOCCOC)OCCOCCOC | P(OCCOCCOC)(OCCOCCOC)=N | 308
[Cu]P(OCCOCCOC)(OCCOCCOC)=N[Au] | -4.37675071 | 4.812913 | O=S(=O)([O-])C(F)(F)F.[Li+] | 0.29511703 | 40 | CN=P(N=P(C)(OCCOCCOC)OCCOCCOC)(OCCOCCOC)OCCOCCOC | [*]P(OCCOCCOC)(OCCOCCOC)=N[*] | [*]N=P([*])(OCCOCCOC)OCCOCCOC | P(OCCOCCOC)(OCCOCCOC)=N | 313
[Cu]P(OCCOCCOC)(OCCOCCOC)=N[Au] | -4.312471039 | 4.812913 | O=S(=O)([O-])C(F)(F)F.[Li+] | 0.29511703 | 45 | CN=P(N=P(C)(OCCOCCOC)OCCOCCOC)(OCCOCCOC)OCCOCCOC | [*]P(OCCOCCOC)(OCCOCCOC)=N[*] | [*]N=P([*])(OCCOCCOC)OCCOCCOC | P(OCCOCCOC)(OCCOCCOC)=N | 318
[Cu]P(OCCOCCOC)(OCCOCCOC)=N[Au] | -4.251811973 | 4.812913 | O=S(=O)([O-])C(F)(F)F.[Li+] | 0.29511703 | 50 | CN=P(N=P(C)(OCCOCCOC)OCCOCCOC)(OCCOCCOC)OCCOCCOC | [*]P(OCCOCCOC)(OCCOCCOC)=N[*] | [*]N=P([*])(OCCOCCOC)OCCOCCOC | P(OCCOCCOC)(OCCOCCOC)=N | 323
[Cu]P(OCCOCCOC)(OCCOCCOC)=N[Au] | -4.194499142 | 4.812913 | O=S(=O)([O-])C(F)(F)F.[Li+] | 0.29511703 | 55 | CN=P(N=P(C)(OCCOCCOC)OCCOCCOC)(OCCOCCOC)OCCOCCOC | [*]P(OCCOCCOC)(OCCOCCOC)=N[*] | [*]N=P([*])(OCCOCCOC)OCCOCCOC | P(OCCOCCOC)(OCCOCCOC)=N | 328
[Cu]P(OCCOCCOC)(OCCOCCOC)=N[Au] | -4.140261434 | 4.812913 | O=S(=O)([O-])C(F)(F)F.[Li+] | 0.29511703 | 60 | CN=P(N=P(C)(OCCOCCOC)OCCOCCOC)(OCCOCCOC)OCCOCCOC | [*]P(OCCOCCOC)(OCCOCCOC)=N[*] | [*]N=P([*])(OCCOCCOC)OCCOCCOC | P(OCCOCCOC)(OCCOCCOC)=N | 333
[Cu]P(OCCOCCOC)(OCCOCCOC)=N[Au] | -4.088842391 | 4.812913 | O=S(=O)([O-])C(F)(F)F.[Li+] | 0.29511703 | 65 | CN=P(N=P(C)(OCCOCCOC)OCCOCCOC)(OCCOCCOC)OCCOCCOC | [*]P(OCCOCCOC)(OCCOCCOC)=N[*] | [*]N=P([*])(OCCOCCOC)OCCOCCOC | P(OCCOCCOC)(OCCOCCOC)=N | 338
[Cu]P(OCCOCCOC)(OCCOCCOC)=N[Au] | -4.040481623 | 4.812913 | O=S(=O)([O-])C(F)(F)F.[Li+] | 0.29511703 | 70 | CN=P(N=P(C)(OCCOCCOC)OCCOCCOC)(OCCOCCOC)OCCOCCOC | [*]P(OCCOCCOC)(OCCOCCOC)=N[*] | [*]N=P([*])(OCCOCCOC)OCCOCCOC | P(OCCOCCOC)(OCCOCCOC)=N | 343
[Cu]P(OCCOCCOC)(OCCOCCOC)=N[Au] | -3.994077701 | 4.812913 | O=S(=O)([O-])C(F)(F)F.[Li+] | 0.29511703 | 75 | CN=P(N=P(C)(OCCOCCOC)OCCOCCOC)(OCCOCCOC)OCCOCCOC | [*]P(OCCOCCOC)(OCCOCCOC)=N[*] | [*]N=P([*])(OCCOCCOC)OCCOCCOC | P(OCCOCCOC)(OCCOCCOC)=N | 348
[Cu]P(OCCOCCOC)(OCCOCCOC)=N[Au] | -3.950169744 | 4.812913 | O=S(=O)([O-])C(F)(F)F.[Li+] | 0.29511703 | 80 | CN=P(N=P(C)(OCCOCCOC)OCCOCCOC)(OCCOCCOC)OCCOCCOC | [*]P(OCCOCCOC)(OCCOCCOC)=N[*] | [*]N=P([*])(OCCOCCOC)OCCOCCOC | P(OCCOCCOC)(OCCOCCOC)=N | 353
[Cu]P(OCCOCCOC)(OCCOCCOC)=N[Au] | -4.54668166 | 4.812913 | O=S(=O)([O-])C(F)(F)F.[Li+] | 0.441333736 | 25 | CN=P(N=P(C)(OCCOCCOC)OCCOCCOC)(OCCOCCOC)OCCOCCOC | [*]P(OCCOCCOC)(OCCOCCOC)=N[*] | [*]N=P([*])(OCCOCCOC)OCCOCCOC | P(OCCOCCOC)(OCCOCCOC)=N | 298
[Cu]P(OCCOCCOC)(OCCOCCOC)=N[Au] | -4.465973894 | 4.812913 | O=S(=O)([O-])C(F)(F)F.[Li+] | 0.441333736 | 30 | CN=P(N=P(C)(OCCOCCOC)OCCOCCOC)(OCCOCCOC)OCCOCCOC | [*]P(OCCOCCOC)(OCCOCCOC)=N[*] | [*]N=P([*])(OCCOCCOC)OCCOCCOC | P(OCCOCCOC)(OCCOCCOC)=N | 303
[Cu]P(OCCOCCOC)(OCCOCCOC)=N[Au] | -4.388276692 | 4.812913 | O=S(=O)([O-])C(F)(F)F.[Li+] | 0.441333736 | 35 | CN=P(N=P(C)(OCCOCCOC)OCCOCCOC)(OCCOCCOC)OCCOCCOC | [*]P(OCCOCCOC)(OCCOCCOC)=N[*] | [*]N=P([*])(OCCOCCOC)OCCOCCOC | P(OCCOCCOC)(OCCOCCOC)=N | 308
[Cu]P(OCCOCCOC)(OCCOCCOC)=N[Au] | -4.315154638 | 4.812913 | O=S(=O)([O-])C(F)(F)F.[Li+] | 0.441333736 | 40 | CN=P(N=P(C)(OCCOCCOC)OCCOCCOC)(OCCOCCOC)OCCOCCOC | [*]P(OCCOCCOC)(OCCOCCOC)=N[*] | [*]N=P([*])(OCCOCCOC)OCCOCCOC | P(OCCOCCOC)(OCCOCCOC)=N | 313
[Cu]P(OCCOCCOC)(OCCOCCOC)=N[Au] | -4.245651664 | 4.812913 | O=S(=O)([O-])C(F)(F)F.[Li+] | 0.441333736 | 45 | CN=P(N=P(C)(OCCOCCOC)OCCOCCOC)(OCCOCCOC)OCCOCCOC | [*]P(OCCOCCOC)(OCCOCCOC)=N[*] | [*]N=P([*])(OCCOCCOC)OCCOCCOC | P(OCCOCCOC)(OCCOCCOC)=N | 318
[Cu]P(OCCOCCOC)(OCCOCCOC)=N[Au] | -4.179798541 | 4.812913 | O=S(=O)([O-])C(F)(F)F.[Li+] | 0.441333736 | 50 | CN=P(N=P(C)(OCCOCCOC)OCCOCCOC)(OCCOCCOC)OCCOCCOC | [*]P(OCCOCCOC)(OCCOCCOC)=N[*] | [*]N=P([*])(OCCOCCOC)OCCOCCOC | P(OCCOCCOC)(OCCOCCOC)=N | 323
[Cu]P(OCCOCCOC)(OCCOCCOC)=N[Au] | -4.117475462 | 4.812913 | O=S(=O)([O-])C(F)(F)F.[Li+] | 0.441333736 | 55 | CN=P(N=P(C)(OCCOCCOC)OCCOCCOC)(OCCOCCOC)OCCOCCOC | [*]P(OCCOCCOC)(OCCOCCOC)=N[*] | [*]N=P([*])(OCCOCCOC)OCCOCCOC | P(OCCOCCOC)(OCCOCCOC)=N | 328
[Cu]P(OCCOCCOC)(OCCOCCOC)=N[Au] | -4.057991947 | 4.812913 | O=S(=O)([O-])C(F)(F)F.[Li+] | 0.441333736 | 60 | CN=P(N=P(C)(OCCOCCOC)OCCOCCOC)(OCCOCCOC)OCCOCCOC | [*]P(OCCOCCOC)(OCCOCCOC)=N[*] | [*]N=P([*])(OCCOCCOC)OCCOCCOC | P(OCCOCCOC)(OCCOCCOC)=N | 333
[Cu]P(OCCOCCOC)(OCCOCCOC)=N[Au] | -4.001304842 | 4.812913 | O=S(=O)([O-])C(F)(F)F.[Li+] | 0.441333736 | 65 | CN=P(N=P(C)(OCCOCCOC)OCCOCCOC)(OCCOCCOC)OCCOCCOC | [*]P(OCCOCCOC)(OCCOCCOC)=N[*] | [*]N=P([*])(OCCOCCOC)OCCOCCOC | P(OCCOCCOC)(OCCOCCOC)=N | 338
[Cu]P(OCCOCCOC)(OCCOCCOC)=N[Au] | -3.947459954 | 4.812913 | O=S(=O)([O-])C(F)(F)F.[Li+] | 0.441333736 | 70 | CN=P(N=P(C)(OCCOCCOC)OCCOCCOC)(OCCOCCOC)OCCOCCOC | [*]P(OCCOCCOC)(OCCOCCOC)=N[*] | [*]N=P([*])(OCCOCCOC)OCCOCCOC | P(OCCOCCOC)(OCCOCCOC)=N | 343
[Cu]P(OCCOCCOC)(OCCOCCOC)=N[Au] | -3.895915959 | 4.812913 | O=S(=O)([O-])C(F)(F)F.[Li+] | 0.441333736 | 75 | CN=P(N=P(C)(OCCOCCOC)OCCOCCOC)(OCCOCCOC)OCCOCCOC | [*]P(OCCOCCOC)(OCCOCCOC)=N[*] | [*]N=P([*])(OCCOCCOC)OCCOCCOC | P(OCCOCCOC)(OCCOCCOC)=N | 348
[Cu]P(OCCOCCOC)(OCCOCCOC)=N[Au] | -3.846673039 | 4.812913 | O=S(=O)([O-])C(F)(F)F.[Li+] | 0.441333736 | 80 | CN=P(N=P(C)(OCCOCCOC)OCCOCCOC)(OCCOCCOC)OCCOCCOC | [*]P(OCCOCCOC)(OCCOCCOC)=N[*] | [*]N=P([*])(OCCOCCOC)OCCOCCOC | P(OCCOCCOC)(OCCOCCOC)=N | 353
[Cu]P(OCCOCCOC)(OCCOCCOC)=N[Au] | -4.642065153 | 4.812913 | O=S(=O)([O-])C(F)(F)F.[Li+] | 0.883575463 | 25 | CN=P(N=P(C)(OCCOCCOC)OCCOCCOC)(OCCOCCOC)OCCOCCOC | [*]P(OCCOCCOC)(OCCOCCOC)=N[*] | [*]N=P([*])(OCCOCCOC)OCCOCCOC | P(OCCOCCOC)(OCCOCCOC)=N | 298
[Cu]P(OCCOCCOC)(OCCOCCOC)=N[Au] | -4.528708289 | 4.812913 | O=S(=O)([O-])C(F)(F)F.[Li+] | 0.883575463 | 30 | CN=P(N=P(C)(OCCOCCOC)OCCOCCOC)(OCCOCCOC)OCCOCCOC | [*]P(OCCOCCOC)(OCCOCCOC)=N[*] | [*]N=P([*])(OCCOCCOC)OCCOCCOC | P(OCCOCCOC)(OCCOCCOC)=N | 303
[Cu]P(OCCOCCOC)(OCCOCCOC)=N[Au] | -4.4225082 | 4.812913 | O=S(=O)([O-])C(F)(F)F.[Li+] | 0.883575463 | 35 | CN=P(N=P(C)(OCCOCCOC)OCCOCCOC)(OCCOCCOC)OCCOCCOC | [*]P(OCCOCCOC)(OCCOCCOC)=N[*] | [*]N=P([*])(OCCOCCOC)OCCOCCOC | P(OCCOCCOC)(OCCOCCOC)=N | 308
[Cu]P(OCCOCCOC)(OCCOCCOC)=N[Au] | -4.32330639 | 4.812913 | O=S(=O)([O-])C(F)(F)F.[Li+] | 0.883575463 | 40 | CN=P(N=P(C)(OCCOCCOC)OCCOCCOC)(OCCOCCOC)OCCOCCOC | [*]P(OCCOCCOC)(OCCOCCOC)=N[*] | [*]N=P([*])(OCCOCCOC)OCCOCCOC | P(OCCOCCOC)(OCCOCCOC)=N | 313
[Cu]P(OCCOCCOC)(OCCOCCOC)=N[Au] | -4.230622674 | 4.812913 | O=S(=O)([O-])C(F)(F)F.[Li+] | 0.883575463 | 45 | CN=P(N=P(C)(OCCOCCOC)OCCOCCOC)(OCCOCCOC)OCCOCCOC | [*]P(OCCOCCOC)(OCCOCCOC)=N[*] | [*]N=P([*])(OCCOCCOC)OCCOCCOC | P(OCCOCCOC)(OCCOCCOC)=N | 318
[Cu]P(OCCOCCOC)(OCCOCCOC)=N[Au] | -4.14327111 | 4.812913 | O=S(=O)([O-])C(F)(F)F.[Li+] | 0.883575463 | 50 | CN=P(N=P(C)(OCCOCCOC)OCCOCCOC)(OCCOCCOC)OCCOCCOC | [*]P(OCCOCCOC)(OCCOCCOC)=N[*] | [*]N=P([*])(OCCOCCOC)OCCOCCOC | P(OCCOCCOC)(OCCOCCOC)=N | 323
[Cu]P(OCCOCCOC)(OCCOCCOC)=N[Au] | -4.060980224 | 4.812913 | O=S(=O)([O-])C(F)(F)F.[Li+] | 0.883575463 | 55 | CN=P(N=P(C)(OCCOCCOC)OCCOCCOC)(OCCOCCOC)OCCOCCOC | [*]P(OCCOCCOC)(OCCOCCOC)=N[*] | [*]N=P([*])(OCCOCCOC)OCCOCCOC | P(OCCOCCOC)(OCCOCCOC)=N | 328
[Cu]P(OCCOCCOC)(OCCOCCOC)=N[Au] | -3.983451336 | 4.812913 | O=S(=O)([O-])C(F)(F)F.[Li+] | 0.883575463 | 60 | CN=P(N=P(C)(OCCOCCOC)OCCOCCOC)(OCCOCCOC)OCCOCCOC | [*]P(OCCOCCOC)(OCCOCCOC)=N[*] | [*]N=P([*])(OCCOCCOC)OCCOCCOC | P(OCCOCCOC)(OCCOCCOC)=N | 333
[Cu]P(OCCOCCOC)(OCCOCCOC)=N[Au] | -3.910250274 | 4.812913 | O=S(=O)([O-])C(F)(F)F.[Li+] | 0.883575463 | 65 | CN=P(N=P(C)(OCCOCCOC)OCCOCCOC)(OCCOCCOC)OCCOCCOC | [*]P(OCCOCCOC)(OCCOCCOC)=N[*] | [*]N=P([*])(OCCOCCOC)OCCOCCOC | P(OCCOCCOC)(OCCOCCOC)=N | 338
[Cu]P(OCCOCCOC)(OCCOCCOC)=N[Au] | -3.841013658 | 4.812913 | O=S(=O)([O-])C(F)(F)F.[Li+] | 0.883575463 | 70 | CN=P(N=P(C)(OCCOCCOC)OCCOCCOC)(OCCOCCOC)OCCOCCOC | [*]P(OCCOCCOC)(OCCOCCOC)=N[*] | [*]N=P([*])(OCCOCCOC)OCCOCCOC | P(OCCOCCOC)(OCCOCCOC)=N | 343
[Cu]P(OCCOCCOC)(OCCOCCOC)=N[Au] | -3.775435862 | 4.812913 | O=S(=O)([O-])C(F)(F)F.[Li+] | 0.883575463 | 75 | CN=P(N=P(C)(OCCOCCOC)OCCOCCOC)(OCCOCCOC)OCCOCCOC | [*]P(OCCOCCOC)(OCCOCCOC)=N[*] | [*]N=P([*])(OCCOCCOC)OCCOCCOC | P(OCCOCCOC)(OCCOCCOC)=N | 348
[Cu]P(OCCOCCOC)(OCCOCCOC)=N[Au] | -3.713240483 | 4.812913 | O=S(=O)([O-])C(F)(F)F.[Li+] | 0.883575463 | 80 | CN=P(N=P(C)(OCCOCCOC)OCCOCCOC)(OCCOCCOC)OCCOCCOC | [*]P(OCCOCCOC)(OCCOCCOC)=N[*] | [*]N=P([*])(OCCOCCOC)OCCOCCOC | P(OCCOCCOC)(OCCOCCOC)=N | 353
[Cu]P(OCCOCCOC)(OCCOCCOC)=N[Au] | -4.946921557 | 4.812913 | O=S(=O)([O-])C(F)(F)F.[Li+] | 1.766192493 | 25 | CN=P(N=P(C)(OCCOCCOC)OCCOCCOC)(OCCOCCOC)OCCOCCOC | [*]P(OCCOCCOC)(OCCOCCOC)=N[*] | [*]N=P([*])(OCCOCCOC)OCCOCCOC | P(OCCOCCOC)(OCCOCCOC)=N | 298
[Cu]P(OCCOCCOC)(OCCOCCOC)=N[Au] | -4.761953897 | 4.812913 | O=S(=O)([O-])C(F)(F)F.[Li+] | 1.766192493 | 30 | CN=P(N=P(C)(OCCOCCOC)OCCOCCOC)(OCCOCCOC)OCCOCCOC | [*]P(OCCOCCOC)(OCCOCCOC)=N[*] | [*]N=P([*])(OCCOCCOC)OCCOCCOC | P(OCCOCCOC)(OCCOCCOC)=N | 303
[Cu]P(OCCOCCOC)(OCCOCCOC)=N[Au] | -4.598599459 | 4.812913 | O=S(=O)([O-])C(F)(F)F.[Li+] | 1.766192493 | 35 | CN=P(N=P(C)(OCCOCCOC)OCCOCCOC)(OCCOCCOC)OCCOCCOC | [*]P(OCCOCCOC)(OCCOCCOC)=N[*] | [*]N=P([*])(OCCOCCOC)OCCOCCOC | P(OCCOCCOC)(OCCOCCOC)=N | 308
[Cu]P(OCCOCCOC)(OCCOCCOC)=N[Au] | -4.452225295 | 4.812913 | O=S(=O)([O-])C(F)(F)F.[Li+] | 1.766192493 | 40 | CN=P(N=P(C)(OCCOCCOC)OCCOCCOC)(OCCOCCOC)OCCOCCOC | [*]P(OCCOCCOC)(OCCOCCOC)=N[*] | [*]N=P([*])(OCCOCCOC)OCCOCCOC | P(OCCOCCOC)(OCCOCCOC)=N | 313
[Cu]P(OCCOCCOC)(OCCOCCOC)=N[Au] | -4.319664487 | 4.812913 | O=S(=O)([O-])C(F)(F)F.[Li+] | 1.766192493 | 45 | CN=P(N=P(C)(OCCOCCOC)OCCOCCOC)(OCCOCCOC)OCCOCCOC | [*]P(OCCOCCOC)(OCCOCCOC)=N[*] | [*]N=P([*])(OCCOCCOC)OCCOCCOC | P(OCCOCCOC)(OCCOCCOC)=N | 318
[Cu]P(OCCOCCOC)(OCCOCCOC)=N[Au] | -4.199970641 | 4.812913 | O=S(=O)([O-])C(F)(F)F.[Li+] | 1.766192493 | 50 | CN=P(N=P(C)(OCCOCCOC)OCCOCCOC)(OCCOCCOC)OCCOCCOC | [*]P(OCCOCCOC)(OCCOCCOC)=N[*] | [*]N=P([*])(OCCOCCOC)OCCOCCOC | P(OCCOCCOC)(OCCOCCOC)=N | 323
[Cu]P(OCCOCCOC)(OCCOCCOC)=N[Au] | -4.090443971 | 4.812913 | O=S(=O)([O-])C(F)(F)F.[Li+] | 1.766192493 | 55 | CN=P(N=P(C)(OCCOCCOC)OCCOCCOC)(OCCOCCOC)OCCOCCOC | [*]P(OCCOCCOC)(OCCOCCOC)=N[*] | [*]N=P([*])(OCCOCCOC)OCCOCCOC | P(OCCOCCOC)(OCCOCCOC)=N | 328
[Cu]P(OCCOCCOC)(OCCOCCOC)=N[Au] | -3.990489616 | 4.812913 | O=S(=O)([O-])C(F)(F)F.[Li+] | 1.766192493 | 60 | CN=P(N=P(C)(OCCOCCOC)OCCOCCOC)(OCCOCCOC)OCCOCCOC | [*]P(OCCOCCOC)(OCCOCCOC)=N[*] | [*]N=P([*])(OCCOCCOC)OCCOCCOC | P(OCCOCCOC)(OCCOCCOC)=N | 333
[Cu]P(OCCOCCOC)(OCCOCCOC)=N[Au] | -3.898789253 | 4.812913 | O=S(=O)([O-])C(F)(F)F.[Li+] | 1.766192493 | 65 | CN=P(N=P(C)(OCCOCCOC)OCCOCCOC)(OCCOCCOC)OCCOCCOC | [*]P(OCCOCCOC)(OCCOCCOC)=N[*] | [*]N=P([*])(OCCOCCOC)OCCOCCOC | P(OCCOCCOC)(OCCOCCOC)=N | 338
[Cu]P(OCCOCCOC)(OCCOCCOC)=N[Au] | -3.814378529 | 4.812913 | O=S(=O)([O-])C(F)(F)F.[Li+] | 1.766192493 | 70 | CN=P(N=P(C)(OCCOCCOC)OCCOCCOC)(OCCOCCOC)OCCOCCOC | [*]P(OCCOCCOC)(OCCOCCOC)=N[*] | [*]N=P([*])(OCCOCCOC)OCCOCCOC | P(OCCOCCOC)(OCCOCCOC)=N | 343
[Cu]P(OCCOCCOC)(OCCOCCOC)=N[Au] | -3.736439673 | 4.812913 | O=S(=O)([O-])C(F)(F)F.[Li+] | 1.766192493 | 75 | CN=P(N=P(C)(OCCOCCOC)OCCOCCOC)(OCCOCCOC)OCCOCCOC | [*]P(OCCOCCOC)(OCCOCCOC)=N[*] | [*]N=P([*])(OCCOCCOC)OCCOCCOC | P(OCCOCCOC)(OCCOCCOC)=N | 348
[Cu]P(OCCOCCOC)(OCCOCCOC)=N[Au] | -3.664275386 | 4.812913 | O=S(=O)([O-])C(F)(F)F.[Li+] | 1.766192493 | 80 | CN=P(N=P(C)(OCCOCCOC)OCCOCCOC)(OCCOCCOC)OCCOCCOC | [*]P(OCCOCCOC)(OCCOCCOC)=N[*] | [*]N=P([*])(OCCOCCOC)OCCOCCOC | P(OCCOCCOC)(OCCOCCOC)=N | 353
[Cu]P(OCCOCCOC)(OCCOCCOC)=N[Au] | -4.886056648 | 4.812913 | O=S([N-]S(=O)(C(F)(F)F)=O)(C(F)(F)F)=O.[Li+] | 0.035282991 | 25 | CN=P(N=P(C)(OCCOCCOC)OCCOCCOC)(OCCOCCOC)OCCOCCOC | [*]P(OCCOCCOC)(OCCOCCOC)=N[*] | [*]N=P([*])(OCCOCCOC)OCCOCCOC | P(OCCOCCOC)(OCCOCCOC)=N | 298
[Cu]P(OCCOCCOC)(OCCOCCOC)=N[Au] | -4.793174124 | 4.812913 | O=S([N-]S(=O)(C(F)(F)F)=O)(C(F)(F)F)=O.[Li+] | 0.035282991 | 30 | CN=P(N=P(C)(OCCOCCOC)OCCOCCOC)(OCCOCCOC)OCCOCCOC | [*]P(OCCOCCOC)(OCCOCCOC)=N[*] | [*]N=P([*])(OCCOCCOC)OCCOCCOC | P(OCCOCCOC)(OCCOCCOC)=N | 303
[Cu]P(OCCOCCOC)(OCCOCCOC)=N[Au] | -4.707743929 | 4.812913 | O=S([N-]S(=O)(C(F)(F)F)=O)(C(F)(F)F)=O.[Li+] | 0.035282991 | 35 | CN=P(N=P(C)(OCCOCCOC)OCCOCCOC)(OCCOCCOC)OCCOCCOC | [*]P(OCCOCCOC)(OCCOCCOC)=N[*] | [*]N=P([*])(OCCOCCOC)OCCOCCOC | P(OCCOCCOC)(OCCOCCOC)=N | 308
[Cu]P(OCCOCCOC)(OCCOCCOC)=N[Au] | -4.627087997 | 4.812913 | O=S([N-]S(=O)(C(F)(F)F)=O)(C(F)(F)F)=O.[Li+] | 0.035282991 | 40 | CN=P(N=P(C)(OCCOCCOC)OCCOCCOC)(OCCOCCOC)OCCOCCOC | [*]P(OCCOCCOC)(OCCOCCOC)=N[*] | [*]N=P([*])(OCCOCCOC)OCCOCCOC | P(OCCOCCOC)(OCCOCCOC)=N | 313
[Cu]P(OCCOCCOC)(OCCOCCOC)=N[Au] | -4.552841969 | 4.812913 | O=S([N-]S(=O)(C(F)(F)F)=O)(C(F)(F)F)=O.[Li+] | 0.035282991 | 45 | CN=P(N=P(C)(OCCOCCOC)OCCOCCOC)(OCCOCCOC)OCCOCCOC | [*]P(OCCOCCOC)(OCCOCCOC)=N[*] | [*]N=P([*])(OCCOCCOC)OCCOCCOC | P(OCCOCCOC)(OCCOCCOC)=N | 318
[Cu]P(OCCOCCOC)(OCCOCCOC)=N[Au] | -4.482804102 | 4.812913 | O=S([N-]S(=O)(C(F)(F)F)=O)(C(F)(F)F)=O.[Li+] | 0.035282991 | 50 | CN=P(N=P(C)(OCCOCCOC)OCCOCCOC)(OCCOCCOC)OCCOCCOC | [*]P(OCCOCCOC)(OCCOCCOC)=N[*] | [*]N=P([*])(OCCOCCOC)OCCOCCOC | P(OCCOCCOC)(OCCOCCOC)=N | 323
[Cu]P(OCCOCCOC)(OCCOCCOC)=N[Au] | -4.416801226 | 4.812913 | O=S([N-]S(=O)(C(F)(F)F)=O)(C(F)(F)F)=O.[Li+] | 0.035282991 | 55 | CN=P(N=P(C)(OCCOCCOC)OCCOCCOC)(OCCOCCOC)OCCOCCOC | [*]P(OCCOCCOC)(OCCOCCOC)=N[*] | [*]N=P([*])(OCCOCCOC)OCCOCCOC | P(OCCOCCOC)(OCCOCCOC)=N | 328
[Cu]P(OCCOCCOC)(OCCOCCOC)=N[Au] | -4.354577731 | 4.812913 | O=S([N-]S(=O)(C(F)(F)F)=O)(C(F)(F)F)=O.[Li+] | 0.035282991 | 60 | CN=P(N=P(C)(OCCOCCOC)OCCOCCOC)(OCCOCCOC)OCCOCCOC | [*]P(OCCOCCOC)(OCCOCCOC)=N[*] | [*]N=P([*])(OCCOCCOC)OCCOCCOC | P(OCCOCCOC)(OCCOCCOC)=N | 333
[Cu]P(OCCOCCOC)(OCCOCCOC)=N[Au] | -4.295849483 | 4.812913 | O=S([N-]S(=O)(C(F)(F)F)=O)(C(F)(F)F)=O.[Li+] | 0.035282991 | 65 | CN=P(N=P(C)(OCCOCCOC)OCCOCCOC)(OCCOCCOC)OCCOCCOC | [*]P(OCCOCCOC)(OCCOCCOC)=N[*] | [*]N=P([*])(OCCOCCOC)OCCOCCOC | P(OCCOCCOC)(OCCOCCOC)=N | 338
[Cu]P(OCCOCCOC)(OCCOCCOC)=N[Au] | -4.241088108 | 4.812913 | O=S([N-]S(=O)(C(F)(F)F)=O)(C(F)(F)F)=O.[Li+] | 0.035282991 | 70 | CN=P(N=P(C)(OCCOCCOC)OCCOCCOC)(OCCOCCOC)OCCOCCOC | [*]P(OCCOCCOC)(OCCOCCOC)=N[*] | [*]N=P([*])(OCCOCCOC)OCCOCCOC | P(OCCOCCOC)(OCCOCCOC)=N | 343
[Cu]P(OCCOCCOC)(OCCOCCOC)=N[Au] | -4.189095719 | 4.812913 | O=S([N-]S(=O)(C(F)(F)F)=O)(C(F)(F)F)=O.[Li+] | 0.035282991 | 75 | CN=P(N=P(C)(OCCOCCOC)OCCOCCOC)(OCCOCCOC)OCCOCCOC | [*]P(OCCOCCOC)(OCCOCCOC)=N[*] | [*]N=P([*])(OCCOCCOC)OCCOCCOC | P(OCCOCCOC)(OCCOCCOC)=N | 348
[Cu]P(OCCOCCOC)(OCCOCCOC)=N[Au] | -4.140261434 | 4.812913 | O=S([N-]S(=O)(C(F)(F)F)=O)(C(F)(F)F)=O.[Li+] | 0.035282991 | 80 | CN=P(N=P(C)(OCCOCCOC)OCCOCCOC)(OCCOCCOC)OCCOCCOC | [*]P(OCCOCCOC)(OCCOCCOC)=N[*] | [*]N=P([*])(OCCOCCOC)OCCOCCOC | P(OCCOCCOC)(OCCOCCOC)=N | 353
[Cu]P(OCCOCCOC)(OCCOCCOC)=N[Au] | -4.661543506 | 4.812913 | O=S([N-]S(=O)(C(F)(F)F)=O)(C(F)(F)F)=O.[Li+] | 0.070621469 | 25 | CN=P(N=P(C)(OCCOCCOC)OCCOCCOC)(OCCOCCOC)OCCOCCOC | [*]P(OCCOCCOC)(OCCOCCOC)=N[*] | [*]N=P([*])(OCCOCCOC)OCCOCCOC | P(OCCOCCOC)(OCCOCCOC)=N | 298
[Cu]P(OCCOCCOC)(OCCOCCOC)=N[Au] | -4.57024772 | 4.812913 | O=S([N-]S(=O)(C(F)(F)F)=O)(C(F)(F)F)=O.[Li+] | 0.070621469 | 30 | CN=P(N=P(C)(OCCOCCOC)OCCOCCOC)(OCCOCCOC)OCCOCCOC | [*]P(OCCOCCOC)(OCCOCCOC)=N[*] | [*]N=P([*])(OCCOCCOC)OCCOCCOC | P(OCCOCCOC)(OCCOCCOC)=N | 303
[Cu]P(OCCOCCOC)(OCCOCCOC)=N[Au] | -4.484126156 | 4.812913 | O=S([N-]S(=O)(C(F)(F)F)=O)(C(F)(F)F)=O.[Li+] | 0.070621469 | 35 | CN=P(N=P(C)(OCCOCCOC)OCCOCCOC)(OCCOCCOC)OCCOCCOC | [*]P(OCCOCCOC)(OCCOCCOC)=N[*] | [*]N=P([*])(OCCOCCOC)OCCOCCOC | P(OCCOCCOC)(OCCOCCOC)=N | 308
[Cu]P(OCCOCCOC)(OCCOCCOC)=N[Au] | -4.403402904 | 4.812913 | O=S([N-]S(=O)(C(F)(F)F)=O)(C(F)(F)F)=O.[Li+] | 0.070621469 | 40 | CN=P(N=P(C)(OCCOCCOC)OCCOCCOC)(OCCOCCOC)OCCOCCOC | [*]P(OCCOCCOC)(OCCOCCOC)=N[*] | [*]N=P([*])(OCCOCCOC)OCCOCCOC | P(OCCOCCOC)(OCCOCCOC)=N | 313
[Cu]P(OCCOCCOC)(OCCOCCOC)=N[Au] | -4.326979093 | 4.812913 | O=S([N-]S(=O)(C(F)(F)F)=O)(C(F)(F)F)=O.[Li+] | 0.070621469 | 45 | CN=P(N=P(C)(OCCOCCOC)OCCOCCOC)(OCCOCCOC)OCCOCCOC | [*]P(OCCOCCOC)(OCCOCCOC)=N[*] | [*]N=P([*])(OCCOCCOC)OCCOCCOC | P(OCCOCCOC)(OCCOCCOC)=N | 318
[Cu]P(OCCOCCOC)(OCCOCCOC)=N[Au] | -4.255707017 | 4.812913 | O=S([N-]S(=O)(C(F)(F)F)=O)(C(F)(F)F)=O.[Li+] | 0.070621469 | 50 | CN=P(N=P(C)(OCCOCCOC)OCCOCCOC)(OCCOCCOC)OCCOCCOC | [*]P(OCCOCCOC)(OCCOCCOC)=N[*] | [*]N=P([*])(OCCOCCOC)OCCOCCOC | P(OCCOCCOC)(OCCOCCOC)=N | 323
[Cu]P(OCCOCCOC)(OCCOCCOC)=N[Au] | -4.188424994 | 4.812913 | O=S([N-]S(=O)(C(F)(F)F)=O)(C(F)(F)F)=O.[Li+] | 0.070621469 | 55 | CN=P(N=P(C)(OCCOCCOC)OCCOCCOC)(OCCOCCOC)OCCOCCOC | [*]P(OCCOCCOC)(OCCOCCOC)=N[*] | [*]N=P([*])(OCCOCCOC)OCCOCCOC | P(OCCOCCOC)(OCCOCCOC)=N | 328
[Cu]P(OCCOCCOC)(OCCOCCOC)=N[Au] | -4.124938737 | 4.812913 | O=S([N-]S(=O)(C(F)(F)F)=O)(C(F)(F)F)=O.[Li+] | 0.070621469 | 60 | CN=P(N=P(C)(OCCOCCOC)OCCOCCOC)(OCCOCCOC)OCCOCCOC | [*]P(OCCOCCOC)(OCCOCCOC)=N[*] | [*]N=P([*])(OCCOCCOC)OCCOCCOC | P(OCCOCCOC)(OCCOCCOC)=N | 333
[Cu]P(OCCOCCOC)(OCCOCCOC)=N[Au] | -4.064996849 | 4.812913 | O=S([N-]S(=O)(C(F)(F)F)=O)(C(F)(F)F)=O.[Li+] | 0.070621469 | 65 | CN=P(N=P(C)(OCCOCCOC)OCCOCCOC)(OCCOCCOC)OCCOCCOC | [*]P(OCCOCCOC)(OCCOCCOC)=N[*] | [*]N=P([*])(OCCOCCOC)OCCOCCOC | P(OCCOCCOC)(OCCOCCOC)=N | 338
[Cu]P(OCCOCCOC)(OCCOCCOC)=N[Au] | -4.008330993 | 4.812913 | O=S([N-]S(=O)(C(F)(F)F)=O)(C(F)(F)F)=O.[Li+] | 0.070621469 | 70 | CN=P(N=P(C)(OCCOCCOC)OCCOCCOC)(OCCOCCOC)OCCOCCOC | [*]P(OCCOCCOC)(OCCOCCOC)=N[*] | [*]N=P([*])(OCCOCCOC)OCCOCCOC | P(OCCOCCOC)(OCCOCCOC)=N | 343
[Cu]P(OCCOCCOC)(OCCOCCOC)=N[Au] | -3.954297668 | 4.812913 | O=S([N-]S(=O)(C(F)(F)F)=O)(C(F)(F)F)=O.[Li+] | 0.070621469 | 75 | CN=P(N=P(C)(OCCOCCOC)OCCOCCOC)(OCCOCCOC)OCCOCCOC | [*]P(OCCOCCOC)(OCCOCCOC)=N[*] | [*]N=P([*])(OCCOCCOC)OCCOCCOC | P(OCCOCCOC)(OCCOCCOC)=N | 348
[Cu]P(OCCOCCOC)(OCCOCCOC)=N[Au] | -3.903086513 | 4.812913 | O=S([N-]S(=O)(C(F)(F)F)=O)(C(F)(F)F)=O.[Li+] | 0.070621469 | 80 | CN=P(N=P(C)(OCCOCCOC)OCCOCCOC)(OCCOCCOC)OCCOCCOC | [*]P(OCCOCCOC)(OCCOCCOC)=N[*] | [*]N=P([*])(OCCOCCOC)OCCOCCOC | P(OCCOCCOC)(OCCOCCOC)=N | 353
[Cu]P(OCCOCCOC)(OCCOCCOC)=N[Au] | -4.472370099 | 4.812913 | O=S([N-]S(=O)(C(F)(F)F)=O)(C(F)(F)F)=O.[Li+] | 0.141242938 | 25 | CN=P(N=P(C)(OCCOCCOC)OCCOCCOC)(OCCOCCOC)OCCOCCOC | [*]P(OCCOCCOC)(OCCOCCOC)=N[*] | [*]N=P([*])(OCCOCCOC)OCCOCCOC | P(OCCOCCOC)(OCCOCCOC)=N | 298
[Cu]P(OCCOCCOC)(OCCOCCOC)=N[Au] | -4.373659633 | 4.812913 | O=S([N-]S(=O)(C(F)(F)F)=O)(C(F)(F)F)=O.[Li+] | 0.141242938 | 30 | CN=P(N=P(C)(OCCOCCOC)OCCOCCOC)(OCCOCCOC)OCCOCCOC | [*]P(OCCOCCOC)(OCCOCCOC)=N[*] | [*]N=P([*])(OCCOCCOC)OCCOCCOC | P(OCCOCCOC)(OCCOCCOC)=N | 303
[Cu]P(OCCOCCOC)(OCCOCCOC)=N[Au] | -4.282329497 | 4.812913 | O=S([N-]S(=O)(C(F)(F)F)=O)(C(F)(F)F)=O.[Li+] | 0.141242938 | 35 | CN=P(N=P(C)(OCCOCCOC)OCCOCCOC)(OCCOCCOC)OCCOCCOC | [*]P(OCCOCCOC)(OCCOCCOC)=N[*] | [*]N=P([*])(OCCOCCOC)OCCOCCOC | P(OCCOCCOC)(OCCOCCOC)=N | 308
[Cu]P(OCCOCCOC)(OCCOCCOC)=N[Au] | -4.196542884 | 4.812913 | O=S([N-]S(=O)(C(F)(F)F)=O)(C(F)(F)F)=O.[Li+] | 0.141242938 | 40 | CN=P(N=P(C)(OCCOCCOC)OCCOCCOC)(OCCOCCOC)OCCOCCOC | [*]P(OCCOCCOC)(OCCOCCOC)=N[*] | [*]N=P([*])(OCCOCCOC)OCCOCCOC | P(OCCOCCOC)(OCCOCCOC)=N | 313
[Cu]P(OCCOCCOC)(OCCOCCOC)=N[Au] | -4.11577123 | 4.812913 | O=S([N-]S(=O)(C(F)(F)F)=O)(C(F)(F)F)=O.[Li+] | 0.141242938 | 45 | CN=P(N=P(C)(OCCOCCOC)OCCOCCOC)(OCCOCCOC)OCCOCCOC | [*]P(OCCOCCOC)(OCCOCCOC)=N[*] | [*]N=P([*])(OCCOCCOC)OCCOCCOC | P(OCCOCCOC)(OCCOCCOC)=N | 318
[Cu]P(OCCOCCOC)(OCCOCCOC)=N[Au] | -4.040481623 | 4.812913 | O=S([N-]S(=O)(C(F)(F)F)=O)(C(F)(F)F)=O.[Li+] | 0.141242938 | 50 | CN=P(N=P(C)(OCCOCCOC)OCCOCCOC)(OCCOCCOC)OCCOCCOC | [*]P(OCCOCCOC)(OCCOCCOC)=N[*] | [*]N=P([*])(OCCOCCOC)OCCOCCOC | P(OCCOCCOC)(OCCOCCOC)=N | 323
[Cu]P(OCCOCCOC)(OCCOCCOC)=N[Au] | -3.969614847 | 4.812913 | O=S([N-]S(=O)(C(F)(F)F)=O)(C(F)(F)F)=O.[Li+] | 0.141242938 | 55 | CN=P(N=P(C)(OCCOCCOC)OCCOCCOC)(OCCOCCOC)OCCOCCOC | [*]P(OCCOCCOC)(OCCOCCOC)=N[*] | [*]N=P([*])(OCCOCCOC)OCCOCCOC | P(OCCOCCOC)(OCCOCCOC)=N | 328
[Cu]P(OCCOCCOC)(OCCOCCOC)=N[Au] | -3.902794767 | 4.812913 | O=S([N-]S(=O)(C(F)(F)F)=O)(C(F)(F)F)=O.[Li+] | 0.141242938 | 60 | CN=P(N=P(C)(OCCOCCOC)OCCOCCOC)(OCCOCCOC)OCCOCCOC | [*]P(OCCOCCOC)(OCCOCCOC)=N[*] | [*]N=P([*])(OCCOCCOC)OCCOCCOC | P(OCCOCCOC)(OCCOCCOC)=N | 333
[Cu]P(OCCOCCOC)(OCCOCCOC)=N[Au] | -3.839744617 | 4.812913 | O=S([N-]S(=O)(C(F)(F)F)=O)(C(F)(F)F)=O.[Li+] | 0.141242938 | 65 | CN=P(N=P(C)(OCCOCCOC)OCCOCCOC)(OCCOCCOC)OCCOCCOC | [*]P(OCCOCCOC)(OCCOCCOC)=N[*] | [*]N=P([*])(OCCOCCOC)OCCOCCOC | P(OCCOCCOC)(OCCOCCOC)=N | 338
[Cu]P(OCCOCCOC)(OCCOCCOC)=N[Au] | -3.780166703 | 4.812913 | O=S([N-]S(=O)(C(F)(F)F)=O)(C(F)(F)F)=O.[Li+] | 0.141242938 | 70 | CN=P(N=P(C)(OCCOCCOC)OCCOCCOC)(OCCOCCOC)OCCOCCOC | [*]P(OCCOCCOC)(OCCOCCOC)=N[*] | [*]N=P([*])(OCCOCCOC)OCCOCCOC | P(OCCOCCOC)(OCCOCCOC)=N | 343
[Cu]P(OCCOCCOC)(OCCOCCOC)=N[Au] | -3.723786435 | 4.812913 | O=S([N-]S(=O)(C(F)(F)F)=O)(C(F)(F)F)=O.[Li+] | 0.141242938 | 75 | CN=P(N=P(C)(OCCOCCOC)OCCOCCOC)(OCCOCCOC)OCCOCCOC | [*]P(OCCOCCOC)(OCCOCCOC)=N[*] | [*]N=P([*])(OCCOCCOC)OCCOCCOC | P(OCCOCCOC)(OCCOCCOC)=N | 348
[Cu]P(OCCOCCOC)(OCCOCCOC)=N[Au] | -3.670360122 | 4.812913 | O=S([N-]S(=O)(C(F)(F)F)=O)(C(F)(F)F)=O.[Li+] | 0.141242938 | 80 | CN=P(N=P(C)(OCCOCCOC)OCCOCCOC)(OCCOCCOC)OCCOCCOC | [*]P(OCCOCCOC)(OCCOCCOC)=N[*] | [*]N=P([*])(OCCOCCOC)OCCOCCOC | P(OCCOCCOC)(OCCOCCOC)=N | 353
[Cu]P(OCCOCCOC)(OCCOCCOC)=N[Au] | -4.149966742 | 4.812913 | O=S([N-]S(=O)(C(F)(F)F)=O)(C(F)(F)F)=O.[Li+] | 0.282485876 | 25 | CN=P(N=P(C)(OCCOCCOC)OCCOCCOC)(OCCOCCOC)OCCOCCOC | [*]P(OCCOCCOC)(OCCOCCOC)=N[*] | [*]N=P([*])(OCCOCCOC)OCCOCCOC | P(OCCOCCOC)(OCCOCCOC)=N | 298
[Cu]P(OCCOCCOC)(OCCOCCOC)=N[Au] | -4.043351421 | 4.812913 | O=S([N-]S(=O)(C(F)(F)F)=O)(C(F)(F)F)=O.[Li+] | 0.282485876 | 30 | CN=P(N=P(C)(OCCOCCOC)OCCOCCOC)(OCCOCCOC)OCCOCCOC | [*]P(OCCOCCOC)(OCCOCCOC)=N[*] | [*]N=P([*])(OCCOCCOC)OCCOCCOC | P(OCCOCCOC)(OCCOCCOC)=N | 303
[Cu]P(OCCOCCOC)(OCCOCCOC)=N[Au] | -3.94443056 | 4.812913 | O=S([N-]S(=O)(C(F)(F)F)=O)(C(F)(F)F)=O.[Li+] | 0.282485876 | 35 | CN=P(N=P(C)(OCCOCCOC)OCCOCCOC)(OCCOCCOC)OCCOCCOC | [*]P(OCCOCCOC)(OCCOCCOC)=N[*] | [*]N=P([*])(OCCOCCOC)OCCOCCOC | P(OCCOCCOC)(OCCOCCOC)=N | 308
[Cu]P(OCCOCCOC)(OCCOCCOC)=N[Au] | -3.851983792 | 4.812913 | O=S([N-]S(=O)(C(F)(F)F)=O)(C(F)(F)F)=O.[Li+] | 0.282485876 | 40 | CN=P(N=P(C)(OCCOCCOC)OCCOCCOC)(OCCOCCOC)OCCOCCOC | [*]P(OCCOCCOC)(OCCOCCOC)=N[*] | [*]N=P([*])(OCCOCCOC)OCCOCCOC | P(OCCOCCOC)(OCCOCCOC)=N | 313
[Cu]P(OCCOCCOC)(OCCOCCOC)=N[Au] | -3.765568774 | 4.812913 | O=S([N-]S(=O)(C(F)(F)F)=O)(C(F)(F)F)=O.[Li+] | 0.282485876 | 45 | CN=P(N=P(C)(OCCOCCOC)OCCOCCOC)(OCCOCCOC)OCCOCCOC | [*]P(OCCOCCOC)(OCCOCCOC)=N[*] | [*]N=P([*])(OCCOCCOC)OCCOCCOC | P(OCCOCCOC)(OCCOCCOC)=N | 318
[Cu]P(OCCOCCOC)(OCCOCCOC)=N[Au] | -3.684630109 | 4.812913 | O=S([N-]S(=O)(C(F)(F)F)=O)(C(F)(F)F)=O.[Li+] | 0.282485876 | 50 | CN=P(N=P(C)(OCCOCCOC)OCCOCCOC)(OCCOCCOC)OCCOCCOC | [*]P(OCCOCCOC)(OCCOCCOC)=N[*] | [*]N=P([*])(OCCOCCOC)OCCOCCOC | P(OCCOCCOC)(OCCOCCOC)=N | 323
[Cu]P(OCCOCCOC)(OCCOCCOC)=N[Au] | -3.608673145 | 4.812913 | O=S([N-]S(=O)(C(F)(F)F)=O)(C(F)(F)F)=O.[Li+] | 0.282485876 | 55 | CN=P(N=P(C)(OCCOCCOC)OCCOCCOC)(OCCOCCOC)OCCOCCOC | [*]P(OCCOCCOC)(OCCOCCOC)=N[*] | [*]N=P([*])(OCCOCCOC)OCCOCCOC | P(OCCOCCOC)(OCCOCCOC)=N | 328
[Cu]P(OCCOCCOC)(OCCOCCOC)=N[Au] | -3.537260691 | 4.812913 | O=S([N-]S(=O)(C(F)(F)F)=O)(C(F)(F)F)=O.[Li+] | 0.282485876 | 60 | CN=P(N=P(C)(OCCOCCOC)OCCOCCOC)(OCCOCCOC)OCCOCCOC | [*]P(OCCOCCOC)(OCCOCCOC)=N[*] | [*]N=P([*])(OCCOCCOC)OCCOCCOC | P(OCCOCCOC)(OCCOCCOC)=N | 333
[Cu]P(OCCOCCOC)(OCCOCCOC)=N[Au] | -3.470006609 | 4.812913 | O=S([N-]S(=O)(C(F)(F)F)=O)(C(F)(F)F)=O.[Li+] | 0.282485876 | 65 | CN=P(N=P(C)(OCCOCCOC)OCCOCCOC)(OCCOCCOC)OCCOCCOC | [*]P(OCCOCCOC)(OCCOCCOC)=N[*] | [*]N=P([*])(OCCOCCOC)OCCOCCOC | P(OCCOCCOC)(OCCOCCOC)=N | 338
[Cu]P(OCCOCCOC)(OCCOCCOC)=N[Au] | -3.406566608 | 4.812913 | O=S([N-]S(=O)(C(F)(F)F)=O)(C(F)(F)F)=O.[Li+] | 0.282485876 | 70 | CN=P(N=P(C)(OCCOCCOC)OCCOCCOC)(OCCOCCOC)OCCOCCOC | [*]P(OCCOCCOC)(OCCOCCOC)=N[*] | [*]N=P([*])(OCCOCCOC)OCCOCCOC | P(OCCOCCOC)(OCCOCCOC)=N | 343
[Cu]P(OCCOCCOC)(OCCOCCOC)=N[Au] | -3.346633098 | 4.812913 | O=S([N-]S(=O)(C(F)(F)F)=O)(C(F)(F)F)=O.[Li+] | 0.282485876 | 75 | CN=P(N=P(C)(OCCOCCOC)OCCOCCOC)(OCCOCCOC)OCCOCCOC | [*]P(OCCOCCOC)(OCCOCCOC)=N[*] | [*]N=P([*])(OCCOCCOC)OCCOCCOC | P(OCCOCCOC)(OCCOCCOC)=N | 348
[Cu]P(OCCOCCOC)(OCCOCCOC)=N[Au] | -3.289930893 | 4.812913 | O=S([N-]S(=O)(C(F)(F)F)=O)(C(F)(F)F)=O.[Li+] | 0.282485876 | 80 | CN=P(N=P(C)(OCCOCCOC)OCCOCCOC)(OCCOCCOC)OCCOCCOC | [*]P(OCCOCCOC)(OCCOCCOC)=N[*] | [*]N=P([*])(OCCOCCOC)OCCOCCOC | P(OCCOCCOC)(OCCOCCOC)=N | 353
[Cu]P(OCCOCCOC)(OCCOCCOC)=N[Au] | -4.099632871 | 4.812913 | O=S([N-]S(=O)(C(F)(F)F)=O)(C(F)(F)F)=O.[Li+] | 0.440324859 | 25 | CN=P(N=P(C)(OCCOCCOC)OCCOCCOC)(OCCOCCOC)OCCOCCOC | [*]P(OCCOCCOC)(OCCOCCOC)=N[*] | [*]N=P([*])(OCCOCCOC)OCCOCCOC | P(OCCOCCOC)(OCCOCCOC)=N | 298
[Cu]P(OCCOCCOC)(OCCOCCOC)=N[Au] | -3.985979566 | 4.812913 | O=S([N-]S(=O)(C(F)(F)F)=O)(C(F)(F)F)=O.[Li+] | 0.440324859 | 30 | CN=P(N=P(C)(OCCOCCOC)OCCOCCOC)(OCCOCCOC)OCCOCCOC | [*]P(OCCOCCOC)(OCCOCCOC)=N[*] | [*]N=P([*])(OCCOCCOC)OCCOCCOC | P(OCCOCCOC)(OCCOCCOC)=N | 303
[Cu]P(OCCOCCOC)(OCCOCCOC)=N[Au] | -3.880315308 | 4.812913 | O=S([N-]S(=O)(C(F)(F)F)=O)(C(F)(F)F)=O.[Li+] | 0.440324859 | 35 | CN=P(N=P(C)(OCCOCCOC)OCCOCCOC)(OCCOCCOC)OCCOCCOC | [*]P(OCCOCCOC)(OCCOCCOC)=N[*] | [*]N=P([*])(OCCOCCOC)OCCOCCOC | P(OCCOCCOC)(OCCOCCOC)=N | 308
[Cu]P(OCCOCCOC)(OCCOCCOC)=N[Au] | -3.781895327 | 4.812913 | O=S([N-]S(=O)(C(F)(F)F)=O)(C(F)(F)F)=O.[Li+] | 0.440324859 | 40 | CN=P(N=P(C)(OCCOCCOC)OCCOCCOC)(OCCOCCOC)OCCOCCOC | [*]P(OCCOCCOC)(OCCOCCOC)=N[*] | [*]N=P([*])(OCCOCCOC)OCCOCCOC | P(OCCOCCOC)(OCCOCCOC)=N | 313
[Cu]P(OCCOCCOC)(OCCOCCOC)=N[Au] | -3.690010198 | 4.812913 | O=S([N-]S(=O)(C(F)(F)F)=O)(C(F)(F)F)=O.[Li+] | 0.440324859 | 45 | CN=P(N=P(C)(OCCOCCOC)OCCOCCOC)(OCCOCCOC)OCCOCCOC | [*]P(OCCOCCOC)(OCCOCCOC)=N[*] | [*]N=P([*])(OCCOCCOC)OCCOCCOC | P(OCCOCCOC)(OCCOCCOC)=N | 318
[Cu]P(OCCOCCOC)(OCCOCCOC)=N[Au] | -3.604044903 | 4.812913 | O=S([N-]S(=O)(C(F)(F)F)=O)(C(F)(F)F)=O.[Li+] | 0.440324859 | 50 | CN=P(N=P(C)(OCCOCCOC)OCCOCCOC)(OCCOCCOC)OCCOCCOC | [*]P(OCCOCCOC)(OCCOCCOC)=N[*] | [*]N=P([*])(OCCOCCOC)OCCOCCOC | P(OCCOCCOC)(OCCOCCOC)=N | 323
[Cu]P(OCCOCCOC)(OCCOCCOC)=N[Au] | -3.523456741 | 4.812913 | O=S([N-]S(=O)(C(F)(F)F)=O)(C(F)(F)F)=O.[Li+] | 0.440324859 | 55 | CN=P(N=P(C)(OCCOCCOC)OCCOCCOC)(OCCOCCOC)OCCOCCOC | [*]P(OCCOCCOC)(OCCOCCOC)=N[*] | [*]N=P([*])(OCCOCCOC)OCCOCCOC | P(OCCOCCOC)(OCCOCCOC)=N | 328
[Cu]P(OCCOCCOC)(OCCOCCOC)=N[Au] | -3.447766296 | 4.812913 | O=S([N-]S(=O)(C(F)(F)F)=O)(C(F)(F)F)=O.[Li+] | 0.440324859 | 60 | CN=P(N=P(C)(OCCOCCOC)OCCOCCOC)(OCCOCCOC)OCCOCCOC | [*]P(OCCOCCOC)(OCCOCCOC)=N[*] | [*]N=P([*])(OCCOCCOC)OCCOCCOC | P(OCCOCCOC)(OCCOCCOC)=N | 333
[Cu]P(OCCOCCOC)(OCCOCCOC)=N[Au] | -3.37654912 | 4.812913 | O=S([N-]S(=O)(C(F)(F)F)=O)(C(F)(F)F)=O.[Li+] | 0.440324859 | 65 | CN=P(N=P(C)(OCCOCCOC)OCCOCCOC)(OCCOCCOC)OCCOCCOC | [*]P(OCCOCCOC)(OCCOCCOC)=N[*] | [*]N=P([*])(OCCOCCOC)OCCOCCOC | P(OCCOCCOC)(OCCOCCOC)=N | 338
[Cu]P(OCCOCCOC)(OCCOCCOC)=N[Au] | -3.309430941 | 4.812913 | O=S([N-]S(=O)(C(F)(F)F)=O)(C(F)(F)F)=O.[Li+] | 0.440324859 | 70 | CN=P(N=P(C)(OCCOCCOC)OCCOCCOC)(OCCOCCOC)OCCOCCOC | [*]P(OCCOCCOC)(OCCOCCOC)=N[*] | [*]N=P([*])(OCCOCCOC)OCCOCCOC | P(OCCOCCOC)(OCCOCCOC)=N | 343
[Cu]P(OCCOCCOC)(OCCOCCOC)=N[Au] | -3.246074696 | 4.812913 | O=S([N-]S(=O)(C(F)(F)F)=O)(C(F)(F)F)=O.[Li+] | 0.440324859 | 75 | CN=P(N=P(C)(OCCOCCOC)OCCOCCOC)(OCCOCCOC)OCCOCCOC | [*]P(OCCOCCOC)(OCCOCCOC)=N[*] | [*]N=P([*])(OCCOCCOC)OCCOCCOC | P(OCCOCCOC)(OCCOCCOC)=N | 348
[Cu]P(OCCOCCOC)(OCCOCCOC)=N[Au] | -3.186180915 | 4.812913 | O=S([N-]S(=O)(C(F)(F)F)=O)(C(F)(F)F)=O.[Li+] | 0.440324859 | 80 | CN=P(N=P(C)(OCCOCCOC)OCCOCCOC)(OCCOCCOC)OCCOCCOC | [*]P(OCCOCCOC)(OCCOCCOC)=N[*] | [*]N=P([*])(OCCOCCOC)OCCOCCOC | P(OCCOCCOC)(OCCOCCOC)=N | 353
[Cu]P(OCCOCCOC)(OCCOCCOC)=N[Au] | -3.979779637 | 4.812913 | O=S([N-]S(=O)(C(F)(F)F)=O)(C(F)(F)F)=O.[Li+] | 0.882768362 | 25 | CN=P(N=P(C)(OCCOCCOC)OCCOCCOC)(OCCOCCOC)OCCOCCOC | [*]P(OCCOCCOC)(OCCOCCOC)=N[*] | [*]N=P([*])(OCCOCCOC)OCCOCCOC | P(OCCOCCOC)(OCCOCCOC)=N | 298
[Cu]P(OCCOCCOC)(OCCOCCOC)=N[Au] | -3.852883519 | 4.812913 | O=S([N-]S(=O)(C(F)(F)F)=O)(C(F)(F)F)=O.[Li+] | 0.882768362 | 30 | CN=P(N=P(C)(OCCOCCOC)OCCOCCOC)(OCCOCCOC)OCCOCCOC | [*]P(OCCOCCOC)(OCCOCCOC)=N[*] | [*]N=P([*])(OCCOCCOC)OCCOCCOC | P(OCCOCCOC)(OCCOCCOC)=N | 303
[Cu]P(OCCOCCOC)(OCCOCCOC)=N[Au] | -3.734168434 | 4.812913 | O=S([N-]S(=O)(C(F)(F)F)=O)(C(F)(F)F)=O.[Li+] | 0.882768362 | 35 | CN=P(N=P(C)(OCCOCCOC)OCCOCCOC)(OCCOCCOC)OCCOCCOC | [*]P(OCCOCCOC)(OCCOCCOC)=N[*] | [*]N=P([*])(OCCOCCOC)OCCOCCOC | P(OCCOCCOC)(OCCOCCOC)=N | 308
[Cu]P(OCCOCCOC)(OCCOCCOC)=N[Au] | -3.622881425 | 4.812913 | O=S([N-]S(=O)(C(F)(F)F)=O)(C(F)(F)F)=O.[Li+] | 0.882768362 | 40 | CN=P(N=P(C)(OCCOCCOC)OCCOCCOC)(OCCOCCOC)OCCOCCOC | [*]P(OCCOCCOC)(OCCOCCOC)=N[*] | [*]N=P([*])(OCCOCCOC)OCCOCCOC | P(OCCOCCOC)(OCCOCCOC)=N | 313
[Cu]P(OCCOCCOC)(OCCOCCOC)=N[Au] | -3.518356754 | 4.812913 | O=S([N-]S(=O)(C(F)(F)F)=O)(C(F)(F)F)=O.[Li+] | 0.882768362 | 45 | CN=P(N=P(C)(OCCOCCOC)OCCOCCOC)(OCCOCCOC)OCCOCCOC | [*]P(OCCOCCOC)(OCCOCCOC)=N[*] | [*]N=P([*])(OCCOCCOC)OCCOCCOC | P(OCCOCCOC)(OCCOCCOC)=N | 318
[Cu]P(OCCOCCOC)(OCCOCCOC)=N[Au] | -3.420006164 | 4.812913 | O=S([N-]S(=O)(C(F)(F)F)=O)(C(F)(F)F)=O.[Li+] | 0.882768362 | 50 | CN=P(N=P(C)(OCCOCCOC)OCCOCCOC)(OCCOCCOC)OCCOCCOC | [*]P(OCCOCCOC)(OCCOCCOC)=N[*] | [*]N=P([*])(OCCOCCOC)OCCOCCOC | P(OCCOCCOC)(OCCOCCOC)=N | 323
[Cu]P(OCCOCCOC)(OCCOCCOC)=N[Au] | -3.327308396 | 4.812913 | O=S([N-]S(=O)(C(F)(F)F)=O)(C(F)(F)F)=O.[Li+] | 0.882768362 | 55 | CN=P(N=P(C)(OCCOCCOC)OCCOCCOC)(OCCOCCOC)OCCOCCOC | [*]P(OCCOCCOC)(OCCOCCOC)=N[*] | [*]N=P([*])(OCCOCCOC)OCCOCCOC | P(OCCOCCOC)(OCCOCCOC)=N | 328
[Cu]P(OCCOCCOC)(OCCOCCOC)=N[Au] | -3.23979849 | 4.812913 | O=S([N-]S(=O)(C(F)(F)F)=O)(C(F)(F)F)=O.[Li+] | 0.882768362 | 60 | CN=P(N=P(C)(OCCOCCOC)OCCOCCOC)(OCCOCCOC)OCCOCCOC | [*]P(OCCOCCOC)(OCCOCCOC)=N[*] | [*]N=P([*])(OCCOCCOC)OCCOCCOC | P(OCCOCCOC)(OCCOCCOC)=N | 333
[Cu]P(OCCOCCOC)(OCCOCCOC)=N[Au] | -3.15705955 | 4.812913 | O=S([N-]S(=O)(C(F)(F)F)=O)(C(F)(F)F)=O.[Li+] | 0.882768362 | 65 | CN=P(N=P(C)(OCCOCCOC)OCCOCCOC)(OCCOCCOC)OCCOCCOC | [*]P(OCCOCCOC)(OCCOCCOC)=N[*] | [*]N=P([*])(OCCOCCOC)OCCOCCOC | P(OCCOCCOC)(OCCOCCOC)=N | 338
[Cu]P(OCCOCCOC)(OCCOCCOC)=N[Au] | -3.078719923 | 4.812913 | O=S([N-]S(=O)(C(F)(F)F)=O)(C(F)(F)F)=O.[Li+] | 0.882768362 | 70 | CN=P(N=P(C)(OCCOCCOC)OCCOCCOC)(OCCOCCOC)OCCOCCOC | [*]P(OCCOCCOC)(OCCOCCOC)=N[*] | [*]N=P([*])(OCCOCCOC)OCCOCCOC | P(OCCOCCOC)(OCCOCCOC)=N | 343
[Cu]P(OCCOCCOC)(OCCOCCOC)=N[Au] | -3.004444214 | 4.812913 | O=S([N-]S(=O)(C(F)(F)F)=O)(C(F)(F)F)=O.[Li+] | 0.882768362 | 75 | CN=P(N=P(C)(OCCOCCOC)OCCOCCOC)(OCCOCCOC)OCCOCCOC | [*]P(OCCOCCOC)(OCCOCCOC)=N[*] | [*]N=P([*])(OCCOCCOC)OCCOCCOC | P(OCCOCCOC)(OCCOCCOC)=N | 348
[Cu]P(OCCOCCOC)(OCCOCCOC)=N[Au] | -2.933930626 | 4.812913 | O=S([N-]S(=O)(C(F)(F)F)=O)(C(F)(F)F)=O.[Li+] | 0.882768362 | 80 | CN=P(N=P(C)(OCCOCCOC)OCCOCCOC)(OCCOCCOC)OCCOCCOC | [*]P(OCCOCCOC)(OCCOCCOC)=N[*] | [*]N=P([*])(OCCOCCOC)OCCOCCOC | P(OCCOCCOC)(OCCOCCOC)=N | 353
[Cu]P(OCCOCCOC)(OCCOCCOC)=N[Au] | -6.234331445 | 4.812913 | O=S([N-]S(=O)(C(F)(F)F)=O)(C(F)(F)F)=O.[Li+] | 1.765536723 | 25 | CN=P(N=P(C)(OCCOCCOC)OCCOCCOC)(OCCOCCOC)OCCOCCOC | [*]P(OCCOCCOC)(OCCOCCOC)=N[*] | [*]N=P([*])(OCCOCCOC)OCCOCCOC | P(OCCOCCOC)(OCCOCCOC)=N | 298
[Cu]P(OCCOCCOC)(OCCOCCOC)=N[Au] | -5.93930216 | 4.812913 | O=S([N-]S(=O)(C(F)(F)F)=O)(C(F)(F)F)=O.[Li+] | 1.765536723 | 30 | CN=P(N=P(C)(OCCOCCOC)OCCOCCOC)(OCCOCCOC)OCCOCCOC | [*]P(OCCOCCOC)(OCCOCCOC)=N[*] | [*]N=P([*])(OCCOCCOC)OCCOCCOC | P(OCCOCCOC)(OCCOCCOC)=N | 303
[Cu]P(OCCOCCOC)(OCCOCCOC)=N[Au] | -5.679853714 | 4.812913 | O=S([N-]S(=O)(C(F)(F)F)=O)(C(F)(F)F)=O.[Li+] | 1.765536723 | 35 | CN=P(N=P(C)(OCCOCCOC)OCCOCCOC)(OCCOCCOC)OCCOCCOC | [*]P(OCCOCCOC)(OCCOCCOC)=N[*] | [*]N=P([*])(OCCOCCOC)OCCOCCOC | P(OCCOCCOC)(OCCOCCOC)=N | 308
[Cu]P(OCCOCCOC)(OCCOCCOC)=N[Au] | -5.446116973 | 4.812913 | O=S([N-]S(=O)(C(F)(F)F)=O)(C(F)(F)F)=O.[Li+] | 1.765536723 | 40 | CN=P(N=P(C)(OCCOCCOC)OCCOCCOC)(OCCOCCOC)OCCOCCOC | [*]P(OCCOCCOC)(OCCOCCOC)=N[*] | [*]N=P([*])(OCCOCCOC)OCCOCCOC | P(OCCOCCOC)(OCCOCCOC)=N | 313
[Cu]P(OCCOCCOC)(OCCOCCOC)=N[Au] | -5.236572006 | 4.812913 | O=S([N-]S(=O)(C(F)(F)F)=O)(C(F)(F)F)=O.[Li+] | 1.765536723 | 45 | CN=P(N=P(C)(OCCOCCOC)OCCOCCOC)(OCCOCCOC)OCCOCCOC | [*]P(OCCOCCOC)(OCCOCCOC)=N[*] | [*]N=P([*])(OCCOCCOC)OCCOCCOC | P(OCCOCCOC)(OCCOCCOC)=N | 318
[Cu]P(OCCOCCOC)(OCCOCCOC)=N[Au] | -5.046723663 | 4.812913 | O=S([N-]S(=O)(C(F)(F)F)=O)(C(F)(F)F)=O.[Li+] | 1.765536723 | 50 | CN=P(N=P(C)(OCCOCCOC)OCCOCCOC)(OCCOCCOC)OCCOCCOC | [*]P(OCCOCCOC)(OCCOCCOC)=N[*] | [*]N=P([*])(OCCOCCOC)OCCOCCOC | P(OCCOCCOC)(OCCOCCOC)=N | 323
[Cu]P(OCCOCCOC)(OCCOCCOC)=N[Au] | -4.872895202 | 4.812913 | O=S([N-]S(=O)(C(F)(F)F)=O)(C(F)(F)F)=O.[Li+] | 1.765536723 | 55 | CN=P(N=P(C)(OCCOCCOC)OCCOCCOC)(OCCOCCOC)OCCOCCOC | [*]P(OCCOCCOC)(OCCOCCOC)=N[*] | [*]N=P([*])(OCCOCCOC)OCCOCCOC | P(OCCOCCOC)(OCCOCCOC)=N | 328
[Cu]P(OCCOCCOC)(OCCOCCOC)=N[Au] | -4.716698771 | 4.812913 | O=S([N-]S(=O)(C(F)(F)F)=O)(C(F)(F)F)=O.[Li+] | 1.765536723 | 60 | CN=P(N=P(C)(OCCOCCOC)OCCOCCOC)(OCCOCCOC)OCCOCCOC | [*]P(OCCOCCOC)(OCCOCCOC)=N[*] | [*]N=P([*])(OCCOCCOC)OCCOCCOC | P(OCCOCCOC)(OCCOCCOC)=N | 333
[Cu]P(OCCOCCOC)(OCCOCCOC)=N[Au] | -4.573488739 | 4.812913 | O=S([N-]S(=O)(C(F)(F)F)=O)(C(F)(F)F)=O.[Li+] | 1.765536723 | 65 | CN=P(N=P(C)(OCCOCCOC)OCCOCCOC)(OCCOCCOC)OCCOCCOC | [*]P(OCCOCCOC)(OCCOCCOC)=N[*] | [*]N=P([*])(OCCOCCOC)OCCOCCOC | P(OCCOCCOC)(OCCOCCOC)=N | 338
[Cu]P(OCCOCCOC)(OCCOCCOC)=N[Au] | -4.441291429 | 4.812913 | O=S([N-]S(=O)(C(F)(F)F)=O)(C(F)(F)F)=O.[Li+] | 1.765536723 | 70 | CN=P(N=P(C)(OCCOCCOC)OCCOCCOC)(OCCOCCOC)OCCOCCOC | [*]P(OCCOCCOC)(OCCOCCOC)=N[*] | [*]N=P([*])(OCCOCCOC)OCCOCCOC | P(OCCOCCOC)(OCCOCCOC)=N | 343
[Cu]P(OCCOCCOC)(OCCOCCOC)=N[Au] | -4.318758763 | 4.812913 | O=S([N-]S(=O)(C(F)(F)F)=O)(C(F)(F)F)=O.[Li+] | 1.765536723 | 75 | CN=P(N=P(C)(OCCOCCOC)OCCOCCOC)(OCCOCCOC)OCCOCCOC | [*]P(OCCOCCOC)(OCCOCCOC)=N[*] | [*]N=P([*])(OCCOCCOC)OCCOCCOC | P(OCCOCCOC)(OCCOCCOC)=N | 348
[Cu]P(OCCOCCOC)(OCCOCCOC)=N[Au] | -4.206209615 | 4.812913 | O=S([N-]S(=O)(C(F)(F)F)=O)(C(F)(F)F)=O.[Li+] | 1.765536723 | 80 | CN=P(N=P(C)(OCCOCCOC)OCCOCCOC)(OCCOCCOC)OCCOCCOC | [*]P(OCCOCCOC)(OCCOCCOC)=N[*] | [*]N=P([*])(OCCOCCOC)OCCOCCOC | P(OCCOCCOC)(OCCOCCOC)=N | 353